## All cells together
Duration | Number | init dynamic | init first proc. Kap.test 0.2/0.2 | 100 c | delta
39d 4h | #13 |  | 5147.56 | 4605 | 0.8945986
38d 21h | #14 |  | 5108.13 | 4575 | 0.8956311
38d 19h | #15 |  | 5119.44 | 4625 | 0.9034191
38d 19h | #16 |  | 5117.06 | 4635 | 0.9057936
38d 23h | #17 |  | 5098.41 | 4575 | 0.8973386
39d 4h | #18 |  | 5141.27 | 4600 | 0.8947206
38d 23h
|  |  | 5121.978 | 4602.5 | 0.8985786
|  | Standard deviation for capacity after 100 cycles: |  | 24.84955
Total avg. Duration for all 6 cells: 38d 23h

## Avg. Disch. Cap.
| cell #13 |  | cell #14 |  | cell #15 |  | cell #16 |  | cell #17 |  | cell #18 | Avg. Value
1 | value
0 | 5147.56 | 0 | 5108.13 | 0 | 5119.44 | 0 | 5117.06 | 0 | 5098.41 | 0 | 5141.27 | 5121.978
1 | 4888 | 1 | 4845.886 | 1 | 4874.89 | 1 | 4876.875 | 1 | 4799.872 | 1 | 4851.931 | 4856.243
0 | 0
0 | 0
2 | 5014.167 | 2 | 4972.898 | 2 | 4992.747 | 2 | 4992.074 | 2 | 4951.106 | 2 | 4997.253 | 4986.708
3 | 4947.459 | 3 | 4907.097 | 3 | 4929.898 | 3 | 4929.429 | 3 | 4871.797 | 3 | 4921.435 | 4917.852
0 | 0
0 | 0
4 | 4965.028 | 4 | 4896.287 | 4 | 4923.387 | 4 | 4918.948 | 4 | 4869.262 | 4 | 4913.78 | 4914.449
0 | 0
0 | 0
0 | 0
5 | 5051.523 | 5 | 5012.15 | 5 | 5026.525 | 5 | 5021.78 | 5 | 5006.191 | 5 | 5047.162 | 5027.555
0 | 0
6 | 4986.968 | 6 | 4948.37 | 6 | 4969.395 | 6 | 4964.592 | 6 | 4934.336 | 6 | 4979.879 | 4963.924
0 | 0
0 | 0
7 | 4983.748 | 7 | 4944.471 | 7 | 4964.792 | 7 | 4959.984 | 7 | 4930.367 | 7 | 4975.701 | 4959.844
0 | 0
0 | 0
8 | 4910.785 | 8 | 4870.262 | 8 | 4899.811 | 8 | 4897.413 | 8 | 4848.732 | 8 | 4895.302 | 4887.051
0 | 0
9 | 4972.887 | 9 | 4932.294 | 9 | 4953.054 | 9 | 4950.438 | 9 | 4921.033 | 9 | 4964.81 | 4949.086
10 | 4899.393 | 10 | 4857.716 | 10 | 4884.075 | 10 | 4884.675 | 10 | 4834.532 | 10 | 4880.504 | 4873.482
0 | 0
0 | 0
0 | 0
0 | 0
0 | 0
11 | 4860.923 | 11 | 4816.143 | 11 | 4847.225 | 11 | 4850.339 | 11 | 4787.756 | 11 | 4833.443 | 4832.638
0 | 0
0 | 0
12 | 4963.793 | 12 | 4920.212 | 12 | 4940.365 | 12 | 4939.956 | 12 | 4907.187 | 12 | 4950.372 | 4936.981
13 | 4888.039 | 13 | 4843.959 | 13 | 4869.851 | 13 | 4871.573 | 13 | 4820.908 | 13 | 4866.307 | 4860.106
0 | 0
0 | 0
14 | 4883.602 | 14 | 4839.467 | 14 | 4867.634 | 14 | 4869.949 | 14 | 4820.225 | 14 | 4866.376 | 4857.875
0 | 0
0 | 0
0 | 0
15 | 5015.38 | 15 | 4971.203 | 15 | 4982.617 | 15 | 4980.84 | 15 | 4969.776 | 15 | 5009.303 | 4988.186
0 | 0
16 | 4951.424 | 16 | 4905.535 | 16 | 4922.273 | 16 | 4922.444 | 16 | 4895.069 | 16 | 4938.552 | 4922.549
0 | 0
0 | 0
17 | 4948.616 | 17 | 4902.163 | 17 | 4920.255 | 17 | 4920.133 | 17 | 4892.342 | 17 | 4935.616 | 4919.854
0 | 0
0 | 0
18 | 4862.389 | 18 | 4818.773 | 18 | 4847.555 | 18 | 4850.771 | 18 | 4801.552 | 18 | 4848.123 | 4838.194
0 | 0
19 | 4939.754 | 19 | 4891.642 | 19 | 4910.342 | 19 | 4911.736 | 19 | 4882.817 | 19 | 4927.573 | 4910.644
20 | 4857.855 | 20 | 4808.871 | 20 | 4838.854 | 20 | 4842.511 | 20 | 4790.55 | 20 | 4834.809 | 4828.908
0 | 0
0 | 0
0 | 0
0 | 0
0 | 0
21 | 4821.311 | 21 | 4772.234 | 21 | 4800.008 | 21 | 4805.035 | 21 | 4741.382 | 21 | 4788.063 | 4788.006
0 | 0
0 | 0
22 | 4926.1 | 22 | 4882.292 | 22 | 4902.125 | 22 | 4902.248 | 22 | 4874.461 | 22 | 4918.776 | 4901
23 | 4853.396 | 23 | 4799.011 | 23 | 4827.696 | 23 | 4830.013 | 23 | 4783.168 | 23 | 4829.573 | 4820.476
0 | 0
0 | 0
24 | 4845.777 | 24 | 4793.979 | 24 | 4824.906 | 24 | 4828.719 | 24 | 4782.973 | 24 | 4826.882 | 4817.206
0 | 0
0 | 0
0 | 0
25 | 4984.829 | 25 | 4939.685 | 25 | 4950.873 | 25 | 4949.944 | 25 | 4940.733 | 25 | 4980.311 | 4957.729
0 | 0
26 | 4914.219 | 26 | 4871.549 | 26 | 4892.131 | 26 | 4894.41 | 26 | 4864.034 | 26 | 4906.648 | 4890.499
0 | 0
0 | 0
27 | 4912.594 | 27 | 4866.275 | 27 | 4885.579 | 27 | 4886.289 | 27 | 4861.013 | 27 | 4904.056 | 4885.968
0 | 0
0 | 0
28 | 4828.171 | 28 | 4780.773 | 28 | 4813.838 | 28 | 4813.444 | 28 | 4766.529 | 28 | 4813.587 | 4802.724
0 | 0
29 | 4906.835 | 29 | 4861.727 | 29 | 4882.596 | 29 | 4880.797 | 29 | 4855.548 | 29 | 4896.478 | 4880.663
30 | 4819.646 | 30 | 4773.143 | 30 | 4804.036 | 30 | 4802.53 | 30 | 4751.562 | 30 | 4800.038 | 4791.826
0 | 0
0 | 0
0 | 0
0 | 0
0 | 0
31 | 4774.828 | 31 | 4723.941 | 31 | 4760.176 | 31 | 4759.321 | 31 | 4696.19 | 31 | 4746.575 | 4743.505
0 | 0
0 | 0
32 | 4894.016 | 32 | 4851.305 | 32 | 4873.52 | 32 | 4873.018 | 32 | 4844.04 | 32 | 4888.055 | 4870.659
33 | 4807.347 | 33 | 4763.088 | 33 | 4797.334 | 33 | 4796.162 | 33 | 4743.724 | 33 | 4789.29 | 4782.824
0 | 0
0 | 0
34 | 4806.655 | 34 | 4762.353 | 34 | 4794.37 | 34 | 4794.033 | 34 | 4745.501 | 34 | 4792.071 | 4782.497
0 | 0
0 | 0
0 | 0
35 | 4955.433 | 35 | 4912.223 | 35 | 4923.778 | 35 | 4922.197 | 35 | 4913.784 | 35 | 4951.937 | 4929.892
0 | 0
36 | 4885.864 | 36 | 4840.541 | 36 | 4863.777 | 36 | 4863.354 | 36 | 4835.956 | 36 | 4876.492 | 4860.997
0 | 0
0 | 0
37 | 4885.375 | 37 | 4837.911 | 37 | 4861.644 | 37 | 4860.89 | 37 | 4831.679 | 37 | 4873.718 | 4858.536
0 | 0
0 | 0
38 | 4789.935 | 38 | 4746.796 | 38 | 4786.211 | 38 | 4786.381 | 38 | 4730.085 | 38 | 4774.839 | 4769.041
0 | 0
39 | 4876.051 | 39 | 4830.726 | 39 | 4855.742 | 39 | 4855.596 | 39 | 4825.868 | 39 | 4866.639 | 4851.77
40 | 4785.983 | 40 | 4740.256 | 40 | 4776.25 | 40 | 4776.356 | 40 | 4715.541 | 40 | 4763.21 | 4759.599
0 | 0
0 | 0
0 | 0
0 | 0
0 | 0
41 | 4733.873 | 41 | 4690.174 | 41 | 4726.436 | 41 | 4728.164 | 41 | 4652.246 | 41 | 4701.918 | 4705.469
0 | 0
0 | 0
42 | 4862.843 | 42 | 4821.393 | 42 | 4846.071 | 42 | 4845.424 | 42 | 4814.064 | 42 | 4855.663 | 4840.91
43 | 4768.745 | 43 | 4723.981 | 43 | 4761.961 | 43 | 4761.586 | 43 | 4704.356 | 43 | 4750.282 | 4745.152
0 | 0
0 | 0
44 | 4770.948 | 44 | 4725.077 | 44 | 4763.075 | 44 | 4764.909 | 44 | 4709.274 | 44 | 4754.165 | 4747.908
0 | 0
0 | 0
0 | 0
45 | 4928.096 | 45 | 4884.96 | 45 | 4899.036 | 45 | 4898.122 | 45 | 4886.376 | 45 | 4925.416 | 4903.668
0 | 0
46 | 4855.366 | 46 | 4811.958 | 46 | 4838.061 | 46 | 4837.623 | 46 | 4807.876 | 46 | 4846.877 | 4832.96
0 | 0
0 | 0
47 | 4851.617 | 47 | 4810.568 | 47 | 4834.259 | 47 | 4833.59 | 47 | 4804.148 | 47 | 4844.337 | 4829.753
0 | 0
0 | 0
48 | 4759.631 | 48 | 4713.276 | 48 | 4751.301 | 48 | 4753.549 | 48 | 4696.425 | 48 | 4740.991 | 4735.862
0 | 0
49 | 4844.245 | 49 | 4801.534 | 49 | 4826.872 | 49 | 4827.236 | 49 | 4797.433 | 49 | 4835.696 | 4822.169
50 | 4737.558 | 50 | 4700.49 | 50 | 4736.864 | 50 | 4738.835 | 50 | 4678.59 | 50 | 4722.054 | 4719.065
0 | 0
0 | 0
0 | 0
0 | 0
0 | 0
51 | 4683.029 | 51 | 4643.756 | 51 | 4690.556 | 51 | 4691.944 | 51 | 4611.952 | 51 | 4658.274 | 4663.252
0 | 0
0 | 0
52 | 4833.745 | 52 | 4792.301 | 52 | 4817.84 | 52 | 4819.645 | 52 | 4786.753 | 52 | 4826.438 | 4812.787
53 | 4732.834 | 53 | 4689.643 | 53 | 4731.603 | 53 | 4734.03 | 53 | 4668.751 | 53 | 4713.576 | 4711.74
0 | 0
0 | 0
54 | 4728.997 | 54 | 4684.149 | 54 | 4728.373 | 54 | 4730.565 | 54 | 4675.252 | 54 | 4718.556 | 4710.982
0 | 0
0 | 0
0 | 0
55 | 4907.382 | 55 | 4858.843 | 55 | 4875.435 | 55 | 4874.197 | 55 | 4863.922 | 55 | 4907.004 | 4881.13
0 | 0
56 | 4822.71 | 56 | 4782.986 | 56 | 4809.426 | 56 | 4809.44 | 56 | 4780.601 | 56 | 4818.486 | 4803.941
0 | 0
0 | 0
57 | 4817.397 | 57 | 4778.015 | 57 | 4806.005 | 57 | 4806.064 | 57 | 4775.737 | 57 | 4815.5 | 4799.786
0 | 0
0 | 0
58 | 4718.866 | 58 | 4673.234 | 58 | 4719.446 | 58 | 4721.265 | 58 | 4664.236 | 58 | 4705.591 | 4700.44
0 | 0
59 | 4816.372 | 59 | 4772.064 | 59 | 4801.411 | 59 | 4802.047 | 59 | 4770.733 | 59 | 4809.53 | 4795.36
60 | 4708.714 | 60 | 4659.864 | 60 | 4707.166 | 60 | 4708.298 | 60 | 4645.549 | 60 | 4688.614 | 4686.368
0 | 0
0 | 0
0 | 0
0 | 0
0 | 0
61 | 4635.69 | 61 | 4600.071 | 61 | 4657.969 | 61 | 4658.835 | 61 | 4572.282 | 61 | 4616.176 | 4623.504
0 | 0
0 | 0
62 | 4800.082 | 62 | 4761.812 | 62 | 4790.263 | 62 | 4792.426 | 62 | 4759.687 | 62 | 4796.104 | 4783.396
63 | 4690.366 | 63 | 4648.356 | 63 | 4695.895 | 63 | 4698.325 | 63 | 4633.204 | 63 | 4676.999 | 4673.857
0 | 0
0 | 0
64 | 4690.89 | 64 | 4664.197 | 64 | 4704.486 | 64 | 4706.968 | 64 | 4640.927 | 64 | 4680.379 | 4681.308
0 | 0
0 | 0
0 | 0
65 | 4873.824 | 65 | 4834.486 | 65 | 4850.92 | 65 | 4851.235 | 65 | 4839.958 | 65 | 4873.246 | 4853.945
0 | 0
66 | 4793.68 | 66 | 4752.002 | 66 | 4781.359 | 66 | 4783.297 | 66 | 4751.768 | 66 | 4789.455 | 4775.26
0 | 0
0 | 0
67 | 4789.479 | 67 | 4749.828 | 67 | 4780.647 | 67 | 4783.205 | 67 | 4749.401 | 67 | 4784.786 | 4772.891
0 | 0
0 | 0
68 | 4716.728 | 68 | 4648.804 | 68 | 4686.328 | 68 | 4688.21 | 68 | 4653.195 | 68 | 4706.953 | 4683.37
0 | 0
69 | 4786.577 | 69 | 4779.83 | 69 | 4802.903 | 69 | 4802.11 | 69 | 4783.26 | 69 | 4781.882 | 4789.427
70 | 4664.428 | 70 | 4617.983 | 70 | 4675.443 | 70 | 4676.619 | 70 | 4602.363 | 70 | 4642.921 | 4646.626
0 | 0
0 | 0
0 | 0
0 | 0
0 | 0
71 | 4593.94 | 71 | 4548.509 | 71 | 4618.558 | 71 | 4618.443 | 71 | 4529.003 | 71 | 4564.235 | 4578.781
0 | 0
0 | 0
72 | 4771.313 | 72 | 4734.263 | 72 | 4767.056 | 72 | 4768.543 | 72 | 4730.51 | 72 | 4761.815 | 4755.583
73 | 4638.043 | 73 | 4608.93 | 73 | 4663.189 | 73 | 4663.426 | 73 | 4591.942 | 73 | 4632.68 | 4633.035
0 | 0
0 | 0
74 | 4653.693 | 74 | 4613.071 | 74 | 4664.616 | 74 | 4668.816 | 74 | 4604.614 | 74 | 4639.522 | 4640.722
0 | 0
0 | 0
0 | 0
75 | 4846.519 | 75 | 4811.319 | 75 | 4828.061 | 75 | 4827.973 | 75 | 4815.955 | 75 | 4846.513 | 4829.39
0 | 0
76 | 4759.76 | 76 | 4728.568 | 76 | 4753.824 | 76 | 4755.902 | 76 | 4724.445 | 76 | 4755.101 | 4746.267
0 | 0
0 | 0
77 | 4752.43 | 77 | 4718.07 | 77 | 4750.392 | 77 | 4751.957 | 77 | 4720.758 | 77 | 4751.254 | 4740.81
0 | 0
0 | 0
78 | 4633.239 | 78 | 4600.316 | 78 | 4648.797 | 78 | 4653.158 | 78 | 4586.721 | 78 | 4619.05 | 4623.547
0 | 0
79 | 4744.334 | 79 | 4711.055 | 79 | 4744.235 | 79 | 4747.14 | 79 | 4711.277 | 79 | 4740.803 | 4733.141
80 | 4619.774 | 80 | 4569.565 | 80 | 4624.1 | 80 | 4628.515 | 80 | 4559.824 | 80 | 4592.454 | 4599.039
0 | 0
0 | 0
0 | 0
0 | 0
0 | 0
81 | 4537.818 | 81 | 4494.961 | 81 | 4568.346 | 81 | 4572.243 | 81 | 4476.606 | 81 | 4510.283 | 4526.709
0 | 0
0 | 0
82 | 4734.871 | 82 | 4700.52 | 82 | 4733.787 | 82 | 4737.868 | 82 | 4700.747 | 82 | 4727.254 | 4722.508
83 | 4588.091 | 83 | 4559.258 | 83 | 4620.184 | 83 | 4623.069 | 83 | 4549.543 | 83 | 4580.565 | 4586.785
0 | 0
0 | 0
84 | 4600.751 | 84 | 4564.501 | 84 | 4626.58 | 84 | 4633.717 | 84 | 4561.564 | 84 | 4589.653 | 4596.128
0 | 0
0 | 0
0 | 0
85 | 4816.772 | 85 | 4781.891 | 85 | 4802.62 | 85 | 4803.821 | 85 | 4790.806 | 85 | 4817.21 | 4802.187
0 | 0
86 | 4722.869 | 86 | 4689.852 | 86 | 4723.107 | 86 | 4727.863 | 86 | 4693.07 | 86 | 4720.303 | 4712.844
0 | 0
0 | 0
87 | 4715.291 | 87 | 4685.341 | 87 | 4719.413 | 87 | 4724.475 | 87 | 4690.715 | 87 | 4717.154 | 4708.732
0 | 0
0 | 0
88 | 4584.249 | 88 | 4546.455 | 88 | 4610.172 | 88 | 4617.508 | 88 | 4546.715 | 88 | 4575.461 | 4580.093
0 | 0
89 | 4715.948 | 89 | 4678.183 | 89 | 4713.994 | 89 | 4719.269 | 89 | 4682.397 | 89 | 4708.478 | 4703.045
90 | 4544.078 | 90 | 4535.901 | 90 | 4593.536 | 90 | 4600.403 | 90 | 4512.92 | 90 | 4531.236 | 4553.012
0 | 0
0 | 0
0 | 0
0 | 0
0 | 0
91 | 4451.983 | 91 | 4430.008 | 91 | 4525.344 | 91 | 4533.208 | 91 | 4417.709 | 91 | 4431.05 | 4464.884
0 | 0
0 | 0
92 | 4691.666 | 92 | 4658.977 | 92 | 4697.073 | 92 | 4706.733 | 92 | 4666.183 | 92 | 4686.249 | 4684.48
93 | 4525.611 | 93 | 4494.011 | 93 | 4568.896 | 93 | 4583.209 | 93 | 4498.304 | 93 | 4512.165 | 4530.366
0 | 0
0 | 0
94 | 4543.007 | 94 | 4510.051 | 94 | 4583.433 | 94 | 4600.269 | 94 | 4511.421 | 94 | 4528.101 | 4546.047
0 | 0
0 | 0
0 | 0
95 | 4785.634 | 95 | 4754.605 | 95 | 4778.096 | 95 | 4783.066 | 95 | 4764.023 | 95 | 4784.11 | 4774.923
0 | 0
96 | 4681.76 | 96 | 4652.55 | 96 | 4693.349 | 96 | 4704.353 | 96 | 4657.09 | 96 | 4677.091 | 4677.699
0 | 0
0 | 0
97 | 4673.147 | 97 | 4648.082 | 97 | 4688.842 | 97 | 4698.242 | 97 | 4652.768 | 97 | 4672.087 | 4672.195
0 | 0
0 | 0
98 | 4532.774 | 98 | 4500.267 | 98 | 4574.514 | 98 | 4585.986 | 98 | 4502.05 | 98 | 4520.499 | 4536.015
0 | 0
99 | 4673.703 | 99 | 4644.371 | 99 | 4687.55 | 99 | 4695.05 | 99 | 4651.739 | 99 | 4669.286 | 4670.283
100 | 4497.364 | 100 | 4470.874 | 100 | 4547.367 | 100 | 4558.177 | 100 | 4470.681 | 100 | 4493.017 | 4506.247

## Data #13
Rec# | Cyc# | Step | TestTime | StepTime | Amp-hr | Amps | Volts | value
1 | 0 | 1 | 0 | 0 | 0 | 0 | 4.16083
2 | 0 | 1 | 1 | 1 | 0 | 0 | 4.160525 |  |  | Profile B - Cell #13
3 | 0 | 1 | 2 | 2 | 0 | 0 | 4.160525
4 | 1 | 4 | 2.05 | 0.05 | 0.04378237 | -2984.054 | 4.023804 |  |  | #1-10
5 | 1 | 4 | 62.05 | 60.05 | 50.29607 | -3031.128 | 3.958801 |  | Step | max. disch. Cap.
6 | 1 | 4 | 122.05 | 120.05 | 100.9776 | -3049.439 | 3.935302 |  | 4 | 4888 | 1 | 4888
7 | 1 | 4 | 182.05 | 180.05 | 151.9064 | -3061.418 | 3.919432 |  | 9 | 3781.376
8 | 1 | 4 | 242.05 | 240.05 | 203.0215 | -3071.794 | 3.906615 |  | 10 | 1232.791
9 | 1 | 4 | 302.05 | 300.05 | 254.2888 | -3079.957 | 3.895933 |  | 11 | 0 | 2 | 5014.167
10 | 1 | 4 | 362.05 | 360.05 | 305.6806 | -3086.748 | 3.887694 |  | 16 | 4947.459 | 3 | 4947.459
11 | 1 | 4 | 422.05 | 420.05 | 357.1741 | -3092.088 | 3.880674 |  | 21 | 1645.95
12 | 1 | 4 | 482.05 | 480.05 | 408.7541 | -3096.971 | 3.874571 |  | 22 | 3284.174
13 | 1 | 4 | 542.05 | 540.05 | 460.4075 | -3101.625 | 3.869078 |  | 23 | 34.90483 | 4 | 4965.028
14 | 1 | 4 | 602.05 | 600.05 | 512.1271 | -3104.753 | 3.864805 |  | 28 | 2398.06
15 | 1 | 4 | 662.05 | 660.05 | 563.9083 | -3108.949 | 3.859617 |  | 29 | 1728.343
16 | 1 | 4 | 722.05 | 720.05 | 615.7481 | -3111.925 | 3.85565 |  | 30 | 925.1206
17 | 1 | 4 | 782.05 | 780.05 | 667.6496 | -3116.045 | 3.851072 |  | 31 | 0 | 5 | 5051.523
18 | 1 | 4 | 842.05 | 840.05 | 719.6138 | -3119.783 | 3.846189 |  | 36 | 321.275
19 | 1 | 4 | 902.05 | 900.05 | 771.6433 | -3123.903 | 3.841306 |  | 37 | 4665.693 | 6 | 4986.968
20 | 1 | 4 | 962.05 | 960.05 | 823.7436 | -3128.405 | 3.835813 |  | 42 | 3784.361
21 | 1 | 4 | 1022.05 | 1020.05 | 875.9162 | -3132.753 | 3.830625 |  | 43 | 1199.387
22 | 1 | 4 | 1082.05 | 1080.05 | 928.1661 | -3137.255 | 3.824826 |  | 44 | 0 | 7 | 4983.748
23 | 1 | 4 | 1142.05 | 1140.05 | 980.4953 | -3141.985 | 3.819028 |  | 49 | 1647.074
24 | 1 | 4 | 1202.05 | 1200.05 | 1032.911 | -3147.478 | 3.812619 |  | 50 | 3263.711
25 | 1 | 4 | 1262.05 | 1260.05 | 1085.418 | -3153.048 | 3.8056 |  | 51 | 0 | 8 | 4910.785
26 | 1 | 4 | 1322.05 | 1320.05 | 1138.017 | -3158.389 | 3.798886 |  | 56 | 321.3898
27 | 1 | 4 | 1382.05 | 1380.05 | 1190.713 | -3164.416 | 3.791867 |  | 57 | 4651.498 | 9 | 4972.887
28 | 1 | 4 | 1442.05 | 1440.05 | 1243.505 | -3169.986 | 3.785153 |  | 62 | 4899.393 | 10 | 4899.393
29 | 1 | 4 | 1502.05 | 1500.05 | 1296.394 | -3176.547 | 3.777523
30 | 1 | 4 | 1562.05 | 1560.05 | 1349.382 | -3182.04 | 3.770809
31 | 1 | 4 | 1622.05 | 1620.05 | 1402.467 | -3188.144 | 3.764096
32 | 1 | 4 | 1682.05 | 1680.05 | 1455.648 | -3194.018 | 3.757076 |  |  | #11-20
33 | 1 | 4 | 1742.05 | 1740.05 | 1508.921 | -3198.825 | 3.750973 |  | Step | max. disch. Cap.
34 | 1 | 4 | 1802.05 | 1800.05 | 1562.286 | -3204.318 | 3.744869 |  | 4 | 4860.923 | 11 | 4860.923
35 | 1 | 4 | 1862.05 | 1860.05 | 1615.738 | -3209.735 | 3.73846 |  | 9 | 3787.634
36 | 1 | 4 | 1922.05 | 1920.05 | 1669.274 | -3214.694 | 3.732662 |  | 10 | 1176.158 |  |  | Total avg. Duration for cell #13: 39d 4h
37 | 1 | 4 | 1982.05 | 1980.05 | 1722.89 | -3219.577 | 3.726864 |  | 11 | 0 | 12 | 4963.793
38 | 1 | 4 | 2042.05 | 2040.05 | 1776.584 | -3223.697 | 3.722286 |  | 16 | 4888.039 | 13 | 4888.039
39 | 1 | 4 | 2102.05 | 2100.05 | 1830.353 | -3228.122 | 3.717098 |  | 21 | 1648.008
40 | 1 | 4 | 2162.05 | 2160.05 | 1884.193 | -3232.624 | 3.71191 |  | 22 | 3235.594
41 | 1 | 4 | 2222.05 | 2220.05 | 1938.104 | -3236.591 | 3.707942 |  | 23 | 0 | 14 | 4883.602
42 | 1 | 4 | 2282.05 | 2280.05 | 1992.084 | -3240.94 | 3.702449 |  | 28 | 2403.011
43 | 1 | 4 | 2342.05 | 2340.05 | 2046.13 | -3244.678 | 3.698177 |  | 29 | 1734.632
44 | 1 | 4 | 2402.05 | 2400.05 | 2100.245 | -3248.875 | 3.693599 |  | 30 | 877.7369
45 | 1 | 4 | 2462.05 | 2460.05 | 2154.426 | -3253.223 | 3.688716 |  | 31 | 0 | 15 | 5015.38
46 | 1 | 4 | 2522.05 | 2520.05 | 2208.676 | -3256.886 | 3.684443 |  | 36 | 321.5156
47 | 1 | 4 | 2582.05 | 2580.05 | 2262.994 | -3261.311 | 3.679561 |  | 37 | 4629.908 | 16 | 4951.424
48 | 1 | 4 | 2642.05 | 2640.05 | 2317.38 | -3265.354 | 3.674983 |  | 42 | 3792.183
49 | 1 | 4 | 2702.05 | 2700.05 | 2371.837 | -3269.627 | 3.6701 |  | 43 | 1156.433
50 | 1 | 4 | 2762.05 | 2760.05 | 2426.365 | -3274.052 | 3.665217 |  | 44 | 0 | 17 | 4948.616
51 | 1 | 4 | 2822.05 | 2820.05 | 2480.965 | -3277.867 | 3.660639 |  | 49 | 1649.582
52 | 1 | 4 | 2882.05 | 2880.05 | 2535.637 | -3282.521 | 3.655451 |  | 50 | 3212.807
53 | 1 | 4 | 2942.05 | 2940.05 | 2590.385 | -3287.404 | 3.650263 |  | 51 | 0 | 18 | 4862.389
54 | 1 | 4 | 3002.05 | 3000.05 | 2645.212 | -3292.515 | 3.644465 |  | 56 | 321.6297
55 | 1 | 4 | 3062.05 | 3060.05 | 2700.122 | -3296.864 | 3.639582 |  | 57 | 4618.124 | 19 | 4939.754
56 | 1 | 4 | 3122.05 | 3120.05 | 2755.117 | -3302.358 | 3.633783 |  | 62 | 4857.855 | 20 | 4857.855
57 | 1 | 4 | 3182.05 | 3180.05 | 2810.201 | -3307.851 | 3.627375
58 | 1 | 4 | 3242.05 | 3240.05 | 2865.378 | -3313.649 | 3.621576
59 | 1 | 4 | 3302.05 | 3300.05 | 2920.653 | -3319.448 | 3.615167
60 | 1 | 4 | 3362.05 | 3360.05 | 2976.031 | -3325.628 | 3.608148 |  |  | #21-30
61 | 1 | 4 | 3422.05 | 3420.05 | 3031.52 | -3332.418 | 3.601129 |  | Step | max. disch. Cap.
62 | 1 | 4 | 3482.05 | 3480.05 | 3087.127 | -3340.276 | 3.592584 |  | 4 | 4821.311 | 21 | 4821.311
63 | 1 | 4 | 3542.05 | 3540.05 | 3142.858 | -3347.753 | 3.584344 |  | 9 | 3796.828
64 | 1 | 4 | 3602.05 | 3600.05 | 3198.724 | -3356.146 | 3.575494 |  | 10 | 1129.272
65 | 1 | 4 | 3662.05 | 3660.05 | 3254.733 | -3364.996 | 3.566033 |  | 11 | 0 | 22 | 4926.1
66 | 1 | 4 | 3722.05 | 3720.05 | 3310.895 | -3374.456 | 3.555962 |  | 16 | 4853.396 | 23 | 4853.396
67 | 1 | 4 | 3782.05 | 3780.05 | 3367.22 | -3384.756 | 3.545281 |  | 21 | 1651.203
68 | 1 | 4 | 3842.05 | 3840.05 | 3423.723 | -3395.666 | 3.533684 |  | 22 | 3194.574
69 | 1 | 4 | 3902.05 | 3900.05 | 3480.413 | -3407.34 | 3.521782 |  | 23 | 0 | 24 | 4845.777
70 | 1 | 4 | 3962.05 | 3960.05 | 3537.307 | -3420.233 | 3.508354 |  | 28 | 2407.201
71 | 1 | 4 | 4022.05 | 4020.05 | 3594.415 | -3433.051 | 3.495537 |  | 29 | 1740.552
72 | 1 | 4 | 4082.05 | 4080.05 | 3651.748 | -3447.089 | 3.481193 |  | 30 | 837.076
73 | 1 | 4 | 4142.05 | 4140.05 | 3709.319 | -3461.814 | 3.466239 |  | 31 | 0 | 25 | 4984.829
74 | 1 | 4 | 4202.05 | 4200.05 | 3767.141 | -3476.616 | 3.451286 |  | 36 | 321.6633
75 | 1 | 4 | 4262.05 | 4260.05 | 3825.218 | -3492.409 | 3.435721 |  | 37 | 4592.556 | 26 | 4914.219
76 | 1 | 4 | 4322.05 | 4320.05 | 3883.556 | -3508.125 | 3.420462 |  | 42 | 3801.112
77 | 1 | 4 | 4382.05 | 4380.05 | 3942.159 | -3524.224 | 3.404898 |  | 43 | 1111.482
78 | 1 | 4 | 4442.05 | 4440.05 | 4001.021 | -3539.406 | 3.390249 |  | 44 | 0 | 27 | 4912.594
79 | 1 | 4 | 4502.05 | 4500.05 | 4060.141 | -3554.971 | 3.375601 |  | 49 | 1651.977
80 | 1 | 4 | 4562.05 | 4560.05 | 4119.514 | -3570.077 | 3.361257 |  | 50 | 3176.195
81 | 1 | 4 | 4622.05 | 4620.05 | 4179.139 | -3584.955 | 3.347219 |  | 51 | 0 | 28 | 4828.171
82 | 1 | 4 | 4682.05 | 4680.05 | 4239.016 | -3600.366 | 3.332876 |  | 56 | 321.7182
83 | 1 | 4 | 4742.05 | 4740.05 | 4299.145 | -3615.93 | 3.318837 |  | 57 | 4585.117 | 29 | 4906.835
84 | 1 | 4 | 4802.05 | 4800.05 | 4359.541 | -3631.8 | 3.303883 |  | 62 | 4819.646 | 30 | 4819.646
85 | 1 | 4 | 4862.05 | 4860.05 | 4420.218 | -3649.882 | 3.287709
86 | 1 | 4 | 4922.05 | 4920.05 | 4481.199 | -3668.345 | 3.270924
87 | 1 | 4 | 4982.05 | 4980.05 | 4542.524 | -3691.081 | 3.250782
88 | 1 | 4 | 5042.05 | 5040.05 | 4604.251 | -3717.556 | 3.227893 |  |  | #31-40
89 | 1 | 4 | 5102.05 | 5100.05 | 4666.467 | -3750.362 | 3.199817 |  | Step | max. disch. Cap.
90 | 1 | 4 | 5162.05 | 5160.05 | 4729.303 | -3792.325 | 3.164111 |  | 4 | 4774.828 | 31 | 4774.828
91 | 1 | 4 | 5222.05 | 5220.05 | 4792.967 | -3851.453 | 3.116197 |  | 9 | 3803.373
92 | 1 | 4 | 5282.05 | 5280.05 | 4857.831 | -3939.879 | 3.045701 |  | 10 | 1090.643
93 | 1 | 4 | 5309.42 | 5307.42 | 4888 | -3999.771 | 2.999924 |  | 11 | 0 | 32 | 4894.016
94 | 1 | 5 | 5309.43 | 0.01 | 0 | 0 | 3.194934 |  | 16 | 4807.347 | 33 | 4807.347
95 | 1 | 5 | 7109.42 | 1800 | 0 | 0 | 3.416495 |  | 21 | 1653.006
96 | 1 | 6 | 7109.57 | 0.15 | 0.04686194 | 2104.601 | 3.53521 |  | 22 | 3153.649
97 | 1 | 6 | 7169.57 | 60.15 | 34.76312 | 2069.2 | 3.600214 |  | 23 | 0 | 34 | 4806.655
98 | 1 | 6 | 7229.57 | 120.15 | 69.10422 | 2052.873 | 3.629206 |  | 28 | 2410.081
99 | 1 | 6 | 7289.57 | 180.15 | 103.243 | 2045.014 | 3.642939 |  | 29 | 1745.381
100 | 1 | 6 | 7349.57 | 240.15 | 137.2895 | 2041.123 | 3.649958 |  | 30 | 799.9712
101 | 1 | 6 | 7409.57 | 300.15 | 171.285 | 2038.376 | 3.654841 |  | 31 | 0 | 35 | 4955.433
102 | 1 | 6 | 7469.57 | 360.15 | 205.2382 | 2035.782 | 3.659419 |  | 36 | 321.8998
103 | 1 | 6 | 7529.57 | 420.15 | 239.1476 | 2033.036 | 3.663996 |  | 37 | 4563.964 | 36 | 4885.864
104 | 1 | 6 | 7589.57 | 480.15 | 273.0108 | 2030.518 | 3.669184 |  | 42 | 3807.316
105 | 1 | 6 | 7649.57 | 540.15 | 306.8244 | 2027.161 | 3.674983 |  | 43 | 1078.059
106 | 1 | 6 | 7709.57 | 600.15 | 340.5856 | 2023.957 | 3.680781 |  | 44 | 0 | 37 | 4885.375
107 | 1 | 6 | 7769.57 | 660.15 | 374.2911 | 2020.676 | 3.686885 |  | 49 | 1654.937
108 | 1 | 6 | 7829.57 | 720.15 | 407.9388 | 2017.243 | 3.693294 |  | 50 | 3134.998
109 | 1 | 6 | 7889.57 | 780.15 | 441.5247 | 2013.352 | 3.700313 |  | 51 | 0 | 38 | 4789.935
110 | 1 | 6 | 7949.57 | 840.15 | 475.046 | 2009.461 | 3.707637 |  | 56 | 321.9344
111 | 1 | 6 | 8009.57 | 900.15 | 508.4994 | 2005.188 | 3.715267 |  | 57 | 4554.117 | 39 | 4876.051
112 | 1 | 6 | 8069.57 | 960.15 | 541.8821 | 2000.916 | 3.723507 |  | 62 | 4785.983 | 40 | 4785.983
113 | 1 | 6 | 8129.57 | 1020.15 | 575.192 | 1996.643 | 3.731136
114 | 1 | 6 | 8189.57 | 1080.15 | 608.4284 | 1991.76 | 3.740291
115 | 1 | 6 | 8249.57 | 1140.15 | 641.588 | 1987.335 | 3.748531
116 | 1 | 6 | 8309.57 | 1200.15 | 674.6704 | 1982.681 | 3.757382 |  |  | #41-50
117 | 1 | 6 | 8369.57 | 1260.15 | 707.6749 | 1977.569 | 3.766537 |  | Step | max. disch. Cap.
118 | 1 | 6 | 8429.57 | 1320.15 | 740.6005 | 1973.22 | 3.775387 |  | 4 | 4733.873 | 41 | 4733.873
119 | 1 | 6 | 8489.57 | 1380.15 | 773.446 | 1968.49 | 3.784543 |  | 9 | 3811.539
120 | 1 | 6 | 8549.57 | 1440.15 | 806.2111 | 1963.455 | 3.794003 |  | 10 | 1051.303
121 | 1 | 6 | 8609.57 | 1500.15 | 838.893 | 1958.114 | 3.804074 |  | 11 | 0 | 42 | 4862.843
122 | 1 | 6 | 8669.57 | 1560.15 | 871.4927 | 1953.536 | 3.813535 |  | 16 | 4768.745 | 43 | 4768.745
123 | 1 | 6 | 8729.57 | 1620.15 | 904.0113 | 1949.035 | 3.822385 |  | 21 | 1655.76
124 | 1 | 6 | 8789.57 | 1680.15 | 936.4513 | 1944.228 | 3.831846 |  | 22 | 3115.188
125 | 1 | 6 | 8849.57 | 1740.15 | 968.8128 | 1939.422 | 3.841306 |  | 23 | 0 | 44 | 4770.948
126 | 1 | 6 | 8909.57 | 1800.15 | 1001.098 | 1934.92 | 3.850156 |  | 28 | 2414.712
127 | 1 | 6 | 8969.57 | 1860.15 | 1033.309 | 1930.8 | 3.858701 |  | 29 | 1751.305
128 | 1 | 6 | 9029.57 | 1920.15 | 1065.449 | 1926.375 | 3.866941 |  | 30 | 762.0793
129 | 1 | 6 | 9089.57 | 1980.15 | 1097.521 | 1922.332 | 3.875486 |  | 31 | 0 | 45 | 4928.096
130 | 1 | 6 | 9149.57 | 2040.15 | 1129.529 | 1918.669 | 3.882811 |  | 36 | 322.0776
131 | 1 | 6 | 9209.57 | 2100.15 | 1161.474 | 1914.778 | 3.89044 |  | 37 | 4533.288 | 46 | 4855.366
132 | 1 | 6 | 9269.57 | 2160.15 | 1193.362 | 1911.574 | 3.896849 |  | 42 | 3814.424
133 | 1 | 6 | 9329.57 | 2220.15 | 1225.196 | 1908.675 | 3.903258 |  | 43 | 1037.193
134 | 1 | 6 | 9389.57 | 2280.15 | 1256.98 | 1905.547 | 3.909361 |  | 44 | 0 | 47 | 4851.617
135 | 1 | 6 | 9449.57 | 2340.15 | 1288.718 | 1902.876 | 3.91516 |  | 49 | 1656.173
136 | 1 | 6 | 9509.57 | 2400.15 | 1320.413 | 1900.587 | 3.919738 |  | 50 | 3103.458
137 | 1 | 6 | 9569.57 | 2460.15 | 1352.068 | 1898.07 | 3.92462 |  | 51 | 0 | 48 | 4759.631
138 | 1 | 6 | 9629.57 | 2520.15 | 1383.686 | 1895.933 | 3.929198 |  | 56 | 322.2546
139 | 1 | 6 | 9689.57 | 2580.15 | 1415.269 | 1894.102 | 3.933165 |  | 57 | 4521.991 | 49 | 4844.245
140 | 1 | 6 | 9749.57 | 2640.15 | 1446.82 | 1892.042 | 3.937133 |  | 62 | 4737.558 | 50 | 4737.558
141 | 1 | 6 | 9809.57 | 2700.15 | 1478.339 | 1890.44 | 3.940795
142 | 1 | 6 | 9869.57 | 2760.15 | 1509.831 | 1888.38 | 3.944762
143 | 1 | 6 | 9929.57 | 2820.15 | 1541.294 | 1886.931 | 3.948119
144 | 1 | 6 | 9989.57 | 2880.15 | 1572.73 | 1885.557 | 3.951171 |  |  | #51-60
145 | 1 | 6 | 10049.57 | 2940.15 | 1604.14 | 1883.803 | 3.954833 |  | Step | max. disch. Cap.
146 | 1 | 6 | 10109.57 | 3000.15 | 1635.524 | 1882.429 | 3.95758 |  | 4 | 4683.029 | 51 | 4683.029
147 | 1 | 6 | 10169.57 | 3060.15 | 1666.884 | 1880.751 | 3.960632 |  | 9 | 3819.524
148 | 1 | 6 | 10229.57 | 3120.15 | 1698.22 | 1879.301 | 3.963989 |  | 10 | 1014.221
149 | 1 | 6 | 10289.57 | 3180.15 | 1729.532 | 1878.004 | 3.966735 |  | 11 | 0 | 52 | 4833.745
150 | 1 | 6 | 10349.57 | 3240.15 | 1760.819 | 1876.631 | 3.969787 |  | 16 | 4732.834 | 53 | 4732.834
151 | 1 | 6 | 10409.57 | 3300.15 | 1792.086 | 1875.257 | 3.972534 |  | 21 | 1658.959
152 | 1 | 6 | 10469.57 | 3360.15 | 1823.33 | 1873.884 | 3.97528 |  | 22 | 3070.037
153 | 1 | 6 | 10529.57 | 3420.15 | 1854.551 | 1872.74 | 3.978332 |  | 23 | 0 | 54 | 4728.997
154 | 1 | 6 | 10589.57 | 3480.15 | 1885.751 | 1871.29 | 3.981079 |  | 28 | 2418.762
155 | 1 | 6 | 10649.57 | 3540.15 | 1916.929 | 1869.917 | 3.984131 |  | 29 | 1756.198
156 | 1 | 6 | 10709.57 | 3600.15 | 1948.087 | 1868.772 | 3.986267 |  | 30 | 732.4224
157 | 1 | 6 | 10769.57 | 3660.15 | 1979.224 | 1867.704 | 3.988708 |  | 31 | 0 | 55 | 4907.382
158 | 1 | 6 | 10829.57 | 3720.15 | 2010.339 | 1866.255 | 3.99176 |  | 36 | 322.4105
159 | 1 | 6 | 10889.57 | 3780.15 | 2041.434 | 1865.11 | 3.994202 |  | 37 | 4500.299 | 56 | 4822.71
160 | 1 | 6 | 10949.57 | 3840.15 | 2072.508 | 1863.661 | 3.997253 |  | 42 | 3824.866
161 | 1 | 6 | 11009.57 | 3900.15 | 2103.561 | 1862.593 | 4 |  | 43 | 992.5318
162 | 1 | 6 | 11069.57 | 3960.15 | 2134.593 | 1861.295 | 4.002441 |  | 44 | 0 | 57 | 4817.397
163 | 1 | 6 | 11129.57 | 4020.15 | 2165.606 | 1860.227 | 4.004883 |  | 49 | 1660.245
164 | 1 | 6 | 11189.57 | 4080.15 | 2196.596 | 1858.854 | 4.007935 |  | 50 | 3058.621
165 | 1 | 6 | 11249.57 | 4140.15 | 2227.567 | 1857.71 | 4.010071 |  | 51 | 0 | 58 | 4718.866
166 | 1 | 6 | 11309.57 | 4200.15 | 2258.516 | 1856.413 | 4.013123 |  | 56 | 322.5043
167 | 1 | 6 | 11369.57 | 4260.15 | 2289.444 | 1855.116 | 4.015869 |  | 57 | 4493.868 | 59 | 4816.372
168 | 1 | 6 | 11429.57 | 4320.15 | 2320.352 | 1853.819 | 4.018616 |  | 62 | 4708.714 | 60 | 4708.714
169 | 1 | 6 | 11489.57 | 4380.15 | 2351.239 | 1852.674 | 4.021363
170 | 1 | 6 | 11549.57 | 4440.15 | 2382.104 | 1851.301 | 4.023804
171 | 1 | 6 | 11609.57 | 4500.15 | 2412.949 | 1850.156 | 4.026551
172 | 1 | 6 | 11669.57 | 4560.15 | 2443.772 | 1848.478 | 4.029908 |  |  | #61-70
173 | 1 | 6 | 11729.57 | 4620.15 | 2474.573 | 1847.562 | 4.032349 |  | Step | max. disch. Cap.
174 | 1 | 6 | 11789.57 | 4680.15 | 2505.354 | 1846.189 | 4.035401 |  | 4 | 4635.69 | 61 | 4635.69
175 | 1 | 6 | 11849.57 | 4740.15 | 2536.111 | 1844.968 | 4.038453 |  | 9 | 3829.449
176 | 1 | 6 | 11909.57 | 4800.15 | 2566.846 | 1843.595 | 4.041199 |  | 10 | 970.6332
177 | 1 | 6 | 11969.57 | 4860.15 | 2597.557 | 1842.069 | 4.044251 |  | 11 | 0 | 62 | 4800.082
178 | 1 | 6 | 12029.57 | 4920.15 | 2628.245 | 1840.543 | 4.047608 |  | 16 | 4690.366 | 63 | 4690.366
179 | 1 | 6 | 12089.57 | 4980.15 | 2658.909 | 1838.941 | 4.050965 |  | 21 | 1662.747
180 | 1 | 6 | 12149.57 | 5040.15 | 2689.547 | 1837.644 | 4.054017 |  | 22 | 3028.143
181 | 1 | 6 | 12209.57 | 5100.15 | 2720.16 | 1836.118 | 4.057374 |  | 23 | 0 | 64 | 4690.89
182 | 1 | 6 | 12269.57 | 5160.15 | 2750.747 | 1834.44 | 4.061036 |  | 28 | 2426.161
183 | 1 | 6 | 12329.57 | 5220.15 | 2781.307 | 1832.609 | 4.064698 |  | 29 | 1764.704
184 | 1 | 6 | 12389.57 | 5280.15 | 2811.839 | 1831.083 | 4.068666 |  | 30 | 682.9584
185 | 1 | 6 | 12449.57 | 5340.15 | 2842.341 | 1829.557 | 4.072023 |  | 31 | 0 | 65 | 4873.824
186 | 1 | 6 | 12509.57 | 5400.15 | 2872.814 | 1827.42 | 4.0766 |  | 36 | 322.5857
187 | 1 | 6 | 12569.57 | 5460.15 | 2903.258 | 1825.895 | 4.080262 |  | 37 | 4471.094 | 66 | 4793.68
188 | 1 | 6 | 12629.57 | 5520.15 | 2933.671 | 1824.14 | 4.08484 |  | 42 | 3832.233
189 | 1 | 6 | 12689.57 | 5580.15 | 2964.052 | 1821.851 | 4.089113 |  | 43 | 957.2455
190 | 1 | 6 | 12749.57 | 5640.15 | 2994.402 | 1820.02 | 4.09308 |  | 44 | 0 | 67 | 4789.479
191 | 1 | 6 | 12809.57 | 5700.15 | 3024.721 | 1817.884 | 4.097963 |  | 49 | 1657.561
192 | 1 | 6 | 12869.57 | 5760.15 | 3055.007 | 1815.976 | 4.10193 |  | 50 | 3059.167
193 | 1 | 6 | 12929.57 | 5820.15 | 3085.262 | 1814.298 | 4.105898 |  | 51 | 0 | 68 | 4716.728
194 | 1 | 6 | 12989.57 | 5880.15 | 3115.487 | 1812.543 | 4.11017 |  | 56 | 321.8579
195 | 1 | 6 | 13049.57 | 5940.15 | 3145.681 | 1810.636 | 4.114443 |  | 57 | 4464.719 | 69 | 4786.577
196 | 1 | 6 | 13109.57 | 6000.15 | 3175.847 | 1809.033 | 4.118105 |  | 62 | 4664.428 | 70 | 4664.428
197 | 1 | 6 | 13169.57 | 6060.15 | 3205.984 | 1807.736 | 4.121157
198 | 1 | 6 | 13229.57 | 6120.15 | 3236.097 | 1805.982 | 4.125124
199 | 1 | 6 | 13289.57 | 6180.15 | 3266.184 | 1804.608 | 4.128176
200 | 1 | 6 | 13349.57 | 6240.15 | 3296.248 | 1803.464 | 4.131228 |  |  | #71-80
201 | 1 | 6 | 13409.57 | 6300.15 | 3326.291 | 1802.014 | 4.134279 |  | Step | max. disch. Cap.
202 | 1 | 6 | 13469.57 | 6360.15 | 3356.314 | 1800.946 | 4.136721 |  | 4 | 4593.94 | 71 | 4593.94
203 | 1 | 6 | 13529.57 | 6420.15 | 3386.32 | 1799.954 | 4.138857 |  | 9 | 3839.891
204 | 1 | 6 | 13589.57 | 6480.15 | 3416.307 | 1798.81 | 4.141299 |  | 10 | 931.4229
205 | 1 | 6 | 13649.57 | 6540.15 | 3446.28 | 1798.047 | 4.143435 |  | 11 | 0 | 72 | 4771.313
206 | 1 | 6 | 13709.57 | 6600.15 | 3476.238 | 1797.055 | 4.144961 |  | 16 | 4638.043 | 73 | 4638.043
207 | 1 | 6 | 13769.57 | 6660.15 | 3506.184 | 1796.216 | 4.147097 |  | 21 | 1666.004
208 | 1 | 6 | 13829.57 | 6720.15 | 3536.117 | 1795.758 | 4.148928 |  | 22 | 2987.689
209 | 1 | 6 | 13889.57 | 6780.15 | 3566.038 | 1794.995 | 4.150454 |  | 23 | 0 | 74 | 4653.693
210 | 1 | 6 | 13949.57 | 6840.15 | 3595.948 | 1794.308 | 4.15198 |  | 28 | 2431.631
211 | 1 | 6 | 14009.57 | 6900.15 | 3625.847 | 1793.774 | 4.153506 |  | 29 | 1771.169
212 | 1 | 6 | 14069.57 | 6960.15 | 3655.735 | 1792.782 | 4.155032 |  | 30 | 643.7196
213 | 1 | 6 | 14129.57 | 7020.15 | 3685.611 | 1792.096 | 4.156863 |  | 31 | 0 | 75 | 4846.519
214 | 1 | 6 | 14189.57 | 7080.15 | 3715.476 | 1791.333 | 4.158389 |  | 36 | 322.9688
215 | 1 | 6 | 14249.57 | 7140.15 | 3745.329 | 1791.028 | 4.159915 |  | 37 | 4436.791 | 76 | 4759.76
216 | 1 | 6 | 14309.42 | 7200 | 3775.097 | 1790.188 | 4.161135 |  | 42 | 3845.168
217 | 1 | 7 | 14309.47 | 0.05 | 0.01161466 | 792.5536 | 4.119631 |  | 43 | 907.2618
218 | 1 | 7 | 14369.47 | 60.05 | 13.22967 | 794.1558 | 4.105898 |  | 44 | 0 | 77 | 4752.43
219 | 1 | 7 | 14429.47 | 120.05 | 26.46569 | 794.3084 | 4.103761 |  | 49 | 1667.792
220 | 1 | 7 | 14489.47 | 180.05 | 39.70693 | 794.3084 | 4.102541 |  | 50 | 2965.446
221 | 1 | 7 | 14549.47 | 240.05 | 52.95094 | 794.6899 | 4.10193 |  | 51 | 0 | 78 | 4633.239
222 | 1 | 7 | 14609.47 | 300.05 | 66.19573 | 794.5373 | 4.102235 |  | 56 | 323.1578
223 | 1 | 7 | 14669.47 | 360.05 | 79.44028 | 794.6136 | 4.101625 |  | 57 | 4421.176 | 79 | 4744.334
224 | 1 | 7 | 14729.47 | 420.05 | 92.68379 | 794.5373 | 4.102235 |  | 62 | 4619.774 | 80 | 4619.774
225 | 1 | 7 | 14789.47 | 480.05 | 105.9258 | 794.3847 | 4.103151
226 | 1 | 7 | 14849.47 | 540.05 | 119.1665 | 794.6136 | 4.103151
227 | 1 | 7 | 14909.47 | 600.05 | 132.4058 | 794.2321 | 4.103761
228 | 1 | 7 | 14969.47 | 660.05 | 145.6436 | 794.3084 | 4.104067 |  |  | #81-90
229 | 1 | 7 | 15029.47 | 720.05 | 158.8801 | 794.1558 | 4.104982 |  | Step | max. disch. Cap.
230 | 1 | 7 | 15089.47 | 780.05 | 172.1151 | 794.0032 | 4.105287 |  | 4 | 4537.818 | 81 | 4537.818
231 | 1 | 7 | 15149.47 | 840.05 | 185.3484 | 794.0032 | 4.105592 |  | 9 | 3849.669
232 | 1 | 7 | 15209.47 | 900.05 | 198.5801 | 793.9269 | 4.106203 |  | 10 | 885.2022
233 | 1 | 7 | 15269.47 | 960.05 | 211.81 | 793.5454 | 4.106813 |  | 11 | 0 | 82 | 4734.871
234 | 1 | 7 | 15329.47 | 1020.05 | 225.0378 | 793.6217 | 4.107729 |  | 16 | 4588.091 | 83 | 4588.091
235 | 1 | 7 | 15389.47 | 1080.05 | 238.2637 | 793.4691 | 4.108034 |  | 21 | 1670.329
236 | 1 | 7 | 15449.47 | 1140.05 | 251.4878 | 793.3928 | 4.108644 |  | 22 | 2930.422
237 | 1 | 7 | 15509.47 | 1200.05 | 264.7098 | 793.2403 | 4.109255 |  | 23 | 0 | 84 | 4600.751
238 | 1 | 7 | 15569.47 | 1260.05 | 277.9293 | 793.164 | 4.110475 |  | 28 | 2438.964
239 | 1 | 7 | 15629.47 | 1320.05 | 291.1462 | 793.0114 | 4.11078 |  | 29 | 1779.656
240 | 1 | 7 | 15689.47 | 1380.05 | 304.361 | 792.7062 | 4.111391 |  | 30 | 598.1517
241 | 1 | 7 | 15749.47 | 1440.05 | 317.5734 | 792.6299 | 4.112917 |  | 31 | 0 | 85 | 4816.772
242 | 1 | 7 | 15809.47 | 1500.05 | 330.7837 | 792.6299 | 4.112917 |  | 36 | 323.3268
243 | 1 | 7 | 15869.47 | 1560.05 | 343.9913 | 792.3247 | 4.114137 |  | 37 | 4399.543 | 86 | 4722.869
244 | 1 | 7 | 15929.47 | 1620.05 | 357.1968 | 792.3247 | 4.114137 |  | 42 | 3855.19
245 | 1 | 7 | 15989.47 | 1680.05 | 370.3997 | 792.0958 | 4.115053 |  | 43 | 860.1006
246 | 1 | 7 | 16049.47 | 1740.05 | 383.6003 | 791.9432 | 4.115969 |  | 44 | 0 | 87 | 4715.291
247 | 1 | 7 | 16109.47 | 1800.05 | 396.7982 | 791.7144 | 4.117189 |  | 49 | 1671.914
248 | 1 | 7 | 16169.47 | 1860.05 | 409.9926 | 791.5618 | 4.118105 |  | 50 | 2912.335
249 | 1 | 7 | 16229.47 | 1920.05 | 423.1839 | 791.4092 | 4.11902 |  | 51 | 0 | 88 | 4584.249
250 | 1 | 7 | 16289.47 | 1980.05 | 436.3726 | 791.2566 | 4.119631 |  | 56 | 323.4152
251 | 1 | 7 | 16349.47 | 2040.05 | 449.5583 | 791.104 | 4.120546 |  | 57 | 4392.533 | 89 | 4715.948
252 | 1 | 7 | 16409.47 | 2100.05 | 462.741 | 790.9514 | 4.121767 |  | 62 | 4544.078 | 90 | 4544.078
253 | 1 | 7 | 16469.47 | 2160.05 | 475.9205 | 790.6462 | 4.122988
254 | 1 | 7 | 16529.47 | 2220.05 | 489.0969 | 790.4936 | 4.123598
255 | 1 | 7 | 16589.47 | 2280.05 | 502.2699 | 790.341 | 4.124514
256 | 1 | 7 | 16649.47 | 2340.05 | 515.4389 | 790.0359 | 4.12604 |  |  | #91-100
257 | 1 | 7 | 16709.47 | 2400.05 | 528.6046 | 789.807 | 4.126955 |  | Step | max. disch. Cap.
258 | 1 | 7 | 16769.47 | 2460.05 | 541.7665 | 789.5781 | 4.128481 |  | 4 | 4451.983 | 91 | 4451.983
259 | 1 | 7 | 16829.47 | 2520.05 | 554.9247 | 789.4255 | 4.129397 |  | 9 | 3863.408
260 | 1 | 7 | 16889.47 | 2580.05 | 568.0795 | 789.1966 | 4.130922 |  | 10 | 828.2579
261 | 1 | 7 | 16949.47 | 2640.05 | 581.2304 | 789.044 | 4.131533 |  | 11 | 0 | 92 | 4691.666
262 | 1 | 7 | 17009.47 | 2700.05 | 594.3766 | 788.6625 | 4.133059 |  | 16 | 4525.611 | 93 | 4525.611
263 | 1 | 7 | 17069.47 | 2760.05 | 607.5187 | 788.3574 | 4.13489 |  | 21 | 1673.696
264 | 1 | 7 | 17129.47 | 2820.05 | 620.6564 | 788.1285 | 4.13611 |  | 22 | 2869.311
265 | 1 | 7 | 17189.47 | 2880.05 | 633.7897 | 787.6707 | 4.137636 |  | 23 | 0 | 94 | 4543.007
266 | 1 | 7 | 17249.47 | 2940.05 | 646.9184 | 787.5181 | 4.138857 |  | 28 | 2445.92
267 | 1 | 7 | 17309.47 | 3000.05 | 660.0419 | 787.1366 | 4.140688 |  | 29 | 1786.96
268 | 1 | 7 | 17369.47 | 3060.05 | 673.1603 | 786.9841 | 4.142214 |  | 30 | 552.7544
269 | 1 | 7 | 17429.47 | 3120.05 | 686.2735 | 786.6026 | 4.14374 |  | 31 | 0 | 95 | 4785.634
270 | 1 | 7 | 17489.47 | 3180.05 | 699.3814 | 786.45 | 4.145571 |  | 36 | 323.7468
271 | 1 | 7 | 17549.47 | 3240.05 | 712.4841 | 785.9922 | 4.147097 |  | 37 | 4358.013 | 96 | 4681.76
272 | 1 | 7 | 17609.47 | 3300.05 | 725.5809 | 785.5344 | 4.149233 |  | 42 | 3869.146
273 | 1 | 7 | 17669.47 | 3360.05 | 738.672 | 785.3819 | 4.151064 |  | 43 | 804.0007
274 | 1 | 7 | 17729.47 | 3420.05 | 751.7571 | 784.9241 | 4.152895 |  | 44 | 0 | 97 | 4673.147
275 | 1 | 7 | 17789.47 | 3480.05 | 764.8355 | 784.5426 | 4.155032 |  | 49 | 1675.006
276 | 1 | 7 | 17849.47 | 3540.05 | 777.9069 | 784.0085 | 4.157168 |  | 50 | 2857.768
277 | 1 | 7 | 17909.47 | 3600.05 | 790.9713 | 783.6271 | 4.159609 |  | 51 | 0 | 98 | 4532.774
278 | 1 | 7 | 17969.47 | 3660.05 | 804.0288 | 783.2456 | 4.161746 |  | 56 | 323.8356
279 | 1 | 7 | 18029.47 | 3720.05 | 817.0783 | 782.8641 | 4.164492 |  | 57 | 4349.868 | 99 | 4673.703
280 | 1 | 7 | 18089.47 | 3780.05 | 830.1202 | 782.3301 | 4.166934 |  | 62 | 4497.364 | 100 | 4497.364
281 | 1 | 7 | 18149.47 | 3840.05 | 843.1541 | 781.5671 | 4.169375
282 | 1 | 7 | 18209.47 | 3900.05 | 856.179 | 781.2619 | 4.172427
283 | 1 | 7 | 18269.47 | 3960.05 | 869.1952 | 780.8042 | 4.175479
284 | 1 | 7 | 18329.47 | 4020.05 | 882.2024 | 780.0412 | 4.178225
285 | 1 | 7 | 18389.47 | 4080.05 | 895.1996 | 779.3545 | 4.181582
286 | 1 | 7 | 18449.47 | 4140.05 | 908.1872 | 778.9731 | 4.184634
287 | 1 | 7 | 18509.47 | 4200.05 | 921.1641 | 778.3627 | 4.187991
288 | 1 | 7 | 18569.47 | 4260.05 | 934.1309 | 777.5998 | 4.191653
289 | 1 | 7 | 18629.47 | 4320.05 | 947.0862 | 776.9894 | 4.195315
290 | 1 | 7 | 18689.47 | 4380.05 | 960.0301 | 776.379 | 4.199283
291 | 1 | 7 | 18749.47 | 4440.05 | 972.5678 | 719.8444 | 4.199588
292 | 1 | 7 | 18809.47 | 4500.05 | 984.0855 | 663.9963 | 4.199588
293 | 1 | 7 | 18869.47 | 4560.05 | 994.7526 | 616.3882 | 4.199893
294 | 1 | 7 | 18929.47 | 4620.05 | 1004.669 | 574.5022 | 4.199588
295 | 1 | 7 | 18989.47 | 4680.05 | 1013.925 | 537.2702 | 4.199893
296 | 1 | 7 | 19049.47 | 4740.05 | 1022.571 | 502.4033 | 4.199588
297 | 1 | 7 | 19109.47 | 4800.05 | 1030.664 | 470.7408 | 4.199893
298 | 1 | 7 | 19169.47 | 4860.05 | 1038.25 | 440.9857 | 4.200504
299 | 1 | 7 | 19229.47 | 4920.05 | 1045.349 | 412.1462 | 4.199588
300 | 1 | 7 | 19289.47 | 4980.05 | 1052.003 | 386.3584 | 4.199893
301 | 1 | 7 | 19349.47 | 5040.05 | 1058.249 | 361.944 | 4.199893
302 | 1 | 7 | 19409.47 | 5100.05 | 1064.12 | 341.8784 | 4.199893
303 | 1 | 7 | 19469.47 | 5160.05 | 1069.63 | 319.8291 | 4.200198
304 | 1 | 7 | 19529.47 | 5220.05 | 1074.801 | 301.0605 | 4.199893
305 | 1 | 7 | 19589.47 | 5280.05 | 1079.667 | 283.2074 | 4.199893
306 | 1 | 7 | 19649.47 | 5340.05 | 1084.246 | 266.3462 | 4.199893
307 | 1 | 7 | 19709.47 | 5400.05 | 1088.533 | 249.7139 | 4.200198
308 | 1 | 7 | 19769.47 | 5460.05 | 1092.576 | 234.7601 | 4.199893
309 | 1 | 7 | 19829.47 | 5520.05 | 1096.366 | 219.6536 | 4.200198
310 | 1 | 7 | 19889.47 | 5580.05 | 1099.947 | 209.5827 | 4.200198
311 | 1 | 7 | 19949.47 | 5640.05 | 1103.317 | 196.1547 | 4.199893
312 | 1 | 7 | 20009.47 | 5700.05 | 1106.495 | 185.0919 | 4.199893
313 | 1 | 7 | 20069.47 | 5760.05 | 1109.492 | 174.4869 | 4.199893
314 | 1 | 7 | 20129.47 | 5820.05 | 1112.319 | 164.7974 | 4.199588
315 | 1 | 7 | 20189.47 | 5880.05 | 1114.985 | 156.0235 | 4.199588
316 | 1 | 7 | 20249.47 | 5940.05 | 1117.5 | 147.8599 | 4.199893
317 | 1 | 7 | 20309.47 | 6000.05 | 1119.871 | 137.789 | 4.200504
318 | 1 | 7 | 20369.47 | 6060.05 | 1122.112 | 130.0832 | 4.199588
319 | 1 | 7 | 20429.47 | 6120.05 | 1124.245 | 124.4373 | 4.199588
320 | 1 | 7 | 20489.47 | 6180.05 | 1126.266 | 116.4263 | 4.199893
321 | 1 | 7 | 20549.47 | 6240.05 | 1128.178 | 110.0175 | 4.199588
322 | 1 | 7 | 20609.47 | 6300.05 | 1129.983 | 104.9821 | 4.199893
323 | 1 | 7 | 20669.47 | 6360.05 | 1131.692 | 99.48882 | 4.200198
324 | 1 | 7 | 20729.47 | 6420.05 | 1133.323 | 95.90295 | 4.200198
325 | 1 | 7 | 20789.47 | 6480.05 | 1134.875 | 90.79118 | 4.199893
326 | 1 | 7 | 20849.47 | 6540.05 | 1136.349 | 85.29793 | 4.199893
327 | 1 | 7 | 20909.47 | 6600.05 | 1137.749 | 81.94095 | 4.199893
328 | 1 | 7 | 20969.47 | 6660.05 | 1139.079 | 78.58396 | 4.199893
329 | 1 | 7 | 21029.47 | 6720.05 | 1140.344 | 75.37957 | 4.199893
330 | 1 | 7 | 21089.47 | 6780.05 | 1141.549 | 69.27596 | 4.200198
331 | 1 | 7 | 21149.47 | 6840.05 | 1142.7 | 67.0634 | 4.199893
332 | 1 | 7 | 21209.47 | 6900.05 | 1143.799 | 64.85084 | 4.200198
333 | 1 | 7 | 21269.47 | 6960.05 | 1144.844 | 60.57832 | 4.199893
334 | 1 | 7 | 21329.47 | 7020.05 | 1145.85 | 59.73907 | 4.199588
335 | 1 | 7 | 21389.47 | 7080.05 | 1146.826 | 56.07691 | 4.199893
336 | 1 | 7 | 21449.47 | 7140.05 | 1147.777 | 56.1532 | 4.199588
337 | 1 | 7 | 21509.47 | 7200.05 | 1148.682 | 53.71176 | 4.199893
338 | 1 | 7 | 21545.3 | 7235.88 | 1149.203 | 49.9733 | 4.199893
339 | 1 | 8 | 21545.31 | 0.01 | 0 | 0 | 4.197452
340 | 1 | 8 | 23345.3 | 1800 | 0 | 0 | 4.188907
341 | 1 | 9 | 23345.36 | 0.06 | 0.0369281 | -2097.963 | 4.098573
342 | 1 | 9 | 23405.36 | 60.06 | 35.30055 | -2124.666 | 4.047303
343 | 1 | 9 | 23465.36 | 120.06 | 70.81432 | -2136.034 | 4.025635
344 | 1 | 9 | 23525.36 | 180.06 | 106.4902 | -2144.732 | 4.009766
345 | 1 | 9 | 23585.36 | 240.06 | 142.2988 | -2152.285 | 3.995727
346 | 1 | 9 | 23645.36 | 300.06 | 178.2202 | -2158.389 | 3.984436
347 | 1 | 9 | 23705.36 | 360.06 | 214.2412 | -2163.958 | 3.97406
348 | 1 | 9 | 23765.36 | 420.06 | 250.3511 | -2169.07 | 3.964599
349 | 1 | 9 | 23825.36 | 480.06 | 286.5399 | -2173.419 | 3.956664
350 | 1 | 9 | 23885.36 | 540.06 | 322.7982 | -2177.386 | 3.949645
351 | 1 | 9 | 23945.36 | 600.06 | 359.1172 | -2180.819 | 3.943542
352 | 1 | 9 | 24005.36 | 660.06 | 395.4897 | -2183.795 | 3.938048
353 | 1 | 9 | 24065.36 | 720.06 | 431.9093 | -2186.465 | 3.933471
354 | 1 | 9 | 24125.36 | 780.06 | 468.3698 | -2188.525 | 3.929198
355 | 1 | 9 | 24185.36 | 840.06 | 504.8662 | -2190.967 | 3.925231
356 | 1 | 9 | 24245.36 | 900.06 | 541.3952 | -2192.493 | 3.922484
357 | 1 | 9 | 24305.36 | 960.06 | 577.9531 | -2194.4 | 3.919127
358 | 1 | 9 | 24365.36 | 1020.06 | 614.5373 | -2196.002 | 3.916381
359 | 1 | 9 | 24425.36 | 1080.06 | 651.1494 | -2197.375 | 3.913634
360 | 1 | 9 | 24485.36 | 1140.06 | 687.785 | -2198.978 | 3.910887
361 | 1 | 9 | 24545.36 | 1200.06 | 724.4437 | -2200.427 | 3.908446
362 | 1 | 9 | 24605.36 | 1260.06 | 761.1277 | -2201.724 | 3.906004
363 | 1 | 9 | 24665.36 | 1320.06 | 797.8369 | -2203.174 | 3.903563
364 | 1 | 9 | 24725.36 | 1380.06 | 834.5715 | -2204.929 | 3.900206
365 | 1 | 9 | 24785.36 | 1440.06 | 871.3339 | -2206.455 | 3.897459
366 | 1 | 9 | 24845.36 | 1500.06 | 908.1225 | -2208.209 | 3.894408
367 | 1 | 9 | 24905.36 | 1560.06 | 944.9411 | -2209.888 | 3.891356
368 | 1 | 9 | 24965.36 | 1620.06 | 981.789 | -2211.643 | 3.888304
369 | 1 | 9 | 25025.36 | 1680.06 | 1018.668 | -2213.931 | 3.884642
370 | 1 | 9 | 25085.36 | 1740.06 | 1055.58 | -2215.839 | 3.881285
371 | 1 | 9 | 25145.36 | 1800.06 | 1092.526 | -2218.051 | 3.877623
372 | 1 | 9 | 25205.36 | 1860.06 | 1129.508 | -2219.883 | 3.874266
373 | 1 | 9 | 25265.36 | 1920.06 | 1166.526 | -2222.553 | 3.869383
374 | 1 | 9 | 25325.36 | 1980.06 | 1203.582 | -2224.537 | 3.866026
375 | 1 | 9 | 25385.36 | 2040.06 | 1240.678 | -2226.978 | 3.861753
376 | 1 | 9 | 25445.36 | 2100.06 | 1277.814 | -2229.267 | 3.857481
377 | 1 | 9 | 25505.36 | 2160.06 | 1314.992 | -2232.242 | 3.852598
378 | 1 | 9 | 25565.36 | 2220.06 | 1352.212 | -2234.226 | 3.848936
379 | 1 | 9 | 25625.36 | 2280.06 | 1389.479 | -2237.201 | 3.843748
380 | 1 | 9 | 25685.36 | 2340.06 | 1426.791 | -2240.177 | 3.838865
381 | 1 | 9 | 25745.36 | 2400.06 | 1464.149 | -2242.542 | 3.833982
382 | 1 | 9 | 25805.36 | 2460.06 | 1501.555 | -2245.975 | 3.829099
383 | 1 | 9 | 25865.36 | 2520.06 | 1539.008 | -2248.569 | 3.824521
384 | 1 | 9 | 25925.36 | 2580.06 | 1576.507 | -2251.164 | 3.819944
385 | 1 | 9 | 25985.36 | 2640.06 | 1614.053 | -2254.063 | 3.815061
386 | 1 | 9 | 26045.36 | 2700.06 | 1651.646 | -2257.267 | 3.810178
387 | 1 | 9 | 26105.36 | 2760.06 | 1689.286 | -2259.556 | 3.805905
388 | 1 | 9 | 26165.36 | 2820.06 | 1726.972 | -2262.76 | 3.800717
389 | 1 | 9 | 26225.36 | 2880.06 | 1764.704 | -2264.973 | 3.796445
390 | 1 | 9 | 26285.36 | 2940.06 | 1802.481 | -2267.948 | 3.791867
391 | 1 | 9 | 26345.36 | 3000.06 | 1840.3 | -2270.466 | 3.7879
392 | 1 | 9 | 26405.36 | 3060.06 | 1878.162 | -2272.755 | 3.783627
393 | 1 | 9 | 26465.36 | 3120.06 | 1916.063 | -2275.349 | 3.77966
394 | 1 | 9 | 26525.36 | 3180.06 | 1954.005 | -2277.638 | 3.775692
395 | 1 | 9 | 26585.36 | 3240.06 | 1991.984 | -2280.003 | 3.771725
396 | 1 | 9 | 26645.36 | 3300.06 | 2030.001 | -2282.063 | 3.768368
397 | 1 | 9 | 26705.36 | 3360.06 | 2068.054 | -2284.81 | 3.764401
398 | 1 | 9 | 26765.36 | 3420.06 | 2106.143 | -2286.336 | 3.761654
399 | 1 | 9 | 26825.36 | 3480.06 | 2144.265 | -2288.396 | 3.757992
400 | 1 | 9 | 26885.36 | 3540.06 | 2182.423 | -2290.532 | 3.754635
401 | 1 | 9 | 26945.36 | 3600.06 | 2220.612 | -2292.515 | 3.751278
402 | 1 | 9 | 27005.36 | 3660.06 | 2258.835 | -2294.423 | 3.747921
403 | 1 | 9 | 27065.36 | 3720.06 | 2297.091 | -2296.101 | 3.745174
404 | 1 | 9 | 27125.36 | 3780.06 | 2335.379 | -2298.466 | 3.741512
405 | 1 | 9 | 27185.36 | 3840.06 | 2373.701 | -2300.069 | 3.738766
406 | 1 | 9 | 27245.36 | 3900.06 | 2412.055 | -2302.434 | 3.735409
407 | 1 | 9 | 27305.36 | 3960.06 | 2450.442 | -2304.189 | 3.732052
408 | 1 | 9 | 27365.36 | 4020.06 | 2488.862 | -2306.02 | 3.729305
409 | 1 | 9 | 27425.36 | 4080.06 | 2527.314 | -2307.927 | 3.725948
410 | 1 | 9 | 27485.36 | 4140.06 | 2565.8 | -2309.987 | 3.722896
411 | 1 | 9 | 27545.36 | 4200.06 | 2604.319 | -2312.276 | 3.719539
412 | 1 | 9 | 27605.36 | 4260.06 | 2642.873 | -2314.26 | 3.716182
413 | 1 | 9 | 27665.36 | 4320.06 | 2681.459 | -2316.167 | 3.71313
414 | 1 | 9 | 27725.36 | 4380.06 | 2720.083 | -2318.532 | 3.709468
415 | 1 | 9 | 27785.36 | 4440.06 | 2758.741 | -2320.745 | 3.705501
416 | 1 | 9 | 27845.36 | 4500.06 | 2797.436 | -2322.728 | 3.702449
417 | 1 | 9 | 27905.36 | 4560.06 | 2836.168 | -2325.017 | 3.698787
418 | 1 | 9 | 27965.36 | 4620.06 | 2874.939 | -2327.459 | 3.695125
419 | 1 | 9 | 28025.36 | 4680.06 | 2913.747 | -2329.747 | 3.691463
420 | 1 | 9 | 28085.36 | 4740.06 | 2952.595 | -2332.036 | 3.6878
421 | 1 | 9 | 28145.36 | 4800.06 | 2991.484 | -2334.554 | 3.683833
422 | 1 | 9 | 28205.36 | 4860.06 | 3030.415 | -2337.377 | 3.679255
423 | 1 | 9 | 28265.36 | 4920.06 | 3069.388 | -2339.895 | 3.675593
424 | 1 | 9 | 28325.36 | 4980.06 | 3108.408 | -2342.641 | 3.671015
425 | 1 | 9 | 28385.36 | 5040.06 | 3147.473 | -2345.312 | 3.666743
426 | 1 | 9 | 28445.36 | 5100.06 | 3186.588 | -2348.363 | 3.662165
427 | 1 | 9 | 28505.36 | 5160.06 | 3225.75 | -2351.11 | 3.657588
428 | 1 | 9 | 28565.36 | 5220.06 | 3264.966 | -2354.62 | 3.652399
429 | 1 | 9 | 28625.36 | 5280.06 | 3304.238 | -2358.053 | 3.647211
430 | 1 | 9 | 28685.36 | 5340.06 | 3343.569 | -2362.097 | 3.640803
431 | 1 | 9 | 28745.36 | 5400.06 | 3382.962 | -2365.454 | 3.635309
432 | 1 | 9 | 28805.36 | 5460.06 | 3422.422 | -2369.65 | 3.629206
433 | 1 | 9 | 28865.36 | 5520.06 | 3461.952 | -2373.922 | 3.622797
434 | 1 | 9 | 28925.36 | 5580.06 | 3501.557 | -2378.5 | 3.615473
435 | 1 | 9 | 28985.36 | 5640.06 | 3541.244 | -2383.536 | 3.607843
436 | 1 | 9 | 29045.36 | 5700.06 | 3581.017 | -2389.41 | 3.599603
437 | 1 | 9 | 29105.36 | 5760.06 | 3620.884 | -2394.675 | 3.591058
438 | 1 | 9 | 29165.36 | 5820.06 | 3660.851 | -2401.312 | 3.581598
439 | 1 | 9 | 29225.36 | 5880.06 | 3700.924 | -2407.645 | 3.571832
440 | 1 | 9 | 29285.36 | 5940.06 | 3741.111 | -2414.588 | 3.561456
441 | 1 | 9 | 29345.3 | 6000 | 3781.376 | -2422.065 | 3.550469
442 | 1 | 10 | 29345.35 | 0.05 | 0.02925112 | -1962.081 | 3.572137
443 | 1 | 10 | 29405.35 | 60.05 | 32.68491 | -1960.632 | 3.570001
444 | 1 | 10 | 29465.35 | 120.05 | 65.39495 | -1964.675 | 3.562982
445 | 1 | 10 | 29525.35 | 180.05 | 98.18026 | -1969.711 | 3.553826
446 | 1 | 10 | 29585.35 | 240.05 | 131.0484 | -1974.441 | 3.544976
447 | 1 | 10 | 29645.35 | 300.05 | 164.0034 | -1979.934 | 3.535515
448 | 1 | 10 | 29705.35 | 360.05 | 197.0474 | -1985.351 | 3.52575
449 | 1 | 10 | 29765.35 | 420.05 | 230.1831 | -1991.15 | 3.515679
450 | 1 | 10 | 29825.35 | 480.05 | 263.4123 | -1996.49 | 3.505913
451 | 1 | 10 | 29885.35 | 540.05 | 296.7341 | -2001.907 | 3.496452
452 | 1 | 10 | 29945.35 | 600.05 | 330.148 | -2007.553 | 3.486381
453 | 1 | 10 | 30005.35 | 660.05 | 363.6571 | -2013.657 | 3.476005
454 | 1 | 10 | 30065.35 | 720.05 | 397.261 | -2019.15 | 3.467155
455 | 1 | 10 | 30125.35 | 780.05 | 430.9591 | -2024.414 | 3.457389
456 | 1 | 10 | 30185.35 | 840.05 | 464.7495 | -2030.06 | 3.447929
457 | 1 | 10 | 30245.35 | 900.05 | 498.6313 | -2035.63 | 3.438468
458 | 1 | 10 | 30305.35 | 960.05 | 532.603 | -2040.818 | 3.429618
459 | 1 | 10 | 30365.35 | 1020.05 | 566.6606 | -2046.082 | 3.421073
460 | 1 | 10 | 30425.35 | 1080.05 | 600.8022 | -2050.889 | 3.413138
461 | 1 | 10 | 30485.35 | 1140.05 | 635.0246 | -2055.39 | 3.405203
462 | 1 | 10 | 30545.35 | 1200.05 | 669.3243 | -2060.044 | 3.397574
463 | 1 | 10 | 30605.35 | 1260.05 | 703.7022 | -2065.08 | 3.389639
464 | 1 | 10 | 30665.35 | 1320.05 | 738.1574 | -2069.581 | 3.382315
465 | 1 | 10 | 30725.35 | 1380.05 | 772.6923 | -2074.617 | 3.37438
466 | 1 | 10 | 30785.35 | 1440.05 | 807.3103 | -2079.5 | 3.365835
467 | 1 | 10 | 30845.35 | 1500.05 | 842.019 | -2085.222 | 3.35668
468 | 1 | 10 | 30905.35 | 1560.05 | 876.8268 | -2091.554 | 3.346609
469 | 1 | 10 | 30965.35 | 1620.05 | 911.7446 | -2098.421 | 3.335622
470 | 1 | 10 | 31025.35 | 1680.05 | 946.7857 | -2106.508 | 3.322805
471 | 1 | 10 | 31085.35 | 1740.05 | 981.9735 | -2116.35 | 3.307546
472 | 1 | 10 | 31145.35 | 1800.05 | 1017.338 | -2128.481 | 3.28893
473 | 1 | 10 | 31205.35 | 1860.05 | 1052.921 | -2142.596 | 3.266651
474 | 1 | 10 | 31265.35 | 1920.05 | 1088.78 | -2161.212 | 3.238575
475 | 1 | 10 | 31325.35 | 1980.05 | 1125.001 | -2186.389 | 3.201343
476 | 1 | 10 | 31385.35 | 2040.05 | 1161.706 | -2220.188 | 3.152819
477 | 1 | 10 | 31445.35 | 2100.05 | 1199.083 | -2268.559 | 3.085374
478 | 1 | 10 | 31498.15 | 2152.85 | 1232.791 | -2333.104 | 2.999924
479 | 1 | 12 | 31498.16 | 0.01 | 0 | 0 | 3.117723
480 | 1 | 12 | 33298.15 | 1800 | 0 | 0 | 3.302663
481 | 1 | 13 | 33298.28 | 0.13 | 0.04034295 | 2174.029 | 3.426261
482 | 1 | 13 | 33358.28 | 60.13 | 35.67257 | 2118.639 | 3.516289
483 | 1 | 13 | 33418.28 | 120.13 | 70.749 | 2092.164 | 3.560845
484 | 1 | 13 | 33478.28 | 180.13 | 105.4421 | 2071.87 | 3.595636
485 | 1 | 13 | 33538.28 | 240.13 | 139.8348 | 2055.924 | 3.623407
486 | 1 | 13 | 33598.28 | 300.13 | 174.012 | 2046.616 | 3.640803
487 | 1 | 13 | 33658.28 | 360.13 | 208.0739 | 2042.115 | 3.648432
488 | 1 | 13 | 33718.28 | 420.13 | 242.08 | 2039.368 | 3.653315
489 | 1 | 13 | 33778.28 | 480.13 | 276.0453 | 2036.927 | 3.657282
490 | 1 | 13 | 33838.28 | 540.13 | 309.9706 | 2034.18 | 3.662165
491 | 1 | 13 | 33898.28 | 600.13 | 343.8537 | 2031.51 | 3.667048
492 | 1 | 13 | 33958.28 | 660.13 | 377.6893 | 2028.84 | 3.672236
493 | 1 | 13 | 34018.28 | 720.13 | 411.4754 | 2025.635 | 3.677729
494 | 1 | 13 | 34078.28 | 780.13 | 445.2088 | 2022.431 | 3.683528
495 | 1 | 13 | 34138.28 | 840.13 | 478.8872 | 2018.997 | 3.689937
496 | 1 | 13 | 34198.28 | 900.13 | 512.5065 | 2015.259 | 3.696651
497 | 1 | 13 | 34258.28 | 960.13 | 546.0638 | 2011.597 | 3.703365
498 | 1 | 13 | 34318.28 | 1020.13 | 579.5558 | 2007.63 | 3.710689
499 | 1 | 13 | 34378.28 | 1080.13 | 612.979 | 2002.899 | 3.718929
500 | 1 | 13 | 34438.28 | 1140.13 | 646.3304 | 1999.161 | 3.726864
501 | 1 | 13 | 34498.28 | 1200.13 | 679.6093 | 1994.278 | 3.735103
502 | 1 | 13 | 34558.28 | 1260.13 | 712.8135 | 1989.929 | 3.743648
503 | 1 | 13 | 34618.28 | 1320.13 | 745.9411 | 1985.428 | 3.752499
504 | 1 | 13 | 34678.28 | 1380.13 | 778.9921 | 1980.774 | 3.761044
505 | 1 | 13 | 34738.28 | 1440.13 | 811.9653 | 1975.891 | 3.770199
506 | 1 | 13 | 34798.28 | 1500.13 | 844.8594 | 1971.466 | 3.779355
507 | 1 | 13 | 34858.28 | 1560.13 | 877.6736 | 1966.43 | 3.788205
508 | 1 | 13 | 34918.28 | 1620.13 | 910.4066 | 1961.7 | 3.797665
509 | 1 | 13 | 34978.28 | 1680.13 | 943.058 | 1956.512 | 3.807736
510 | 1 | 13 | 35038.28 | 1740.13 | 975.6279 | 1951.705 | 3.816892
511 | 1 | 13 | 35098.28 | 1800.13 | 1008.118 | 1946.899 | 3.826352
512 | 1 | 13 | 35158.28 | 1860.13 | 1040.531 | 1942.55 | 3.834897
513 | 1 | 13 | 35218.28 | 1920.13 | 1072.867 | 1937.819 | 3.844358
514 | 1 | 13 | 35278.28 | 1980.13 | 1105.128 | 1933.471 | 3.852903
515 | 1 | 13 | 35338.28 | 2040.13 | 1137.317 | 1929.351 | 3.861448
516 | 1 | 13 | 35398.28 | 2100.13 | 1169.437 | 1925.231 | 3.869993
517 | 1 | 13 | 35458.28 | 2160.13 | 1201.491 | 1921.34 | 3.877623
518 | 1 | 13 | 35518.28 | 2220.13 | 1233.481 | 1917.601 | 3.884947
519 | 1 | 13 | 35578.28 | 2280.13 | 1265.412 | 1914.168 | 3.891966
520 | 1 | 13 | 35638.28 | 2340.13 | 1297.286 | 1910.964 | 3.89868
521 | 1 | 13 | 35698.28 | 2400.13 | 1329.108 | 1907.683 | 3.904784
522 | 1 | 13 | 35758.28 | 2460.13 | 1360.882 | 1905.013 | 3.910582
523 | 1 | 13 | 35818.28 | 2520.13 | 1392.611 | 1902.495 | 3.916075
524 | 1 | 13 | 35878.28 | 2580.13 | 1424.298 | 1900.053 | 3.920958
525 | 1 | 13 | 35938.28 | 2640.13 | 1455.947 | 1897.993 | 3.925536
526 | 1 | 13 | 35998.28 | 2700.13 | 1487.56 | 1895.781 | 3.929808
527 | 1 | 13 | 36058.28 | 2760.13 | 1519.139 | 1893.645 | 3.934081
528 | 1 | 13 | 36118.28 | 2820.13 | 1550.687 | 1891.966 | 3.937438
529 | 1 | 13 | 36178.28 | 2880.13 | 1582.203 | 1890.059 | 3.941711
530 | 1 | 13 | 36238.28 | 2940.13 | 1613.691 | 1888.38 | 3.945068
531 | 1 | 13 | 36298.28 | 3000.13 | 1645.153 | 1886.931 | 3.948119
532 | 1 | 13 | 36358.28 | 3060.13 | 1676.588 | 1885.328 | 3.951171
533 | 1 | 13 | 36418.28 | 3120.13 | 1707.997 | 1883.955 | 3.954223
534 | 1 | 13 | 36478.28 | 3180.13 | 1739.381 | 1882.277 | 3.957885
535 | 1 | 13 | 36538.28 | 3240.13 | 1770.741 | 1880.751 | 3.960937
536 | 1 | 13 | 36598.28 | 3300.13 | 1802.077 | 1879.606 | 3.963378
537 | 1 | 13 | 36658.28 | 3360.13 | 1833.39 | 1878.233 | 3.96643
538 | 1 | 13 | 36718.28 | 3420.13 | 1864.681 | 1876.707 | 3.969482
539 | 1 | 13 | 36778.28 | 3480.13 | 1895.948 | 1875.41 | 3.972229
540 | 1 | 13 | 36838.28 | 3540.13 | 1927.195 | 1873.732 | 3.975586
541 | 1 | 13 | 36898.28 | 3600.13 | 1958.418 | 1872.74 | 3.978027
542 | 1 | 13 | 36958.28 | 3660.13 | 1989.62 | 1871.29 | 3.980774
543 | 1 | 13 | 37018.28 | 3720.13 | 2020.801 | 1870.069 | 3.983825
544 | 1 | 13 | 37078.28 | 3780.13 | 2051.96 | 1869.001 | 3.986267
545 | 1 | 13 | 37138.28 | 3840.13 | 2083.1 | 1867.552 | 3.988708
546 | 1 | 13 | 37198.28 | 3900.13 | 2114.217 | 1866.178 | 3.99176
547 | 1 | 13 | 37258.28 | 3960.13 | 2145.314 | 1865.11 | 3.994202
548 | 1 | 13 | 37318.28 | 4020.13 | 2176.389 | 1863.89 | 3.996948
549 | 1 | 13 | 37378.28 | 4080.13 | 2207.443 | 1862.516 | 3.999695
550 | 1 | 13 | 37438.28 | 4140.13 | 2238.475 | 1861.524 | 4.002136
551 | 1 | 13 | 37498.28 | 4200.13 | 2269.487 | 1859.693 | 4.005493
552 | 1 | 13 | 37558.28 | 4260.13 | 2300.476 | 1858.701 | 4.007935
553 | 1 | 13 | 37618.28 | 4320.13 | 2331.445 | 1857.252 | 4.010681
554 | 1 | 13 | 37678.28 | 4380.13 | 2362.391 | 1855.955 | 4.013733
555 | 1 | 13 | 37738.28 | 4440.13 | 2393.316 | 1854.81 | 4.01648
556 | 1 | 13 | 37798.28 | 4500.13 | 2424.22 | 1853.361 | 4.019532
557 | 1 | 13 | 37858.28 | 4560.13 | 2455.101 | 1852.293 | 4.022278
558 | 1 | 13 | 37918.28 | 4620.13 | 2485.96 | 1850.996 | 4.025025
559 | 1 | 13 | 37978.28 | 4680.13 | 2516.797 | 1849.622 | 4.027771
560 | 1 | 13 | 38038.28 | 4740.13 | 2547.612 | 1848.02 | 4.030823
561 | 1 | 13 | 38098.28 | 4800.13 | 2578.405 | 1847.028 | 4.03357
562 | 1 | 13 | 38158.28 | 4860.13 | 2609.174 | 1845.579 | 4.036622
563 | 1 | 13 | 38218.28 | 4920.13 | 2639.92 | 1844.053 | 4.040284
564 | 1 | 13 | 38278.28 | 4980.13 | 2670.643 | 1842.603 | 4.043336
565 | 1 | 13 | 38338.28 | 5040.13 | 2701.341 | 1841.306 | 4.046082
566 | 1 | 13 | 38398.28 | 5100.13 | 2732.014 | 1839.78 | 4.049439
567 | 1 | 13 | 38458.28 | 5160.13 | 2762.662 | 1838.102 | 4.052796
568 | 1 | 13 | 38518.28 | 5220.13 | 2793.285 | 1836.423 | 4.056153
569 | 1 | 13 | 38578.28 | 5280.13 | 2823.881 | 1835.05 | 4.059815
570 | 1 | 13 | 38638.28 | 5340.13 | 2854.451 | 1833.524 | 4.063478
571 | 1 | 13 | 38698.28 | 5400.13 | 2884.993 | 1831.769 | 4.06714
572 | 1 | 13 | 38758.28 | 5460.13 | 2915.506 | 1829.862 | 4.071107
573 | 1 | 13 | 38818.28 | 5520.13 | 2945.989 | 1828.107 | 4.075074
574 | 1 | 13 | 38878.28 | 5580.13 | 2976.445 | 1826.581 | 4.078737
575 | 1 | 13 | 38938.28 | 5640.13 | 3006.869 | 1824.445 | 4.083009
576 | 1 | 13 | 38998.28 | 5700.13 | 3037.264 | 1822.843 | 4.086976
577 | 1 | 13 | 39058.28 | 5760.13 | 3067.627 | 1820.783 | 4.091249
578 | 1 | 13 | 39118.28 | 5820.13 | 3097.959 | 1818.952 | 4.095521
579 | 1 | 13 | 39178.28 | 5880.13 | 3128.26 | 1817.197 | 4.099794
580 | 1 | 13 | 39238.28 | 5940.13 | 3158.53 | 1815.29 | 4.103761
581 | 1 | 13 | 39298.28 | 6000.13 | 3188.769 | 1813.306 | 4.108339
582 | 1 | 13 | 39358.28 | 6060.13 | 3218.979 | 1811.627 | 4.112306
583 | 1 | 13 | 39418.28 | 6120.13 | 3249.159 | 1809.949 | 4.115969
584 | 1 | 13 | 39478.28 | 6180.13 | 3279.311 | 1808.347 | 4.119631
585 | 1 | 13 | 39538.28 | 6240.13 | 3309.438 | 1806.744 | 4.123293
586 | 1 | 13 | 39598.28 | 6300.13 | 3339.539 | 1805.524 | 4.12665
587 | 1 | 13 | 39658.28 | 6360.13 | 3369.616 | 1804.074 | 4.129702
588 | 1 | 13 | 39718.28 | 6420.13 | 3399.673 | 1802.777 | 4.132143
589 | 1 | 13 | 39778.28 | 6480.13 | 3429.708 | 1801.48 | 4.135195
590 | 1 | 13 | 39838.28 | 6540.13 | 3459.725 | 1800.412 | 4.137636
591 | 1 | 13 | 39898.28 | 6600.13 | 3489.726 | 1799.573 | 4.139773
592 | 1 | 13 | 39958.28 | 6660.13 | 3519.71 | 1798.505 | 4.141909
593 | 1 | 13 | 40018.28 | 6720.13 | 3549.68 | 1797.818 | 4.14374
594 | 1 | 13 | 40078.28 | 6780.13 | 3579.636 | 1797.208 | 4.145571
595 | 1 | 13 | 40138.28 | 6840.13 | 3609.58 | 1796.216 | 4.147707
596 | 1 | 13 | 40198.28 | 6900.13 | 3639.51 | 1795.682 | 4.149233
597 | 1 | 13 | 40258.28 | 6960.13 | 3669.43 | 1794.842 | 4.150759
598 | 1 | 13 | 40318.28 | 7020.13 | 3699.339 | 1794.156 | 4.152285
599 | 1 | 13 | 40378.28 | 7080.13 | 3729.237 | 1793.698 | 4.153506
600 | 1 | 13 | 40438.28 | 7140.13 | 3759.124 | 1792.859 | 4.154726
601 | 1 | 13 | 40498.15 | 7200 | 3788.935 | 1792.477 | 4.156558
602 | 1 | 14 | 40498.2 | 0.05 | 0.01162907 | 793.698 | 4.114443
603 | 1 | 14 | 40558.2 | 60.05 | 13.24281 | 794.7662 | 4.102541
604 | 1 | 14 | 40618.2 | 120.05 | 26.4918 | 795.1476 | 4.099794
605 | 1 | 14 | 40678.2 | 180.05 | 39.74562 | 795.3765 | 4.098573
606 | 1 | 14 | 40738.2 | 240.05 | 53.00101 | 795.3002 | 4.098268
607 | 1 | 14 | 40798.2 | 300.05 | 66.2567 | 795.3765 | 4.098268
608 | 1 | 14 | 40858.2 | 360.05 | 79.51205 | 795.3002 | 4.098573
609 | 1 | 14 | 40918.2 | 420.05 | 92.76677 | 795.2239 | 4.099184
610 | 1 | 14 | 40978.2 | 480.05 | 106.0206 | 795.2239 | 4.099184
611 | 1 | 14 | 41038.2 | 540.05 | 119.2733 | 794.995 | 4.099794
612 | 1 | 14 | 41098.2 | 600.05 | 132.5245 | 795.0713 | 4.100099
613 | 1 | 14 | 41158.2 | 660.05 | 145.7743 | 795.0713 | 4.100404
614 | 1 | 14 | 41218.2 | 720.05 | 159.0231 | 794.9187 | 4.101015
615 | 1 | 14 | 41278.2 | 780.05 | 172.2703 | 794.7662 | 4.10132
616 | 1 | 14 | 41338.2 | 840.05 | 185.5159 | 794.6136 | 4.102235
617 | 1 | 14 | 41398.2 | 900.05 | 198.7592 | 794.3847 | 4.102846
618 | 1 | 14 | 41458.2 | 960.05 | 212.0004 | 794.3084 | 4.103151
619 | 1 | 14 | 41518.2 | 1020.05 | 225.2399 | 794.3847 | 4.103761
620 | 1 | 14 | 41578.2 | 1080.05 | 238.4777 | 794.1558 | 4.104372
621 | 1 | 14 | 41638.2 | 1140.05 | 251.714 | 794.0795 | 4.104677
622 | 1 | 14 | 41698.2 | 1200.05 | 264.9486 | 793.9269 | 4.105287
623 | 1 | 14 | 41758.2 | 1260.05 | 278.1815 | 793.9269 | 4.106203
624 | 1 | 14 | 41818.2 | 1320.05 | 291.4124 | 793.8506 | 4.106813
625 | 1 | 14 | 41878.2 | 1380.05 | 304.6409 | 793.6217 | 4.107424
626 | 1 | 14 | 41938.2 | 1440.05 | 317.8677 | 793.6217 | 4.108034
627 | 1 | 14 | 41998.2 | 1500.05 | 331.0926 | 793.3928 | 4.108644
628 | 1 | 14 | 42058.2 | 1560.05 | 344.3155 | 793.2403 | 4.109255
629 | 1 | 14 | 42118.2 | 1620.05 | 357.5361 | 793.0114 | 4.109865
630 | 1 | 14 | 42178.2 | 1680.05 | 370.7539 | 792.8588 | 4.11078
631 | 1 | 14 | 42238.2 | 1740.05 | 383.9694 | 792.6299 | 4.111696
632 | 1 | 14 | 42298.2 | 1800.05 | 397.1827 | 792.7062 | 4.112306
633 | 1 | 14 | 42358.2 | 1860.05 | 410.3935 | 792.5536 | 4.112612
634 | 1 | 14 | 42418.2 | 1920.05 | 423.6017 | 792.4773 | 4.113527
635 | 1 | 14 | 42478.2 | 1980.05 | 436.8074 | 792.2484 | 4.114443
636 | 1 | 14 | 42538.2 | 2040.05 | 450.0107 | 792.0958 | 4.115053
637 | 1 | 14 | 42598.2 | 2100.05 | 463.2116 | 792.0958 | 4.115358
638 | 1 | 14 | 42658.2 | 2160.05 | 476.4096 | 791.6381 | 4.117189
639 | 1 | 14 | 42718.2 | 2220.05 | 489.6042 | 791.6381 | 4.1178
640 | 1 | 14 | 42778.2 | 2280.05 | 502.7956 | 791.4855 | 4.11902
641 | 1 | 14 | 42838.2 | 2340.05 | 515.9844 | 791.104 | 4.119936
642 | 1 | 14 | 42898.2 | 2400.05 | 529.1702 | 790.9514 | 4.120851
643 | 1 | 14 | 42958.2 | 2460.05 | 542.3527 | 790.8751 | 4.121767
644 | 1 | 14 | 43018.2 | 2520.05 | 555.5319 | 790.6462 | 4.122683
645 | 1 | 14 | 43078.2 | 2580.05 | 568.708 | 790.5699 | 4.123598
646 | 1 | 14 | 43138.2 | 2640.05 | 581.8806 | 790.1122 | 4.125429
647 | 1 | 14 | 43198.2 | 2700.05 | 595.0489 | 789.8833 | 4.126345
648 | 1 | 14 | 43258.2 | 2760.05 | 608.2135 | 789.5781 | 4.127565
649 | 1 | 14 | 43318.2 | 2820.05 | 621.3742 | 789.4255 | 4.128786
650 | 1 | 14 | 43378.2 | 2880.05 | 634.5313 | 789.2729 | 4.130007
651 | 1 | 14 | 43438.2 | 2940.05 | 647.6846 | 789.1966 | 4.131228
652 | 1 | 14 | 43498.2 | 3000.05 | 660.8335 | 788.7388 | 4.132753
653 | 1 | 14 | 43558.2 | 3060.05 | 673.9776 | 788.5863 | 4.133974
654 | 1 | 14 | 43618.2 | 3120.05 | 687.1173 | 788.2811 | 4.1355
655 | 1 | 14 | 43678.2 | 3180.05 | 700.2524 | 788.0522 | 4.136416
656 | 1 | 14 | 43738.2 | 3240.05 | 713.3828 | 787.747 | 4.138552
657 | 1 | 14 | 43798.2 | 3300.05 | 726.5081 | 787.3655 | 4.139467
658 | 1 | 14 | 43858.2 | 3360.05 | 739.6278 | 786.9841 | 4.142214
659 | 1 | 14 | 43918.2 | 3420.05 | 752.742 | 786.7552 | 4.14374
660 | 1 | 14 | 43978.2 | 3480.05 | 765.8509 | 786.2211 | 4.145266
661 | 1 | 14 | 44038.2 | 3540.05 | 778.9545 | 786.2211 | 4.146792
662 | 1 | 14 | 44098.2 | 3600.05 | 792.052 | 785.7633 | 4.149233
663 | 1 | 14 | 44158.2 | 3660.05 | 805.1435 | 785.2293 | 4.150759
664 | 1 | 14 | 44218.2 | 3720.05 | 818.2289 | 784.9241 | 4.152895
665 | 1 | 14 | 44278.2 | 3780.05 | 831.3075 | 784.39 | 4.155032
666 | 1 | 14 | 44338.2 | 3840.05 | 844.379 | 784.0848 | 4.156863
667 | 1 | 14 | 44398.2 | 3900.05 | 857.4434 | 783.7034 | 4.159609
668 | 1 | 14 | 44458.2 | 3960.05 | 870.501 | 783.1693 | 4.162051
669 | 1 | 14 | 44518.2 | 4020.05 | 883.5502 | 782.7115 | 4.164492
670 | 1 | 14 | 44578.2 | 4080.05 | 896.5918 | 782.1775 | 4.167239
671 | 1 | 14 | 44638.2 | 4140.05 | 909.6252 | 781.796 | 4.16968
672 | 1 | 14 | 44698.2 | 4200.05 | 922.6497 | 781.1856 | 4.173037
673 | 1 | 14 | 44758.2 | 4260.05 | 935.6654 | 780.6516 | 4.175784
674 | 1 | 14 | 44818.2 | 4320.05 | 948.6721 | 780.1175 | 4.178836
675 | 1 | 14 | 44878.2 | 4380.05 | 961.6688 | 779.5834 | 4.181888
676 | 1 | 14 | 44938.2 | 4440.05 | 974.6559 | 778.9731 | 4.184939
677 | 1 | 14 | 44998.2 | 4500.05 | 987.6325 | 778.1338 | 4.188296
678 | 1 | 14 | 45058.2 | 4560.05 | 1000.599 | 777.5998 | 4.191958
679 | 1 | 14 | 45118.2 | 4620.05 | 1013.554 | 777.142 | 4.195621
680 | 1 | 14 | 45178.2 | 4680.05 | 1026.497 | 776.379 | 4.198978
681 | 1 | 14 | 45238.2 | 4740.05 | 1039.042 | 720.2258 | 4.200198
682 | 1 | 14 | 45298.2 | 4800.05 | 1050.597 | 666.8956 | 4.199893
683 | 1 | 14 | 45358.2 | 4860.05 | 1061.312 | 620.0504 | 4.199893
684 | 1 | 14 | 45418.2 | 4920.05 | 1071.29 | 579.0036 | 4.199893
685 | 1 | 14 | 45478.2 | 4980.05 | 1080.624 | 542.8397 | 4.199893
686 | 1 | 14 | 45538.2 | 5040.05 | 1089.359 | 507.2099 | 4.199588
687 | 1 | 14 | 45598.2 | 5100.05 | 1097.547 | 474.7845 | 4.199893
688 | 1 | 14 | 45658.2 | 5160.05 | 1105.224 | 446.0212 | 4.199588
689 | 1 | 14 | 45718.2 | 5220.05 | 1112.436 | 420.0809 | 4.199588
690 | 1 | 14 | 45778.2 | 5280.05 | 1119.206 | 393.225 | 4.199588
691 | 1 | 14 | 45838.2 | 5340.05 | 1125.559 | 369.7261 | 4.200504
692 | 1 | 14 | 45898.2 | 5400.05 | 1131.536 | 348.2109 | 4.199588
693 | 1 | 14 | 45958.2 | 5460.05 | 1137.152 | 326.772 | 4.199893
694 | 1 | 14 | 46018.2 | 5520.05 | 1142.436 | 307.5456 | 4.199588
695 | 1 | 14 | 46078.2 | 5580.05 | 1147.41 | 289.3874 | 4.199588
696 | 1 | 14 | 46138.2 | 5640.05 | 1152.088 | 272.9076 | 4.200198
697 | 1 | 14 | 46198.2 | 5700.05 | 1156.502 | 256.9619 | 4.200198
698 | 1 | 14 | 46258.2 | 5760.05 | 1160.67 | 242.237 | 4.199588
699 | 1 | 14 | 46318.2 | 5820.05 | 1164.599 | 229.7246 | 4.199893
700 | 1 | 14 | 46378.2 | 5880.05 | 1168.316 | 217.6699 | 4.199588
701 | 1 | 14 | 46438.2 | 5940.05 | 1171.825 | 204.0131 | 4.199893
702 | 1 | 14 | 46498.2 | 6000.05 | 1175.131 | 193.4844 | 4.199588
703 | 1 | 14 | 46558.2 | 6060.05 | 1178.256 | 180.972 | 4.199893
704 | 1 | 14 | 46618.2 | 6120.05 | 1181.204 | 172.5032 | 4.199588
705 | 1 | 14 | 46678.2 | 6180.05 | 1184.01 | 162.5849 | 4.199893
706 | 1 | 14 | 46738.2 | 6240.05 | 1186.663 | 155.1843 | 4.199893
707 | 1 | 14 | 46798.2 | 6300.05 | 1189.159 | 145.4948 | 4.199893
708 | 1 | 14 | 46858.2 | 6360.05 | 1191.522 | 137.5601 | 4.199893
709 | 1 | 14 | 46918.2 | 6420.05 | 1193.763 | 129.9306 | 4.200198
710 | 1 | 14 | 46978.2 | 6480.05 | 1195.888 | 124.4373 | 4.199893
711 | 1 | 14 | 47038.2 | 6540.05 | 1197.908 | 117.2656 | 4.199588
712 | 1 | 14 | 47098.2 | 6600.05 | 1199.827 | 112.2301 | 4.199893
713 | 1 | 14 | 47158.2 | 6660.05 | 1201.654 | 106.3554 | 4.199588
714 | 1 | 14 | 47218.2 | 6720.05 | 1203.394 | 101.854 | 4.199893
715 | 1 | 14 | 47278.2 | 6780.05 | 1205.049 | 96.6659 | 4.199893
716 | 1 | 14 | 47338.2 | 6840.05 | 1206.625 | 91.70672 | 4.199893
717 | 1 | 14 | 47398.2 | 6900.05 | 1208.125 | 89.11269 | 4.200198
718 | 1 | 14 | 47458.2 | 6960.05 | 1209.556 | 82.78019 | 4.199588
719 | 1 | 14 | 47518.2 | 7020.05 | 1210.921 | 79.80468 | 4.199893
720 | 1 | 14 | 47578.2 | 7080.05 | 1212.224 | 77.28695 | 4.199893
721 | 1 | 14 | 47638.2 | 7140.05 | 1213.476 | 73.85367 | 4.200198
722 | 1 | 14 | 47698.2 | 7200.05 | 1214.678 | 70.1915 | 4.199588
723 | 1 | 14 | 47758.2 | 7260.05 | 1215.83 | 67.44488 | 4.199893
724 | 1 | 14 | 47818.2 | 7320.05 | 1216.928 | 65.99527 | 4.199588
725 | 1 | 14 | 47878.2 | 7380.05 | 1217.994 | 62.18051 | 4.199588
726 | 1 | 14 | 47938.2 | 7440.05 | 1219.015 | 60.04425 | 4.199588
727 | 1 | 14 | 47998.2 | 7500.05 | 1219.999 | 56.38209 | 4.200198
728 | 1 | 14 | 48058.2 | 7560.05 | 1220.922 | 55.69543 | 4.199588
729 | 1 | 14 | 48118.2 | 7620.05 | 1221.822 | 53.1014 | 4.199588
730 | 1 | 14 | 48148.09 | 7649.94 | 1222.257 | 49.897 | 4.199893
731 | 1 | 15 | 48148.1 | 0.01 | 0 | 0 | 4.198062
732 | 1 | 15 | 49948.09 | 1800 | 0 | 0 | 4.189212
733 | 1 | 16 | 49948.14 | 0.05 | 0.03868056 | -2602.274 | 4.076295
734 | 1 | 16 | 50008.14 | 60.05 | 43.833 | -2641.413 | 4.012818
735 | 1 | 16 | 50068.14 | 120.05 | 87.99965 | -2657.511 | 3.988708
736 | 1 | 16 | 50128.14 | 180.05 | 132.3962 | -2669.49 | 3.970703
737 | 1 | 16 | 50188.14 | 240.05 | 176.9758 | -2679.408 | 3.955444
738 | 1 | 16 | 50248.14 | 300.05 | 221.7099 | -2688.029 | 3.943236
739 | 1 | 16 | 50308.14 | 360.05 | 266.5754 | -2695.659 | 3.93225
740 | 1 | 16 | 50368.14 | 420.05 | 311.5541 | -2701.61 | 3.923095
741 | 1 | 16 | 50428.14 | 480.05 | 356.6297 | -2707.027 | 3.91516
742 | 1 | 16 | 50488.14 | 540.05 | 401.7875 | -2711.757 | 3.908751
743 | 1 | 16 | 50548.14 | 600.05 | 447.0163 | -2715.648 | 3.903258
744 | 1 | 16 | 50608.14 | 660.05 | 492.3059 | -2719.158 | 3.898375
745 | 1 | 16 | 50668.14 | 720.05 | 537.6482 | -2721.828 | 3.894408
746 | 1 | 16 | 50728.14 | 780.05 | 583.041 | -2724.88 | 3.890135
747 | 1 | 16 | 50788.14 | 840.05 | 628.4772 | -2727.321 | 3.886473
748 | 1 | 16 | 50848.14 | 900.05 | 673.9569 | -2729.915 | 3.882506
749 | 1 | 16 | 50908.14 | 960.05 | 719.4765 | -2732.357 | 3.879454
750 | 1 | 16 | 50968.14 | 1020.05 | 765.0393 | -2734.874 | 3.875792
751 | 1 | 16 | 51028.14 | 1080.05 | 810.6439 | -2737.469 | 3.872129
752 | 1 | 16 | 51088.14 | 1140.05 | 856.2928 | -2739.91 | 3.868467
753 | 1 | 16 | 51148.14 | 1200.05 | 901.9867 | -2742.962 | 3.864195
754 | 1 | 16 | 51208.14 | 1260.05 | 947.7294 | -2746.166 | 3.859922
755 | 1 | 16 | 51268.14 | 1320.05 | 993.521 | -2748.989 | 3.85565
756 | 1 | 16 | 51328.14 | 1380.05 | 1039.367 | -2752.27 | 3.851377
757 | 1 | 16 | 51388.14 | 1440.05 | 1085.268 | -2755.55 | 3.846799
758 | 1 | 16 | 51448.14 | 1500.05 | 1131.226 | -2759.136 | 3.841611
759 | 1 | 16 | 51508.14 | 1560.05 | 1177.245 | -2763.104 | 3.836118
760 | 1 | 16 | 51568.14 | 1620.05 | 1223.327 | -2767.071 | 3.83093
761 | 1 | 16 | 51628.14 | 1680.05 | 1269.473 | -2770.504 | 3.825742
762 | 1 | 16 | 51688.14 | 1740.05 | 1315.684 | -2774.701 | 3.820249
763 | 1 | 16 | 51748.14 | 1800.05 | 1361.963 | -2779.202 | 3.814145
764 | 1 | 16 | 51808.14 | 1860.05 | 1408.314 | -2783.246 | 3.808347
765 | 1 | 16 | 51868.14 | 1920.05 | 1454.735 | -2787.747 | 3.802243
766 | 1 | 16 | 51928.14 | 1980.05 | 1501.23 | -2792.172 | 3.796445
767 | 1 | 16 | 51988.14 | 2040.05 | 1547.798 | -2796.216 | 3.790646
768 | 1 | 16 | 52048.14 | 2100.05 | 1594.438 | -2800.412 | 3.784848
769 | 1 | 16 | 52108.14 | 2160.05 | 1641.15 | -2804.685 | 3.779049
770 | 1 | 16 | 52168.14 | 2220.05 | 1687.932 | -2808.881 | 3.773861
771 | 1 | 16 | 52228.14 | 2280.05 | 1734.784 | -2813.153 | 3.768063
772 | 1 | 16 | 52288.14 | 2340.05 | 1781.702 | -2817.502 | 3.762264
773 | 1 | 16 | 52348.14 | 2400.05 | 1828.686 | -2821.317 | 3.757076
774 | 1 | 16 | 52408.14 | 2460.05 | 1875.734 | -2824.369 | 3.752804
775 | 1 | 16 | 52468.14 | 2520.05 | 1922.842 | -2828.412 | 3.747616
776 | 1 | 16 | 52528.14 | 2580.05 | 1970.009 | -2831.846 | 3.743038
777 | 1 | 16 | 52588.14 | 2640.05 | 2017.237 | -2835.126 | 3.73846
778 | 1 | 16 | 52648.14 | 2700.05 | 2064.521 | -2838.941 | 3.733883
779 | 1 | 16 | 52708.14 | 2760.05 | 2111.86 | -2841.84 | 3.729915
780 | 1 | 16 | 52768.14 | 2820.05 | 2159.252 | -2845.197 | 3.725338
781 | 1 | 16 | 52828.14 | 2880.05 | 2206.698 | -2848.249 | 3.721675
782 | 1 | 16 | 52888.14 | 2940.05 | 2254.196 | -2851.53 | 3.717403
783 | 1 | 16 | 52948.14 | 3000.05 | 2301.746 | -2854.582 | 3.713436
784 | 1 | 16 | 53008.14 | 3060.05 | 2349.352 | -2857.71 | 3.708858
785 | 1 | 16 | 53068.14 | 3120.05 | 2397.009 | -2861.295 | 3.704585
786 | 1 | 16 | 53128.14 | 3180.05 | 2444.722 | -2864.347 | 3.700618
787 | 1 | 16 | 53188.14 | 3240.05 | 2492.488 | -2867.933 | 3.69604
788 | 1 | 16 | 53248.14 | 3300.05 | 2540.31 | -2871.061 | 3.691768
789 | 1 | 16 | 53308.14 | 3360.05 | 2588.188 | -2874.342 | 3.6878
790 | 1 | 16 | 53368.14 | 3420.05 | 2636.122 | -2877.394 | 3.683833
791 | 1 | 16 | 53428.14 | 3480.05 | 2684.113 | -2881.437 | 3.67895
792 | 1 | 16 | 53488.14 | 3540.05 | 2732.164 | -2885.023 | 3.674067
793 | 1 | 16 | 53548.14 | 3600.05 | 2780.276 | -2888.762 | 3.66949
794 | 1 | 16 | 53608.14 | 3660.05 | 2828.452 | -2892.348 | 3.664607
795 | 1 | 16 | 53668.14 | 3720.05 | 2876.692 | -2896.391 | 3.659724
796 | 1 | 16 | 53728.14 | 3780.05 | 2924.998 | -2900.206 | 3.654536
797 | 1 | 16 | 53788.14 | 3840.05 | 2973.375 | -2904.555 | 3.649348
798 | 1 | 16 | 53848.14 | 3900.05 | 3021.824 | -2909.209 | 3.643549
799 | 1 | 16 | 53908.14 | 3960.05 | 3070.349 | -2914.015 | 3.637446
800 | 1 | 16 | 53968.14 | 4020.05 | 3118.954 | -2918.746 | 3.631647
801 | 1 | 16 | 54028.14 | 4080.05 | 3167.643 | -2923.934 | 3.624933
802 | 1 | 16 | 54088.14 | 4140.05 | 3216.419 | -2929.274 | 3.618524
803 | 1 | 16 | 54148.14 | 4200.05 | 3265.287 | -2934.997 | 3.611505
804 | 1 | 16 | 54208.14 | 4260.05 | 3314.254 | -2941.1 | 3.603571
805 | 1 | 16 | 54268.14 | 4320.05 | 3363.328 | -2947.433 | 3.595941
806 | 1 | 16 | 54328.14 | 4380.05 | 3412.515 | -2954.604 | 3.587396
807 | 1 | 16 | 54388.14 | 4440.05 | 3461.825 | -2962.158 | 3.578241
808 | 1 | 16 | 54448.14 | 4500.05 | 3511.266 | -2970.932 | 3.56817
809 | 1 | 16 | 54508.14 | 4560.05 | 3560.847 | -2979.171 | 3.557794
810 | 1 | 16 | 54568.14 | 4620.05 | 3610.578 | -2989.09 | 3.546502
811 | 1 | 16 | 54628.14 | 4680.05 | 3660.47 | -2998.474 | 3.53521
812 | 1 | 16 | 54688.14 | 4740.05 | 3710.533 | -3009.461 | 3.522393
813 | 1 | 16 | 54748.14 | 4800.05 | 3760.778 | -3020.218 | 3.509575
814 | 1 | 16 | 54808.14 | 4860.05 | 3811.216 | -3031.891 | 3.496147
815 | 1 | 16 | 54868.14 | 4920.05 | 3861.852 | -3044.48 | 3.481498
816 | 1 | 16 | 54928.14 | 4980.05 | 3912.697 | -3057.298 | 3.46685
817 | 1 | 16 | 54988.14 | 5040.05 | 3963.757 | -3069.657 | 3.452811
818 | 1 | 16 | 55048.14 | 5100.05 | 4015.035 | -3083.162 | 3.437858
819 | 1 | 16 | 55108.14 | 5160.05 | 4066.535 | -3096.971 | 3.422599
820 | 1 | 16 | 55168.14 | 5220.05 | 4118.255 | -3110.094 | 3.408255
821 | 1 | 16 | 55228.14 | 5280.05 | 4170.194 | -3122.835 | 3.394217
822 | 1 | 16 | 55288.14 | 5340.05 | 4222.347 | -3135.271 | 3.381094
823 | 1 | 16 | 55348.14 | 5400.05 | 4274.708 | -3147.707 | 3.367361
824 | 1 | 16 | 55408.14 | 5460.05 | 4327.277 | -3160.372 | 3.353933
825 | 1 | 16 | 55468.14 | 5520.05 | 4380.053 | -3172.885 | 3.340505
826 | 1 | 16 | 55528.14 | 5580.05 | 4433.037 | -3185.321 | 3.327382
827 | 1 | 16 | 55588.14 | 5640.05 | 4486.239 | -3198.672 | 3.313649
828 | 1 | 16 | 55648.14 | 5700.05 | 4539.675 | -3213.474 | 3.29839
829 | 1 | 16 | 55708.14 | 5760.05 | 4593.366 | -3229.953 | 3.281605
830 | 1 | 16 | 55768.14 | 5820.05 | 4647.353 | -3249.027 | 3.262684
831 | 1 | 16 | 55828.14 | 5880.05 | 4701.692 | -3272.145 | 3.23949
832 | 1 | 16 | 55888.14 | 5940.05 | 4756.47 | -3302.51 | 3.209583
833 | 1 | 16 | 55948.14 | 6000.05 | 4811.819 | -3341.573 | 3.172351
834 | 1 | 16 | 56008.14 | 6060.05 | 4867.945 | -3397.345 | 3.120165
835 | 1 | 16 | 56068.14 | 6120.05 | 4925.232 | -3484.779 | 3.041733
836 | 1 | 16 | 56090.95 | 6142.86 | 4947.459 | -3533.074 | 2.999924
837 | 1 | 17 | 56090.96 | 0.01 | 0 | 0 | 3.175097
838 | 1 | 17 | 57890.95 | 1800 | 0 | 0 | 3.38323
839 | 1 | 18 | 57891.08 | 0.13 | 0.03423934 | 1576.257 | 3.472648
840 | 1 | 18 | 57951.08 | 60.13 | 26.07269 | 1553.292 | 3.527581
841 | 1 | 18 | 58011.08 | 120.13 | 51.85267 | 1540.703 | 3.556573
842 | 1 | 18 | 58071.08 | 180.13 | 77.44811 | 1531.167 | 3.578851
843 | 1 | 18 | 58131.08 | 240.13 | 102.8984 | 1523.537 | 3.596551
844 | 1 | 18 | 58191.08 | 300.13 | 128.2509 | 1519.112 | 3.606928
845 | 1 | 18 | 58251.08 | 360.13 | 153.5499 | 1516.823 | 3.612726
846 | 1 | 18 | 58311.08 | 420.13 | 178.8164 | 1515.068 | 3.616999
847 | 1 | 18 | 58371.08 | 480.13 | 204.0586 | 1513.848 | 3.62005
848 | 1 | 18 | 58431.08 | 540.13 | 229.2763 | 1512.093 | 3.623713
849 | 1 | 18 | 58491.08 | 600.13 | 254.4698 | 1511.177 | 3.626459
850 | 1 | 18 | 58551.08 | 660.13 | 279.6379 | 1509.194 | 3.630732
851 | 1 | 18 | 58611.08 | 720.13 | 304.7798 | 1507.591 | 3.634394
852 | 1 | 18 | 58671.08 | 780.13 | 329.8936 | 1505.76 | 3.638972
853 | 1 | 18 | 58731.08 | 840.13 | 354.9791 | 1504.311 | 3.642939
854 | 1 | 18 | 58791.08 | 900.13 | 380.0342 | 1502.403 | 3.647211
855 | 1 | 18 | 58851.08 | 960.13 | 405.0588 | 1500.572 | 3.651789
856 | 1 | 18 | 58911.08 | 1020.13 | 430.0508 | 1498.589 | 3.656672
857 | 1 | 18 | 58971.08 | 1080.13 | 455.0098 | 1496.529 | 3.66186
858 | 1 | 18 | 59031.08 | 1140.13 | 479.9344 | 1494.24 | 3.667048
859 | 1 | 18 | 59091.08 | 1200.13 | 504.8218 | 1492.103 | 3.672236
860 | 1 | 18 | 59151.08 | 1260.13 | 529.6712 | 1489.586 | 3.67834
861 | 1 | 18 | 59211.08 | 1320.13 | 554.4807 | 1487.373 | 3.684138
862 | 1 | 18 | 59271.08 | 1380.13 | 579.2496 | 1484.932 | 3.690547
863 | 1 | 18 | 59331.08 | 1440.13 | 603.9768 | 1482.185 | 3.696956
864 | 1 | 18 | 59391.08 | 1500.13 | 628.6621 | 1479.744 | 3.703059
865 | 1 | 18 | 59451.08 | 1560.13 | 653.305 | 1477.302 | 3.709468
866 | 1 | 18 | 59511.08 | 1620.13 | 677.905 | 1474.784 | 3.715572
867 | 1 | 18 | 59571.08 | 1680.13 | 702.4613 | 1471.962 | 3.722896
868 | 1 | 18 | 59631.08 | 1740.13 | 726.9736 | 1469.215 | 3.729305
869 | 1 | 18 | 59691.08 | 1800.13 | 751.4412 | 1466.773 | 3.736019
870 | 1 | 18 | 59751.08 | 1860.13 | 775.8634 | 1463.951 | 3.743343
871 | 1 | 18 | 59811.08 | 1920.13 | 800.2393 | 1461.128 | 3.750057
872 | 1 | 18 | 59871.08 | 1980.13 | 824.5687 | 1458.228 | 3.757687
873 | 1 | 18 | 59931.08 | 2040.13 | 848.8507 | 1455.482 | 3.765011
874 | 1 | 18 | 59991.08 | 2100.13 | 873.085 | 1452.659 | 3.772335
875 | 1 | 18 | 60051.08 | 2160.13 | 897.2715 | 1449.76 | 3.77966
876 | 1 | 18 | 60111.08 | 2220.13 | 921.4103 | 1446.784 | 3.787594
877 | 1 | 18 | 60171.08 | 2280.13 | 945.5018 | 1444.114 | 3.794614
878 | 1 | 18 | 60231.08 | 2340.13 | 969.5471 | 1441.215 | 3.802243
879 | 1 | 18 | 60291.08 | 2400.13 | 993.547 | 1438.773 | 3.808957
880 | 1 | 18 | 60351.08 | 2460.13 | 1017.503 | 1436.027 | 3.815671
881 | 1 | 18 | 60411.08 | 2520.13 | 1041.416 | 1433.738 | 3.822385
882 | 1 | 18 | 60471.08 | 2580.13 | 1065.288 | 1431.067 | 3.828794
883 | 1 | 18 | 60531.08 | 2640.13 | 1089.12 | 1428.55 | 3.835813
884 | 1 | 18 | 60591.08 | 2700.13 | 1112.912 | 1426.108 | 3.841917
885 | 1 | 18 | 60651.08 | 2760.13 | 1136.665 | 1424.125 | 3.847715
886 | 1 | 18 | 60711.08 | 2820.13 | 1160.382 | 1421.912 | 3.853513
887 | 1 | 18 | 60771.08 | 2880.13 | 1184.064 | 1420.005 | 3.859007
888 | 1 | 18 | 60831.08 | 2940.13 | 1207.713 | 1417.716 | 3.864805
889 | 1 | 18 | 60891.08 | 3000.13 | 1231.33 | 1415.961 | 3.869688
890 | 1 | 18 | 60951.08 | 3060.13 | 1254.918 | 1414.588 | 3.874266
891 | 1 | 18 | 61011.08 | 3120.13 | 1278.477 | 1412.833 | 3.878843
892 | 1 | 18 | 61071.08 | 3180.13 | 1302.01 | 1411.078 | 3.882811
893 | 1 | 18 | 61131.08 | 3240.13 | 1325.518 | 1409.705 | 3.887388
894 | 1 | 18 | 61191.08 | 3300.13 | 1349.003 | 1408.637 | 3.89044
895 | 1 | 18 | 61251.08 | 3360.13 | 1372.465 | 1407.187 | 3.894408
896 | 1 | 18 | 61311.08 | 3420.13 | 1395.908 | 1406.119 | 3.897459
897 | 1 | 18 | 61371.08 | 3480.13 | 1419.33 | 1404.669 | 3.900816
898 | 1 | 18 | 61431.08 | 3540.13 | 1442.733 | 1403.677 | 3.903868
899 | 1 | 18 | 61491.08 | 3600.13 | 1466.118 | 1402.38 | 3.90692
900 | 1 | 18 | 61551.08 | 3660.13 | 1489.486 | 1401.617 | 3.909667
901 | 1 | 18 | 61611.08 | 3720.13 | 1512.838 | 1400.702 | 3.912108
902 | 1 | 18 | 61671.08 | 3780.13 | 1536.175 | 1399.863 | 3.914549
903 | 1 | 18 | 61731.08 | 3840.13 | 1559.495 | 1398.642 | 3.917601
904 | 1 | 18 | 61791.08 | 3900.13 | 1582.801 | 1397.879 | 3.920043
905 | 1 | 18 | 61851.08 | 3960.13 | 1606.093 | 1397.192 | 3.922484
906 | 1 | 18 | 61911.08 | 4020.13 | 1629.371 | 1396.353 | 3.924315
907 | 1 | 18 | 61971.08 | 4080.13 | 1652.635 | 1395.361 | 3.927062
908 | 1 | 18 | 62031.08 | 4140.13 | 1675.887 | 1394.903 | 3.928893
909 | 1 | 18 | 62091.08 | 4200.13 | 1699.124 | 1394.064 | 3.931029
910 | 1 | 18 | 62151.08 | 4260.13 | 1722.35 | 1393.225 | 3.933471
911 | 1 | 18 | 62211.08 | 4320.13 | 1745.563 | 1392.386 | 3.935302
912 | 1 | 18 | 62271.08 | 4380.13 | 1768.764 | 1391.623 | 3.937743
913 | 1 | 18 | 62331.08 | 4440.13 | 1791.952 | 1390.936 | 3.939574
914 | 1 | 18 | 62391.08 | 4500.13 | 1815.128 | 1390.249 | 3.941405
915 | 1 | 18 | 62451.08 | 4560.13 | 1838.294 | 1389.334 | 3.943847
916 | 1 | 18 | 62511.08 | 4620.13 | 1861.448 | 1388.8 | 3.945678
917 | 1 | 18 | 62571.08 | 4680.13 | 1884.59 | 1388.342 | 3.947814
918 | 1 | 18 | 62631.08 | 4740.13 | 1907.72 | 1387.808 | 3.94934
919 | 1 | 18 | 62691.08 | 4800.13 | 1930.84 | 1386.969 | 3.951171
920 | 1 | 18 | 62751.08 | 4860.13 | 1953.948 | 1386.282 | 3.953307
921 | 1 | 18 | 62811.08 | 4920.13 | 1977.044 | 1385.443 | 3.955444
922 | 1 | 18 | 62871.08 | 4980.13 | 2000.128 | 1384.985 | 3.95697
923 | 1 | 18 | 62931.08 | 5040.13 | 2023.202 | 1383.841 | 3.959411
924 | 1 | 18 | 62991.08 | 5100.13 | 2046.263 | 1383.23 | 3.961547
925 | 1 | 18 | 63051.08 | 5160.13 | 2069.313 | 1382.696 | 3.963073
926 | 1 | 18 | 63111.08 | 5220.13 | 2092.351 | 1381.933 | 3.965209
927 | 1 | 18 | 63171.08 | 5280.13 | 2115.377 | 1381.17 | 3.967651
928 | 1 | 18 | 63231.08 | 5340.13 | 2138.391 | 1380.407 | 3.969177
929 | 1 | 18 | 63291.08 | 5400.13 | 2161.393 | 1379.721 | 3.971313
930 | 1 | 18 | 63351.08 | 5460.13 | 2184.383 | 1379.11 | 3.973449
931 | 1 | 18 | 63411.08 | 5520.13 | 2207.362 | 1378.271 | 3.975586
932 | 1 | 18 | 63471.08 | 5580.13 | 2230.327 | 1377.432 | 3.978027
933 | 1 | 18 | 63531.08 | 5640.13 | 2253.281 | 1376.822 | 3.979858
934 | 1 | 18 | 63591.08 | 5700.13 | 2276.223 | 1376.211 | 3.981994
935 | 1 | 18 | 63651.08 | 5760.13 | 2299.153 | 1375.601 | 3.984131
936 | 1 | 18 | 63711.08 | 5820.13 | 2322.071 | 1374.914 | 3.985962
937 | 1 | 18 | 63771.08 | 5880.13 | 2344.977 | 1374.228 | 3.988098
938 | 1 | 18 | 63831.08 | 5940.13 | 2367.87 | 1373.159 | 3.990845
939 | 1 | 18 | 63891.08 | 6000.13 | 2390.75 | 1372.396 | 3.992676
940 | 1 | 18 | 63951.08 | 6060.13 | 2413.617 | 1371.71 | 3.994812
941 | 1 | 18 | 64011.08 | 6120.13 | 2436.471 | 1370.794 | 3.997253
942 | 1 | 18 | 64071.08 | 6180.13 | 2459.311 | 1370.108 | 3.999695
943 | 1 | 18 | 64131.08 | 6240.13 | 2482.138 | 1369.192 | 4.001831
944 | 1 | 18 | 64191.08 | 6300.13 | 2504.952 | 1368.429 | 4.004273
945 | 1 | 18 | 64251.08 | 6360.13 | 2527.751 | 1367.437 | 4.007019
946 | 1 | 18 | 64311.08 | 6420.13 | 2550.537 | 1366.751 | 4.009461
947 | 1 | 18 | 64371.08 | 6480.13 | 2573.31 | 1366.14 | 4.011597
948 | 1 | 18 | 64431.08 | 6540.13 | 2596.068 | 1365.072 | 4.014038
949 | 1 | 18 | 64491.08 | 6600.13 | 2618.813 | 1364.385 | 4.01648
950 | 1 | 18 | 64551.08 | 6660.13 | 2641.545 | 1363.47 | 4.018616
951 | 1 | 18 | 64611.08 | 6720.13 | 2664.263 | 1362.631 | 4.021363
952 | 1 | 18 | 64671.08 | 6780.13 | 2686.968 | 1361.944 | 4.023499
953 | 1 | 18 | 64731.08 | 6840.13 | 2709.659 | 1361.181 | 4.02594
954 | 1 | 18 | 64791.08 | 6900.13 | 2732.337 | 1360.342 | 4.028382
955 | 1 | 18 | 64851.08 | 6960.13 | 2755 | 1359.426 | 4.031128
956 | 1 | 18 | 64911.08 | 7020.13 | 2777.65 | 1358.892 | 4.033265
957 | 1 | 18 | 64971.08 | 7080.13 | 2800.286 | 1357.595 | 4.036011
958 | 1 | 18 | 65031.08 | 7140.13 | 2822.906 | 1356.909 | 4.038453
959 | 1 | 18 | 65091.08 | 7200.13 | 2845.512 | 1355.917 | 4.041505
960 | 1 | 18 | 65151.08 | 7260.13 | 2868.103 | 1355.001 | 4.044251
961 | 1 | 18 | 65211.08 | 7320.13 | 2890.677 | 1354.009 | 4.046998
962 | 1 | 18 | 65271.08 | 7380.13 | 2913.236 | 1352.941 | 4.05005
963 | 1 | 18 | 65331.08 | 7440.13 | 2935.777 | 1351.949 | 4.053101
964 | 1 | 18 | 65391.08 | 7500.13 | 2958.302 | 1350.958 | 4.055848
965 | 1 | 18 | 65451.08 | 7560.13 | 2980.809 | 1350.042 | 4.059205
966 | 1 | 18 | 65511.08 | 7620.13 | 3003.299 | 1348.974 | 4.062257
967 | 1 | 18 | 65571.08 | 7680.13 | 3025.772 | 1347.677 | 4.065614
968 | 1 | 18 | 65631.08 | 7740.13 | 3048.225 | 1346.685 | 4.069276
969 | 1 | 18 | 65691.08 | 7800.13 | 3070.661 | 1345.541 | 4.072633
970 | 1 | 18 | 65751.08 | 7860.13 | 3093.078 | 1344.32 | 4.07538
971 | 1 | 18 | 65811.08 | 7920.13 | 3115.478 | 1343.481 | 4.078431
972 | 1 | 18 | 65871.08 | 7980.13 | 3137.86 | 1342.26 | 4.082094
973 | 1 | 18 | 65931.08 | 8040.13 | 3160.224 | 1341.497 | 4.085145
974 | 1 | 18 | 65991.08 | 8100.13 | 3182.572 | 1340.276 | 4.088197
975 | 1 | 18 | 66051.08 | 8160.13 | 3204.903 | 1339.284 | 4.091249
976 | 1 | 18 | 66111.08 | 8220.13 | 3227.219 | 1338.598 | 4.093996
977 | 1 | 18 | 66171.08 | 8280.13 | 3249.52 | 1337.606 | 4.097047
978 | 1 | 18 | 66231.08 | 8340.13 | 3271.806 | 1336.69 | 4.099184
979 | 1 | 18 | 66291.08 | 8400.13 | 3294.079 | 1336.08 | 4.101625
980 | 1 | 18 | 66351.08 | 8460.13 | 3316.338 | 1335.241 | 4.103761
981 | 1 | 18 | 66411.08 | 8520.13 | 3338.586 | 1334.478 | 4.106203
982 | 1 | 18 | 66471.08 | 8580.13 | 3360.823 | 1333.944 | 4.108034
983 | 1 | 18 | 66531.08 | 8640.13 | 3383.05 | 1333.41 | 4.10956
984 | 1 | 18 | 66591.08 | 8700.13 | 3405.268 | 1332.799 | 4.111391
985 | 1 | 18 | 66651.08 | 8760.13 | 3427.476 | 1332.113 | 4.113527
986 | 1 | 18 | 66711.08 | 8820.13 | 3449.676 | 1331.807 | 4.114443
987 | 1 | 18 | 66771.08 | 8880.13 | 3471.87 | 1331.426 | 4.115358
988 | 1 | 18 | 66831.08 | 8940.13 | 3494.057 | 1331.044 | 4.116884
989 | 1 | 18 | 66891.08 | 9000.13 | 3516.236 | 1330.587 | 4.118715
990 | 1 | 18 | 66951.08 | 9060.13 | 3538.409 | 1330.282 | 4.119326
991 | 1 | 18 | 67011.08 | 9120.13 | 3560.577 | 1329.976 | 4.120241
992 | 1 | 18 | 67071.08 | 9180.13 | 3582.739 | 1329.595 | 4.121462
993 | 1 | 18 | 67131.08 | 9240.13 | 3604.896 | 1329.213 | 4.122377
994 | 1 | 18 | 67191.08 | 9300.13 | 3627.048 | 1328.985 | 4.123293
995 | 1 | 18 | 67251.08 | 9360.13 | 3649.195 | 1328.756 | 4.124208
996 | 1 | 18 | 67311.08 | 9420.13 | 3671.337 | 1328.527 | 4.125124
997 | 1 | 18 | 67371.08 | 9480.13 | 3693.474 | 1327.993 | 4.126345
998 | 1 | 18 | 67431.08 | 9540.13 | 3715.606 | 1327.611 | 4.12726
999 | 1 | 18 | 67491.08 | 9600.13 | 3737.732 | 1327.459 | 4.128176
1000 | 1 | 18 | 67551.08 | 9660.13 | 3759.854 | 1327.23 | 4.129091
1001 | 1 | 18 | 67611.08 | 9720.13 | 3781.971 | 1326.848 | 4.129702
1002 | 1 | 18 | 67671.08 | 9780.13 | 3804.083 | 1326.467 | 4.130922
1003 | 1 | 18 | 67731.08 | 9840.13 | 3826.191 | 1326.238 | 4.131533
1004 | 1 | 18 | 67791.08 | 9900.13 | 3848.293 | 1326.085 | 4.132448
1005 | 1 | 18 | 67851.08 | 9960.13 | 3870.388 | 1325.628 | 4.133669
1006 | 1 | 18 | 67911.08 | 10020.13 | 3892.479 | 1325.475 | 4.13489
1007 | 1 | 18 | 67971.08 | 10080.13 | 3914.563 | 1324.941 | 4.135805
1008 | 1 | 18 | 68031.08 | 10140.13 | 3936.642 | 1324.559 | 4.136721
1009 | 1 | 18 | 68091.08 | 10200.13 | 3958.715 | 1324.254 | 4.138247
1010 | 1 | 18 | 68151.08 | 10260.13 | 3980.781 | 1323.796 | 4.139467
1011 | 1 | 18 | 68211.08 | 10320.13 | 4002.84 | 1323.339 | 4.140993
1012 | 1 | 18 | 68271.08 | 10380.13 | 4024.892 | 1322.805 | 4.142214
1013 | 1 | 18 | 68331.08 | 10440.13 | 4046.937 | 1322.499 | 4.14313
1014 | 1 | 18 | 68391.08 | 10500.13 | 4068.975 | 1321.965 | 4.144656
1015 | 1 | 18 | 68451.08 | 10560.13 | 4091.006 | 1321.508 | 4.146181
1016 | 1 | 18 | 68511.08 | 10620.13 | 4113.029 | 1320.974 | 4.147707
1017 | 1 | 18 | 68571.08 | 10680.13 | 4135.044 | 1320.821 | 4.149233
1018 | 1 | 18 | 68631.08 | 10740.13 | 4157.05 | 1320.058 | 4.150759
1019 | 1 | 18 | 68691.08 | 10800.13 | 4179.048 | 1319.371 | 4.15259
1020 | 1 | 18 | 68751.08 | 10860.13 | 4201.036 | 1318.99 | 4.154421
1021 | 1 | 18 | 68811.08 | 10920.13 | 4223.014 | 1318.379 | 4.156252
1022 | 1 | 18 | 68871.08 | 10980.13 | 4244.982 | 1317.922 | 4.158389
1023 | 1 | 18 | 68931.08 | 11040.13 | 4266.94 | 1317.159 | 4.16022
1024 | 1 | 18 | 68991.08 | 11100.13 | 4288.887 | 1316.472 | 4.162356
1025 | 1 | 18 | 69051.08 | 11160.13 | 4310.821 | 1315.785 | 4.164797
1026 | 1 | 18 | 69111.08 | 11220.13 | 4332.743 | 1315.099 | 4.166934
1027 | 1 | 18 | 69171.08 | 11280.13 | 4354.653 | 1314.183 | 4.169375
1028 | 1 | 18 | 69231.08 | 11340.13 | 4376.549 | 1313.344 | 4.172122
1029 | 1 | 18 | 69291.08 | 11400.13 | 4398.432 | 1312.581 | 4.174868
1030 | 1 | 18 | 69351.08 | 11460.13 | 4420.3 | 1311.666 | 4.17792
1031 | 1 | 18 | 69411.08 | 11520.13 | 4442.151 | 1310.521 | 4.181277
1032 | 1 | 18 | 69471.08 | 11580.13 | 4463.987 | 1309.606 | 4.184024
1033 | 1 | 18 | 69531.08 | 11640.13 | 4485.806 | 1308.461 | 4.187381
1034 | 1 | 18 | 69591.08 | 11700.13 | 4507.607 | 1307.393 | 4.191043
1035 | 1 | 18 | 69651.08 | 11760.13 | 4529.389 | 1306.554 | 4.194705
1036 | 1 | 18 | 69711.08 | 11820.13 | 4551.151 | 1305.028 | 4.198672
1037 | 1 | 18 | 69771.08 | 11880.13 | 4572.567 | 1250.019 | 4.199893
1038 | 1 | 18 | 69831.08 | 11940.13 | 4592.839 | 1183.795 | 4.199893
1039 | 1 | 18 | 69890.95 | 12000 | 4612.066 | 1128.099 | 4.200198
1040 | 1 | 19 | 69891 | 0.05 | 0.01117172 | 761.883 | 4.184024
1041 | 1 | 19 | 69951 | 60.05 | 12.68782 | 760.8148 | 4.179141
1042 | 1 | 19 | 70011 | 120.05 | 25.36871 | 760.7385 | 4.179141
1043 | 1 | 19 | 70071 | 180.05 | 38.04837 | 760.3571 | 4.180362
1044 | 1 | 19 | 70131 | 240.05 | 50.72456 | 760.5097 | 4.181277
1045 | 1 | 19 | 70191 | 300.05 | 63.39571 | 760.0519 | 4.183413
1046 | 1 | 19 | 70251 | 360.05 | 76.06047 | 759.823 | 4.185855
1047 | 1 | 19 | 70311 | 420.05 | 88.71766 | 759.3652 | 4.187991
1048 | 1 | 19 | 70371 | 480.05 | 101.3672 | 758.7549 | 4.190738
1049 | 1 | 19 | 70431 | 540.05 | 114.0083 | 758.0682 | 4.194095
1050 | 1 | 19 | 70491 | 600.05 | 126.6396 | 757.5341 | 4.197147
1051 | 1 | 19 | 70551 | 660.05 | 139.2471 | 747.5395 | 4.199588
1052 | 1 | 19 | 70611 | 720.05 | 151.2134 | 690.6996 | 4.199588
1053 | 1 | 19 | 70671 | 780.05 | 162.332 | 645.1514 | 4.199893
1054 | 1 | 19 | 70731 | 840.05 | 172.7271 | 604.181 | 4.199893
1055 | 1 | 19 | 70791 | 900.05 | 182.4735 | 566.6438 | 4.199588
1056 | 1 | 19 | 70851 | 960.05 | 191.6127 | 530.4036 | 4.199893
1057 | 1 | 19 | 70911 | 1020.05 | 200.1981 | 500.0381 | 4.199893
1058 | 1 | 19 | 70971 | 1080.05 | 208.266 | 469.2912 | 4.199893
1059 | 1 | 19 | 71031 | 1140.05 | 215.8498 | 441.2909 | 4.200198
1060 | 1 | 19 | 71091 | 1200.05 | 222.987 | 415.198 | 4.199588
1061 | 1 | 19 | 71151 | 1260.05 | 229.7123 | 392.3857 | 4.199893
1062 | 1 | 19 | 71211 | 1320.05 | 236.0523 | 367.5135 | 4.199893
1063 | 1 | 19 | 71271 | 1380.05 | 242.0162 | 347.219 | 4.199588
1064 | 1 | 19 | 71331 | 1440.05 | 247.6407 | 328.3742 | 4.199588
1065 | 1 | 19 | 71391 | 1500.05 | 252.9563 | 310.1396 | 4.199588
1066 | 1 | 19 | 71451 | 1560.05 | 257.9664 | 291.2947 | 4.199893
1067 | 1 | 19 | 71511 | 1620.05 | 262.7069 | 275.5016 | 4.200198
1068 | 1 | 19 | 71571 | 1680.05 | 267.1817 | 262.3789 | 4.199588
1069 | 1 | 19 | 71631 | 1740.05 | 271.4031 | 245.2888 | 4.199893
1070 | 1 | 19 | 71691 | 1800.05 | 275.3899 | 231.7082 | 4.199588
1071 | 1 | 19 | 71751 | 1860.05 | 279.1648 | 219.501 | 4.199893
1072 | 1 | 19 | 71811 | 1920.05 | 282.7219 | 206.836 | 4.199588
1073 | 1 | 19 | 71871 | 1980.05 | 286.0732 | 196.231 | 4.199588
1074 | 1 | 19 | 71931 | 2040.05 | 289.2534 | 185.626 | 4.199893
1075 | 1 | 19 | 71991 | 2100.05 | 292.2645 | 174.6395 | 4.199893
1076 | 1 | 19 | 72051 | 2160.05 | 295.1088 | 165.3315 | 4.199893
1077 | 1 | 19 | 72111 | 2220.05 | 297.765 | 155.8709 | 4.199893
1078 | 1 | 19 | 72171 | 2280.05 | 300.2871 | 146.6392 | 4.199588
1079 | 1 | 19 | 72231 | 2340.05 | 302.6877 | 140.6119 | 4.199588
1080 | 1 | 19 | 72291 | 2400.05 | 304.9855 | 134.432 | 4.199588
1081 | 1 | 19 | 72351 | 2460.05 | 307.1732 | 128.0995 | 4.200198
1082 | 1 | 19 | 72411 | 2520.05 | 309.2406 | 121.0803 | 4.200198
1083 | 1 | 19 | 72471 | 2580.05 | 311.2023 | 115.5871 | 4.199588
1084 | 1 | 19 | 72531 | 2640.05 | 313.0696 | 108.4154 | 4.199893
1085 | 1 | 19 | 72591 | 2700.05 | 314.8419 | 104.9058 | 4.199893
1086 | 1 | 19 | 72651 | 2760.05 | 316.53 | 97.73404 | 4.199893
1087 | 1 | 19 | 72711 | 2820.05 | 318.1449 | 93.00374 | 4.199893
1088 | 1 | 19 | 72771 | 2880.05 | 319.6678 | 88.19715 | 4.199893
1089 | 1 | 19 | 72831 | 2940.05 | 321.1165 | 84.61128 | 4.199588
1090 | 1 | 19 | 72891 | 3000.05 | 322.4955 | 80.33875 | 4.199893
1091 | 1 | 19 | 72951 | 3060.05 | 323.8175 | 76.98177 | 4.199893
1092 | 1 | 19 | 73011 | 3120.05 | 325.0816 | 74.23514 | 4.199893
1093 | 1 | 19 | 73071 | 3180.05 | 326.3015 | 71.7937 | 4.199588
1094 | 1 | 19 | 73131 | 3240.05 | 327.468 | 67.44488 | 4.199588
1095 | 1 | 19 | 73191 | 3300.05 | 328.5905 | 64.77455 | 4.199893
1096 | 1 | 19 | 73251 | 3360.05 | 329.6707 | 63.01976 | 4.199588
1097 | 1 | 19 | 73311 | 3420.05 | 330.7022 | 62.02792 | 4.199588
1098 | 1 | 19 | 73371 | 3480.05 | 331.7124 | 58.82353 | 4.199588
1099 | 1 | 19 | 73431 | 3540.05 | 332.677 | 57.22133 | 4.199893
1100 | 1 | 19 | 73491 | 3600.05 | 333.6034 | 54.09323 | 4.199588
1101 | 1 | 19 | 73551 | 3660.05 | 334.4936 | 52.56733 | 4.199893
1102 | 1 | 19 | 73582.57 | 3691.62 | 334.9472 | 49.9733 | 4.199588
1103 | 1 | 20 | 73582.58 | 0.01 | 0 | 0 | 4.198062
1104 | 1 | 20 | 116782.57 | 43200 | 0 | 0 | 4.175174
1105 | 1 | 21 | 116782.63 | 0.06 | 0.04743754 | -2685.817 | 4.056458
1106 | 1 | 21 | 116842.63 | 60.06 | 45.29665 | -2728.847 | 3.994507
1107 | 1 | 21 | 116902.63 | 120.06 | 90.91682 | -2744.64 | 3.971313
1108 | 1 | 21 | 116962.63 | 180.06 | 136.7623 | -2756.542 | 3.953918
1109 | 1 | 21 | 117022.63 | 240.06 | 182.7845 | -2766.232 | 3.94049
1110 | 1 | 21 | 117082.63 | 300.06 | 228.9546 | -2774.166 | 3.928893
1111 | 1 | 21 | 117142.63 | 360.06 | 275.2512 | -2780.957 | 3.919432
1112 | 1 | 21 | 117202.63 | 420.06 | 321.6554 | -2787.289 | 3.910582
1113 | 1 | 21 | 117262.63 | 480.06 | 368.153 | -2792.248 | 3.903563
1114 | 1 | 21 | 117322.63 | 540.06 | 414.7309 | -2797.055 | 3.897154
1115 | 1 | 21 | 117382.63 | 600.06 | 461.3774 | -2800.488 | 3.891966
1116 | 1 | 21 | 117442.63 | 660.06 | 508.084 | -2804.303 | 3.887083
1117 | 1 | 21 | 117502.63 | 720.06 | 554.845 | -2806.973 | 3.882811
1118 | 1 | 21 | 117562.63 | 780.06 | 601.6545 | -2810.178 | 3.878538
1119 | 1 | 21 | 117622.63 | 840.06 | 648.5131 | -2813.001 | 3.874876
1120 | 1 | 21 | 117682.63 | 900.06 | 695.4169 | -2815.518 | 3.871519
1121 | 1 | 21 | 117742.63 | 960.06 | 742.3693 | -2818.265 | 3.867552
1122 | 1 | 21 | 117802.63 | 1020.06 | 789.3674 | -2821.393 | 3.863279
1123 | 1 | 21 | 117862.63 | 1080.06 | 836.4157 | -2824.216 | 3.859617
1124 | 1 | 21 | 117922.63 | 1140.06 | 883.5142 | -2827.649 | 3.854734
1125 | 1 | 21 | 117982.63 | 1200.06 | 930.6677 | -2830.396 | 3.850462
1126 | 1 | 21 | 118042.63 | 1260.06 | 977.8775 | -2834.363 | 3.845579
1127 | 1 | 21 | 118102.63 | 1320.06 | 1025.146 | -2838.483 | 3.840391
1128 | 1 | 21 | 118162.63 | 1380.06 | 1072.478 | -2841.688 | 3.835508
1129 | 1 | 21 | 118222.63 | 1440.06 | 1119.874 | -2845.731 | 3.83032
1130 | 1 | 21 | 118282.63 | 1500.06 | 1167.337 | -2850.004 | 3.824826
1131 | 1 | 21 | 118342.63 | 1560.06 | 1214.868 | -2853.59 | 3.819944
1132 | 1 | 21 | 118402.63 | 1620.06 | 1262.47 | -2858.701 | 3.813535
1133 | 1 | 21 | 118462.63 | 1680.06 | 1310.145 | -2862.821 | 3.807126
1134 | 1 | 21 | 118522.63 | 1740.06 | 1357.895 | -2867.247 | 3.801633
1135 | 1 | 21 | 118582.63 | 1800.06 | 1405.721 | -2872.206 | 3.794919
1136 | 1 | 21 | 118642.63 | 1860.06 | 1453.624 | -2876.249 | 3.789425
1137 | 1 | 21 | 118702.63 | 1920.06 | 1501.604 | -2880.903 | 3.783627
1138 | 1 | 21 | 118762.63 | 1980.06 | 1549.66 | -2885.634 | 3.777218
1139 | 1 | 21 | 118822.63 | 2040.06 | 1597.792 | -2890.211 | 3.771115
1140 | 1 | 21 | 118882.57 | 2100 | 1645.95 | -2894.255 | 3.765927
1141 | 1 | 22 | 118882.62 | 0.05 | 0.03954969 | -2651.255 | 3.775998
1142 | 1 | 22 | 118942.62 | 60.05 | 44.18111 | -2649.958 | 3.773861
1143 | 1 | 22 | 119002.62 | 120.05 | 88.36723 | -2652.628 | 3.769894
1144 | 1 | 22 | 119062.62 | 180.05 | 132.6055 | -2656.062 | 3.764706
1145 | 1 | 22 | 119122.62 | 240.05 | 176.8984 | -2659.19 | 3.760739
1146 | 1 | 22 | 119182.62 | 300.05 | 221.2435 | -2662.547 | 3.755856
1147 | 1 | 22 | 119242.62 | 360.05 | 265.64 | -2665.522 | 3.751583
1148 | 1 | 22 | 119302.62 | 420.05 | 310.0872 | -2668.116 | 3.747616
1149 | 1 | 22 | 119362.62 | 480.05 | 354.5831 | -2671.244 | 3.743648
1150 | 1 | 22 | 119422.62 | 540.05 | 399.1301 | -2674.372 | 3.739376
1151 | 1 | 22 | 119482.62 | 600.05 | 443.7229 | -2676.585 | 3.735714
1152 | 1 | 22 | 119542.62 | 660.05 | 488.3632 | -2679.789 | 3.731746
1153 | 1 | 22 | 119602.62 | 720.05 | 533.0482 | -2682.46 | 3.727779
1154 | 1 | 22 | 119662.62 | 780.05 | 577.7814 | -2685.283 | 3.724117
1155 | 1 | 22 | 119722.62 | 840.05 | 622.5591 | -2688.029 | 3.72015
1156 | 1 | 22 | 119782.62 | 900.05 | 667.3855 | -2690.929 | 3.716182
1157 | 1 | 22 | 119842.62 | 960.05 | 712.2567 | -2693.446 | 3.71252
1158 | 1 | 22 | 119902.62 | 1020.05 | 757.1755 | -2696.574 | 3.708248
1159 | 1 | 22 | 119962.62 | 1080.05 | 802.1395 | -2699.092 | 3.704585
1160 | 1 | 22 | 120022.62 | 1140.05 | 847.1515 | -2701.839 | 3.700923
1161 | 1 | 22 | 120082.62 | 1200.05 | 892.209 | -2704.738 | 3.696651
1162 | 1 | 22 | 120142.62 | 1260.05 | 937.3151 | -2707.637 | 3.692683
1163 | 1 | 22 | 120202.62 | 1320.05 | 982.4684 | -2710.689 | 3.689021
1164 | 1 | 22 | 120262.62 | 1380.05 | 1027.672 | -2713.741 | 3.685054
1165 | 1 | 22 | 120322.62 | 1440.05 | 1072.925 | -2717.021 | 3.680476
1166 | 1 | 22 | 120382.62 | 1500.05 | 1118.23 | -2719.692 | 3.676814
1167 | 1 | 22 | 120442.62 | 1560.05 | 1163.589 | -2722.82 | 3.672236
1168 | 1 | 22 | 120502.62 | 1620.05 | 1209.003 | -2726.711 | 3.667353
1169 | 1 | 22 | 120562.62 | 1680.05 | 1254.475 | -2730.068 | 3.662776
1170 | 1 | 22 | 120622.62 | 1740.05 | 1300.006 | -2733.806 | 3.658198
1171 | 1 | 22 | 120682.62 | 1800.05 | 1345.599 | -2737.545 | 3.65301
1172 | 1 | 22 | 120742.62 | 1860.05 | 1391.258 | -2741.36 | 3.647822
1173 | 1 | 22 | 120802.62 | 1920.05 | 1436.985 | -2745.48 | 3.642023
1174 | 1 | 22 | 120862.62 | 1980.05 | 1482.784 | -2750.21 | 3.63592
1175 | 1 | 22 | 120922.62 | 2040.05 | 1528.658 | -2754.482 | 3.630121
1176 | 1 | 22 | 120982.62 | 2100.05 | 1574.611 | -2759.289 | 3.624018
1177 | 1 | 22 | 121042.62 | 2160.05 | 1620.647 | -2764.706 | 3.616999
1178 | 1 | 22 | 121102.62 | 2220.05 | 1666.77 | -2770.123 | 3.609674
1179 | 1 | 22 | 121162.62 | 2280.05 | 1712.988 | -2775.769 | 3.602655
1180 | 1 | 22 | 121222.62 | 2340.05 | 1759.305 | -2782.254 | 3.59411
1181 | 1 | 22 | 121282.62 | 2400.05 | 1805.729 | -2788.968 | 3.58587
1182 | 1 | 22 | 121342.62 | 2460.05 | 1852.269 | -2795.987 | 3.57641
1183 | 1 | 22 | 121402.62 | 2520.05 | 1898.933 | -2803.616 | 3.566339
1184 | 1 | 22 | 121462.62 | 2580.05 | 1945.729 | -2811.933 | 3.556268
1185 | 1 | 22 | 121522.62 | 2640.05 | 1992.669 | -2820.706 | 3.545281
1186 | 1 | 22 | 121582.62 | 2700.05 | 2039.761 | -2830.243 | 3.532769
1187 | 1 | 22 | 121642.62 | 2760.05 | 2087.015 | -2840.314 | 3.520867
1188 | 1 | 22 | 121702.62 | 2820.05 | 2134.44 | -2850.843 | 3.507744
1189 | 1 | 22 | 121762.62 | 2880.05 | 2182.045 | -2861.753 | 3.494316
1190 | 1 | 22 | 121822.62 | 2940.05 | 2229.835 | -2872.969 | 3.480583
1191 | 1 | 22 | 121882.62 | 3000.05 | 2277.817 | -2884.718 | 3.466545
1192 | 1 | 22 | 121942.62 | 3060.05 | 2325.994 | -2896.696 | 3.452201
1193 | 1 | 22 | 122002.62 | 3120.05 | 2374.367 | -2908.064 | 3.438468
1194 | 1 | 22 | 122062.62 | 3180.05 | 2422.939 | -2920.348 | 3.424125
1195 | 1 | 22 | 122122.62 | 3240.05 | 2471.707 | -2931.945 | 3.410697
1196 | 1 | 22 | 122182.62 | 3300.05 | 2520.67 | -2943.389 | 3.397269
1197 | 1 | 22 | 122242.62 | 3360.05 | 2569.822 | -2954.681 | 3.384451
1198 | 1 | 22 | 122302.62 | 3420.05 | 2619.159 | -2965.591 | 3.371939
1199 | 1 | 22 | 122362.62 | 3480.05 | 2668.677 | -2976.654 | 3.359731
1200 | 1 | 22 | 122422.62 | 3540.05 | 2718.376 | -2987.64 | 3.347219
1201 | 1 | 22 | 122482.62 | 3600.05 | 2768.259 | -2998.398 | 3.335012
1202 | 1 | 22 | 122542.62 | 3660.05 | 2818.329 | -3010.071 | 3.322194
1203 | 1 | 22 | 122602.62 | 3720.05 | 2868.603 | -3022.889 | 3.308156
1204 | 1 | 22 | 122662.62 | 3780.05 | 2919.097 | -3036.698 | 3.292897
1205 | 1 | 22 | 122722.62 | 3840.05 | 2969.84 | -3052.491 | 3.275807
1206 | 1 | 22 | 122782.62 | 3900.05 | 3020.873 | -3071.641 | 3.255665
1207 | 1 | 22 | 122842.62 | 3960.05 | 3072.258 | -3094.987 | 3.23064
1208 | 1 | 22 | 122902.62 | 4020.05 | 3124.089 | -3125.582 | 3.199512
1209 | 1 | 22 | 122962.62 | 4080.05 | 3176.503 | -3166.094 | 3.158312
1210 | 1 | 22 | 123022.62 | 4140.05 | 3229.735 | -3225.681 | 3.100023
1211 | 1 | 22 | 123082.57 | 4200 | 3284.174 | -3321.126 | 3.01091
1212 | 1 | 23 | 123082.62 | 0.05 | 0.04090435 | -2728.313 | 3.04448
1213 | 1 | 23 | 123128.49 | 45.92 | 34.90483 | -2766.613 | 2.999924
1214 | 1 | 24 | 123128.5 | 0.01 | 0 | 0 | 3.140307
1215 | 1 | 24 | 124928.49 | 1800 | 0 | 0 | 3.344778
1216 | 1 | 25 | 124928.64 | 0.15 | 0.05042746 | 2150.225 | 3.469902
1217 | 1 | 25 | 124988.64 | 60.15 | 35.32033 | 2099.031 | 3.548943
1218 | 1 | 25 | 125048.64 | 120.15 | 70.10178 | 2075.837 | 3.588617
1219 | 1 | 25 | 125108.64 | 180.15 | 104.5486 | 2058.595 | 3.619135
1220 | 1 | 25 | 125168.64 | 240.15 | 138.7519 | 2046.921 | 3.639277
1221 | 1 | 25 | 125228.64 | 300.15 | 172.8166 | 2041.657 | 3.649042
1222 | 1 | 25 | 125288.64 | 360.15 | 206.8163 | 2038.453 | 3.654536
1223 | 1 | 25 | 125348.64 | 420.15 | 240.7732 | 2036.545 | 3.658198
1224 | 1 | 25 | 125408.64 | 480.15 | 274.688 | 2033.646 | 3.663386
1225 | 1 | 25 | 125468.64 | 540.15 | 308.5583 | 2030.594 | 3.668574
1226 | 1 | 25 | 125528.64 | 600.15 | 342.3809 | 2028.077 | 3.673457
1227 | 1 | 25 | 125588.64 | 660.15 | 376.1516 | 2024.72 | 3.679561
1228 | 1 | 25 | 125648.64 | 720.15 | 409.8681 | 2021.286 | 3.685664
1229 | 1 | 25 | 125708.64 | 780.15 | 443.5291 | 2017.929 | 3.691768
1230 | 1 | 25 | 125768.64 | 840.15 | 477.1305 | 2014.343 | 3.698787
1231 | 1 | 25 | 125828.64 | 900.15 | 510.6692 | 2010.3 | 3.705806
1232 | 1 | 25 | 125888.64 | 960.15 | 544.1425 | 2006.332 | 3.712825
1233 | 1 | 25 | 125948.64 | 1020.15 | 577.5473 | 2002.289 | 3.72076
1234 | 1 | 25 | 126008.64 | 1080.15 | 610.8811 | 1997.711 | 3.729
1235 | 1 | 25 | 126068.64 | 1140.15 | 644.1421 | 1993.21 | 3.737545
1236 | 1 | 25 | 126128.64 | 1200.15 | 677.3285 | 1989.166 | 3.74548
1237 | 1 | 25 | 126188.64 | 1260.15 | 710.4386 | 1984.512 | 3.75433
1238 | 1 | 25 | 126248.64 | 1320.15 | 743.4722 | 1979.782 | 3.76257
1239 | 1 | 25 | 126308.64 | 1380.15 | 776.4277 | 1975.128 | 3.77203
1240 | 1 | 25 | 126368.64 | 1440.15 | 809.3037 | 1970.321 | 3.781186
1241 | 1 | 25 | 126428.64 | 1500.15 | 842.0994 | 1965.362 | 3.790341
1242 | 1 | 25 | 126488.64 | 1560.15 | 874.8138 | 1960.479 | 3.799802
1243 | 1 | 25 | 126548.64 | 1620.15 | 907.4457 | 1955.52 | 3.809873
1244 | 1 | 25 | 126608.64 | 1680.15 | 939.9957 | 1950.713 | 3.819028
1245 | 1 | 25 | 126668.64 | 1740.15 | 972.4666 | 1945.983 | 3.828183
1246 | 1 | 25 | 126728.64 | 1800.15 | 1004.859 | 1941.405 | 3.837644
1247 | 1 | 25 | 126788.64 | 1860.15 | 1037.175 | 1936.828 | 3.846494
1248 | 1 | 25 | 126848.64 | 1920.15 | 1069.416 | 1932.25 | 3.855344
1249 | 1 | 25 | 126908.64 | 1980.15 | 1101.585 | 1928.054 | 3.86389
1250 | 1 | 25 | 126968.64 | 2040.15 | 1133.685 | 1924.086 | 3.871824
1251 | 1 | 25 | 127028.64 | 2100.15 | 1165.719 | 1919.966 | 3.879759
1252 | 1 | 25 | 127088.64 | 2160.15 | 1197.69 | 1916.304 | 3.887388
1253 | 1 | 25 | 127148.64 | 2220.15 | 1229.601 | 1913.1 | 3.894408
1254 | 1 | 25 | 127208.64 | 2280.15 | 1261.457 | 1909.743 | 3.900816
1255 | 1 | 25 | 127268.64 | 2340.15 | 1293.26 | 1906.691 | 3.90692
1256 | 1 | 25 | 127328.64 | 2400.15 | 1325.014 | 1903.944 | 3.912718
1257 | 1 | 25 | 127388.64 | 2460.15 | 1356.723 | 1901.35 | 3.918212
1258 | 1 | 25 | 127448.64 | 2520.15 | 1388.39 | 1898.68 | 3.923705
1259 | 1 | 25 | 127508.64 | 2580.15 | 1420.018 | 1896.773 | 3.927977
1260 | 1 | 25 | 127568.64 | 2640.15 | 1451.609 | 1894.484 | 3.932555
1261 | 1 | 25 | 127628.64 | 2700.15 | 1483.167 | 1892.424 | 3.936522
1262 | 1 | 25 | 127688.64 | 2760.15 | 1514.692 | 1890.593 | 3.94049
1263 | 1 | 25 | 127748.64 | 2820.15 | 1546.188 | 1888.991 | 3.943847
1264 | 1 | 25 | 127808.64 | 2880.15 | 1577.654 | 1887.007 | 3.947509
1265 | 1 | 25 | 127868.64 | 2940.15 | 1609.094 | 1885.786 | 3.950561
1266 | 1 | 25 | 127928.64 | 3000.15 | 1640.506 | 1883.803 | 3.954223
1267 | 1 | 25 | 127988.64 | 3060.15 | 1671.893 | 1882.658 | 3.957275
1268 | 1 | 25 | 128048.64 | 3120.15 | 1703.256 | 1880.598 | 3.960632
1269 | 1 | 25 | 128108.64 | 3180.15 | 1734.593 | 1879.606 | 3.963378
1270 | 1 | 25 | 128168.64 | 3240.15 | 1765.907 | 1877.928 | 3.967041
1271 | 1 | 25 | 128228.64 | 3300.15 | 1797.197 | 1876.86 | 3.969482
1272 | 1 | 25 | 128288.64 | 3360.15 | 1828.465 | 1875.486 | 3.972229
1273 | 1 | 25 | 128348.64 | 3420.15 | 1859.711 | 1873.808 | 3.975586
1274 | 1 | 25 | 128408.64 | 3480.15 | 1890.932 | 1872.892 | 3.978027
1275 | 1 | 25 | 128468.64 | 3540.15 | 1922.133 | 1871.443 | 3.980774
1276 | 1 | 25 | 128528.64 | 3600.15 | 1953.312 | 1870.146 | 3.983215
1277 | 1 | 25 | 128588.64 | 3660.15 | 1984.469 | 1868.696 | 3.986267
1278 | 1 | 25 | 128648.64 | 3720.15 | 2015.607 | 1867.857 | 3.988708
1279 | 1 | 25 | 128708.64 | 3780.15 | 2046.723 | 1866.407 | 3.99176
1280 | 1 | 25 | 128768.64 | 3840.15 | 2077.819 | 1865.263 | 3.994202
1281 | 1 | 25 | 128828.64 | 3900.15 | 2108.894 | 1864.118 | 3.996643
1282 | 1 | 25 | 128888.64 | 3960.15 | 2139.949 | 1862.669 | 3.99939
1283 | 1 | 25 | 128948.64 | 4020.15 | 2170.983 | 1861.677 | 4.002136
1284 | 1 | 25 | 129008.64 | 4080.15 | 2201.999 | 1860.227 | 4.004883
1285 | 1 | 25 | 129068.64 | 4140.15 | 2232.991 | 1859.159 | 4.007324
1286 | 1 | 25 | 129128.64 | 4200.15 | 2263.964 | 1857.71 | 4.010376
1287 | 1 | 25 | 129188.64 | 4260.15 | 2294.916 | 1856.413 | 4.013123
1288 | 1 | 25 | 129248.64 | 4320.15 | 2325.846 | 1855.268 | 4.015564
1289 | 1 | 25 | 129308.64 | 4380.15 | 2356.755 | 1853.971 | 4.018311
1290 | 1 | 25 | 129368.64 | 4440.15 | 2387.643 | 1852.445 | 4.021668
1291 | 1 | 25 | 129428.64 | 4500.15 | 2418.508 | 1851.53 | 4.024109
1292 | 1 | 25 | 129488.64 | 4560.15 | 2449.352 | 1849.928 | 4.027161
1293 | 1 | 25 | 129548.64 | 4620.15 | 2480.174 | 1848.707 | 4.029603
1294 | 1 | 25 | 129608.64 | 4680.15 | 2510.973 | 1847.181 | 4.032959
1295 | 1 | 25 | 129668.64 | 4740.15 | 2541.751 | 1845.884 | 4.036011
1296 | 1 | 25 | 129728.64 | 4800.15 | 2572.505 | 1844.663 | 4.038758
1297 | 1 | 25 | 129788.64 | 4860.15 | 2603.238 | 1843.29 | 4.041505
1298 | 1 | 25 | 129848.64 | 4920.15 | 2633.947 | 1841.917 | 4.044556
1299 | 1 | 25 | 129908.64 | 4980.15 | 2664.633 | 1840.62 | 4.047608
1300 | 1 | 25 | 129968.64 | 5040.15 | 2695.294 | 1838.636 | 4.051575
1301 | 1 | 25 | 130028.64 | 5100.15 | 2725.93 | 1837.644 | 4.054322
1302 | 1 | 25 | 130088.64 | 5160.15 | 2756.542 | 1836.042 | 4.057679
1303 | 1 | 25 | 130148.64 | 5220.15 | 2787.127 | 1834.516 | 4.061341
1304 | 1 | 25 | 130208.64 | 5280.15 | 2817.687 | 1832.761 | 4.065003
1305 | 1 | 25 | 130268.64 | 5340.15 | 2848.218 | 1831.235 | 4.068055
1306 | 1 | 25 | 130328.64 | 5400.15 | 2878.723 | 1829.48 | 4.072328
1307 | 1 | 25 | 130388.64 | 5460.15 | 2909.198 | 1827.573 | 4.07599
1308 | 1 | 25 | 130448.64 | 5520.15 | 2939.644 | 1825.971 | 4.079957
1309 | 1 | 25 | 130508.64 | 5580.15 | 2970.061 | 1824.063 | 4.083925
1310 | 1 | 25 | 130568.64 | 5640.15 | 3000.448 | 1821.927 | 4.088502
1311 | 1 | 25 | 130628.64 | 5700.15 | 3030.803 | 1820.325 | 4.092164
1312 | 1 | 25 | 130688.64 | 5760.15 | 3061.129 | 1818.265 | 4.096742
1313 | 1 | 25 | 130748.64 | 5820.15 | 3091.422 | 1816.815 | 4.10071
1314 | 1 | 25 | 130808.64 | 5880.15 | 3121.686 | 1814.832 | 4.104677
1315 | 1 | 25 | 130868.64 | 5940.15 | 3151.919 | 1813.001 | 4.108644
1316 | 1 | 25 | 130928.64 | 6000.15 | 3182.123 | 1811.475 | 4.112917
1317 | 1 | 25 | 130988.64 | 6060.15 | 3212.299 | 1809.949 | 4.115969
1318 | 1 | 25 | 131048.64 | 6120.15 | 3242.446 | 1808.347 | 4.120241
1319 | 1 | 25 | 131108.64 | 6180.15 | 3272.569 | 1806.668 | 4.123293
1320 | 1 | 25 | 131168.64 | 6240.15 | 3302.667 | 1805.066 | 4.12726
1321 | 1 | 25 | 131228.64 | 6300.15 | 3332.741 | 1803.845 | 4.130007
1322 | 1 | 25 | 131288.64 | 6360.15 | 3362.796 | 1802.701 | 4.132448
1323 | 1 | 25 | 131348.64 | 6420.15 | 3392.829 | 1801.404 | 4.1355
1324 | 1 | 25 | 131408.64 | 6480.15 | 3422.843 | 1800.336 | 4.137942
1325 | 1 | 25 | 131468.64 | 6540.15 | 3452.841 | 1799.115 | 4.140688
1326 | 1 | 25 | 131528.64 | 6600.15 | 3482.822 | 1798.276 | 4.142519
1327 | 1 | 25 | 131588.64 | 6660.15 | 3512.788 | 1797.665 | 4.14435
1328 | 1 | 25 | 131648.64 | 6720.15 | 3542.74 | 1796.674 | 4.146181
1329 | 1 | 25 | 131708.64 | 6780.15 | 3572.679 | 1795.987 | 4.148013
1330 | 1 | 25 | 131768.64 | 6840.15 | 3602.604 | 1795.148 | 4.149844
1331 | 1 | 25 | 131828.64 | 6900.15 | 3632.519 | 1794.69 | 4.151064
1332 | 1 | 25 | 131888.64 | 6960.15 | 3662.423 | 1794.156 | 4.152895
1333 | 1 | 25 | 131948.64 | 7020.15 | 3692.315 | 1793.164 | 4.154421
1334 | 1 | 25 | 132008.64 | 7080.15 | 3722.195 | 1792.325 | 4.156252
1335 | 1 | 25 | 132068.64 | 7140.15 | 3752.064 | 1791.791 | 4.158083
1336 | 1 | 25 | 132128.49 | 7200 | 3781.846 | 1791.104 | 4.159304
1337 | 1 | 26 | 132128.54 | 0.05 | 0.01161953 | 792.8588 | 4.117189
1338 | 1 | 26 | 132188.54 | 60.05 | 13.23605 | 794.2321 | 4.104372
1339 | 1 | 26 | 132248.54 | 120.05 | 26.47806 | 794.7662 | 4.10132
1340 | 1 | 26 | 132308.54 | 180.05 | 39.72571 | 794.995 | 4.10071
1341 | 1 | 26 | 132368.54 | 240.05 | 52.97481 | 795.2239 | 4.100099
1342 | 1 | 26 | 132428.54 | 300.05 | 66.2241 | 794.995 | 4.10071
1343 | 1 | 26 | 132488.54 | 360.05 | 79.47292 | 794.8425 | 4.10071
1344 | 1 | 26 | 132548.54 | 420.05 | 92.72103 | 794.8425 | 4.101015
1345 | 1 | 26 | 132608.54 | 480.05 | 105.9678 | 794.6899 | 4.101625
1346 | 1 | 26 | 132668.54 | 540.05 | 119.2136 | 794.6899 | 4.101625
1347 | 1 | 26 | 132728.54 | 600.05 | 132.4578 | 794.6136 | 4.101625
1348 | 1 | 26 | 132788.54 | 660.05 | 145.6998 | 794.461 | 4.103151
1349 | 1 | 26 | 132848.54 | 720.05 | 158.9402 | 794.2321 | 4.103761
1350 | 1 | 26 | 132908.54 | 780.05 | 172.1791 | 794.461 | 4.103456
1351 | 1 | 26 | 132968.54 | 840.05 | 185.4164 | 794.0032 | 4.104677
1352 | 1 | 26 | 133028.54 | 900.05 | 198.6523 | 794.1558 | 4.104982
1353 | 1 | 26 | 133088.54 | 960.05 | 211.8865 | 794.0795 | 4.105287
1354 | 1 | 26 | 133148.54 | 1020.05 | 225.1191 | 793.9269 | 4.106203
1355 | 1 | 26 | 133208.54 | 1080.05 | 238.3498 | 793.8506 | 4.106508
1356 | 1 | 26 | 133268.54 | 1140.05 | 251.5782 | 793.698 | 4.107118
1357 | 1 | 26 | 133328.54 | 1200.05 | 264.8047 | 793.698 | 4.107729
1358 | 1 | 26 | 133388.54 | 1260.05 | 278.0293 | 793.4691 | 4.108339
1359 | 1 | 26 | 133448.54 | 1320.05 | 291.2522 | 793.0877 | 4.109255
1360 | 1 | 26 | 133508.54 | 1380.05 | 304.4723 | 793.0877 | 4.11017
1361 | 1 | 26 | 133568.54 | 1440.05 | 317.6899 | 793.0877 | 4.11017
1362 | 1 | 26 | 133628.54 | 1500.05 | 330.9051 | 792.7825 | 4.111086
1363 | 1 | 26 | 133688.54 | 1560.05 | 344.1182 | 792.6299 | 4.112001
1364 | 1 | 26 | 133748.54 | 1620.05 | 357.329 | 792.401 | 4.112612
1365 | 1 | 26 | 133808.54 | 1680.05 | 370.5372 | 792.401 | 4.113527
1366 | 1 | 26 | 133868.54 | 1740.05 | 383.7432 | 792.2484 | 4.114137
1367 | 1 | 26 | 133928.54 | 1800.05 | 396.947 | 792.1721 | 4.115053
1368 | 1 | 26 | 133988.54 | 1860.05 | 410.1485 | 792.1721 | 4.115358
1369 | 1 | 26 | 134048.54 | 1920.05 | 423.3475 | 791.7906 | 4.116579
1370 | 1 | 26 | 134108.54 | 1980.05 | 436.5434 | 791.7906 | 4.1178
1371 | 1 | 26 | 134168.54 | 2040.05 | 449.736 | 791.4092 | 4.11902
1372 | 1 | 26 | 134228.54 | 2100.05 | 462.9258 | 791.3329 | 4.119326
1373 | 1 | 26 | 134288.54 | 2160.05 | 476.113 | 791.1803 | 4.120241
1374 | 1 | 26 | 134348.54 | 2220.05 | 489.2975 | 791.0277 | 4.120851
1375 | 1 | 26 | 134408.54 | 2280.05 | 502.4788 | 790.7225 | 4.122377
1376 | 1 | 26 | 134468.54 | 2340.05 | 515.6568 | 790.5699 | 4.122683
1377 | 1 | 26 | 134528.54 | 2400.05 | 528.8319 | 790.5699 | 4.123903
1378 | 1 | 26 | 134588.54 | 2460.05 | 542.0035 | 790.1884 | 4.125124
1379 | 1 | 26 | 134648.54 | 2520.05 | 555.1713 | 789.9596 | 4.126955
1380 | 1 | 26 | 134708.54 | 2580.05 | 568.3356 | 789.5781 | 4.127565
1381 | 1 | 26 | 134768.54 | 2640.05 | 581.496 | 789.3492 | 4.128481
1382 | 1 | 26 | 134828.54 | 2700.05 | 594.6531 | 789.2729 | 4.129702
1383 | 1 | 26 | 134888.54 | 2760.05 | 607.8063 | 789.044 | 4.131228
1384 | 1 | 26 | 134948.54 | 2820.05 | 620.9557 | 788.8151 | 4.132143
1385 | 1 | 26 | 135008.54 | 2880.05 | 634.1002 | 788.51 | 4.133974
1386 | 1 | 26 | 135068.54 | 2940.05 | 647.2405 | 788.1285 | 4.135195
1387 | 1 | 26 | 135128.54 | 3000.05 | 660.3764 | 788.0522 | 4.136721
1388 | 1 | 26 | 135188.54 | 3060.05 | 673.508 | 787.6707 | 4.137942
1389 | 1 | 26 | 135248.54 | 3120.05 | 686.6348 | 787.3655 | 4.139467
1390 | 1 | 26 | 135308.54 | 3180.05 | 699.7563 | 787.2892 | 4.141299
1391 | 1 | 26 | 135368.54 | 3240.05 | 712.8727 | 786.7552 | 4.14313
1392 | 1 | 26 | 135428.54 | 3300.05 | 725.9835 | 786.5263 | 4.14435
1393 | 1 | 26 | 135488.54 | 3360.05 | 739.0891 | 786.1448 | 4.146181
1394 | 1 | 26 | 135548.54 | 3420.05 | 752.1893 | 785.8396 | 4.148623
1395 | 1 | 26 | 135608.54 | 3480.05 | 765.2832 | 785.5344 | 4.149538
1396 | 1 | 26 | 135668.54 | 3540.05 | 778.3714 | 785.153 | 4.152285
1397 | 1 | 26 | 135728.54 | 3600.05 | 791.4531 | 784.6952 | 4.154116
1398 | 1 | 26 | 135788.54 | 3660.05 | 804.5281 | 784.39 | 4.155947
1399 | 1 | 26 | 135848.54 | 3720.05 | 817.5962 | 783.856 | 4.158389
1400 | 1 | 26 | 135908.54 | 3780.05 | 830.6573 | 783.3219 | 4.160525
1401 | 1 | 26 | 135968.54 | 3840.05 | 843.7113 | 782.8641 | 4.163882
1402 | 1 | 26 | 136028.54 | 3900.05 | 856.7571 | 782.5589 | 4.165713
1403 | 1 | 26 | 136088.54 | 3960.05 | 869.7953 | 782.1012 | 4.16846
1404 | 1 | 26 | 136148.54 | 4020.05 | 882.825 | 781.4145 | 4.171206
1405 | 1 | 26 | 136208.54 | 4080.05 | 895.8458 | 780.9567 | 4.173953
1406 | 1 | 26 | 136268.54 | 4140.05 | 908.8581 | 780.5753 | 4.176394
1407 | 1 | 26 | 136328.54 | 4200.05 | 921.8609 | 779.8123 | 4.180056
1408 | 1 | 26 | 136388.54 | 4260.05 | 934.8541 | 779.2782 | 4.183108
1409 | 1 | 26 | 136448.54 | 4320.05 | 947.8372 | 778.5916 | 4.186465
1410 | 1 | 26 | 136508.54 | 4380.05 | 960.81 | 777.9049 | 4.189517
1411 | 1 | 26 | 136568.54 | 4440.05 | 973.7725 | 777.4472 | 4.192874
1412 | 1 | 26 | 136628.54 | 4500.05 | 986.7234 | 776.7605 | 4.196841
1413 | 1 | 26 | 136688.54 | 4560.05 | 999.6485 | 763.7903 | 4.200198
1414 | 1 | 26 | 136748.54 | 4620.05 | 1011.829 | 699.1684 | 4.199893
1415 | 1 | 26 | 136808.54 | 4680.05 | 1023.071 | 650.4158 | 4.199893
1416 | 1 | 26 | 136868.54 | 4740.05 | 1033.535 | 607.2328 | 4.199588
1417 | 1 | 26 | 136928.54 | 4800.05 | 1043.293 | 566.949 | 4.200198
1418 | 1 | 26 | 136988.54 | 4860.05 | 1052.42 | 528.6488 | 4.199588
1419 | 1 | 26 | 137048.54 | 4920.05 | 1060.947 | 493.8582 | 4.199588
1420 | 1 | 26 | 137108.54 | 4980.05 | 1068.926 | 463.9506 | 4.199893
1421 | 1 | 26 | 137168.54 | 5040.05 | 1076.418 | 434.7295 | 4.199893
1422 | 1 | 26 | 137228.54 | 5100.05 | 1083.453 | 408.484 | 4.199893
1423 | 1 | 26 | 137288.54 | 5160.05 | 1090.045 | 383.3066 | 4.200198
1424 | 1 | 26 | 137348.54 | 5220.05 | 1096.239 | 359.9603 | 4.199588
1425 | 1 | 26 | 137408.54 | 5280.05 | 1102.056 | 338.2162 | 4.199893
1426 | 1 | 26 | 137468.54 | 5340.05 | 1107.52 | 318.2269 | 4.199588
1427 | 1 | 26 | 137528.54 | 5400.05 | 1112.643 | 297.8561 | 4.200198
1428 | 1 | 26 | 137588.54 | 5460.05 | 1117.45 | 280.0031 | 4.199283
1429 | 1 | 26 | 137648.54 | 5520.05 | 1121.969 | 263.8285 | 4.199588
1430 | 1 | 26 | 137708.54 | 5580.05 | 1126.223 | 247.0436 | 4.200198
1431 | 1 | 26 | 137768.54 | 5640.05 | 1130.235 | 234.6838 | 4.199588
1432 | 1 | 26 | 137828.54 | 5700.05 | 1134.009 | 219.4247 | 4.199588
1433 | 1 | 26 | 137888.54 | 5760.05 | 1137.56 | 206.2257 | 4.199588
1434 | 1 | 26 | 137948.54 | 5820.05 | 1140.908 | 195.9258 | 4.199893
1435 | 1 | 26 | 138008.54 | 5880.05 | 1144.061 | 183.4134 | 4.199588
1436 | 1 | 26 | 138068.54 | 5940.05 | 1147.043 | 174.0291 | 4.199588
1437 | 1 | 26 | 138128.54 | 6000.05 | 1149.863 | 165.1789 | 4.199893
1438 | 1 | 26 | 138188.54 | 6060.05 | 1152.528 | 154.4213 | 4.200198
1439 | 1 | 26 | 138248.54 | 6120.05 | 1155.042 | 146.5629 | 4.199893
1440 | 1 | 26 | 138308.54 | 6180.05 | 1157.418 | 139.5438 | 4.199893
1441 | 1 | 26 | 138368.54 | 6240.05 | 1159.664 | 131.6091 | 4.199893
1442 | 1 | 26 | 138428.54 | 6300.05 | 1161.793 | 125.2766 | 4.199893
1443 | 1 | 26 | 138488.54 | 6360.05 | 1163.808 | 117.6471 | 4.199893
1444 | 1 | 26 | 138548.54 | 6420.05 | 1165.73 | 113.4508 | 4.200198
1445 | 1 | 26 | 138608.54 | 6480.05 | 1167.555 | 107.8813 | 4.199893
1446 | 1 | 26 | 138668.54 | 6540.05 | 1169.3 | 100.8621 | 4.199588
1447 | 1 | 26 | 138728.54 | 6600.05 | 1170.944 | 97.12367 | 4.199893
1448 | 1 | 26 | 138788.54 | 6660.05 | 1172.508 | 90.71489 | 4.199588
1449 | 1 | 26 | 138848.54 | 6720.05 | 1173.999 | 87.28161 | 4.199893
1450 | 1 | 26 | 138908.54 | 6780.05 | 1175.421 | 82.24613 | 4.199893
1451 | 1 | 26 | 138968.54 | 6840.05 | 1176.773 | 79.65209 | 4.199588
1452 | 1 | 26 | 139028.54 | 6900.05 | 1178.079 | 77.21065 | 4.199893
1453 | 1 | 26 | 139088.54 | 6960.05 | 1179.334 | 73.3959 | 4.199588
1454 | 1 | 26 | 139148.54 | 7020.05 | 1180.536 | 70.34409 | 4.199588
1455 | 1 | 26 | 139208.54 | 7080.05 | 1181.682 | 67.36858 | 4.199893
1456 | 1 | 26 | 139268.54 | 7140.05 | 1182.776 | 64.85084 | 4.199893
1457 | 1 | 26 | 139328.54 | 7200.05 | 1183.825 | 62.02792 | 4.200198
1458 | 1 | 26 | 139388.54 | 7260.05 | 1184.831 | 59.51019 | 4.199588
1459 | 1 | 26 | 139448.54 | 7320.05 | 1185.791 | 56.07691 | 4.199893
1460 | 1 | 26 | 139508.54 | 7380.05 | 1186.72 | 54.6273 | 4.199893
1461 | 1 | 26 | 139568.54 | 7440.05 | 1187.62 | 53.71176 | 4.200198
1462 | 1 | 26 | 139628.54 | 7500.05 | 1188.49 | 51.4229 | 4.199588
1463 | 1 | 26 | 139633.09 | 7504.6 | 1188.554 | 49.9733 | 4.199893
1464 | 1 | 27 | 139633.1 | 0.01 | 0 | 0 | 4.197452
1465 | 1 | 27 | 141433.09 | 1800 | 0 | 0 | 4.189212
1466 | 1 | 28 | 141433.15 | 0.06 | 0.04771327 | -2701.915 | 4.071107
1467 | 1 | 28 | 141493.15 | 60.06 | 45.56382 | -2746.014 | 4.006104
1468 | 1 | 28 | 141553.15 | 120.06 | 91.47895 | -2762.875 | 3.981384
1469 | 1 | 28 | 141613.15 | 180.06 | 137.6395 | -2775.921 | 3.962768
1470 | 1 | 28 | 141673.15 | 240.06 | 183.9947 | -2786.221 | 3.947814
1471 | 1 | 28 | 141733.15 | 300.06 | 230.512 | -2795.682 | 3.934691
1472 | 1 | 28 | 141793.15 | 360.06 | 277.1681 | -2803.006 | 3.92401
1473 | 1 | 28 | 141853.15 | 420.06 | 323.9444 | -2810.025 | 3.914855
1474 | 1 | 28 | 141913.15 | 480.06 | 370.8222 | -2815.595 | 3.90692
1475 | 1 | 28 | 141973.15 | 540.06 | 417.788 | -2820.783 | 3.899596
1476 | 1 | 28 | 142033.15 | 600.06 | 464.8291 | -2824.216 | 3.894713
1477 | 1 | 28 | 142093.15 | 660.06 | 511.9369 | -2828.107 | 3.889525
1478 | 1 | 28 | 142153.15 | 720.06 | 559.1021 | -2831.922 | 3.884337
1479 | 1 | 28 | 142213.15 | 780.06 | 606.3226 | -2834.516 | 3.880369
1480 | 1 | 28 | 142273.15 | 840.06 | 653.595 | -2837.797 | 3.875792
1481 | 1 | 28 | 142333.15 | 900.06 | 700.9156 | -2840.543 | 3.872129
1482 | 1 | 28 | 142393.15 | 960.06 | 748.286 | -2843.519 | 3.868162
1483 | 1 | 28 | 142453.15 | 1020.06 | 795.7043 | -2846.418 | 3.864195
1484 | 1 | 28 | 142513.15 | 1080.06 | 843.1734 | -2849.622 | 3.859922
1485 | 1 | 28 | 142573.15 | 1140.06 | 890.6943 | -2852.979 | 3.855344
1486 | 1 | 28 | 142633.15 | 1200.06 | 938.2707 | -2856.031 | 3.851682
1487 | 1 | 28 | 142693.15 | 1260.06 | 985.9041 | -2860.075 | 3.845884
1488 | 1 | 28 | 142753.15 | 1320.06 | 1033.598 | -2863.279 | 3.841611
1489 | 1 | 28 | 142813.15 | 1380.06 | 1081.356 | -2867.323 | 3.836423
1490 | 1 | 28 | 142873.15 | 1440.06 | 1129.181 | -2871.443 | 3.83093
1491 | 1 | 28 | 142933.15 | 1500.06 | 1177.074 | -2875.715 | 3.824826
1492 | 1 | 28 | 142993.15 | 1560.06 | 1225.036 | -2879.606 | 3.819638
1493 | 1 | 28 | 143053.15 | 1620.06 | 1273.069 | -2884.031 | 3.814145
1494 | 1 | 28 | 143113.15 | 1680.06 | 1321.178 | -2888.533 | 3.807736
1495 | 1 | 28 | 143173.15 | 1740.06 | 1369.363 | -2893.492 | 3.801328
1496 | 1 | 28 | 143233.15 | 1800.06 | 1417.626 | -2898.528 | 3.795224
1497 | 1 | 28 | 143293.15 | 1860.06 | 1465.968 | -2902.724 | 3.789425
1498 | 1 | 28 | 143353.15 | 1920.06 | 1514.389 | -2907.378 | 3.783322
1499 | 1 | 28 | 143413.15 | 1980.06 | 1562.887 | -2912.261 | 3.777218
1500 | 1 | 28 | 143473.15 | 2040.06 | 1611.464 | -2917.22 | 3.770504
1501 | 1 | 28 | 143533.15 | 2100.06 | 1660.117 | -2921.721 | 3.764706
1502 | 1 | 28 | 143593.15 | 2160.06 | 1708.848 | -2926.146 | 3.759213
1503 | 1 | 28 | 143653.15 | 2220.06 | 1757.654 | -2930.343 | 3.753719
1504 | 1 | 28 | 143713.15 | 2280.06 | 1806.532 | -2934.997 | 3.747921
1505 | 1 | 28 | 143773.15 | 2340.06 | 1855.481 | -2939.498 | 3.742123
1506 | 1 | 28 | 143833.15 | 2400.06 | 1904.501 | -2943.236 | 3.73724
1507 | 1 | 28 | 143893.15 | 2460.06 | 1953.587 | -2947.127 | 3.732357
1508 | 1 | 28 | 143953.15 | 2520.06 | 2002.737 | -2950.942 | 3.727779
1509 | 1 | 28 | 144013.15 | 2580.06 | 2051.95 | -2954.604 | 3.722896
1510 | 1 | 28 | 144073.15 | 2640.06 | 2101.223 | -2958.267 | 3.718318
1511 | 1 | 28 | 144133.15 | 2700.06 | 2150.557 | -2961.852 | 3.713741
1512 | 1 | 28 | 144193.15 | 2760.06 | 2199.951 | -2965.591 | 3.709468
1513 | 1 | 28 | 144253.15 | 2820.06 | 2249.401 | -2968.872 | 3.704891
1514 | 1 | 28 | 144313.15 | 2880.06 | 2298.912 | -2972.457 | 3.700618
1515 | 1 | 28 | 144373.15 | 2940.06 | 2348.481 | -2976.196 | 3.69604
1516 | 1 | 28 | 144433.09 | 3000 | 2398.06 | -2979.629 | 3.691463
1517 | 1 | 29 | 144433.14 | 0.05 | 0.03030526521 | -2027.085 | 3.733272
1518 | 1 | 29 | 144493.14 | 60.05 | 33.71993 | -2020.371 | 3.741817
1519 | 1 | 29 | 144553.14 | 120.05 | 67.39003 | -2020.294 | 3.741817
1520 | 1 | 29 | 144613.14 | 180.05 | 101.0718 | -2021.439 | 3.739681
1521 | 1 | 29 | 144673.14 | 240.05 | 134.7727 | -2022.889 | 3.73724
1522 | 1 | 29 | 144733.14 | 300.05 | 168.4961 | -2024.109 | 3.735103
1523 | 1 | 29 | 144793.14 | 360.05 | 202.2439 | -2025.711 | 3.732052
1524 | 1 | 29 | 144853.14 | 420.05 | 236.0154 | -2026.932 | 3.72961
1525 | 1 | 29 | 144913.14 | 480.05 | 269.8108 | -2028.458 | 3.726864
1526 | 1 | 29 | 144973.14 | 540.05 | 303.6327 | -2030.213 | 3.723812
1527 | 1 | 29 | 145033.14 | 600.05 | 337.4794 | -2031.586 | 3.721065
1528 | 1 | 29 | 145093.14 | 660.05 | 371.353 | -2033.188 | 3.718013
1529 | 1 | 29 | 145153.14 | 720.05 | 405.2526 | -2035.019 | 3.715267
1530 | 1 | 29 | 145213.14 | 780.05 | 439.1781 | -2036.622 | 3.71191
1531 | 1 | 29 | 145273.14 | 840.05 | 473.1327 | -2038.071 | 3.708858
1532 | 1 | 29 | 145333.14 | 900.05 | 507.1141 | -2039.673 | 3.706416
1533 | 1 | 29 | 145393.14 | 960.05 | 541.125 | -2041.505 | 3.703059
1534 | 1 | 29 | 145453.14 | 1020.05 | 575.1653 | -2043.259 | 3.699702
1535 | 1 | 29 | 145513.14 | 1080.05 | 609.2353 | -2045.472 | 3.696345
1536 | 1 | 29 | 145573.14 | 1140.05 | 643.3379 | -2046.998 | 3.692988
1537 | 1 | 29 | 145633.14 | 1200.05 | 677.4722 | -2049.134 | 3.689326
1538 | 1 | 29 | 145693.14 | 1260.05 | 711.641 | -2051.194 | 3.685664
1539 | 1 | 29 | 145753.14 | 1320.05 | 745.8437 | -2053.559 | 3.681697
1540 | 1 | 29 | 145813.14 | 1380.05 | 780.0838 | -2055.39 | 3.677729
1541 | 1 | 29 | 145873.14 | 1440.05 | 814.361 | -2058.061 | 3.673457
1542 | 1 | 29 | 145933.14 | 1500.05 | 848.6783 | -2060.121 | 3.66949
1543 | 1 | 29 | 145993.14 | 1560.05 | 883.0365 | -2062.867 | 3.664607
1544 | 1 | 29 | 146053.14 | 1620.05 | 917.437 | -2065.537 | 3.660334
1545 | 1 | 29 | 146113.14 | 1680.05 | 951.8822 | -2067.979 | 3.655451
1546 | 1 | 29 | 146173.14 | 1740.05 | 986.3749 | -2071.107 | 3.649958
1547 | 1 | 29 | 146233.14 | 1800.05 | 1020.918 | -2074.083 | 3.64477
1548 | 1 | 29 | 146293.14 | 1860.05 | 1055.516 | -2077.44 | 3.638972
1549 | 1 | 29 | 146353.14 | 1920.05 | 1090.169 | -2081.025 | 3.632868
1550 | 1 | 29 | 146413.14 | 1980.05 | 1124.883 | -2084.535 | 3.626459
1551 | 1 | 29 | 146473.14 | 2040.05 | 1159.66 | -2088.884 | 3.619135
1552 | 1 | 29 | 146533.14 | 2100.05 | 1194.505 | -2092.699 | 3.612421
1553 | 1 | 29 | 146593.14 | 2160.05 | 1229.422 | -2097.047 | 3.604486
1554 | 1 | 29 | 146653.14 | 2220.05 | 1264.417 | -2102.312 | 3.596246
1555 | 1 | 29 | 146713.14 | 2280.05 | 1299.496 | -2107.347 | 3.587396
1556 | 1 | 29 | 146773.14 | 2340.05 | 1334.661 | -2112.535 | 3.578546
1557 | 1 | 29 | 146833.14 | 2400.05 | 1369.921 | -2118.715 | 3.56817
1558 | 1 | 29 | 146893.14 | 2460.05 | 1405.278 | -2124.514 | 3.558099
1559 | 1 | 29 | 146953.14 | 2520.05 | 1440.738 | -2130.617 | 3.548028
1560 | 1 | 29 | 147013.14 | 2580.05 | 1476.303 | -2136.95 | 3.537346
1561 | 1 | 29 | 147073.14 | 2640.05 | 1511.977 | -2143.893 | 3.52636
1562 | 1 | 29 | 147133.14 | 2700.05 | 1547.761 | -2150.607 | 3.515373
1563 | 1 | 29 | 147193.14 | 2760.05 | 1583.659 | -2157.015 | 3.504387
1564 | 1 | 29 | 147253.14 | 2820.05 | 1619.667 | -2163.806 | 3.493706
1565 | 1 | 29 | 147313.14 | 2880.05 | 1655.789 | -2170.901 | 3.482414
1566 | 1 | 29 | 147373.14 | 2940.05 | 1692.024 | -2177.386 | 3.472038
1567 | 1 | 29 | 147433.09 | 3000 | 1728.343 | -2184.558 | 3.460441
1568 | 1 | 30 | 147433.14 | 0.05 | 0.01568543 | -1053.178 | 3.51812
1569 | 1 | 30 | 147493.14 | 60.05 | 17.50345 | -1048.676 | 3.527886
1570 | 1 | 30 | 147553.14 | 120.05 | 34.98199 | -1048.905 | 3.52697
1571 | 1 | 30 | 147613.14 | 180.05 | 52.47188 | -1049.897 | 3.523613
1572 | 1 | 30 | 147673.14 | 240.05 | 69.98064 | -1051.194 | 3.519646
1573 | 1 | 30 | 147733.14 | 300.05 | 87.51021 | -1052.338 | 3.515068
1574 | 1 | 30 | 147793.14 | 360.05 | 105.0622 | -1053.864 | 3.510796
1575 | 1 | 30 | 147853.14 | 420.05 | 122.6371 | -1055.009 | 3.506218
1576 | 1 | 30 | 147913.14 | 480.05 | 140.2352 | -1056.687 | 3.50164
1577 | 1 | 30 | 147973.14 | 540.05 | 157.8565 | -1057.908 | 3.497063
1578 | 1 | 30 | 148033.14 | 600.05 | 175.5002 | -1059.281 | 3.492485
1579 | 1 | 30 | 148093.14 | 660.05 | 193.168 | -1060.731 | 3.487907
1580 | 1 | 30 | 148153.14 | 720.05 | 210.8589 | -1061.952 | 3.483635
1581 | 1 | 30 | 148213.14 | 780.05 | 228.5722 | -1063.478 | 3.479362
1582 | 1 | 30 | 148273.14 | 840.05 | 246.3084 | -1064.927 | 3.474479
1583 | 1 | 30 | 148333.14 | 900.05 | 264.0648 | -1065.919 | 3.470817
1584 | 1 | 30 | 148393.14 | 960.05 | 281.842 | -1067.14 | 3.46685
1585 | 1 | 30 | 148453.14 | 1020.05 | 299.6379 | -1068.208 | 3.463188
1586 | 1 | 30 | 148513.14 | 1080.05 | 317.4528 | -1069.429 | 3.459831
1587 | 1 | 30 | 148573.14 | 1140.05 | 335.2844 | -1070.649 | 3.456168
1588 | 1 | 30 | 148633.14 | 1200.05 | 353.1341 | -1071.489 | 3.453117
1589 | 1 | 30 | 148693.14 | 1260.05 | 371.0004 | -1072.786 | 3.44976
1590 | 1 | 30 | 148753.14 | 1320.05 | 388.884 | -1073.472 | 3.446403
1591 | 1 | 30 | 148813.14 | 1380.05 | 406.7847 | -1074.464 | 3.443046
1592 | 1 | 30 | 148873.14 | 1440.05 | 424.7027 | -1075.608 | 3.439689
1593 | 1 | 30 | 148933.14 | 1500.05 | 442.6386 | -1076.829 | 3.436027
1594 | 1 | 30 | 148993.14 | 1560.05 | 460.592 | -1077.821 | 3.43267
1595 | 1 | 30 | 149053.14 | 1620.05 | 478.5648 | -1078.965 | 3.429313
1596 | 1 | 30 | 149113.14 | 1680.05 | 496.5561 | -1080.034 | 3.425345
1597 | 1 | 30 | 149173.14 | 1740.05 | 514.568 | -1081.254 | 3.421378
1598 | 1 | 30 | 149233.14 | 1800.05 | 532.6005 | -1082.551 | 3.417105
1599 | 1 | 30 | 149293.14 | 1860.05 | 550.6562 | -1083.772 | 3.413138
1600 | 1 | 30 | 149353.14 | 1920.05 | 568.735 | -1085.603 | 3.408255
1601 | 1 | 30 | 149413.14 | 1980.05 | 586.8392 | -1087.129 | 3.403677
1602 | 1 | 30 | 149473.14 | 2040.05 | 604.9713 | -1088.731 | 3.397879
1603 | 1 | 30 | 149533.14 | 2100.05 | 623.1339 | -1090.486 | 3.392081
1604 | 1 | 30 | 149593.14 | 2160.05 | 641.33 | -1092.927 | 3.385061
1605 | 1 | 30 | 149653.14 | 2220.05 | 659.564 | -1095.216 | 3.378042
1606 | 1 | 30 | 149713.14 | 2280.05 | 677.8405 | -1097.963 | 3.369497
1607 | 1 | 30 | 149773.14 | 2340.05 | 696.1661 | -1101.244 | 3.359731
1608 | 1 | 30 | 149833.14 | 2400.05 | 714.5493 | -1104.829 | 3.34844
1609 | 1 | 30 | 149893.14 | 2460.05 | 732.9994 | -1109.255 | 3.335317
1610 | 1 | 30 | 149953.14 | 2520.05 | 751.5282 | -1114.519 | 3.319448
1611 | 1 | 30 | 150013.14 | 2580.05 | 770.151 | -1120.546 | 3.302052
1612 | 1 | 30 | 150073.14 | 2640.05 | 788.8833 | -1127.718 | 3.280995
1613 | 1 | 30 | 150133.14 | 2700.05 | 807.7431 | -1135.805 | 3.257191
1614 | 1 | 30 | 150193.14 | 2760.05 | 826.7512 | -1145.342 | 3.230335
1615 | 1 | 30 | 150253.14 | 2820.05 | 845.9311 | -1156.405 | 3.198901
1616 | 1 | 30 | 150313.14 | 2880.05 | 865.3128 | -1169.528 | 3.163195
1617 | 1 | 30 | 150373.14 | 2940.05 | 884.9368 | -1185.702 | 3.120165
1618 | 1 | 30 | 150433.14 | 3000.05 | 904.8625 | -1206.149 | 3.067369
1619 | 1 | 30 | 150492.97 | 3059.88 | 925.1206 | -1233.234 | 2.999924
1620 | 1 | 32 | 150492.98 | 0.01 | 0 | 0 | 3.065232
1621 | 1 | 32 | 152292.97 | 1800 | 0 | 0 | 3.210498
1622 | 1 | 33 | 152293.11 | 0.14 | 0.05022528 | 2232.09 | 3.342641
1623 | 1 | 33 | 152353.11 | 60.14 | 36.43328 | 2157.321 | 3.453117
1624 | 1 | 33 | 152413.11 | 120.14 | 72.08909 | 2123.14 | 3.508659
1625 | 1 | 33 | 152473.11 | 180.14 | 107.2547 | 2097.658 | 3.551385
1626 | 1 | 33 | 152533.11 | 240.14 | 142.0342 | 2076.753 | 3.587091
1627 | 1 | 33 | 152593.11 | 300.14 | 176.4989 | 2059.663 | 3.617304
1628 | 1 | 33 | 152653.11 | 360.14 | 210.7203 | 2047.761 | 3.637751
1629 | 1 | 33 | 152713.11 | 420.14 | 244.7955 | 2041.962 | 3.648432
1630 | 1 | 33 | 152773.11 | 480.14 | 278.8012 | 2039.216 | 3.65362
1631 | 1 | 33 | 152833.11 | 540.14 | 312.7632 | 2036.698 | 3.657893
1632 | 1 | 33 | 152893.11 | 600.14 | 346.6843 | 2034.028 | 3.66247
1633 | 1 | 33 | 152953.11 | 660.14 | 380.5623 | 2031.205 | 3.667659
1634 | 1 | 33 | 153013.11 | 720.14 | 414.3939 | 2028.382 | 3.672847
1635 | 1 | 33 | 153073.11 | 780.14 | 448.1767 | 2025.559 | 3.677729
1636 | 1 | 33 | 153133.11 | 840.14 | 481.908 | 2022.278 | 3.683528
1637 | 1 | 33 | 153193.11 | 900.14 | 515.5855 | 2018.692 | 3.690242
1638 | 1 | 33 | 153253.11 | 960.14 | 549.206 | 2015.335 | 3.696345
1639 | 1 | 33 | 153313.11 | 1020.14 | 582.7666 | 2011.749 | 3.703059
1640 | 1 | 33 | 153373.11 | 1080.14 | 616.2635 | 2007.706 | 3.710689
1641 | 1 | 33 | 153433.11 | 1140.14 | 649.6932 | 2003.815 | 3.717708
1642 | 1 | 33 | 153493.11 | 1200.14 | 683.0526 | 1999.619 | 3.725643
1643 | 1 | 33 | 153553.11 | 1260.14 | 716.3392 | 1994.888 | 3.734493
1644 | 1 | 33 | 153613.11 | 1320.14 | 749.551 | 1990.311 | 3.743038
1645 | 1 | 33 | 153673.11 | 1380.14 | 782.6863 | 1985.657 | 3.751278
1646 | 1 | 33 | 153733.11 | 1440.14 | 815.7449 | 1981.155 | 3.760128
1647 | 1 | 33 | 153793.11 | 1500.14 | 848.7257 | 1976.425 | 3.769284
1648 | 1 | 33 | 153853.11 | 1560.14 | 881.628 | 1971.771 | 3.778134
1649 | 1 | 33 | 153913.11 | 1620.14 | 914.4507 | 1966.735 | 3.787594
1650 | 1 | 33 | 153973.11 | 1680.14 | 947.1932 | 1962.081 | 3.797055
1651 | 1 | 33 | 154033.11 | 1740.14 | 979.8542 | 1957.351 | 3.805905
1652 | 1 | 33 | 154093.11 | 1800.14 | 1012.433 | 1952.392 | 3.815671
1653 | 1 | 33 | 154153.11 | 1860.14 | 1044.932 | 1947.738 | 3.824826
1654 | 1 | 33 | 154213.11 | 1920.14 | 1077.352 | 1942.931 | 3.834592
1655 | 1 | 33 | 154273.11 | 1980.14 | 1109.693 | 1938.201 | 3.843748
1656 | 1 | 33 | 154333.11 | 2040.14 | 1141.958 | 1933.623 | 3.852598
1657 | 1 | 33 | 154393.11 | 2100.14 | 1174.149 | 1929.656 | 3.860838
1658 | 1 | 33 | 154453.11 | 2160.14 | 1206.271 | 1924.926 | 3.869688
1659 | 1 | 33 | 154513.11 | 2220.14 | 1238.323 | 1921.187 | 3.877928
1660 | 1 | 33 | 154573.11 | 2280.14 | 1270.312 | 1917.372 | 3.885557
1661 | 1 | 33 | 154633.11 | 2340.14 | 1302.239 | 1913.863 | 3.892576
1662 | 1 | 33 | 154693.11 | 2400.14 | 1334.109 | 1910.658 | 3.898985
1663 | 1 | 33 | 154753.11 | 2460.14 | 1365.926 | 1907.53 | 3.905394
1664 | 1 | 33 | 154813.11 | 2520.14 | 1397.694 | 1904.707 | 3.911192
1665 | 1 | 33 | 154873.11 | 2580.14 | 1429.417 | 1902.19 | 3.916686
1666 | 1 | 33 | 154933.11 | 2640.14 | 1461.099 | 1899.825 | 3.921263
1667 | 1 | 33 | 154993.11 | 2700.14 | 1492.74 | 1897.536 | 3.926452
1668 | 1 | 33 | 155053.11 | 2760.14 | 1524.346 | 1895.018 | 3.931029
1669 | 1 | 33 | 155113.11 | 2820.14 | 1555.916 | 1893.111 | 3.934997
1670 | 1 | 33 | 155173.11 | 2880.14 | 1587.454 | 1891.585 | 3.938659
1671 | 1 | 33 | 155233.11 | 2940.14 | 1618.961 | 1889.448 | 3.942626
1672 | 1 | 33 | 155293.11 | 3000.14 | 1650.438 | 1887.846 | 3.946288
1673 | 1 | 33 | 155353.11 | 3060.14 | 1681.887 | 1886.015 | 3.94995
1674 | 1 | 33 | 155413.11 | 3120.14 | 1713.309 | 1884.413 | 3.953307
1675 | 1 | 33 | 155473.11 | 3180.14 | 1744.704 | 1882.963 | 3.956664
1676 | 1 | 33 | 155533.11 | 3240.14 | 1776.075 | 1881.59 | 3.959411
1677 | 1 | 33 | 155593.11 | 3300.14 | 1807.42 | 1879.988 | 3.962463
1678 | 1 | 33 | 155653.11 | 3360.14 | 1838.742 | 1878.691 | 3.965515
1679 | 1 | 33 | 155713.11 | 3420.14 | 1870.04 | 1877.241 | 3.968261
1680 | 1 | 33 | 155773.11 | 3480.14 | 1901.315 | 1875.944 | 3.971618
1681 | 1 | 33 | 155833.11 | 3540.14 | 1932.568 | 1874.418 | 3.974365
1682 | 1 | 33 | 155893.11 | 3600.14 | 1963.799 | 1873.35 | 3.977111
1683 | 1 | 33 | 155953.11 | 3660.14 | 1995.009 | 1872.206 | 3.979248
1684 | 1 | 33 | 156013.11 | 3720.14 | 2026.198 | 1870.68 | 3.981994
1685 | 1 | 33 | 156073.11 | 3780.14 | 2057.365 | 1869.688 | 3.984741
1686 | 1 | 33 | 156133.11 | 3840.14 | 2088.512 | 1868.238 | 3.987488
1687 | 1 | 33 | 156193.11 | 3900.14 | 2119.639 | 1867.094 | 3.990539
1688 | 1 | 33 | 156253.11 | 3960.14 | 2150.743 | 1865.492 | 3.993286
1689 | 1 | 33 | 156313.11 | 4020.14 | 2181.827 | 1864.5 | 3.995727
1690 | 1 | 33 | 156373.11 | 4080.14 | 2212.89 | 1863.127 | 3.998474
1691 | 1 | 33 | 156433.11 | 4140.14 | 2243.932 | 1861.83 | 4.001221
1692 | 1 | 33 | 156493.11 | 4200.14 | 2274.953 | 1860.456 | 4.003662
1693 | 1 | 33 | 156553.11 | 4260.14 | 2305.954 | 1859.388 | 4.006409
1694 | 1 | 33 | 156613.11 | 4320.14 | 2336.934 | 1858.244 | 4.009155
1695 | 1 | 33 | 156673.11 | 4380.14 | 2367.895 | 1857.176 | 4.011597
1696 | 1 | 33 | 156733.11 | 4440.14 | 2398.834 | 1855.955 | 4.014343
1697 | 1 | 33 | 156793.11 | 4500.14 | 2429.752 | 1854.276 | 4.017395
1698 | 1 | 33 | 156853.11 | 4560.14 | 2460.651 | 1853.208 | 4.019837
1699 | 1 | 33 | 156913.11 | 4620.14 | 2491.526 | 1851.835 | 4.022889
1700 | 1 | 33 | 156973.11 | 4680.14 | 2522.38 | 1850.614 | 4.02533
1701 | 1 | 33 | 157033.11 | 4740.14 | 2553.213 | 1849.165 | 4.028382
1702 | 1 | 33 | 157093.11 | 4800.14 | 2584.022 | 1847.944 | 4.031434
1703 | 1 | 33 | 157153.11 | 4860.14 | 2614.808 | 1846.418 | 4.034791
1704 | 1 | 33 | 157213.11 | 4920.14 | 2645.571 | 1845.045 | 4.037842
1705 | 1 | 33 | 157273.11 | 4980.14 | 2676.311 | 1843.824 | 4.040589
1706 | 1 | 33 | 157333.11 | 5040.14 | 2707.027 | 1842.298 | 4.043641
1707 | 1 | 33 | 157393.11 | 5100.14 | 2737.719 | 1841.001 | 4.046693
1708 | 1 | 33 | 157453.11 | 5160.14 | 2768.387 | 1839.322 | 4.050355
1709 | 1 | 33 | 157513.11 | 5220.14 | 2799.03 | 1838.025 | 4.053407
1710 | 1 | 33 | 157573.11 | 5280.14 | 2829.648 | 1836.576 | 4.056458
1711 | 1 | 33 | 157633.11 | 5340.14 | 2860.24 | 1834.592 | 4.060426
1712 | 1 | 33 | 157693.11 | 5400.14 | 2890.806 | 1833.143 | 4.063783
1713 | 1 | 33 | 157753.11 | 5460.14 | 2921.344 | 1831.464 | 4.068055
1714 | 1 | 33 | 157813.11 | 5520.14 | 2951.854 | 1829.786 | 4.071107
1715 | 1 | 33 | 157873.11 | 5580.14 | 2982.335 | 1828.031 | 4.07538
1716 | 1 | 33 | 157933.11 | 5640.14 | 3012.786 | 1826.2 | 4.079347
1717 | 1 | 33 | 157993.11 | 5700.14 | 3043.207 | 1824.292 | 4.083619
1718 | 1 | 33 | 158053.11 | 5760.14 | 3073.599 | 1822.614 | 4.087587
1719 | 1 | 33 | 158113.11 | 5820.14 | 3103.959 | 1820.859 | 4.091554
1720 | 1 | 33 | 158173.11 | 5880.14 | 3134.289 | 1819.028 | 4.095827
1721 | 1 | 33 | 158233.11 | 5940.14 | 3164.588 | 1816.892 | 4.100099
1722 | 1 | 33 | 158293.11 | 6000.14 | 3194.857 | 1814.984 | 4.104067
1723 | 1 | 33 | 158353.11 | 6060.14 | 3225.096 | 1813.611 | 4.107729
1724 | 1 | 33 | 158413.11 | 6120.14 | 3255.305 | 1811.856 | 4.111696
1725 | 1 | 33 | 158473.11 | 6180.14 | 3285.487 | 1810.025 | 4.115663
1726 | 1 | 33 | 158533.11 | 6240.14 | 3315.64 | 1808.347 | 4.119631
1727 | 1 | 33 | 158593.11 | 6300.14 | 3345.766 | 1806.744 | 4.122988
1728 | 1 | 33 | 158653.11 | 6360.14 | 3375.867 | 1805.219 | 4.12665
1729 | 1 | 33 | 158713.11 | 6420.14 | 3405.944 | 1803.922 | 4.129397
1730 | 1 | 33 | 158773.11 | 6480.14 | 3435.999 | 1802.625 | 4.132753
1731 | 1 | 33 | 158833.11 | 6540.14 | 3466.032 | 1801.251 | 4.1355
1732 | 1 | 33 | 158893.11 | 6600.14 | 3496.046 | 1800.259 | 4.137942
1733 | 1 | 33 | 158953.11 | 6660.14 | 3526.042 | 1799.268 | 4.140688
1734 | 1 | 33 | 159013.11 | 6720.14 | 3556.022 | 1798.352 | 4.142519
1735 | 1 | 33 | 159073.11 | 6780.14 | 3585.987 | 1797.284 | 4.14435
1736 | 1 | 33 | 159133.11 | 6840.14 | 3615.938 | 1796.75 | 4.146181
1737 | 1 | 33 | 159193.11 | 6900.14 | 3645.876 | 1796.139 | 4.148013
1738 | 1 | 33 | 159253.11 | 6960.14 | 3675.802 | 1795.071 | 4.150149
1739 | 1 | 33 | 159313.11 | 7020.14 | 3705.716 | 1794.537 | 4.151369
1740 | 1 | 33 | 159373.11 | 7080.14 | 3735.618 | 1793.698 | 4.152895
1741 | 1 | 33 | 159433.11 | 7140.14 | 3765.509 | 1793.164 | 4.154421
1742 | 1 | 33 | 159492.97 | 7200 | 3795.318 | 1792.477 | 4.156558
1743 | 1 | 34 | 159493.02 | 0.05 | 0.01162907 | 793.164 | 4.114137
1744 | 1 | 34 | 159553.02 | 60.05 | 13.24523 | 794.8425 | 4.101625
1745 | 1 | 34 | 159613.02 | 120.05 | 26.49627 | 795.1476 | 4.099184
1746 | 1 | 34 | 159673.02 | 180.05 | 39.75182 | 795.3002 | 4.098573
1747 | 1 | 34 | 159733.02 | 240.05 | 53.00885 | 795.3765 | 4.098268
1748 | 1 | 34 | 159793.02 | 300.05 | 66.26601 | 795.6054 | 4.098268
1749 | 1 | 34 | 159853.02 | 360.05 | 79.52284 | 795.3002 | 4.098268
1750 | 1 | 34 | 159913.02 | 420.05 | 92.77897 | 795.3002 | 4.098268
1751 | 1 | 34 | 159973.02 | 480.05 | 106.034 | 795.2239 | 4.099489
1752 | 1 | 34 | 160033.02 | 540.05 | 119.2879 | 794.995 | 4.099184
1753 | 1 | 34 | 160093.02 | 600.05 | 132.5406 | 795.2239 | 4.099794
1754 | 1 | 34 | 160153.02 | 660.05 | 145.7917 | 794.995 | 4.100404
1755 | 1 | 34 | 160213.02 | 720.05 | 159.0415 | 794.9187 | 4.100404
1756 | 1 | 34 | 160273.02 | 780.05 | 172.29 | 794.6899 | 4.101625
1757 | 1 | 34 | 160333.02 | 840.05 | 185.5369 | 794.7662 | 4.101625
1758 | 1 | 34 | 160393.02 | 900.05 | 198.782 | 794.6136 | 4.102541
1759 | 1 | 34 | 160453.02 | 960.05 | 212.0247 | 794.6899 | 4.102846
1760 | 1 | 34 | 160513.02 | 1020.05 | 225.265 | 794.3084 | 4.103456
1761 | 1 | 34 | 160573.02 | 1080.05 | 238.5036 | 794.1558 | 4.104067
1762 | 1 | 34 | 160633.02 | 1140.05 | 251.7405 | 794.0795 | 4.104677
1763 | 1 | 34 | 160693.02 | 1200.05 | 264.976 | 794.0032 | 4.105592
1764 | 1 | 34 | 160753.02 | 1260.05 | 278.2097 | 794.0795 | 4.105287
1765 | 1 | 34 | 160813.02 | 1320.05 | 291.4417 | 793.8506 | 4.106203
1766 | 1 | 34 | 160873.02 | 1380.05 | 304.6716 | 793.8506 | 4.106508
1767 | 1 | 34 | 160933.02 | 1440.05 | 317.8994 | 793.6217 | 4.107424
1768 | 1 | 34 | 160993.02 | 1500.05 | 331.1254 | 793.4691 | 4.108034
1769 | 1 | 34 | 161053.02 | 1560.05 | 344.3497 | 793.3165 | 4.108949
1770 | 1 | 34 | 161113.02 | 1620.05 | 357.572 | 793.3928 | 4.10956
1771 | 1 | 34 | 161173.02 | 1680.05 | 370.7916 | 792.9351 | 4.110475
1772 | 1 | 34 | 161233.02 | 1740.05 | 384.0082 | 793.0877 | 4.11078
1773 | 1 | 34 | 161293.02 | 1800.05 | 397.2228 | 792.7062 | 4.112001
1774 | 1 | 34 | 161353.02 | 1860.05 | 410.435 | 792.6299 | 4.112306
1775 | 1 | 34 | 161413.02 | 1920.05 | 423.645 | 792.4773 | 4.112917
1776 | 1 | 34 | 161473.02 | 1980.05 | 436.8521 | 792.2484 | 4.113832
1777 | 1 | 34 | 161533.02 | 2040.05 | 450.0567 | 792.1721 | 4.114748
1778 | 1 | 34 | 161593.02 | 2100.05 | 463.259 | 792.0958 | 4.115053
1779 | 1 | 34 | 161653.02 | 2160.05 | 476.459 | 791.8669 | 4.116274
1780 | 1 | 34 | 161713.02 | 2220.05 | 489.656 | 791.7144 | 4.117189
1781 | 1 | 34 | 161773.02 | 2280.05 | 502.8495 | 791.5618 | 4.118105
1782 | 1 | 34 | 161833.02 | 2340.05 | 516.0402 | 791.5618 | 4.11902
1783 | 1 | 34 | 161893.02 | 2400.05 | 529.2284 | 791.104 | 4.119936
1784 | 1 | 34 | 161953.02 | 2460.05 | 542.4138 | 791.0277 | 4.121157
1785 | 1 | 34 | 162013.02 | 2520.05 | 555.596 | 790.7225 | 4.121767
1786 | 1 | 34 | 162073.02 | 2580.05 | 568.7751 | 790.7225 | 4.122988
1787 | 1 | 34 | 162133.02 | 2640.05 | 581.951 | 790.4173 | 4.123598
1788 | 1 | 34 | 162193.02 | 2700.05 | 595.1233 | 790.1122 | 4.125429
1789 | 1 | 34 | 162253.02 | 2760.05 | 608.2915 | 789.9596 | 4.12604
1790 | 1 | 34 | 162313.02 | 2820.05 | 621.4563 | 789.807 | 4.126955
1791 | 1 | 34 | 162373.02 | 2880.05 | 634.6173 | 789.7307 | 4.128176
1792 | 1 | 34 | 162433.02 | 2940.05 | 647.7748 | 789.4255 | 4.130007
1793 | 1 | 34 | 162493.02 | 3000.05 | 660.9287 | 789.2729 | 4.130922
1794 | 1 | 34 | 162553.02 | 3060.05 | 674.0788 | 789.044 | 4.132143
1795 | 1 | 34 | 162613.02 | 3120.05 | 687.2241 | 788.5863 | 4.133974
1796 | 1 | 34 | 162673.02 | 3180.05 | 700.3653 | 788.0522 | 4.135195
1797 | 1 | 34 | 162733.02 | 3240.05 | 713.5022 | 788.1285 | 4.136416
1798 | 1 | 34 | 162793.02 | 3300.05 | 726.6349 | 787.9759 | 4.137331
1799 | 1 | 34 | 162853.02 | 3360.05 | 739.763 | 787.6707 | 4.138857
1800 | 1 | 34 | 162913.02 | 3420.05 | 752.8856 | 787.3655 | 4.140993
1801 | 1 | 34 | 162973.02 | 3480.05 | 766.0033 | 786.9078 | 4.142519
1802 | 1 | 34 | 163033.02 | 3540.05 | 779.1155 | 786.45 | 4.144045
1803 | 1 | 34 | 163093.02 | 3600.05 | 792.2224 | 786.2974 | 4.145876
1804 | 1 | 34 | 163153.02 | 3660.05 | 805.324 | 785.9922 | 4.147707
1805 | 1 | 34 | 163213.02 | 3720.05 | 818.4194 | 785.4582 | 4.149538
1806 | 1 | 34 | 163273.02 | 3780.05 | 831.5091 | 785.0004 | 4.151675
1807 | 1 | 34 | 163333.02 | 3840.05 | 844.5929 | 784.8478 | 4.153201
1808 | 1 | 34 | 163393.02 | 3900.05 | 857.6703 | 784.5426 | 4.155337
1809 | 1 | 34 | 163453.02 | 3960.05 | 870.7408 | 784.0085 | 4.158083
1810 | 1 | 34 | 163513.02 | 4020.05 | 883.8045 | 783.5508 | 4.159915
1811 | 1 | 34 | 163573.02 | 4080.05 | 896.8615 | 783.093 | 4.162051
1812 | 1 | 34 | 163633.02 | 4140.05 | 909.9105 | 782.7115 | 4.164797
1813 | 1 | 34 | 163693.02 | 4200.05 | 922.952 | 782.3301 | 4.166934
1814 | 1 | 34 | 163753.02 | 4260.05 | 935.9854 | 781.7197 | 4.16968
1815 | 1 | 34 | 163813.02 | 4320.05 | 949.0101 | 781.2619 | 4.172427
1816 | 1 | 34 | 163873.02 | 4380.05 | 962.0261 | 780.7279 | 4.175174
1817 | 1 | 34 | 163933.02 | 4440.05 | 975.0331 | 780.1175 | 4.178531
1818 | 1 | 34 | 163993.02 | 4500.05 | 988.0302 | 779.5834 | 4.181582
1819 | 1 | 34 | 164053.02 | 4560.05 | 1001.018 | 778.9731 | 4.184329
1820 | 1 | 34 | 164113.02 | 4620.05 | 1013.995 | 778.2864 | 4.187991
1821 | 1 | 34 | 164173.02 | 4680.05 | 1026.962 | 777.6761 | 4.191348
1822 | 1 | 34 | 164233.02 | 4740.05 | 1039.918 | 777.0657 | 4.195315
1823 | 1 | 34 | 164293.02 | 4800.05 | 1052.863 | 776.3027 | 4.198978
1824 | 1 | 34 | 164353.02 | 4860.05 | 1065.524 | 728.2368 | 4.199588
1825 | 1 | 34 | 164413.02 | 4920.05 | 1077.219 | 675.7458 | 4.199588
1826 | 1 | 34 | 164473.02 | 4980.05 | 1088.081 | 629.0532 | 4.199588
1827 | 1 | 34 | 164533.02 | 5040.05 | 1098.209 | 587.7012 | 4.199893
1828 | 1 | 34 | 164593.02 | 5100.05 | 1107.683 | 549.5537 | 4.199893
1829 | 1 | 34 | 164653.02 | 5160.05 | 1116.54 | 514.1527 | 4.199588
1830 | 1 | 34 | 164713.02 | 5220.05 | 1124.848 | 483.3295 | 4.199588
1831 | 1 | 34 | 164773.02 | 5280.05 | 1132.625 | 451.9722 | 4.199588
1832 | 1 | 34 | 164833.02 | 5340.05 | 1139.933 | 425.7267 | 4.199893
1833 | 1 | 34 | 164893.02 | 5400.05 | 1146.801 | 400.473 | 4.199588
1834 | 1 | 34 | 164953.02 | 5460.05 | 1153.266 | 374.5327 | 4.199588
1835 | 1 | 34 | 165013.02 | 5520.05 | 1159.345 | 354.7723 | 4.199893
1836 | 1 | 34 | 165073.02 | 5580.05 | 1165.071 | 333.8674 | 4.199893
1837 | 1 | 34 | 165133.02 | 5640.05 | 1170.471 | 313.5729 | 4.199893
1838 | 1 | 34 | 165193.02 | 5700.05 | 1175.561 | 296.8643 | 4.199893
1839 | 1 | 34 | 165253.02 | 5760.05 | 1180.383 | 281.6815 | 4.200198
1840 | 1 | 34 | 165313.02 | 5820.05 | 1184.947 | 265.8122 | 4.199893
1841 | 1 | 34 | 165373.02 | 5880.05 | 1189.244 | 249.6376 | 4.199588
1842 | 1 | 34 | 165433.02 | 5940.05 | 1193.293 | 235.9045 | 4.199588
1843 | 1 | 34 | 165493.02 | 6000.05 | 1197.102 | 223.6973 | 4.199893
1844 | 1 | 34 | 165553.02 | 6060.05 | 1200.706 | 210.6508 | 4.199588
1845 | 1 | 34 | 165613.02 | 6120.05 | 1204.103 | 199.1302 | 4.200198
1846 | 1 | 34 | 165673.02 | 6180.05 | 1207.314 | 186.7704 | 4.199283
1847 | 1 | 34 | 165733.02 | 6240.05 | 1210.34 | 176.4706 | 4.199588
1848 | 1 | 34 | 165793.02 | 6300.05 | 1213.208 | 167.01 | 4.199893
1849 | 1 | 34 | 165853.02 | 6360.05 | 1215.912 | 157.0916 | 4.199588
1850 | 1 | 34 | 165913.02 | 6420.05 | 1218.474 | 150.0725 | 4.199588
1851 | 1 | 34 | 165973.02 | 6480.05 | 1220.912 | 142.3667 | 4.200198
1852 | 1 | 34 | 166033.02 | 6540.05 | 1223.229 | 135.6527 | 4.199588
1853 | 1 | 34 | 166093.02 | 6600.05 | 1225.429 | 128.8624 | 4.199893
1854 | 1 | 34 | 166153.02 | 6660.05 | 1227.521 | 125.4292 | 4.199588
1855 | 1 | 34 | 166213.02 | 6720.05 | 1229.529 | 118.1048 | 4.199588
1856 | 1 | 34 | 166273.02 | 6780.05 | 1231.427 | 109.3309 | 4.199893
1857 | 1 | 34 | 166333.02 | 6840.05 | 1233.228 | 104.6006 | 4.199893
1858 | 1 | 34 | 166393.02 | 6900.05 | 1234.931 | 100.9384 | 4.199893
1859 | 1 | 34 | 166453.02 | 6960.05 | 1236.549 | 93.46151 | 4.199588
1860 | 1 | 34 | 166513.02 | 7020.05 | 1238.091 | 91.02007 | 4.199588
1861 | 1 | 34 | 166573.02 | 7080.05 | 1239.579 | 86.06088 | 4.199588
1862 | 1 | 34 | 166633.02 | 7140.05 | 1240.994 | 82.85649 | 4.199893
1863 | 1 | 34 | 166693.02 | 7200.05 | 1242.336 | 78.58396 | 4.199893
1864 | 1 | 34 | 166753.02 | 7260.05 | 1243.615 | 75.91363 | 4.199893
1865 | 1 | 34 | 166813.02 | 7320.05 | 1244.848 | 73.70108 | 4.200198
1866 | 1 | 34 | 166873.02 | 7380.05 | 1246.025 | 69.19966 | 4.199588
1867 | 1 | 34 | 166933.02 | 7440.05 | 1247.157 | 65.91897 | 4.199588
1868 | 1 | 34 | 166993.02 | 7500.05 | 1248.25 | 63.9353 | 4.199588
1869 | 1 | 34 | 167053.02 | 7560.05 | 1249.317 | 62.48569 | 4.199893
1870 | 1 | 34 | 167113.02 | 7620.05 | 1250.34 | 60.50202 | 4.199893
1871 | 1 | 34 | 167173.02 | 7680.05 | 1251.326 | 56.68727 | 4.199588
1872 | 1 | 34 | 167233.02 | 7740.05 | 1252.269 | 55.39025 | 4.199588
1873 | 1 | 34 | 167293.02 | 7800.05 | 1253.166 | 52.41474 | 4.199588
1874 | 1 | 34 | 167316.8 | 7823.83 | 1253.509 | 49.9733 | 4.200198
1875 | 1 | 35 | 167316.81 | 0.01 | 0 | 0 | 4.197757
1876 | 1 | 35 | 169116.8 | 1800 | 0 | 0 | 4.188907
1877 | 1 | 36 | 169116.84 | 0.04 | 0.0148288 | -1254.978 | 4.135805
1878 | 1 | 36 | 169176.84 | 60.04 | 21.07565 | -1267.109 | 4.103761
1879 | 1 | 36 | 169236.84 | 120.04 | 42.23017 | -1271.458 | 4.090028
1880 | 1 | 36 | 169296.84 | 180.04 | 63.44942 | -1274.891 | 4.078737
1881 | 1 | 36 | 169356.84 | 240.04 | 84.72378 | -1278.019 | 4.068971
1882 | 1 | 36 | 169416.84 | 300.04 | 106.0481 | -1280.995 | 4.05951
1883 | 1 | 36 | 169476.84 | 360.04 | 127.4176 | -1283.36 | 4.050965
1884 | 1 | 36 | 169536.84 | 420.04 | 148.8284 | -1285.801 | 4.043946
1885 | 1 | 36 | 169596.84 | 480.04 | 170.2775 | -1288.243 | 4.036927
1886 | 1 | 36 | 169656.84 | 540.04 | 191.7621 | -1290.074 | 4.030823
1887 | 1 | 36 | 169716.84 | 600.04 | 213.2799 | -1291.905 | 4.02472
1888 | 1 | 36 | 169776.84 | 660.04 | 234.8282 | -1293.66 | 4.019226
1889 | 1 | 36 | 169836.84 | 720.04 | 256.4049 | -1295.415 | 4.013733
1890 | 1 | 36 | 169896.84 | 780.04 | 278.0087 | -1297.017 | 4.009155
1891 | 1 | 36 | 169956.84 | 840.04 | 299.6376 | -1298.466 | 4.004578
1892 | 1 | 36 | 170016.8 | 900 | 321.275 | -1299.84 | 4.000916
1893 | 1 | 37 | 170016.85 | 0.05 | 0.02609886 | -1759.823 | 3.981384
1894 | 1 | 37 | 170076.85 | 60.05 | 29.37894 | -1762.875 | 3.970397
1895 | 1 | 37 | 170136.85 | 120.05 | 58.78333 | -1765.393 | 3.965209
1896 | 1 | 37 | 170196.85 | 180.05 | 88.22352 | -1767.681 | 3.960021
1897 | 1 | 37 | 170256.85 | 240.05 | 117.6942 | -1769.131 | 3.956664
1898 | 1 | 37 | 170316.85 | 300.05 | 147.1906 | -1770.581 | 3.953307
1899 | 1 | 37 | 170376.85 | 360.05 | 176.7114 | -1771.801 | 3.950561
1900 | 1 | 37 | 170436.85 | 420.05 | 206.2521 | -1772.946 | 3.948119
1901 | 1 | 37 | 170496.85 | 480.05 | 235.8114 | -1774.395 | 3.945068
1902 | 1 | 37 | 170556.85 | 540.05 | 265.3891 | -1775.235 | 3.942931
1903 | 1 | 37 | 170616.85 | 600.05 | 294.9826 | -1775.845 | 3.9411
1904 | 1 | 37 | 170676.85 | 660.05 | 324.5917 | -1777.295 | 3.938659
1905 | 1 | 37 | 170736.85 | 720.05 | 354.2176 | -1777.905 | 3.937133
1906 | 1 | 37 | 170796.85 | 780.05 | 383.8586 | -1779.049 | 3.934997
1907 | 1 | 37 | 170856.85 | 840.05 | 413.514 | -1779.889 | 3.93286
1908 | 1 | 37 | 170916.85 | 900.05 | 443.1854 | -1780.804 | 3.930724
1909 | 1 | 37 | 170976.85 | 960.05 | 472.8727 | -1781.72 | 3.928893
1910 | 1 | 37 | 171036.85 | 1020.05 | 502.5743 | -1782.33 | 3.926757
1911 | 1 | 37 | 171096.85 | 1080.05 | 532.2904 | -1783.322 | 3.924926
1912 | 1 | 37 | 171156.85 | 1140.05 | 562.0229 | -1784.466 | 3.922484
1913 | 1 | 37 | 171216.85 | 1200.05 | 591.7715 | -1785.611 | 3.920653
1914 | 1 | 37 | 171276.85 | 1260.05 | 621.5363 | -1786.374 | 3.918212
1915 | 1 | 37 | 171336.85 | 1320.05 | 651.3177 | -1787.366 | 3.916075
1916 | 1 | 37 | 171396.85 | 1380.05 | 681.1189 | -1788.357 | 3.913634
1917 | 1 | 37 | 171456.85 | 1440.05 | 710.9375 | -1789.654 | 3.910887
1918 | 1 | 37 | 171516.85 | 1500.05 | 740.776 | -1791.104 | 3.908446
1919 | 1 | 37 | 171576.85 | 1560.05 | 770.6363 | -1792.172 | 3.905699
1920 | 1 | 37 | 171636.85 | 1620.05 | 800.518 | -1793.698 | 3.902647
1921 | 1 | 37 | 171696.85 | 1680.05 | 830.4224 | -1794.995 | 3.899596
1922 | 1 | 37 | 171756.85 | 1740.05 | 860.3505 | -1796.292 | 3.896544
1923 | 1 | 37 | 171816.85 | 1800.05 | 890.3019 | -1798.047 | 3.893187
1924 | 1 | 37 | 171876.85 | 1860.05 | 920.2789 | -1799.496 | 3.890135
1925 | 1 | 37 | 171936.85 | 1920.05 | 950.2798 | -1800.717 | 3.887388
1926 | 1 | 37 | 171996.85 | 1980.05 | 980.3069 | -1802.548 | 3.883421
1927 | 1 | 37 | 172056.85 | 2040.05 | 1010.36 | -1804.074 | 3.880064
1928 | 1 | 37 | 172116.85 | 2100.05 | 1040.44 | -1805.753 | 3.876707
1929 | 1 | 37 | 172176.85 | 2160.05 | 1070.548 | -1807.279 | 3.873045
1930 | 1 | 37 | 172236.85 | 2220.05 | 1100.684 | -1809.11 | 3.869078
1931 | 1 | 37 | 172296.85 | 2280.05 | 1130.849 | -1810.559 | 3.865721
1932 | 1 | 37 | 172356.85 | 2340.05 | 1161.044 | -1812.467 | 3.862058
1933 | 1 | 37 | 172416.85 | 2400.05 | 1191.269 | -1814.755 | 3.857481
1934 | 1 | 37 | 172476.85 | 2460.05 | 1221.524 | -1816.358 | 3.853819
1935 | 1 | 37 | 172536.85 | 2520.05 | 1251.811 | -1817.96 | 3.850462
1936 | 1 | 37 | 172596.85 | 2580.05 | 1282.13 | -1820.096 | 3.845884
1937 | 1 | 37 | 172656.85 | 2640.05 | 1312.481 | -1822.08 | 3.841611
1938 | 1 | 37 | 172716.85 | 2700.05 | 1342.864 | -1823.758 | 3.837949
1939 | 1 | 37 | 172776.85 | 2760.05 | 1373.277 | -1825.818 | 3.833982
1940 | 1 | 37 | 172836.85 | 2820.05 | 1403.723 | -1827.726 | 3.829709
1941 | 1 | 37 | 172896.85 | 2880.05 | 1434.198 | -1829.48 | 3.826658
1942 | 1 | 37 | 172956.85 | 2940.05 | 1464.705 | -1831.159 | 3.82269
1943 | 1 | 37 | 173016.85 | 3000.05 | 1495.239 | -1832.761 | 3.819028
1944 | 1 | 37 | 173076.85 | 3060.05 | 1525.803 | -1834.592 | 3.815366
1945 | 1 | 37 | 173136.85 | 3120.05 | 1556.395 | -1836.5 | 3.811704
1946 | 1 | 37 | 173196.85 | 3180.05 | 1587.015 | -1838.178 | 3.808347
1947 | 1 | 37 | 173256.85 | 3240.05 | 1617.663 | -1839.704 | 3.80499
1948 | 1 | 37 | 173316.85 | 3300.05 | 1648.337 | -1841.306 | 3.801633
1949 | 1 | 37 | 173376.85 | 3360.05 | 1679.038 | -1842.603 | 3.798581
1950 | 1 | 37 | 173436.85 | 3420.05 | 1709.764 | -1844.434 | 3.794919
1951 | 1 | 37 | 173496.85 | 3480.05 | 1740.517 | -1845.884 | 3.791867
1952 | 1 | 37 | 173556.85 | 3540.05 | 1771.292 | -1846.952 | 3.789731
1953 | 1 | 37 | 173616.85 | 3600.05 | 1802.093 | -1848.783 | 3.786374
1954 | 1 | 37 | 173676.85 | 3660.05 | 1832.915 | -1850.004 | 3.784237
1955 | 1 | 37 | 173736.85 | 3720.05 | 1863.76 | -1851.453 | 3.780575
1956 | 1 | 37 | 173796.85 | 3780.05 | 1894.628 | -1852.522 | 3.778134
1957 | 1 | 37 | 173856.85 | 3840.05 | 1925.516 | -1853.971 | 3.775692
1958 | 1 | 37 | 173916.85 | 3900.05 | 1956.425 | -1855.268 | 3.773251
1959 | 1 | 37 | 173976.85 | 3960.05 | 1987.356 | -1856.641 | 3.770199
1960 | 1 | 37 | 174036.85 | 4020.05 | 2018.307 | -1857.633 | 3.767758
1961 | 1 | 37 | 174096.85 | 4080.05 | 2049.278 | -1858.778 | 3.765927
1962 | 1 | 37 | 174156.85 | 4140.05 | 2080.271 | -1860.227 | 3.762875
1963 | 1 | 37 | 174216.85 | 4200.05 | 2111.284 | -1861.372 | 3.760739
1964 | 1 | 37 | 174276.85 | 4260.05 | 2142.316 | -1862.593 | 3.757687
1965 | 1 | 37 | 174336.85 | 4320.05 | 2173.371 | -1863.89 | 3.75555
1966 | 1 | 37 | 174396.85 | 4380.05 | 2204.444 | -1865.11 | 3.753109
1967 | 1 | 37 | 174456.85 | 4440.05 | 2235.538 | -1866.102 | 3.750668
1968 | 1 | 37 | 174516.85 | 4500.05 | 2266.654 | -1867.628 | 3.747921
1969 | 1 | 37 | 174576.85 | 4560.05 | 2297.79 | -1868.849 | 3.745785
1970 | 1 | 37 | 174636.85 | 4620.05 | 2328.947 | -1870.146 | 3.743343
1971 | 1 | 37 | 174696.85 | 4680.05 | 2360.129 | -1871.748 | 3.739986
1972 | 1 | 37 | 174756.85 | 4740.05 | 2391.331 | -1872.663 | 3.73785
1973 | 1 | 37 | 174816.85 | 4800.05 | 2422.554 | -1873.884 | 3.735103
1974 | 1 | 37 | 174876.85 | 4860.05 | 2453.8 | -1875.41 | 3.732357
1975 | 1 | 37 | 174936.85 | 4920.05 | 2485.067 | -1876.707 | 3.729915
1976 | 1 | 37 | 174996.85 | 4980.05 | 2516.358 | -1878.386 | 3.726253
1977 | 1 | 37 | 175056.85 | 5040.05 | 2547.673 | -1879.53 | 3.724117
1978 | 1 | 37 | 175116.85 | 5100.05 | 2579.011 | -1881.056 | 3.721065
1979 | 1 | 37 | 175176.85 | 5160.05 | 2610.374 | -1882.429 | 3.718624
1980 | 1 | 37 | 175236.85 | 5220.05 | 2641.761 | -1883.879 | 3.715572
1981 | 1 | 37 | 175296.85 | 5280.05 | 2673.172 | -1885.481 | 3.712215
1982 | 1 | 37 | 175356.85 | 5340.05 | 2704.611 | -1887.007 | 3.709468
1983 | 1 | 37 | 175416.85 | 5400.05 | 2736.075 | -1888.533 | 3.706111
1984 | 1 | 37 | 175476.85 | 5460.05 | 2767.566 | -1890.364 | 3.702754
1985 | 1 | 37 | 175536.85 | 5520.05 | 2799.086 | -1891.966 | 3.699702
1986 | 1 | 37 | 175596.85 | 5580.05 | 2830.634 | -1893.645 | 3.69604
1987 | 1 | 37 | 175656.85 | 5640.05 | 2862.212 | -1895.323 | 3.692683
1988 | 1 | 37 | 175716.85 | 5700.05 | 2893.822 | -1897.688 | 3.688716
1989 | 1 | 37 | 175776.85 | 5760.05 | 2925.465 | -1899.596 | 3.685054
1990 | 1 | 37 | 175836.85 | 5820.05 | 2957.142 | -1901.656 | 3.680781
1991 | 1 | 37 | 175896.85 | 5880.05 | 2988.854 | -1904.097 | 3.676509
1992 | 1 | 37 | 175956.85 | 5940.05 | 3020.605 | -1906.004 | 3.672236
1993 | 1 | 37 | 176016.85 | 6000.05 | 3052.393 | -1908.522 | 3.667659
1994 | 1 | 37 | 176076.85 | 6060.05 | 3084.224 | -1911.116 | 3.662776
1995 | 1 | 37 | 176136.85 | 6120.05 | 3116.096 | -1913.863 | 3.657588
1996 | 1 | 37 | 176196.85 | 6180.05 | 3148.014 | -1916.686 | 3.652094
1997 | 1 | 37 | 176256.85 | 6240.05 | 3179.982 | -1919.356 | 3.646906
1998 | 1 | 37 | 176316.85 | 6300.05 | 3212.002 | -1922.942 | 3.640192
1999 | 1 | 37 | 176376.85 | 6360.05 | 3244.077 | -1926.452 | 3.633783
2000 | 1 | 37 | 176436.85 | 6420.05 | 3276.212 | -1929.885 | 3.626764
2001 | 1 | 37 | 176496.85 | 6480.05 | 3308.41 | -1933.623 | 3.619745
2002 | 1 | 37 | 176556.85 | 6540.05 | 3340.674 | -1938.048 | 3.61181
2003 | 1 | 37 | 176616.85 | 6600.05 | 3373.01 | -1942.473 | 3.603571
2004 | 1 | 37 | 176676.85 | 6660.05 | 3405.421 | -1946.975 | 3.595026
2005 | 1 | 37 | 176736.85 | 6720.05 | 3437.913 | -1951.858 | 3.586175
2006 | 1 | 37 | 176796.85 | 6780.05 | 3470.489 | -1957.198 | 3.57641
2007 | 1 | 37 | 176856.85 | 6840.05 | 3503.154 | -1962.615 | 3.566644
2008 | 1 | 37 | 176916.85 | 6900.05 | 3535.909 | -1967.956 | 3.556878
2009 | 1 | 37 | 176976.85 | 6960.05 | 3568.758 | -1973.831 | 3.546197
2010 | 1 | 37 | 177036.85 | 7020.05 | 3601.703 | -1979.4 | 3.536126
2011 | 1 | 37 | 177096.85 | 7080.05 | 3634.744 | -1985.428 | 3.525444
2012 | 1 | 37 | 177156.85 | 7140.05 | 3667.885 | -1991.455 | 3.515068
2013 | 1 | 37 | 177216.85 | 7200.05 | 3701.125 | -1997.482 | 3.504387
2014 | 1 | 37 | 177276.85 | 7260.05 | 3734.463 | -2003.052 | 3.494621
2015 | 1 | 37 | 177336.85 | 7320.05 | 3767.9 | -2009.079 | 3.48394
2016 | 1 | 37 | 177396.85 | 7380.05 | 3801.436 | -2015.03 | 3.473869
2017 | 1 | 37 | 177456.85 | 7440.05 | 3835.069 | -2020.905 | 3.463798
2018 | 1 | 37 | 177516.85 | 7500.05 | 3868.802 | -2026.551 | 3.453727
2019 | 1 | 37 | 177576.85 | 7560.05 | 3902.63 | -2032.578 | 3.443656
2020 | 1 | 37 | 177636.85 | 7620.05 | 3936.555 | -2038.148 | 3.434195
2021 | 1 | 37 | 177696.85 | 7680.05 | 3970.574 | -2044.099 | 3.42443
2022 | 1 | 37 | 177756.85 | 7740.05 | 4004.682 | -2049.21 | 3.41619
2023 | 1 | 37 | 177816.85 | 7800.05 | 4038.876 | -2054.093 | 3.407645
2024 | 1 | 37 | 177876.85 | 7860.05 | 4073.153 | -2058.747 | 3.400015
2025 | 1 | 37 | 177936.85 | 7920.05 | 4107.51 | -2063.935 | 3.39147
2026 | 1 | 37 | 177996.85 | 7980.05 | 4141.946 | -2068.589 | 3.383536
2027 | 1 | 37 | 178056.85 | 8040.05 | 4176.461 | -2073.167 | 3.376211
2028 | 1 | 37 | 178116.85 | 8100.05 | 4211.059 | -2078.202 | 3.367971
2029 | 1 | 37 | 178176.85 | 8160.05 | 4245.743 | -2083.696 | 3.359121
2030 | 1 | 37 | 178236.85 | 8220.05 | 4280.52 | -2089.876 | 3.34966
2031 | 1 | 37 | 178296.85 | 8280.05 | 4315.399 | -2095.75 | 3.33959
2032 | 1 | 37 | 178356.85 | 8340.05 | 4350.39 | -2102.998 | 3.328603
2033 | 1 | 37 | 178416.85 | 8400.05 | 4385.51 | -2111.543 | 3.315175
2034 | 1 | 37 | 178476.85 | 8460.05 | 4420.78 | -2121.157 | 3.299611
2035 | 1 | 37 | 178536.85 | 8520.05 | 4456.232 | -2133.211 | 3.2813
2036 | 1 | 37 | 178596.85 | 8580.05 | 4491.91 | -2148.699 | 3.257496
2037 | 1 | 37 | 178656.85 | 8640.05 | 4527.875 | -2168.154 | 3.228199
2038 | 1 | 37 | 178716.85 | 8700.05 | 4564.217 | -2194.4 | 3.189746
2039 | 1 | 37 | 178776.85 | 8760.05 | 4601.064 | -2229.572 | 3.139696
2040 | 1 | 37 | 178836.85 | 8820.05 | 4638.62 | -2280.537 | 3.0692
2041 | 1 | 37 | 178879.13 | 8862.33 | 4665.693 | -2332.952 | 2.999924
2042 | 1 | 38 | 178879.14 | 0.01 | 0 | 0 | 3.122606
2043 | 1 | 38 | 180679.13 | 1800 | 0 | 0 | 3.31426
2044 | 1 | 39 | 180679.25 | 0.12 | 0.03147872638 | 1609.522 | 3.407645
2045 | 1 | 39 | 180739.25 | 60.12 | 26.48951 | 1576.333 | 3.476616
2046 | 1 | 39 | 180799.25 | 120.12 | 52.62255 | 1560.693 | 3.511406
2047 | 1 | 39 | 180859.25 | 180.12 | 78.52192 | 1547.646 | 3.540398
2048 | 1 | 39 | 180919.25 | 240.12 | 104.2271 | 1537.194 | 3.564813
2049 | 1 | 39 | 180979.25 | 300.12 | 129.7667 | 1527.886 | 3.586175
2050 | 1 | 39 | 181039.25 | 360.12 | 155.1728 | 1521.096 | 3.602045
2051 | 1 | 39 | 181099.25 | 420.12 | 180.4908 | 1517.205 | 3.611505
2052 | 1 | 39 | 181159.25 | 480.12 | 205.7609 | 1515.297 | 3.616083
2053 | 1 | 39 | 181219.25 | 540.12 | 231.0024 | 1513.771 | 3.62005
2054 | 1 | 39 | 181279.25 | 600.12 | 256.2199 | 1512.398 | 3.623102
2055 | 1 | 39 | 181339.25 | 660.12 | 281.4139 | 1511.101 | 3.626459
2056 | 1 | 39 | 181399.25 | 720.12 | 306.5845 | 1509.575 | 3.630121
2057 | 1 | 39 | 181459.25 | 780.12 | 331.7297 | 1507.973 | 3.634089
2058 | 1 | 39 | 181519.25 | 840.12 | 356.8486 | 1506.447 | 3.637751
2059 | 1 | 39 | 181579.25 | 900.12 | 381.94 | 1504.616 | 3.641718
2060 | 1 | 39 | 181639.25 | 960.12 | 407.0033 | 1502.937 | 3.645991
2061 | 1 | 39 | 181699.25 | 1020.12 | 432.0375 | 1501.106 | 3.650568
2062 | 1 | 39 | 181759.25 | 1080.12 | 457.041 | 1499.123 | 3.654841
2063 | 1 | 39 | 181819.25 | 1140.12 | 482.0136 | 1497.292 | 3.659419
2064 | 1 | 39 | 181879.25 | 1200.12 | 506.953 | 1495.384 | 3.664607
2065 | 1 | 39 | 181939.25 | 1260.12 | 531.8573 | 1493.324 | 3.669795
2066 | 1 | 39 | 181999.25 | 1320.12 | 556.725 | 1490.959 | 3.675593
2067 | 1 | 39 | 182059.25 | 1380.12 | 581.5541 | 1488.365 | 3.681392
2068 | 1 | 39 | 182119.25 | 1440.12 | 606.3432 | 1486.305 | 3.68719
2069 | 1 | 39 | 182179.25 | 1500.12 | 631.0916 | 1483.711 | 3.693294
2070 | 1 | 39 | 182239.25 | 1560.12 | 655.7989 | 1481.27 | 3.699397
2071 | 1 | 39 | 182299.25 | 1620.12 | 680.4643 | 1478.599 | 3.706111
2072 | 1 | 39 | 182359.25 | 1680.12 | 705.0872 | 1475.929 | 3.71252
2073 | 1 | 39 | 182419.25 | 1740.12 | 729.6668 | 1473.487 | 3.719539
2074 | 1 | 39 | 182479.25 | 1800.12 | 754.2025 | 1470.817 | 3.725643
2075 | 1 | 39 | 182539.25 | 1860.12 | 778.6939 | 1468.147 | 3.732662
2076 | 1 | 39 | 182599.25 | 1920.12 | 803.1407 | 1465.782 | 3.739071
2077 | 1 | 39 | 182659.25 | 1980.12 | 827.5415 | 1462.654 | 3.7467
2078 | 1 | 39 | 182719.25 | 2040.12 | 851.8961 | 1459.907 | 3.753719
2079 | 1 | 39 | 182779.25 | 2100.12 | 876.2047 | 1456.931 | 3.760739
2080 | 1 | 39 | 182839.25 | 2160.12 | 900.4663 | 1454.337 | 3.767758
2081 | 1 | 39 | 182899.25 | 2220.12 | 924.6809 | 1451.438 | 3.775387
2082 | 1 | 39 | 182959.25 | 2280.12 | 948.8474 | 1448.539 | 3.782712
2083 | 1 | 39 | 183019.25 | 2340.12 | 972.9667 | 1445.716 | 3.790036
2084 | 1 | 39 | 183079.25 | 2400.12 | 997.0385 | 1442.893 | 3.797665
2085 | 1 | 39 | 183139.25 | 2460.12 | 1021.064 | 1440.146 | 3.804685
2086 | 1 | 39 | 183199.25 | 2520.12 | 1045.045 | 1437.247 | 3.812314
2087 | 1 | 39 | 183259.25 | 2580.12 | 1068.982 | 1434.958 | 3.818723
2088 | 1 | 39 | 183319.25 | 2640.12 | 1092.877 | 1432.441 | 3.825742
2089 | 1 | 39 | 183379.25 | 2700.12 | 1116.731 | 1429.923 | 3.832151
2090 | 1 | 39 | 183439.25 | 2760.12 | 1140.544 | 1427.558 | 3.838254
2091 | 1 | 39 | 183499.25 | 2820.12 | 1164.317 | 1425.193 | 3.844663
2092 | 1 | 39 | 183559.25 | 2880.12 | 1188.053 | 1423.056 | 3.850462
2093 | 1 | 39 | 183619.25 | 2940.12 | 1211.753 | 1420.844 | 3.856565
2094 | 1 | 39 | 183679.25 | 3000.12 | 1235.418 | 1418.86 | 3.862058
2095 | 1 | 39 | 183739.25 | 3060.12 | 1259.051 | 1416.953 | 3.867247
2096 | 1 | 39 | 183799.25 | 3120.12 | 1282.652 | 1415.122 | 3.872129
2097 | 1 | 39 | 183859.25 | 3180.12 | 1306.225 | 1413.596 | 3.876402
2098 | 1 | 39 | 183919.25 | 3240.12 | 1329.769 | 1411.917 | 3.880674
2099 | 1 | 39 | 183979.25 | 3300.12 | 1353.288 | 1410.315 | 3.885557
2100 | 1 | 39 | 184039.25 | 3360.12 | 1376.781 | 1408.942 | 3.889525
2101 | 1 | 39 | 184099.25 | 3420.12 | 1400.252 | 1407.492 | 3.893187
2102 | 1 | 39 | 184159.25 | 3480.12 | 1423.701 | 1406.271 | 3.896544
2103 | 1 | 39 | 184219.25 | 3540.12 | 1447.129 | 1405.127 | 3.900206
2104 | 1 | 39 | 184279.25 | 3600.12 | 1470.538 | 1403.983 | 3.903258
2105 | 1 | 39 | 184339.25 | 3660.12 | 1493.929 | 1402.914 | 3.906004
2106 | 1 | 39 | 184399.25 | 3720.12 | 1517.301 | 1401.77 | 3.908751
2107 | 1 | 39 | 184459.25 | 3780.12 | 1540.656 | 1400.855 | 3.912108
2108 | 1 | 39 | 184519.25 | 3840.12 | 1563.996 | 1399.786 | 3.914549
2109 | 1 | 39 | 184579.25 | 3900.12 | 1587.319 | 1398.871 | 3.916991
2110 | 1 | 39 | 184639.25 | 3960.12 | 1610.628 | 1398.108 | 3.919432
2111 | 1 | 39 | 184699.25 | 4020.12 | 1633.924 | 1397.421 | 3.921569
2112 | 1 | 39 | 184759.25 | 4080.12 | 1657.204 | 1396.582 | 3.92401
2113 | 1 | 39 | 184819.25 | 4140.12 | 1680.471 | 1395.514 | 3.926452
2114 | 1 | 39 | 184879.25 | 4200.12 | 1703.725 | 1394.751 | 3.928588
2115 | 1 | 39 | 184939.25 | 4260.12 | 1726.966 | 1393.835 | 3.930724
2116 | 1 | 39 | 184999.25 | 4320.12 | 1750.194 | 1393.378 | 3.93286
2117 | 1 | 39 | 185059.25 | 4380.12 | 1773.41 | 1392.615 | 3.934997
2118 | 1 | 39 | 185119.25 | 4440.12 | 1796.615 | 1391.928 | 3.936828
2119 | 1 | 39 | 185179.25 | 4500.12 | 1819.806 | 1391.165 | 3.938964
2120 | 1 | 39 | 185239.25 | 4560.12 | 1842.986 | 1390.478 | 3.9411
2121 | 1 | 39 | 185299.25 | 4620.12 | 1866.155 | 1390.021 | 3.942626
2122 | 1 | 39 | 185359.25 | 4680.12 | 1889.313 | 1389.181 | 3.944762
2123 | 1 | 39 | 185419.25 | 4740.12 | 1912.459 | 1388.19 | 3.947204
2124 | 1 | 39 | 185479.25 | 4800.12 | 1935.594 | 1387.732 | 3.94873
2125 | 1 | 39 | 185539.25 | 4860.12 | 1958.717 | 1387.121 | 3.950866
2126 | 1 | 39 | 185599.25 | 4920.12 | 1981.83 | 1386.358 | 3.952697
2127 | 1 | 39 | 185659.25 | 4980.12 | 2004.93 | 1385.748 | 3.954223
2128 | 1 | 39 | 185719.25 | 5040.12 | 2028.02 | 1384.985 | 3.956359
2129 | 1 | 39 | 185779.25 | 5100.12 | 2051.099 | 1384.451 | 3.958495
2130 | 1 | 39 | 185839.25 | 5160.12 | 2074.167 | 1383.536 | 3.960327
2131 | 1 | 39 | 185899.25 | 5220.12 | 2097.222 | 1382.849 | 3.962463
2132 | 1 | 39 | 185959.25 | 5280.12 | 2120.267 | 1382.391 | 3.963684
2133 | 1 | 39 | 186019.25 | 5340.12 | 2143.3 | 1381.781 | 3.96582
2134 | 1 | 39 | 186079.25 | 5400.12 | 2166.322 | 1381.094 | 3.967956
2135 | 1 | 39 | 186139.25 | 5460.12 | 2189.332 | 1380.026 | 3.970092
2136 | 1 | 39 | 186199.25 | 5520.12 | 2212.33 | 1379.644 | 3.971923
2137 | 1 | 39 | 186259.25 | 5580.12 | 2235.318 | 1378.958 | 3.97406
2138 | 1 | 39 | 186319.25 | 5640.12 | 2258.292 | 1378.119 | 3.976196
2139 | 1 | 39 | 186379.25 | 5700.12 | 2281.255 | 1377.432 | 3.978027
2140 | 1 | 39 | 186439.25 | 5760.12 | 2304.206 | 1376.593 | 3.980468
2141 | 1 | 39 | 186499.25 | 5820.12 | 2327.145 | 1375.906 | 3.98291
2142 | 1 | 39 | 186559.25 | 5880.12 | 2350.071 | 1375.219 | 3.984741
2143 | 1 | 39 | 186619.25 | 5940.12 | 2372.985 | 1374.762 | 3.986267
2144 | 1 | 39 | 186679.25 | 6000.12 | 2395.888 | 1373.693 | 3.988708
2145 | 1 | 39 | 186739.25 | 6060.12 | 2418.777 | 1373.007 | 3.991455
2146 | 1 | 39 | 186799.25 | 6120.12 | 2441.653 | 1372.168 | 3.993286
2147 | 1 | 39 | 186859.25 | 6180.12 | 2464.517 | 1371.481 | 3.995422
2148 | 1 | 39 | 186919.25 | 6240.12 | 2487.367 | 1370.565 | 3.998169
2149 | 1 | 39 | 186979.25 | 6300.12 | 2510.204 | 1369.955 | 4.000305
2150 | 1 | 39 | 187039.25 | 6360.12 | 2533.027 | 1368.963 | 4.003052
2151 | 1 | 39 | 187099.25 | 6420.12 | 2555.837 | 1368.048 | 4.005188
2152 | 1 | 39 | 187159.25 | 6480.12 | 2578.632 | 1367.285 | 4.007324
2153 | 1 | 39 | 187219.25 | 6540.12 | 2601.414 | 1366.522 | 4.010071
2154 | 1 | 39 | 187279.25 | 6600.12 | 2624.182 | 1365.454 | 4.012818
2155 | 1 | 39 | 187339.25 | 6660.12 | 2646.935 | 1364.92 | 4.014954
2156 | 1 | 39 | 187399.25 | 6720.12 | 2669.674 | 1363.775 | 4.0177
2157 | 1 | 39 | 187459.25 | 6780.12 | 2692.4 | 1363.165 | 4.020142
2158 | 1 | 39 | 187519.25 | 6840.12 | 2715.111 | 1362.249 | 4.022278
2159 | 1 | 39 | 187579.25 | 6900.12 | 2737.808 | 1361.486 | 4.025025
2160 | 1 | 39 | 187639.25 | 6960.12 | 2760.492 | 1360.342 | 4.027771
2161 | 1 | 39 | 187699.25 | 7020.12 | 2783.16 | 1359.808 | 4.029908
2162 | 1 | 39 | 187759.25 | 7080.12 | 2805.815 | 1358.816 | 4.032654
2163 | 1 | 39 | 187819.25 | 7140.12 | 2828.456 | 1357.748 | 4.035401
2164 | 1 | 39 | 187879.25 | 7200.12 | 2851.081 | 1356.985 | 4.037842
2165 | 1 | 39 | 187939.25 | 7260.12 | 2873.692 | 1356.222 | 4.040284
2166 | 1 | 39 | 187999.25 | 7320.12 | 2896.288 | 1355.23 | 4.043641
2167 | 1 | 39 | 188059.25 | 7380.12 | 2918.868 | 1354.238 | 4.046082
2168 | 1 | 39 | 188119.25 | 7440.12 | 2941.432 | 1353.17 | 4.048829
2169 | 1 | 39 | 188179.25 | 7500.12 | 2963.979 | 1352.255 | 4.052186
2170 | 1 | 39 | 188239.25 | 7560.12 | 2986.51 | 1351.492 | 4.054627
2171 | 1 | 39 | 188299.25 | 7620.12 | 3009.024 | 1350.195 | 4.058289
2172 | 1 | 39 | 188359.25 | 7680.12 | 3031.52 | 1349.203 | 4.061036
2173 | 1 | 39 | 188419.25 | 7740.12 | 3053.999 | 1348.135 | 4.064393
2174 | 1 | 39 | 188479.25 | 7800.12 | 3076.46 | 1347.066 | 4.068055
2175 | 1 | 39 | 188539.25 | 7860.12 | 3098.902 | 1346.304 | 4.070802
2176 | 1 | 39 | 188599.25 | 7920.12 | 3121.327 | 1344.854 | 4.074464
2177 | 1 | 39 | 188659.25 | 7980.12 | 3143.734 | 1343.862 | 4.077211
2178 | 1 | 39 | 188719.25 | 8040.12 | 3166.123 | 1342.947 | 4.080568
2179 | 1 | 39 | 188779.25 | 8100.12 | 3188.494 | 1341.878 | 4.083925
2180 | 1 | 39 | 188839.25 | 8160.12 | 3210.848 | 1340.734 | 4.086976
2181 | 1 | 39 | 188899.25 | 8220.12 | 3233.186 | 1339.818 | 4.090028
2182 | 1 | 39 | 188959.25 | 8280.12 | 3255.507 | 1338.827 | 4.09308
2183 | 1 | 39 | 189019.25 | 8340.12 | 3277.814 | 1337.835 | 4.095827
2184 | 1 | 39 | 189079.25 | 8400.12 | 3300.105 | 1337.072 | 4.098573
2185 | 1 | 39 | 189139.25 | 8460.12 | 3322.383 | 1336.156 | 4.10071
2186 | 1 | 39 | 189199.25 | 8520.12 | 3344.648 | 1335.317 | 4.103761
2187 | 1 | 39 | 189259.25 | 8580.12 | 3366.9 | 1334.63 | 4.105592
2188 | 1 | 39 | 189319.25 | 8640.12 | 3389.141 | 1334.173 | 4.107424
2189 | 1 | 39 | 189379.25 | 8700.12 | 3411.372 | 1333.562 | 4.108949
2190 | 1 | 39 | 189439.25 | 8760.12 | 3433.593 | 1333.028 | 4.11078
2191 | 1 | 39 | 189499.25 | 8820.12 | 3455.804 | 1332.341 | 4.112612
2192 | 1 | 39 | 189559.25 | 8880.12 | 3478.006 | 1331.884 | 4.114443
2193 | 1 | 39 | 189619.25 | 8940.12 | 3500.201 | 1331.426 | 4.115663
2194 | 1 | 39 | 189679.25 | 9000.12 | 3522.388 | 1330.968 | 4.117189
2195 | 1 | 39 | 189739.25 | 9060.12 | 3544.568 | 1330.51 | 4.118715
2196 | 1 | 39 | 189799.25 | 9120.12 | 3566.74 | 1330.129 | 4.119631
2197 | 1 | 39 | 189859.25 | 9180.12 | 3588.906 | 1329.747 | 4.120546
2198 | 1 | 39 | 189919.25 | 9240.12 | 3611.067 | 1329.519 | 4.121462
2199 | 1 | 39 | 189979.25 | 9300.12 | 3633.222 | 1329.29 | 4.122683
2200 | 1 | 39 | 190039.25 | 9360.12 | 3655.371 | 1328.908 | 4.123598
2201 | 1 | 39 | 190099.25 | 9420.12 | 3677.517 | 1328.679 | 4.124514
2202 | 1 | 39 | 190159.25 | 9480.12 | 3699.656 | 1328.298 | 4.125734
2203 | 1 | 39 | 190219.25 | 9540.12 | 3721.79 | 1327.84 | 4.126955
2204 | 1 | 39 | 190279.25 | 9600.12 | 3743.919 | 1327.611 | 4.127565
2205 | 1 | 39 | 190339.25 | 9660.12 | 3766.043 | 1327.306 | 4.128786
2206 | 1 | 39 | 190399.25 | 9720.12 | 3788.161 | 1327.001 | 4.129397
2207 | 1 | 39 | 190459.25 | 9780.12 | 3810.275 | 1326.696 | 4.130312
2208 | 1 | 39 | 190519.25 | 9840.12 | 3832.384 | 1326.314 | 4.131228
2209 | 1 | 39 | 190579.25 | 9900.12 | 3854.487 | 1326.009 | 4.132753
2210 | 1 | 39 | 190639.25 | 9960.12 | 3876.583 | 1325.475 | 4.133974
2211 | 1 | 39 | 190699.25 | 10020.12 | 3898.674 | 1325.399 | 4.13489
2212 | 1 | 39 | 190759.25 | 10080.12 | 3920.759 | 1325.017 | 4.1355
2213 | 1 | 39 | 190819.25 | 10140.12 | 3942.838 | 1324.636 | 4.137026
2214 | 1 | 39 | 190879.25 | 10200.12 | 3964.912 | 1324.254 | 4.138247
2215 | 1 | 39 | 190939.25 | 10260.12 | 3986.979 | 1323.949 | 4.139467
2216 | 1 | 39 | 190999.25 | 10320.12 | 4009.04 | 1323.415 | 4.140688
2217 | 1 | 39 | 191059.25 | 10380.12 | 4031.094 | 1323.033 | 4.141909
2218 | 1 | 39 | 191119.25 | 10440.12 | 4053.141 | 1322.728 | 4.142824
2219 | 1 | 39 | 191179.25 | 10500.12 | 4075.182 | 1322.271 | 4.144045
2220 | 1 | 39 | 191239.25 | 10560.12 | 4097.217 | 1321.889 | 4.145571
2221 | 1 | 39 | 191299.25 | 10620.12 | 4119.244 | 1321.431 | 4.147097
2222 | 1 | 39 | 191359.25 | 10680.12 | 4141.264 | 1320.974 | 4.148318
2223 | 1 | 39 | 191419.25 | 10740.12 | 4163.275 | 1320.439 | 4.150149
2224 | 1 | 39 | 191479.25 | 10800.12 | 4185.278 | 1319.753 | 4.151675
2225 | 1 | 39 | 191539.25 | 10860.12 | 4207.272 | 1319.371 | 4.153506
2226 | 1 | 39 | 191599.25 | 10920.12 | 4229.257 | 1318.837 | 4.155337
2227 | 1 | 39 | 191659.25 | 10980.12 | 4251.232 | 1318.227 | 4.156863
2228 | 1 | 39 | 191719.25 | 11040.12 | 4273.196 | 1317.54 | 4.158999
2229 | 1 | 39 | 191779.25 | 11100.12 | 4295.151 | 1317.082 | 4.16083
2230 | 1 | 39 | 191839.25 | 11160.12 | 4317.095 | 1316.243 | 4.162966
2231 | 1 | 39 | 191899.25 | 11220.12 | 4339.026 | 1315.557 | 4.165408
2232 | 1 | 39 | 191959.25 | 11280.12 | 4360.946 | 1314.87 | 4.167239
2233 | 1 | 39 | 192019.25 | 11340.12 | 4382.854 | 1314.183 | 4.169986
2234 | 1 | 39 | 192079.25 | 11400.12 | 4404.749 | 1313.191 | 4.172732
2235 | 1 | 39 | 192139.25 | 11460.12 | 4426.629 | 1312.505 | 4.174868
2236 | 1 | 39 | 192199.25 | 11520.12 | 4448.496 | 1311.589 | 4.178225
2237 | 1 | 39 | 192259.25 | 11580.12 | 4470.347 | 1310.597 | 4.180972
2238 | 1 | 39 | 192319.25 | 11640.12 | 4492.183 | 1309.682 | 4.184024
2239 | 1 | 39 | 192379.25 | 11700.12 | 4514.001 | 1308.537 | 4.187686
2240 | 1 | 39 | 192439.25 | 11760.12 | 4535.801 | 1307.622 | 4.191043
2241 | 1 | 39 | 192499.25 | 11820.12 | 4557.583 | 1306.172 | 4.19501
2242 | 1 | 39 | 192559.25 | 11880.12 | 4579.344 | 1305.18 | 4.198367
2243 | 1 | 39 | 192619.25 | 11940.12 | 4600.762 | 1251.545 | 4.200198
2244 | 1 | 39 | 192679.13 | 12000 | 4621.025 | 1187.228 | 4.200198
2245 | 1 | 40 | 192679.18 | 0.05 | 0.0111766 | 762.3407 | 4.181582
2246 | 1 | 40 | 192739.18 | 60.05 | 12.69912 | 761.6541 | 4.174868
2247 | 1 | 40 | 192799.18 | 120.05 | 25.3934 | 761.5015 | 4.174868
2248 | 1 | 40 | 192859.18 | 180.05 | 38.08734 | 761.5778 | 4.175174
2249 | 1 | 40 | 192919.18 | 240.05 | 50.77867 | 761.3489 | 4.176394
2250 | 1 | 40 | 192979.18 | 300.05 | 63.46589 | 761.0437 | 4.178225
2251 | 1 | 40 | 193039.18 | 360.05 | 76.14677 | 760.6622 | 4.180056
2252 | 1 | 40 | 193099.18 | 420.05 | 88.82178 | 760.2808 | 4.182193
2253 | 1 | 40 | 193159.18 | 480.05 | 101.4898 | 759.7467 | 4.185245
2254 | 1 | 40 | 193219.18 | 540.05 | 114.1497 | 759.4415 | 4.187381
2255 | 1 | 40 | 193279.18 | 600.05 | 126.8015 | 758.8312 | 4.190127
2256 | 1 | 40 | 193339.18 | 660.05 | 139.4448 | 758.3734 | 4.193484
2257 | 1 | 40 | 193399.18 | 720.05 | 152.0782 | 757.763 | 4.196231
2258 | 1 | 40 | 193459.18 | 780.05 | 164.702 | 757.229 | 4.199588
2259 | 1 | 40 | 193519.18 | 840.05 | 176.8605 | 701.7624 | 4.199893
2260 | 1 | 40 | 193579.18 | 900.05 | 188.1403 | 654.3832 | 4.199588
2261 | 1 | 40 | 193639.18 | 960.05 | 198.6947 | 613.4127 | 4.199893
2262 | 1 | 40 | 193699.18 | 1020.05 | 208.5944 | 575.0362 | 4.199893
2263 | 1 | 40 | 193759.18 | 1080.05 | 217.9051 | 542.8397 | 4.199893
2264 | 1 | 40 | 193819.18 | 1140.05 | 226.6785 | 510.8721 | 4.200198
2265 | 1 | 40 | 193879.18 | 1200.05 | 234.9455 | 480.8881 | 4.199588
2266 | 1 | 40 | 193939.18 | 1260.05 | 242.7358 | 453.4218 | 4.199893
2267 | 1 | 40 | 193999.18 | 1320.05 | 250.0686 | 427.4052 | 4.199893
2268 | 1 | 40 | 194059.18 | 1380.05 | 256.9833 | 401.6175 | 4.199588
2269 | 1 | 40 | 194119.18 | 1440.05 | 263.5005 | 379.5682 | 4.199893
2270 | 1 | 40 | 194179.18 | 1500.05 | 269.6501 | 358.0529 | 4.199588
2271 | 1 | 40 | 194239.18 | 1560.05 | 275.4457 | 339.2844 | 4.199588
2272 | 1 | 40 | 194299.18 | 1620.05 | 280.9174 | 318.9899 | 4.199893
2273 | 1 | 40 | 194359.18 | 1680.05 | 286.0757 | 300.679 | 4.199588
2274 | 1 | 40 | 194419.18 | 1740.05 | 290.943 | 284.6571 | 4.199588
2275 | 1 | 40 | 194479.18 | 1800.05 | 295.5389 | 267.3381 | 4.200198
2276 | 1 | 40 | 194539.18 | 1860.05 | 299.8853 | 253.4524 | 4.200198
2277 | 1 | 40 | 194599.18 | 1920.05 | 303.9808 | 239.0326 | 4.199893
2278 | 1 | 40 | 194659.18 | 1980.05 | 307.8546 | 226.215 | 4.199893
2279 | 1 | 40 | 194719.18 | 2040.05 | 311.5229 | 214.847 | 4.199283
2280 | 1 | 40 | 194779.18 | 2100.05 | 314.9858 | 202.0294 | 4.199588
2281 | 1 | 40 | 194839.18 | 2160.05 | 318.2656 | 190.5089 | 4.200198
2282 | 1 | 40 | 194899.18 | 2220.05 | 321.3724 | 179.5224 | 4.199588
2283 | 1 | 40 | 194959.18 | 2280.05 | 324.3073 | 171.4351 | 4.199588
2284 | 1 | 40 | 195019.18 | 2340.05 | 327.0874 | 163.1952 | 4.199588
2285 | 1 | 40 | 195079.18 | 2400.05 | 329.732 | 154.1924 | 4.199893
2286 | 1 | 40 | 195139.18 | 2460.05 | 332.2328 | 146.4866 | 4.199893
2287 | 1 | 40 | 195199.18 | 2520.05 | 334.6008 | 139.3149 | 4.199893
2288 | 1 | 40 | 195259.18 | 2580.05 | 336.8571 | 131.3039 | 4.199588
2289 | 1 | 40 | 195319.18 | 2640.05 | 338.993 | 123.4455 | 4.199893
2290 | 1 | 40 | 195379.18 | 2700.05 | 341.0263 | 118.8678 | 4.199893
2291 | 1 | 40 | 195439.18 | 2760.05 | 342.9626 | 113.6797 | 4.199893
2292 | 1 | 40 | 195499.18 | 2820.05 | 344.8016 | 107.9576 | 4.199893
2293 | 1 | 40 | 195559.18 | 2880.05 | 346.556 | 103.4562 | 4.199588
2294 | 1 | 40 | 195619.18 | 2940.05 | 348.2157 | 96.20813 | 4.199588
2295 | 1 | 40 | 195679.18 | 3000.05 | 349.7899 | 91.93561 | 4.200198
2296 | 1 | 40 | 195739.18 | 3060.05 | 351.2971 | 89.03639 | 4.200198
2297 | 1 | 40 | 195799.18 | 3120.05 | 352.748 | 85.60311 | 4.199893
2298 | 1 | 40 | 195859.18 | 3180.05 | 354.1331 | 80.03357 | 4.199893
2299 | 1 | 40 | 195919.18 | 3240.05 | 355.4411 | 77.36324 | 4.200198
2300 | 1 | 40 | 195979.18 | 3300.05 | 356.7044 | 72.70924 | 4.199893
2301 | 1 | 40 | 196039.18 | 3360.05 | 357.9061 | 69.81003 | 4.199893
2302 | 1 | 40 | 196099.18 | 3420.05 | 359.0563 | 67.67376 | 4.199588
2303 | 1 | 40 | 196159.18 | 3480.05 | 360.1626 | 64.92714 | 4.200198
2304 | 1 | 40 | 196219.18 | 3540.05 | 361.2316 | 63.9353 | 4.199588
2305 | 1 | 40 | 196279.18 | 3600.05 | 362.2565 | 61.64645 | 4.199588
2306 | 1 | 40 | 196339.18 | 3660.05 | 363.2309 | 56.1532 | 4.199588
2307 | 1 | 40 | 196399.18 | 3720.05 | 364.1712 | 56.30579 | 4.199893
2308 | 1 | 40 | 196459.18 | 3780.05 | 365.0745 | 52.64363 | 4.199893
2309 | 1 | 40 | 196519.18 | 3840.05 | 365.9476 | 52.56733 | 4.199588
2310 | 1 | 40 | 196535.03 | 3855.9 | 366.1735 | 49.9733 | 4.199588
2311 | 1 | 41 | 196535.04 | 0.01 | 0 | 0 | 4.197757
2312 | 1 | 41 | 198335.03 | 1800 | 0 | 0 | 4.189212
2313 | 1 | 42 | 198335.08 | 0.05 | 0.03109513 | -2099.794 | 4.097963
2314 | 1 | 42 | 198395.08 | 60.05 | 35.31 | -2125.887 | 4.045472
2315 | 1 | 42 | 198455.08 | 120.05 | 70.83984 | -2137.255 | 4.024109
2316 | 1 | 42 | 198515.08 | 180.05 | 106.5307 | -2145.418 | 4.008545
2317 | 1 | 42 | 198575.08 | 240.05 | 142.3522 | -2152.667 | 3.994812
2318 | 1 | 42 | 198635.08 | 300.05 | 178.285 | -2159.075 | 3.983215
2319 | 1 | 42 | 198695.08 | 360.05 | 214.3152 | -2164.645 | 3.972839
2320 | 1 | 42 | 198755.08 | 420.05 | 250.4329 | -2169.528 | 3.963989
2321 | 1 | 42 | 198815.08 | 480.05 | 286.6287 | -2174.029 | 3.955749
2322 | 1 | 42 | 198875.08 | 540.05 | 322.8932 | -2177.996 | 3.94873
2323 | 1 | 42 | 198935.08 | 600.05 | 359.2184 | -2181.277 | 3.942931
2324 | 1 | 42 | 198995.08 | 660.05 | 395.5973 | -2184.1 | 3.937438
2325 | 1 | 42 | 199055.08 | 720.05 | 432.0237 | -2186.923 | 3.93225
2326 | 1 | 42 | 199115.08 | 780.05 | 468.4933 | -2189.136 | 3.928283
2327 | 1 | 42 | 199175.08 | 840.05 | 504.9998 | -2191.424 | 3.924315
2328 | 1 | 42 | 199235.08 | 900.05 | 541.5415 | -2193.256 | 3.920958
2329 | 1 | 42 | 199295.08 | 960.05 | 578.1139 | -2194.934 | 3.917906
2330 | 1 | 42 | 199355.08 | 1020.05 | 614.7158 | -2197.07 | 3.913939
2331 | 1 | 42 | 199415.08 | 1080.05 | 651.3454 | -2198.52 | 3.911803
2332 | 1 | 42 | 199475.08 | 1140.05 | 688.0004 | -2199.893 | 3.908751
2333 | 1 | 42 | 199535.08 | 1200.05 | 724.6827 | -2201.724 | 3.905699
2334 | 1 | 42 | 199595.08 | 1260.05 | 761.3911 | -2203.326 | 3.903258
2335 | 1 | 42 | 199655.08 | 1320.05 | 798.1249 | -2205.158 | 3.899901
2336 | 1 | 42 | 199715.08 | 1380.05 | 834.8862 | -2206.607 | 3.897459
2337 | 1 | 42 | 199775.08 | 1440.05 | 871.6732 | -2208.133 | 3.894713
2338 | 1 | 42 | 199835.08 | 1500.05 | 908.4896 | -2209.812 | 3.891661
2339 | 1 | 42 | 199895.08 | 1560.05 | 945.3345 | -2211.566 | 3.888609
2340 | 1 | 42 | 199955.08 | 1620.05 | 982.2084 | -2213.626 | 3.884947
2341 | 1 | 42 | 200015.08 | 1680.05 | 1019.116 | -2215.305 | 3.881895
2342 | 1 | 42 | 200075.08 | 1740.05 | 1056.056 | -2217.365 | 3.878233
2343 | 1 | 42 | 200135.08 | 1800.05 | 1093.031 | -2219.501 | 3.874571
2344 | 1 | 42 | 200195.08 | 1860.05 | 1130.04 | -2221.637 | 3.870603
2345 | 1 | 42 | 200255.08 | 1920.05 | 1167.088 | -2224.079 | 3.866941
2346 | 1 | 42 | 200315.08 | 1980.05 | 1204.173 | -2226.368 | 3.862669
2347 | 1 | 42 | 200375.08 | 2040.05 | 1241.299 | -2228.428 | 3.858701
2348 | 1 | 42 | 200435.08 | 2100.05 | 1278.467 | -2231.327 | 3.853819
2349 | 1 | 42 | 200495.08 | 2160.05 | 1315.677 | -2233.692 | 3.850156
2350 | 1 | 42 | 200555.08 | 2220.05 | 1352.931 | -2236.896 | 3.844663
2351 | 1 | 42 | 200615.08 | 2280.05 | 1390.231 | -2239.338 | 3.840085
2352 | 1 | 42 | 200675.08 | 2340.05 | 1427.577 | -2242.084 | 3.835813
2353 | 1 | 42 | 200735.08 | 2400.05 | 1464.969 | -2244.907 | 3.830625
2354 | 1 | 42 | 200795.08 | 2460.05 | 1502.407 | -2247.501 | 3.826047
2355 | 1 | 42 | 200855.08 | 2520.05 | 1539.892 | -2250.553 | 3.821469
2356 | 1 | 42 | 200915.08 | 2580.05 | 1577.422 | -2253.3 | 3.816587
2357 | 1 | 42 | 200975.08 | 2640.05 | 1615 | -2256.046 | 3.812009
2358 | 1 | 42 | 201035.08 | 2700.05 | 1652.625 | -2258.793 | 3.807126
2359 | 1 | 42 | 201095.08 | 2760.05 | 1690.295 | -2261.845 | 3.802243
2360 | 1 | 42 | 201155.08 | 2820.05 | 1728.01 | -2264.057 | 3.798276
2361 | 1 | 42 | 201215.08 | 2880.05 | 1765.77 | -2267.185 | 3.793393
2362 | 1 | 42 | 201275.08 | 2940.05 | 1803.572 | -2269.398 | 3.789425
2363 | 1 | 42 | 201335.08 | 3000.05 | 1841.417 | -2271.992 | 3.785153
2364 | 1 | 42 | 201395.08 | 3060.05 | 1879.301 | -2274.128 | 3.781796
2365 | 1 | 42 | 201455.08 | 3120.05 | 1917.226 | -2276.646 | 3.777523
2366 | 1 | 42 | 201515.08 | 3180.05 | 1955.189 | -2278.935 | 3.773556
2367 | 1 | 42 | 201575.08 | 3240.05 | 1993.19 | -2281.3 | 3.769894
2368 | 1 | 42 | 201635.08 | 3300.05 | 2031.227 | -2283.284 | 3.766537
2369 | 1 | 42 | 201695.08 | 3360.05 | 2069.3 | -2285.344 | 3.762875
2370 | 1 | 42 | 201755.08 | 3420.05 | 2107.407 | -2287.404 | 3.759518
2371 | 1 | 42 | 201815.08 | 3480.05 | 2145.549 | -2289.616 | 3.756161
2372 | 1 | 42 | 201875.08 | 3540.05 | 2183.724 | -2291.6 | 3.752804
2373 | 1 | 42 | 201935.08 | 3600.05 | 2221.933 | -2293.355 | 3.750057
2374 | 1 | 42 | 201995.08 | 3660.05 | 2260.174 | -2295.338 | 3.7467
2375 | 1 | 42 | 202055.08 | 3720.05 | 2298.447 | -2297.169 | 3.743648
2376 | 1 | 42 | 202115.08 | 3780.05 | 2336.755 | -2299.229 | 3.740291
2377 | 1 | 42 | 202175.08 | 3840.05 | 2375.095 | -2301.442 | 3.736629
2378 | 1 | 42 | 202235.08 | 3900.05 | 2413.467 | -2303.273 | 3.733883
2379 | 1 | 42 | 202295.08 | 3960.05 | 2451.874 | -2305.562 | 3.73022
2380 | 1 | 42 | 202355.08 | 4020.05 | 2490.311 | -2307.469 | 3.727169
2381 | 1 | 42 | 202415.08 | 4080.05 | 2528.784 | -2309.148 | 3.724117
2382 | 1 | 42 | 202475.08 | 4140.05 | 2567.289 | -2311.284 | 3.72076
2383 | 1 | 42 | 202535.08 | 4200.05 | 2605.829 | -2313.649 | 3.717098
2384 | 1 | 42 | 202595.08 | 4260.05 | 2644.405 | -2315.48 | 3.714046
2385 | 1 | 42 | 202655.08 | 4320.05 | 2683.016 | -2317.769 | 3.710384
2386 | 1 | 42 | 202715.08 | 4380.05 | 2721.662 | -2319.829 | 3.707027
2387 | 1 | 42 | 202775.08 | 4440.05 | 2760.344 | -2322.118 | 3.70367
2388 | 1 | 42 | 202835.08 | 4500.05 | 2799.064 | -2324.483 | 3.699702
2389 | 1 | 42 | 202895.08 | 4560.05 | 2837.821 | -2326.772 | 3.695735
2390 | 1 | 42 | 202955.08 | 4620.05 | 2876.618 | -2328.603 | 3.692683
2391 | 1 | 42 | 203015.08 | 4680.05 | 2915.454 | -2331.807 | 3.688106
2392 | 1 | 42 | 203075.08 | 4740.05 | 2954.331 | -2333.791 | 3.685054
2393 | 1 | 42 | 203135.08 | 4800.05 | 2993.251 | -2336.461 | 3.680476
2394 | 1 | 42 | 203195.08 | 4860.05 | 3032.214 | -2339.055 | 3.676814
2395 | 1 | 42 | 203255.08 | 4920.05 | 3071.222 | -2341.802 | 3.672236
2396 | 1 | 42 | 203315.08 | 4980.05 | 3110.276 | -2344.854 | 3.667659
2397 | 1 | 42 | 203375.08 | 5040.05 | 3149.379 | -2347.829 | 3.662776
2398 | 1 | 42 | 203435.08 | 5100.05 | 3188.531 | -2350.729 | 3.658198
2399 | 1 | 42 | 203495.08 | 5160.05 | 3227.735 | -2353.552 | 3.65362
2400 | 1 | 42 | 203555.08 | 5220.05 | 3266.995 | -2357.29 | 3.647822
2401 | 1 | 42 | 203615.08 | 5280.05 | 3306.314 | -2361.028 | 3.642329
2402 | 1 | 42 | 203675.08 | 5340.05 | 3345.695 | -2364.691 | 3.63653
2403 | 1 | 42 | 203735.08 | 5400.05 | 3385.142 | -2368.734 | 3.630426
2404 | 1 | 42 | 203795.08 | 5460.05 | 3424.66 | -2373.388 | 3.623407
2405 | 1 | 42 | 203855.08 | 5520.05 | 3464.252 | -2377.89 | 3.616693
2406 | 1 | 42 | 203915.08 | 5580.05 | 3503.924 | -2382.849 | 3.609064
2407 | 1 | 42 | 203975.08 | 5640.05 | 3543.682 | -2388.037 | 3.601129
2408 | 1 | 42 | 204035.08 | 5700.05 | 3583.532 | -2393.835 | 3.592279
2409 | 1 | 42 | 204095.08 | 5760.05 | 3623.481 | -2400.168 | 3.583124
2410 | 1 | 42 | 204155.08 | 5820.05 | 3663.534 | -2406.577 | 3.573358
2411 | 1 | 42 | 204215.08 | 5880.05 | 3703.699 | -2413.214 | 3.563287
2412 | 1 | 42 | 204275.08 | 5940.05 | 3743.984 | -2420.768 | 3.552605
2413 | 1 | 42 | 204335.03 | 6000 | 3784.361 | -2428.626 | 3.541314
2414 | 1 | 43 | 204335.08 | 0.05 | 0.02933187 | -1966.506 | 3.562676
2415 | 1 | 43 | 204395.08 | 60.05 | 32.76733 | -1965.743 | 3.56054
2416 | 1 | 43 | 204455.08 | 120.05 | 65.56385 | -1970.245 | 3.552911
2417 | 1 | 43 | 204515.08 | 180.05 | 98.43911 | -1975.051 | 3.543755
2418 | 1 | 43 | 204575.08 | 240.05 | 131.4003 | -1980.392 | 3.5346
2419 | 1 | 43 | 204635.08 | 300.05 | 164.4516 | -1985.885 | 3.525139
2420 | 1 | 43 | 204695.08 | 360.05 | 197.5956 | -1991.455 | 3.514763
2421 | 1 | 43 | 204755.08 | 420.05 | 230.8351 | -1997.33 | 3.504387
2422 | 1 | 43 | 204815.08 | 480.05 | 264.1702 | -2002.823 | 3.494926
2423 | 1 | 43 | 204875.08 | 540.05 | 297.6014 | -2008.927 | 3.48455
2424 | 1 | 43 | 204935.08 | 600.05 | 331.1311 | -2014.572 | 3.474174
2425 | 1 | 43 | 204995.08 | 660.05 | 364.7595 | -2020.6 | 3.464103
2426 | 1 | 43 | 205055.08 | 720.05 | 398.4865 | -2026.703 | 3.454032
2427 | 1 | 43 | 205115.08 | 780.05 | 432.3107 | -2032.273 | 3.444266
2428 | 1 | 43 | 205175.08 | 840.05 | 466.2306 | -2037.919 | 3.434806
2429 | 1 | 43 | 205235.08 | 900.05 | 500.2434 | -2043.412 | 3.425345
2430 | 1 | 43 | 205295.08 | 960.05 | 534.3465 | -2048.981 | 3.41619
2431 | 1 | 43 | 205355.08 | 1020.05 | 568.5373 | -2054.093 | 3.407645
2432 | 1 | 43 | 205415.08 | 1080.05 | 602.8117 | -2059.129 | 3.399405
2433 | 1 | 43 | 205475.08 | 1140.05 | 637.167 | -2063.554 | 3.391775
2434 | 1 | 43 | 205535.08 | 1200.05 | 671.6025 | -2068.742 | 3.383841
2435 | 1 | 43 | 205595.08 | 1260.05 | 706.1181 | -2073.243 | 3.376211
2436 | 1 | 43 | 205655.08 | 1320.05 | 740.7158 | -2078.202 | 3.367971
2437 | 1 | 43 | 205715.08 | 1380.05 | 775.3993 | -2083.772 | 3.359121
2438 | 1 | 43 | 205775.08 | 1440.05 | 810.1751 | -2089.57 | 3.34966
2439 | 1 | 43 | 205835.08 | 1500.05 | 845.0521 | -2096.056 | 3.33959
2440 | 1 | 43 | 205895.08 | 1560.05 | 880.0396 | -2102.77 | 3.328908
2441 | 1 | 43 | 205955.08 | 1620.05 | 915.1538 | -2111.009 | 3.315785
2442 | 1 | 43 | 206015.08 | 1680.05 | 950.4174 | -2120.928 | 3.300221
2443 | 1 | 43 | 206075.08 | 1740.05 | 985.859 | -2132.83 | 3.28191
2444 | 1 | 43 | 206135.08 | 1800.05 | 1021.522 | -2147.326 | 3.259937
2445 | 1 | 43 | 206195.08 | 1860.05 | 1057.466 | -2166.4 | 3.23064
2446 | 1 | 43 | 206255.08 | 1920.05 | 1093.776 | -2191.577 | 3.194018
2447 | 1 | 43 | 206315.08 | 1980.05 | 1130.574 | -2226.139 | 3.144579
2448 | 1 | 43 | 206375.08 | 2040.05 | 1168.05 | -2274.662 | 3.07744
2449 | 1 | 43 | 206424.09 | 2089.06 | 1199.387 | -2332.952 | 2.999924
2450 | 1 | 45 | 206424.1 | 0.01 | 0 | 0 | 3.121691
2451 | 1 | 45 | 208224.09 | 1800 | 0 | 0 | 3.31426
2452 | 1 | 46 | 208224.23 | 0.14 | 0.04581797 | 2162.737 | 3.441825
2453 | 1 | 46 | 208284.23 | 60.14 | 35.53936 | 2111.086 | 3.528801
2454 | 1 | 46 | 208344.23 | 120.14 | 70.49735 | 2085.374 | 3.572137
2455 | 1 | 46 | 208404.23 | 180.14 | 105.0861 | 2065.919 | 3.606317
2456 | 1 | 46 | 208464.23 | 240.14 | 139.3881 | 2051.194 | 3.631647
2457 | 1 | 46 | 208524.23 | 300.14 | 173.4952 | 2042.725 | 3.646906
2458 | 1 | 46 | 208584.23 | 360.14 | 207.5051 | 2038.682 | 3.653925
2459 | 1 | 46 | 208644.23 | 420.14 | 241.4649 | 2036.24 | 3.658198
2460 | 1 | 46 | 208704.23 | 480.14 | 275.3836 | 2033.875 | 3.66247
2461 | 1 | 46 | 208764.23 | 540.14 | 309.2599 | 2031.281 | 3.667659
2462 | 1 | 46 | 208824.23 | 600.14 | 343.0901 | 2028.611 | 3.672541
2463 | 1 | 46 | 208884.23 | 660.14 | 376.8708 | 2025.406 | 3.67834
2464 | 1 | 46 | 208944.23 | 720.14 | 410.5992 | 2022.202 | 3.684138
2465 | 1 | 46 | 209004.23 | 780.14 | 444.2733 | 2018.769 | 3.690242
2466 | 1 | 46 | 209064.23 | 840.14 | 477.8904 | 2015.183 | 3.696956
2467 | 1 | 46 | 209124.23 | 900.14 | 511.4478 | 2011.521 | 3.703365
2468 | 1 | 46 | 209184.23 | 960.14 | 544.9421 | 2007.935 | 3.710384
2469 | 1 | 46 | 209244.23 | 1020.14 | 578.3699 | 2003.815 | 3.717708
2470 | 1 | 46 | 209304.23 | 1080.14 | 611.7282 | 1999.619 | 3.725948
2471 | 1 | 46 | 209364.23 | 1140.14 | 645.0149 | 1995.117 | 3.734188
2472 | 1 | 46 | 209424.23 | 1200.14 | 678.228 | 1990.616 | 3.742123
2473 | 1 | 46 | 209484.23 | 1260.14 | 711.3653 | 1985.962 | 3.751583
2474 | 1 | 46 | 209544.23 | 1320.14 | 744.4263 | 1981.155 | 3.760433
2475 | 1 | 46 | 209604.23 | 1380.14 | 777.4099 | 1976.806 | 3.768673
2476 | 1 | 46 | 209664.23 | 1440.14 | 810.315 | 1972.076 | 3.778134
2477 | 1 | 46 | 209724.23 | 1500.14 | 843.1408 | 1967.041 | 3.787289
2478 | 1 | 46 | 209784.23 | 1560.14 | 875.8854 | 1962.31 | 3.79675
2479 | 1 | 46 | 209844.23 | 1620.14 | 908.5484 | 1957.504 | 3.805905
2480 | 1 | 46 | 209904.23 | 1680.14 | 941.13 | 1952.392 | 3.815366
2481 | 1 | 46 | 209964.23 | 1740.14 | 973.631 | 1947.738 | 3.824826
2482 | 1 | 46 | 210024.23 | 1800.14 | 1006.054 | 1942.855 | 3.833982
2483 | 1 | 46 | 210084.23 | 1860.14 | 1038.399 | 1938.201 | 3.843442
2484 | 1 | 46 | 210144.23 | 1920.14 | 1070.669 | 1933.852 | 3.851682
2485 | 1 | 46 | 210204.23 | 1980.14 | 1102.867 | 1929.885 | 3.860227
2486 | 1 | 46 | 210264.23 | 2040.14 | 1134.995 | 1925.689 | 3.868467
2487 | 1 | 46 | 210324.23 | 2100.14 | 1167.055 | 1921.492 | 3.876707
2488 | 1 | 46 | 210384.23 | 2160.14 | 1199.051 | 1917.906 | 3.884642
2489 | 1 | 46 | 210444.23 | 2220.14 | 1230.985 | 1914.549 | 3.891051
2490 | 1 | 46 | 210504.23 | 2280.14 | 1262.862 | 1911.04 | 3.898375
2491 | 1 | 46 | 210564.23 | 2340.14 | 1294.684 | 1907.759 | 3.904784
2492 | 1 | 46 | 210624.23 | 2400.14 | 1326.455 | 1904.707 | 3.910887
2493 | 1 | 46 | 210684.23 | 2460.14 | 1358.179 | 1901.884 | 3.916991
2494 | 1 | 46 | 210744.23 | 2520.14 | 1389.859 | 1899.443 | 3.921874
2495 | 1 | 46 | 210804.23 | 2580.14 | 1421.498 | 1897.154 | 3.927062
2496 | 1 | 46 | 210864.23 | 2640.14 | 1453.099 | 1894.789 | 3.931334
2497 | 1 | 46 | 210924.23 | 2700.14 | 1484.664 | 1892.882 | 3.935302
2498 | 1 | 46 | 210984.23 | 2760.14 | 1516.197 | 1890.898 | 3.939574
2499 | 1 | 46 | 211044.23 | 2820.14 | 1547.699 | 1889.296 | 3.942931
2500 | 1 | 46 | 211104.23 | 2880.14 | 1579.172 | 1887.465 | 3.946899
2501 | 1 | 46 | 211164.23 | 2940.14 | 1610.616 | 1886.168 | 3.950256
2502 | 1 | 46 | 211224.23 | 3000.14 | 1642.034 | 1884.26 | 3.953918
2503 | 1 | 46 | 211284.23 | 3060.14 | 1673.425 | 1882.582 | 3.95697
2504 | 1 | 46 | 211344.23 | 3120.14 | 1704.792 | 1880.98 | 3.960327
2505 | 1 | 46 | 211404.23 | 3180.14 | 1736.132 | 1879.683 | 3.963073
2506 | 1 | 46 | 211464.23 | 3240.14 | 1767.45 | 1878.233 | 3.96643
2507 | 1 | 46 | 211524.23 | 3300.14 | 1798.743 | 1876.86 | 3.969177
2508 | 1 | 46 | 211584.23 | 3360.14 | 1830.012 | 1875.563 | 3.972229
2509 | 1 | 46 | 211644.23 | 3420.14 | 1861.26 | 1873.96 | 3.97528
2510 | 1 | 46 | 211704.23 | 3480.14 | 1892.484 | 1872.663 | 3.978027
2511 | 1 | 46 | 211764.23 | 3540.14 | 1923.686 | 1871.443 | 3.980774
2512 | 1 | 46 | 211824.23 | 3600.14 | 1954.867 | 1870.222 | 3.98352
2513 | 1 | 46 | 211884.23 | 3660.14 | 1986.026 | 1868.849 | 3.985962
2514 | 1 | 46 | 211944.23 | 3720.14 | 2017.165 | 1867.857 | 3.988403
2515 | 1 | 46 | 212004.23 | 3780.14 | 2048.283 | 1866.484 | 3.99176
2516 | 1 | 46 | 212064.23 | 3840.14 | 2079.38 | 1865.11 | 3.993896
2517 | 1 | 46 | 212124.23 | 3900.14 | 2110.457 | 1864.118 | 3.996948
2518 | 1 | 46 | 212184.23 | 3960.14 | 2141.513 | 1862.593 | 3.99939
2519 | 1 | 46 | 212244.23 | 4020.14 | 2172.547 | 1861.219 | 4.002441
2520 | 1 | 46 | 212304.23 | 4080.14 | 2203.563 | 1860.227 | 4.004578
2521 | 1 | 46 | 212364.23 | 4140.14 | 2234.555 | 1858.93 | 4.00763
2522 | 1 | 46 | 212424.23 | 4200.14 | 2265.528 | 1857.862 | 4.010071
2523 | 1 | 46 | 212484.23 | 4260.14 | 2296.479 | 1856.413 | 4.013123
2524 | 1 | 46 | 212544.23 | 4320.14 | 2327.409 | 1855.039 | 4.015869
2525 | 1 | 46 | 212604.23 | 4380.14 | 2358.318 | 1853.971 | 4.018616
2526 | 1 | 46 | 212664.23 | 4440.14 | 2389.205 | 1852.522 | 4.021363
2527 | 1 | 46 | 212724.23 | 4500.14 | 2420.07 | 1851.301 | 4.023804
2528 | 1 | 46 | 212784.23 | 4560.14 | 2450.914 | 1850.004 | 4.026856
2529 | 1 | 46 | 212844.23 | 4620.14 | 2481.735 | 1848.707 | 4.029908
2530 | 1 | 46 | 212904.23 | 4680.14 | 2512.533 | 1847.028 | 4.032959
2531 | 1 | 46 | 212964.23 | 4740.14 | 2543.31 | 1845.731 | 4.036011
2532 | 1 | 46 | 213024.23 | 4800.14 | 2574.062 | 1844.434 | 4.038758
2533 | 1 | 46 | 213084.23 | 4860.14 | 2604.793 | 1843.29 | 4.04181
2534 | 1 | 46 | 213144.23 | 4920.14 | 2635.499 | 1841.459 | 4.045167
2535 | 1 | 46 | 213204.23 | 4980.14 | 2666.181 | 1840.085 | 4.048219
2536 | 1 | 46 | 213264.23 | 5040.14 | 2696.84 | 1838.788 | 4.051575
2537 | 1 | 46 | 213324.23 | 5100.14 | 2727.473 | 1837.339 | 4.054322
2538 | 1 | 46 | 213384.23 | 5160.14 | 2758.083 | 1835.584 | 4.058289
2539 | 1 | 46 | 213444.23 | 5220.14 | 2788.667 | 1834.211 | 4.061341
2540 | 1 | 46 | 213504.23 | 5280.14 | 2819.225 | 1832.685 | 4.064698
2541 | 1 | 46 | 213564.23 | 5340.14 | 2849.757 | 1831.388 | 4.068055
2542 | 1 | 46 | 213624.23 | 5400.14 | 2880.261 | 1829.328 | 4.072633
2543 | 1 | 46 | 213684.23 | 5460.14 | 2910.737 | 1827.573 | 4.07599
2544 | 1 | 46 | 213744.23 | 5520.14 | 2941.185 | 1826.2 | 4.079652
2545 | 1 | 46 | 213804.23 | 5580.14 | 2971.604 | 1824.369 | 4.083314
2546 | 1 | 46 | 213864.23 | 5640.14 | 3001.994 | 1822.08 | 4.088197
2547 | 1 | 46 | 213924.23 | 5700.14 | 3032.353 | 1820.63 | 4.091859
2548 | 1 | 46 | 213984.23 | 5760.14 | 3062.682 | 1818.952 | 4.095521
2549 | 1 | 46 | 214044.23 | 5820.14 | 3092.981 | 1817.044 | 4.100099
2550 | 1 | 46 | 214104.23 | 5880.14 | 3123.249 | 1814.908 | 4.104372
2551 | 1 | 46 | 214164.23 | 5940.14 | 3153.487 | 1813.458 | 4.108339
2552 | 1 | 46 | 214224.23 | 6000.14 | 3183.695 | 1811.551 | 4.112306
2553 | 1 | 46 | 214284.23 | 6060.14 | 3213.875 | 1810.025 | 4.115969
2554 | 1 | 46 | 214344.23 | 6120.14 | 3244.027 | 1808.347 | 4.119936
2555 | 1 | 46 | 214404.23 | 6180.14 | 3274.152 | 1806.897 | 4.122988
2556 | 1 | 46 | 214464.23 | 6240.14 | 3304.252 | 1805.447 | 4.126345
2557 | 1 | 46 | 214524.23 | 6300.14 | 3334.327 | 1803.922 | 4.130007
2558 | 1 | 46 | 214584.23 | 6360.14 | 3364.38 | 1802.472 | 4.133059
2559 | 1 | 46 | 214644.23 | 6420.14 | 3394.412 | 1801.404 | 4.135805
2560 | 1 | 46 | 214704.23 | 6480.14 | 3424.425 | 1800.107 | 4.138247
2561 | 1 | 46 | 214764.23 | 6540.14 | 3454.42 | 1799.268 | 4.140688
2562 | 1 | 46 | 214824.23 | 6600.14 | 3484.397 | 1798.352 | 4.14313
2563 | 1 | 46 | 214884.23 | 6660.14 | 3514.359 | 1797.436 | 4.144961
2564 | 1 | 46 | 214944.23 | 6720.14 | 3544.307 | 1796.368 | 4.147097
2565 | 1 | 46 | 215004.23 | 6780.14 | 3574.241 | 1795.529 | 4.148928
2566 | 1 | 46 | 215064.23 | 6840.14 | 3604.161 | 1794.69 | 4.150759
2567 | 1 | 46 | 215124.23 | 6900.14 | 3634.069 | 1794.156 | 4.152285
2568 | 1 | 46 | 215184.23 | 6960.14 | 3663.965 | 1793.24 | 4.154116
2569 | 1 | 46 | 215244.23 | 7020.14 | 3693.848 | 1792.325 | 4.155947
2570 | 1 | 46 | 215304.23 | 7080.14 | 3723.719 | 1792.02 | 4.157473
2571 | 1 | 46 | 215364.23 | 7140.14 | 3753.578 | 1791.333 | 4.158694
2572 | 1 | 46 | 215424.09 | 7200 | 3783.356 | 1790.57 | 4.160525
2573 | 1 | 47 | 215424.14 | 0.05 | 0.01161953 | 792.0958 | 4.118715
2574 | 1 | 47 | 215484.14 | 60.05 | 13.23376 | 794.0032 | 4.104982
2575 | 1 | 47 | 215544.14 | 120.05 | 26.47343 | 794.6136 | 4.102541
2576 | 1 | 47 | 215604.14 | 180.05 | 39.71917 | 794.8425 | 4.101015
2577 | 1 | 47 | 215664.14 | 240.05 | 52.9668 | 794.995 | 4.10071
2578 | 1 | 47 | 215724.14 | 300.05 | 66.21488 | 794.9187 | 4.101015
2579 | 1 | 47 | 215784.14 | 360.05 | 79.46258 | 794.9187 | 4.101015
2580 | 1 | 47 | 215844.14 | 420.05 | 92.70936 | 794.6899 | 4.10193
2581 | 1 | 47 | 215904.14 | 480.05 | 105.9552 | 794.6136 | 4.101625
2582 | 1 | 47 | 215964.14 | 540.05 | 119.1996 | 794.5373 | 4.102541
2583 | 1 | 47 | 216024.14 | 600.05 | 132.4419 | 794.461 | 4.103151
2584 | 1 | 47 | 216084.14 | 660.05 | 145.6827 | 794.461 | 4.103151
2585 | 1 | 47 | 216144.14 | 720.05 | 158.9222 | 794.5373 | 4.103456
2586 | 1 | 47 | 216204.14 | 780.05 | 172.1602 | 794.3084 | 4.104372
2587 | 1 | 47 | 216264.14 | 840.05 | 185.3967 | 794.0795 | 4.104982
2588 | 1 | 47 | 216324.14 | 900.05 | 198.6317 | 793.9269 | 4.105287
2589 | 1 | 47 | 216384.14 | 960.05 | 211.865 | 794.0032 | 4.105592
2590 | 1 | 47 | 216444.14 | 1020.05 | 225.0966 | 793.7743 | 4.106508
2591 | 1 | 47 | 216504.14 | 1080.05 | 238.3261 | 793.6217 | 4.107118
2592 | 1 | 47 | 216564.14 | 1140.05 | 251.5539 | 793.698 | 4.107118
2593 | 1 | 47 | 216624.14 | 1200.05 | 264.7799 | 793.5454 | 4.108034
2594 | 1 | 47 | 216684.14 | 1260.05 | 278.0041 | 793.4691 | 4.108644
2595 | 1 | 47 | 216744.14 | 1320.05 | 291.2265 | 793.3928 | 4.108949
2596 | 1 | 47 | 216804.14 | 1380.05 | 304.4464 | 793.164 | 4.10956
2597 | 1 | 47 | 216864.14 | 1440.05 | 317.6637 | 792.9351 | 4.11078
2598 | 1 | 47 | 216924.14 | 1500.05 | 330.8789 | 792.8588 | 4.111391
2599 | 1 | 47 | 216984.14 | 1560.05 | 344.0919 | 792.7062 | 4.112306
2600 | 1 | 47 | 217044.14 | 1620.05 | 357.3025 | 792.5536 | 4.112612
2601 | 1 | 47 | 217104.14 | 1680.05 | 370.5108 | 792.6299 | 4.113527
2602 | 1 | 47 | 217164.14 | 1740.05 | 383.7167 | 792.3247 | 4.114443
2603 | 1 | 47 | 217224.14 | 1800.05 | 396.9203 | 792.2484 | 4.115053
2604 | 1 | 47 | 217284.14 | 1860.05 | 410.1219 | 792.1721 | 4.115663
2605 | 1 | 47 | 217344.14 | 1920.05 | 423.321 | 791.7144 | 4.116884
2606 | 1 | 47 | 217404.14 | 1980.05 | 436.5168 | 791.6381 | 4.117494
2607 | 1 | 47 | 217464.14 | 2040.05 | 449.7092 | 791.4855 | 4.118715
2608 | 1 | 47 | 217524.14 | 2100.05 | 462.8989 | 791.3329 | 4.119326
2609 | 1 | 47 | 217584.14 | 2160.05 | 476.086 | 791.0277 | 4.120241
2610 | 1 | 47 | 217644.14 | 2220.05 | 489.2703 | 791.104 | 4.121157
2611 | 1 | 47 | 217704.14 | 2280.05 | 502.4515 | 790.7225 | 4.122377
2612 | 1 | 47 | 217764.14 | 2340.05 | 515.6295 | 790.4173 | 4.123598
2613 | 1 | 47 | 217824.14 | 2400.05 | 528.8044 | 790.4173 | 4.123903
2614 | 1 | 47 | 217884.14 | 2460.05 | 541.9756 | 790.1884 | 4.125734
2615 | 1 | 47 | 217944.14 | 2520.05 | 555.1431 | 789.807 | 4.12665
2616 | 1 | 47 | 218004.14 | 2580.05 | 568.3069 | 789.6544 | 4.127565
2617 | 1 | 47 | 218064.14 | 2640.05 | 581.4671 | 789.5781 | 4.129091
2618 | 1 | 47 | 218124.14 | 2700.05 | 594.6236 | 789.1966 | 4.130007
2619 | 1 | 47 | 218184.14 | 2760.05 | 607.7765 | 788.9677 | 4.131228
2620 | 1 | 47 | 218244.14 | 2820.05 | 620.9253 | 788.8151 | 4.132753
2621 | 1 | 47 | 218304.14 | 2880.05 | 634.0694 | 788.51 | 4.133974
2622 | 1 | 47 | 218364.14 | 2940.05 | 647.2094 | 788.0522 | 4.135195
2623 | 1 | 47 | 218424.14 | 3000.05 | 660.3451 | 787.8996 | 4.136416
2624 | 1 | 47 | 218484.14 | 3060.05 | 673.4764 | 787.5944 | 4.138247
2625 | 1 | 47 | 218544.14 | 3120.05 | 686.6031 | 787.4418 | 4.139773
2626 | 1 | 47 | 218604.14 | 3180.05 | 699.7247 | 787.1366 | 4.140993
2627 | 1 | 47 | 218664.14 | 3240.05 | 712.8414 | 786.9841 | 4.142824
2628 | 1 | 47 | 218724.14 | 3300.05 | 725.9529 | 786.45 | 4.14435
2629 | 1 | 47 | 218784.14 | 3360.05 | 739.0593 | 786.2974 | 4.145876
2630 | 1 | 47 | 218844.14 | 3420.05 | 752.1605 | 785.9159 | 4.147707
2631 | 1 | 47 | 218904.14 | 3480.05 | 765.2556 | 785.5344 | 4.149538
2632 | 1 | 47 | 218964.14 | 3540.05 | 778.3453 | 785.3056 | 4.151369
2633 | 1 | 47 | 219024.14 | 3600.05 | 791.4287 | 784.7715 | 4.153811
2634 | 1 | 47 | 219084.14 | 3660.05 | 804.5055 | 784.4663 | 4.156252
2635 | 1 | 47 | 219144.14 | 3720.05 | 817.5753 | 784.1611 | 4.157473
2636 | 1 | 47 | 219204.14 | 3780.05 | 830.6384 | 783.4745 | 4.159915
2637 | 1 | 47 | 219264.14 | 3840.05 | 843.6946 | 783.1693 | 4.162356
2638 | 1 | 47 | 219324.14 | 3900.05 | 856.7425 | 782.5589 | 4.165103
2639 | 1 | 47 | 219384.14 | 3960.05 | 869.7833 | 782.1012 | 4.167544
2640 | 1 | 47 | 219444.14 | 4020.05 | 882.8161 | 781.7197 | 4.170291
2641 | 1 | 47 | 219504.14 | 4080.05 | 895.8403 | 781.4145 | 4.172427
2642 | 1 | 47 | 219564.14 | 4140.05 | 908.8559 | 780.6516 | 4.175479
2643 | 1 | 47 | 219624.14 | 4200.05 | 921.863 | 780.0412 | 4.178836
2644 | 1 | 47 | 219684.14 | 4260.05 | 934.8603 | 779.6597 | 4.181582
2645 | 1 | 47 | 219744.14 | 4320.05 | 947.8481 | 779.0494 | 4.184329
2646 | 1 | 47 | 219804.14 | 4380.05 | 960.8256 | 778.3627 | 4.187686
2647 | 1 | 47 | 219864.14 | 4440.05 | 973.7933 | 777.5998 | 4.191043
2648 | 1 | 47 | 219924.14 | 4500.05 | 986.75 | 777.2183 | 4.19501
2649 | 1 | 47 | 219984.14 | 4560.05 | 999.6955 | 776.4553 | 4.198367
2650 | 1 | 47 | 220044.14 | 4620.05 | 1012.382 | 732.5093 | 4.199893
2651 | 1 | 47 | 220104.14 | 4680.05 | 1024.108 | 677.7295 | 4.199893
2652 | 1 | 47 | 220164.14 | 4740.05 | 1034.987 | 630.045 | 4.199588
2653 | 1 | 47 | 220224.14 | 4800.05 | 1045.141 | 589.7612 | 4.199893
2654 | 1 | 47 | 220284.14 | 4860.05 | 1054.647 | 551.3848 | 4.200198
2655 | 1 | 47 | 220344.14 | 4920.05 | 1063.558 | 517.6623 | 4.200198
2656 | 1 | 47 | 220404.14 | 4980.05 | 1071.926 | 486.4576 | 4.199283
2657 | 1 | 47 | 220464.14 | 5040.05 | 1079.784 | 457.5418 | 4.199893
2658 | 1 | 47 | 220524.14 | 5100.05 | 1087.158 | 428.0919 | 4.199588
2659 | 1 | 47 | 220584.14 | 5160.05 | 1094.09 | 403.4485 | 4.199893
2660 | 1 | 47 | 220644.14 | 5220.05 | 1100.611 | 380.7889 | 4.199588
2661 | 1 | 47 | 220704.14 | 5280.05 | 1106.758 | 358.1292 | 4.199588
2662 | 1 | 47 | 220764.14 | 5340.05 | 1112.541 | 335.8511 | 4.199588
2663 | 1 | 47 | 220824.14 | 5400.05 | 1117.986 | 316.6247 | 4.199893
2664 | 1 | 47 | 220884.14 | 5460.05 | 1123.114 | 298.3902 | 4.199893
2665 | 1 | 47 | 220944.14 | 5520.05 | 1127.949 | 281.0712 | 4.199588
2666 | 1 | 47 | 221004.14 | 5580.05 | 1132.505 | 265.2018 | 4.199588
2667 | 1 | 47 | 221064.14 | 5640.05 | 1136.819 | 252.3842 | 4.199893
2668 | 1 | 47 | 221124.14 | 5700.05 | 1140.888 | 235.9808 | 4.199893
2669 | 1 | 47 | 221184.14 | 5760.05 | 1144.701 | 224.0024 | 4.200198
2670 | 1 | 47 | 221244.14 | 5820.05 | 1148.302 | 209.7353 | 4.200198
2671 | 1 | 47 | 221304.14 | 5880.05 | 1151.706 | 198.0621 | 4.199588
2672 | 1 | 47 | 221364.14 | 5940.05 | 1154.92 | 186.6178 | 4.199588
2673 | 1 | 47 | 221424.14 | 6000.05 | 1157.953 | 178.3017 | 4.199893
2674 | 1 | 47 | 221484.14 | 6060.05 | 1160.819 | 166.8574 | 4.199893
2675 | 1 | 47 | 221544.14 | 6120.05 | 1163.534 | 158.0835 | 4.200198
2676 | 1 | 47 | 221604.14 | 6180.05 | 1166.104 | 150.454 | 4.199588
2677 | 1 | 47 | 221664.14 | 6240.05 | 1168.529 | 142.0615 | 4.199588
2678 | 1 | 47 | 221724.14 | 6300.05 | 1170.833 | 135.5001 | 4.199588
2679 | 1 | 47 | 221784.14 | 6360.05 | 1173.017 | 127.2602 | 4.199893
2680 | 1 | 47 | 221844.14 | 6420.05 | 1175.085 | 120.0122 | 4.200198
2681 | 1 | 47 | 221904.14 | 6480.05 | 1177.034 | 112.9931 | 4.199588
2682 | 1 | 47 | 221964.14 | 6540.05 | 1178.888 | 109.102 | 4.199588
2683 | 1 | 47 | 222024.14 | 6600.05 | 1180.653 | 102.8458 | 4.199893
2684 | 1 | 47 | 222084.14 | 6660.05 | 1182.326 | 98.64958 | 4.199588
2685 | 1 | 47 | 222144.14 | 6720.05 | 1183.922 | 92.62226 | 4.199893
2686 | 1 | 47 | 222204.14 | 6780.05 | 1185.437 | 89.03639 | 4.199893
2687 | 1 | 47 | 222264.14 | 6840.05 | 1186.888 | 85.37423 | 4.199893
2688 | 1 | 47 | 222324.14 | 6900.05 | 1188.28 | 81.55947 | 4.199893
2689 | 1 | 47 | 222384.14 | 6960.05 | 1189.61 | 77.9736 | 4.199893
2690 | 1 | 47 | 222444.14 | 7020.05 | 1190.882 | 74.61662 | 4.199893
2691 | 1 | 47 | 222504.14 | 7080.05 | 1192.101 | 70.57298 | 4.200198
2692 | 1 | 47 | 222564.14 | 7140.05 | 1193.26 | 66.68193 | 4.199588
2693 | 1 | 47 | 222624.14 | 7200.05 | 1194.375 | 66.83452 | 4.199893
2694 | 1 | 47 | 222684.14 | 7260.05 | 1195.453 | 63.32494 | 4.199588
2695 | 1 | 47 | 222744.14 | 7320.05 | 1196.48 | 60.19684 | 4.199893
2696 | 1 | 47 | 222804.14 | 7380.05 | 1197.468 | 59.43389 | 4.199893
2697 | 1 | 47 | 222864.14 | 7440.05 | 1198.426 | 55.16136 | 4.199588
2698 | 1 | 47 | 222924.14 | 7500.05 | 1199.346 | 53.40658 | 4.199893
2699 | 1 | 47 | 222984.14 | 7560.05 | 1200.235 | 53.63546 | 4.199588
2700 | 1 | 47 | 223004.36 | 7580.27 | 1200.528 | 49.897 | 4.199588
2701 | 1 | 48 | 223004.37 | 0.01 | 0 | 0 | 4.197757
2702 | 1 | 48 | 266204.36 | 43200 | 0 | 0 | 4.174868
2703 | 1 | 49 | 266204.42 | 0.06 | 0.04743776 | -2686.198 | 4.055848
2704 | 1 | 49 | 266264.42 | 60.06 | 45.31026 | -2729.61 | 3.993286
2705 | 1 | 49 | 266324.42 | 120.06 | 90.94441 | -2745.022 | 3.970397
2706 | 1 | 49 | 266384.42 | 180.06 | 136.8013 | -2757.229 | 3.953307
2707 | 1 | 49 | 266444.42 | 240.06 | 182.8337 | -2766.613 | 3.939879
2708 | 1 | 49 | 266504.42 | 300.06 | 229.0125 | -2774.853 | 3.928283
2709 | 1 | 49 | 266564.42 | 360.06 | 275.3179 | -2781.796 | 3.918212
2710 | 1 | 49 | 266624.42 | 420.06 | 321.7309 | -2787.823 | 3.909667
2711 | 1 | 49 | 266684.42 | 480.06 | 368.2372 | -2792.554 | 3.902647
2712 | 1 | 49 | 266744.42 | 540.06 | 414.8245 | -2797.208 | 3.896544
2713 | 1 | 49 | 266804.42 | 600.06 | 461.4817 | -2801.404 | 3.891051
2714 | 1 | 49 | 266864.42 | 660.06 | 508.201 | -2804.685 | 3.885863
2715 | 1 | 49 | 266924.42 | 720.06 | 554.9784 | -2808.347 | 3.881285
2716 | 1 | 49 | 266984.42 | 780.06 | 601.809 | -2811.398 | 3.877012
2717 | 1 | 49 | 267044.42 | 840.06 | 648.6916 | -2814.45 | 3.87274
2718 | 1 | 49 | 267104.42 | 900.06 | 695.6253 | -2817.731 | 3.868467
2719 | 1 | 49 | 267164.42 | 960.06 | 742.6086 | -2820.325 | 3.8645
2720 | 1 | 49 | 267224.42 | 1020.06 | 789.6423 | -2823.682 | 3.860227
2721 | 1 | 49 | 267284.42 | 1080.06 | 836.7268 | -2826.658 | 3.855955
2722 | 1 | 49 | 267344.42 | 1140.06 | 883.8666 | -2830.243 | 3.851377
2723 | 1 | 49 | 267404.42 | 1200.06 | 931.0615 | -2833.371 | 3.846799
2724 | 1 | 49 | 267464.42 | 1260.06 | 978.3145 | -2836.881 | 3.842222
2725 | 1 | 49 | 267524.42 | 1320.06 | 1025.628 | -2840.467 | 3.837339
2726 | 1 | 49 | 267584.42 | 1380.06 | 1073.005 | -2844.587 | 3.83154
2727 | 1 | 49 | 267644.42 | 1440.06 | 1120.447 | -2848.631 | 3.826352
2728 | 1 | 49 | 267704.42 | 1500.06 | 1167.957 | -2852.598 | 3.820859
2729 | 1 | 49 | 267764.42 | 1560.06 | 1215.538 | -2857.404 | 3.814755
2730 | 1 | 49 | 267824.42 | 1620.06 | 1263.192 | -2861.524 | 3.809262
2731 | 1 | 49 | 267884.42 | 1680.06 | 1310.92 | -2865.797 | 3.803769
2732 | 1 | 49 | 267944.42 | 1740.06 | 1358.724 | -2870.375 | 3.79736
2733 | 1 | 49 | 268004.42 | 1800.06 | 1406.603 | -2875.029 | 3.791257
2734 | 1 | 49 | 268064.42 | 1860.06 | 1454.559 | -2879.454 | 3.785458
2735 | 1 | 49 | 268124.42 | 1920.06 | 1502.589 | -2884.26 | 3.779355
2736 | 1 | 49 | 268184.42 | 1980.06 | 1550.693 | -2888.304 | 3.773861
2737 | 1 | 49 | 268244.42 | 2040.06 | 1598.872 | -2892.958 | 3.767758
2738 | 1 | 49 | 268304.36 | 2100 | 1647.074 | -2897.154 | 3.762264
2739 | 1 | 50 | 268304.41 | 0.05 | 0.03958762 | -2654.307 | 3.773556
2740 | 1 | 50 | 268364.41 | 60.05 | 44.21855 | -2651.789 | 3.770809
2741 | 1 | 50 | 268424.41 | 120.05 | 88.43757 | -2654.917 | 3.766537
2742 | 1 | 50 | 268484.41 | 180.05 | 132.7088 | -2657.816 | 3.762264
2743 | 1 | 50 | 268544.41 | 240.05 | 177.0323 | -2660.945 | 3.757992
2744 | 1 | 50 | 268604.41 | 300.05 | 221.4094 | -2664.149 | 3.753414
2745 | 1 | 50 | 268664.41 | 360.05 | 265.8382 | -2667.506 | 3.748836
2746 | 1 | 50 | 268724.41 | 420.05 | 310.3184 | -2670.405 | 3.744869
2747 | 1 | 50 | 268784.41 | 480.05 | 354.8501 | -2673.61 | 3.740291
2748 | 1 | 50 | 268844.41 | 540.05 | 399.4322 | -2676.28 | 3.736324
2749 | 1 | 50 | 268904.41 | 600.05 | 444.0634 | -2679.484 | 3.732052
2750 | 1 | 50 | 268964.41 | 660.05 | 488.7422 | -2682.078 | 3.727779
2751 | 1 | 50 | 269024.41 | 720.05 | 533.4703 | -2685.13 | 3.724117
2752 | 1 | 50 | 269084.41 | 780.05 | 578.2446 | -2687.953 | 3.720455
2753 | 1 | 50 | 269144.41 | 840.05 | 623.0673 | -2690.852 | 3.716487
2754 | 1 | 50 | 269204.41 | 900.05 | 667.9353 | -2693.675 | 3.712215
2755 | 1 | 50 | 269264.41 | 960.05 | 712.8523 | -2696.345 | 3.708858
2756 | 1 | 50 | 269324.41 | 1020.05 | 757.8147 | -2698.863 | 3.705196
2757 | 1 | 50 | 269384.41 | 1080.05 | 802.8248 | -2701.915 | 3.700923
2758 | 1 | 50 | 269444.41 | 1140.05 | 847.88 | -2704.967 | 3.696956
2759 | 1 | 50 | 269504.41 | 1200.05 | 892.9854 | -2707.866 | 3.692988
2760 | 1 | 50 | 269564.41 | 1260.05 | 938.1378 | -2710.689 | 3.689021
2761 | 1 | 50 | 269624.41 | 1320.05 | 983.34 | -2713.512 | 3.685054
2762 | 1 | 50 | 269684.41 | 1380.05 | 1028.592 | -2716.945 | 3.680781
2763 | 1 | 50 | 269744.41 | 1440.05 | 1073.898 | -2719.768 | 3.676509
2764 | 1 | 50 | 269804.41 | 1500.05 | 1119.258 | -2723.125 | 3.671931
2765 | 1 | 50 | 269864.41 | 1560.05 | 1164.673 | -2726.177 | 3.667964
2766 | 1 | 50 | 269924.41 | 1620.05 | 1210.148 | -2730.144 | 3.662776
2767 | 1 | 50 | 269984.41 | 1680.05 | 1255.681 | -2734.188 | 3.657588
2768 | 1 | 50 | 270044.41 | 1740.05 | 1301.275 | -2737.469 | 3.653315
2769 | 1 | 50 | 270104.41 | 1800.05 | 1346.934 | -2741.741 | 3.647211
2770 | 1 | 50 | 270164.41 | 1860.05 | 1392.659 | -2745.327 | 3.642023
2771 | 1 | 50 | 270224.41 | 1920.05 | 1438.453 | -2749.905 | 3.63653
2772 | 1 | 50 | 270284.41 | 1980.05 | 1484.32 | -2753.872 | 3.631037
2773 | 1 | 50 | 270344.41 | 2040.05 | 1530.261 | -2758.907 | 3.624628
2774 | 1 | 50 | 270404.41 | 2100.05 | 1576.281 | -2763.485 | 3.618219
2775 | 1 | 50 | 270464.41 | 2160.05 | 1622.385 | -2768.597 | 3.611505
2776 | 1 | 50 | 270524.41 | 2220.05 | 1668.577 | -2774.319 | 3.604180972
2777 | 1 | 50 | 270584.41 | 2280.05 | 1714.865 | -2780.575 | 3.596551
2778 | 1 | 50 | 270644.41 | 2340.05 | 1761.255 | -2786.526 | 3.588312
2779 | 1 | 50 | 270704.41 | 2400.05 | 1807.756 | -2793.774 | 3.579156
2780 | 1 | 50 | 270764.41 | 2460.05 | 1854.378 | -2800.946 | 3.570001
2781 | 1 | 50 | 270824.41 | 2520.05 | 1901.13 | -2809.11 | 3.559625
2782 | 1 | 50 | 270884.41 | 2580.05 | 1948.023 | -2818.112 | 3.548638
2783 | 1 | 50 | 270944.41 | 2640.05 | 1995.067 | -2827.649 | 3.536736
2784 | 1 | 50 | 271004.41 | 2700.05 | 2042.27 | -2836.728 | 3.525139
2785 | 1 | 50 | 271064.41 | 2760.05 | 2089.641 | -2847.562 | 3.511711
2786 | 1 | 50 | 271124.41 | 2820.05 | 2137.191 | -2858.396 | 3.498283
2787 | 1 | 50 | 271184.41 | 2880.05 | 2184.924 | -2869.688 | 3.48455
2788 | 1 | 50 | 271244.41 | 2940.05 | 2232.849 | -2881.132 | 3.470512
2789 | 1 | 50 | 271304.41 | 3000.05 | 2280.971 | -2892.958 | 3.456168
2790 | 1 | 50 | 271364.41 | 3060.05 | 2329.293 | -2905.318 | 3.441825
2791 | 1 | 50 | 271424.41 | 3120.05 | 2377.816 | -2916.991 | 3.427787
2792 | 1 | 50 | 271484.41 | 3180.05 | 2426.543 | -2929.808 | 3.413138
2793 | 1 | 50 | 271544.41 | 3240.05 | 2475.472 | -2941.558 | 3.399405
2794 | 1 | 50 | 271604.41 | 3300.05 | 2524.599 | -2953.307 | 3.385977
2795 | 1 | 50 | 271664.41 | 3360.05 | 2573.919 | -2964.981 | 3.372244
2796 | 1 | 50 | 271724.41 | 3420.05 | 2623.43 | -2976.349 | 3.360037
2797 | 1 | 50 | 271784.41 | 3480.05 | 2673.131 | -2987.335 | 3.347219
2798 | 1 | 50 | 271844.41 | 3540.05 | 2723.022 | -2998.779 | 3.334096
2799 | 1 | 50 | 271904.41 | 3600.05 | 2773.104 | -3010.758 | 3.321279
2800 | 1 | 50 | 271964.41 | 3660.05 | 2823.39 | -3023.041 | 3.307546
2801 | 1 | 50 | 272024.41 | 3720.05 | 2873.894 | -3037.079 | 3.292592
2802 | 1 | 50 | 272084.41 | 3780.05 | 2924.636 | -3052.491 | 3.276112
2803 | 1 | 50 | 272144.41 | 3840.05 | 2975.652 | -3070.497 | 3.256886
2804 | 1 | 50 | 272204.41 | 3900.05 | 3026.994 | -3091.783 | 3.234302
2805 | 1 | 50 | 272264.41 | 3960.05 | 3078.74 | -3119.249 | 3.205921
2806 | 1 | 50 | 272324.41 | 4020.05 | 3131.008 | -3154.574 | 3.169909
2807 | 1 | 50 | 272384.41 | 4080.05 | 3183.98 | -3204.852 | 3.120165
2808 | 1 | 50 | 272444.41 | 4140.05 | 3237.987 | -3281.987 | 3.046921
2809 | 1 | 50 | 272472.42 | 4168.06 | 3263.711 | -3333.181 | 2.999924
2810 | 1 | 52 | 272472.43 | 0.01 | 0 | 0 | 3.173266
2811 | 1 | 52 | 274272.42 | 1800 | 0 | 0 | 3.388724
2812 | 1 | 53 | 274272.57 | 0.15 | 0.04826344 | 2123.98 | 3.512627
2813 | 1 | 53 | 274332.57 | 60.15 | 34.94831 | 2079.347 | 3.583124
2814 | 1 | 53 | 274392.57 | 120.15 | 69.42554 | 2059.51 | 3.617304
2815 | 1 | 53 | 274452.57 | 180.15 | 103.6341 | 2046.998 | 3.639582
2816 | 1 | 53 | 274512.57 | 240.15 | 137.6928 | 2041.352 | 3.649653
2817 | 1 | 53 | 274572.57 | 300.15 | 171.6831 | 2037.919 | 3.655451
2818 | 1 | 53 | 274632.57 | 360.15 | 205.6299 | 2035.554 | 3.659724
2819 | 1 | 53 | 274692.57 | 420.15 | 239.535 | 2033.188 | 3.664302
2820 | 1 | 53 | 274752.57 | 480.15 | 273.3951 | 2030.137 | 3.66949
2821 | 1 | 53 | 274812.57 | 540.15 | 307.2075 | 2027.314 | 3.674678
2822 | 1 | 53 | 274872.57 | 600.15 | 340.9687 | 2024.033 | 3.680781
2823 | 1 | 53 | 274932.57 | 660.15 | 374.6758 | 2020.523 | 3.68658
2824 | 1 | 53 | 274992.57 | 720.15 | 408.3265 | 2017.319 | 3.692988
2825 | 1 | 53 | 275052.57 | 780.15 | 441.9181 | 2013.657 | 3.699397
2826 | 1 | 53 | 275112.57 | 840.15 | 475.447 | 2009.842 | 3.706722
2827 | 1 | 53 | 275172.57 | 900.15 | 508.9095 | 2005.875 | 3.713741
2828 | 1 | 53 | 275232.57 | 960.15 | 542.3025 | 2001.755 | 3.721981
2829 | 1 | 53 | 275292.57 | 1020.15 | 575.6242 | 1997.253 | 3.73022
2830 | 1 | 53 | 275352.57 | 1080.15 | 608.8729 | 1992.752 | 3.73846
2831 | 1 | 53 | 275412.57 | 1140.15 | 642.0463 | 1988.327 | 3.747311
2832 | 1 | 53 | 275472.57 | 1200.15 | 675.1439 | 1983.825 | 3.75555
2833 | 1 | 53 | 275532.57 | 1260.15 | 708.1645 | 1978.79 | 3.764706
2834 | 1 | 53 | 275592.57 | 1320.15 | 741.107 | 1974.136 | 3.773556
2835 | 1 | 53 | 275652.57 | 1380.15 | 773.9713 | 1969.1 | 3.783017
2836 | 1 | 53 | 275712.57 | 1440.15 | 806.7556 | 1964.523 | 3.791867
2837 | 1 | 53 | 275772.57 | 1500.15 | 839.4588 | 1959.64 | 3.801938
2838 | 1 | 53 | 275832.57 | 1560.15 | 872.0794 | 1954.833 | 3.811093
2839 | 1 | 53 | 275892.57 | 1620.15 | 904.6181 | 1950.027 | 3.820249
2840 | 1 | 53 | 275952.57 | 1680.15 | 937.0775 | 1945.449 | 3.829709
2841 | 1 | 53 | 276012.57 | 1740.15 | 969.4576 | 1940.185 | 3.83978
2842 | 1 | 53 | 276072.57 | 1800.15 | 1001.76 | 1935.76 | 3.848325
2843 | 1 | 53 | 276132.57 | 1860.15 | 1033.987 | 1931.334 | 3.857481
2844 | 1 | 53 | 276192.57 | 1920.15 | 1066.142 | 1927.443 | 3.865415
2845 | 1 | 53 | 276252.57 | 1980.15 | 1098.228 | 1923.095 | 3.873655
2846 | 1 | 53 | 276312.57 | 2040.15 | 1130.247 | 1919.432 | 3.881285
2847 | 1 | 53 | 276372.57 | 2100.15 | 1162.203 | 1915.694 | 3.88922
2848 | 1 | 53 | 276432.57 | 2160.15 | 1194.1 | 1912.032 | 3.896239
2849 | 1 | 53 | 276492.57 | 2220.15 | 1225.942 | 1909.056 | 3.902342
2850 | 1 | 53 | 276552.57 | 2280.15 | 1257.733 | 1905.852 | 3.908751
2851 | 1 | 53 | 276612.57 | 2340.15 | 1289.476 | 1903.105 | 3.914549
2852 | 1 | 53 | 276672.57 | 2400.15 | 1321.174 | 1900.435 | 3.919738
2853 | 1 | 53 | 276732.57 | 2460.15 | 1352.833 | 1898.222 | 3.92462
2854 | 1 | 53 | 276792.57 | 2520.15 | 1384.453 | 1896.239 | 3.929198
2855 | 1 | 53 | 276852.57 | 2580.15 | 1416.037 | 1893.95 | 3.933471
2856 | 1 | 53 | 276912.57 | 2640.15 | 1447.589 | 1891.89 | 3.937438
2857 | 1 | 53 | 276972.57 | 2700.15 | 1479.108 | 1890.135 | 3.941405
2858 | 1 | 53 | 277032.57 | 2760.15 | 1510.597 | 1888.304 | 3.945068
2859 | 1 | 53 | 277092.57 | 2820.15 | 1542.057 | 1886.625 | 3.948425
2860 | 1 | 53 | 277152.57 | 2880.15 | 1573.49 | 1885.1 | 3.952392
2861 | 1 | 53 | 277212.57 | 2940.15 | 1604.895 | 1883.268 | 3.955138
2862 | 1 | 53 | 277272.57 | 3000.15 | 1636.275 | 1882.124 | 3.958495
2863 | 1 | 53 | 277332.57 | 3060.15 | 1667.63 | 1880.446 | 3.961547
2864 | 1 | 53 | 277392.57 | 3120.15 | 1698.96 | 1879.149 | 3.964599
2865 | 1 | 53 | 277452.57 | 3180.15 | 1730.266 | 1877.699 | 3.967346
2866 | 1 | 53 | 277512.57 | 3240.15 | 1761.548 | 1876.326 | 3.970703
2867 | 1 | 53 | 277572.57 | 3300.15 | 1792.808 | 1874.647 | 3.973449
2868 | 1 | 53 | 277632.57 | 3360.15 | 1824.044 | 1873.579 | 3.976196
2869 | 1 | 53 | 277692.57 | 3420.15 | 1855.259 | 1872.129 | 3.979248
2870 | 1 | 53 | 277752.57 | 3480.15 | 1886.453 | 1870.756 | 3.981384
2871 | 1 | 53 | 277812.57 | 3540.15 | 1917.625 | 1869.917 | 3.984131
2872 | 1 | 53 | 277872.57 | 3600.15 | 1948.778 | 1868.467 | 3.987182
2873 | 1 | 53 | 277932.57 | 3660.15 | 1979.912 | 1867.475 | 3.989014
2874 | 1 | 53 | 277992.57 | 3720.15 | 2011.023 | 1866.255 | 3.992065
2875 | 1 | 53 | 278052.57 | 3780.15 | 2042.115 | 1864.805 | 3.994812
2876 | 1 | 53 | 278112.57 | 3840.15 | 2073.187 | 1863.508 | 3.997864
2877 | 1 | 53 | 278172.57 | 3900.15 | 2104.237 | 1862.44 | 4
2878 | 1 | 53 | 278232.57 | 3960.15 | 2135.267 | 1861.067 | 4.002747
2879 | 1 | 53 | 278292.57 | 4020.15 | 2166.277 | 1859.846 | 4.005798
2880 | 1 | 53 | 278352.57 | 4080.15 | 2197.264 | 1858.625 | 4.00824
2881 | 1 | 53 | 278412.57 | 4140.15 | 2228.231 | 1857.099 | 4.011292
2882 | 1 | 53 | 278472.57 | 4200.15 | 2259.175 | 1855.955 | 4.013733
2883 | 1 | 53 | 278532.57 | 4260.15 | 2290.097 | 1854.658 | 4.016785
2884 | 1 | 53 | 278592.57 | 4320.15 | 2320.998 | 1853.056 | 4.019837
2885 | 1 | 53 | 278652.57 | 4380.15 | 2351.876 | 1852.064 | 4.022278
2886 | 1 | 53 | 278712.57 | 4440.15 | 2382.733 | 1850.614 | 4.025025
2887 | 1 | 53 | 278772.57 | 4500.15 | 2413.569 | 1849.622 | 4.028077
2888 | 1 | 53 | 278832.57 | 4560.15 | 2444.383 | 1848.02 | 4.031128
2889 | 1 | 53 | 278892.57 | 4620.15 | 2475.175 | 1846.799 | 4.033875
2890 | 1 | 53 | 278952.57 | 4680.15 | 2505.944 | 1845.426 | 4.036622
2891 | 1 | 53 | 279012.57 | 4740.15 | 2536.691 | 1844.282 | 4.039673
2892 | 1 | 53 | 279072.57 | 4800.15 | 2567.415 | 1842.756 | 4.042725
2893 | 1 | 53 | 279132.57 | 4860.15 | 2598.114 | 1841.459 | 4.046082
2894 | 1 | 53 | 279192.57 | 4920.15 | 2628.79 | 1839.933 | 4.048829
2895 | 1 | 53 | 279252.57 | 4980.15 | 2659.441 | 1838.483 | 4.052491
2896 | 1 | 53 | 279312.57 | 5040.15 | 2690.067 | 1836.881 | 4.055543
2897 | 1 | 53 | 279372.57 | 5100.15 | 2720.667 | 1835.05 | 4.05951
2898 | 1 | 53 | 279432.57 | 5160.15 | 2751.241 | 1833.371 | 4.062867
2899 | 1 | 53 | 279492.57 | 5220.15 | 2781.788 | 1832.074 | 4.066529
2900 | 1 | 53 | 279552.57 | 5280.15 | 2812.306 | 1830.243 | 4.070192
2901 | 1 | 53 | 279612.57 | 5340.15 | 2842.797 | 1828.641 | 4.073854
2902 | 1 | 53 | 279672.57 | 5400.15 | 2873.26 | 1827.039 | 4.077516
2903 | 1 | 53 | 279732.57 | 5460.15 | 2903.693 | 1824.903 | 4.082094
2904 | 1 | 53 | 279792.57 | 5520.15 | 2934.097 | 1823.377 | 4.085756
2905 | 1 | 53 | 279852.57 | 5580.15 | 2964.47 | 1821.546 | 4.089723
2906 | 1 | 53 | 279912.57 | 5640.15 | 2994.814 | 1819.715 | 4.093996
2907 | 1 | 53 | 279972.57 | 5700.15 | 3025.126 | 1817.807 | 4.098573
2908 | 1 | 53 | 280032.57 | 5760.15 | 3055.407 | 1815.9 | 4.102235
2909 | 1 | 53 | 280092.57 | 5820.15 | 3085.657 | 1814.069 | 4.106508
2910 | 1 | 53 | 280152.57 | 5880.15 | 3115.877 | 1812.238 | 4.11078
2911 | 1 | 53 | 280212.57 | 5940.15 | 3146.066 | 1810.407 | 4.114748
2912 | 1 | 53 | 280272.57 | 6000.15 | 3176.226 | 1808.652 | 4.118715
2913 | 1 | 53 | 280332.57 | 6060.15 | 3206.358 | 1807.355 | 4.122377
2914 | 1 | 53 | 280392.57 | 6120.15 | 3236.464 | 1805.447 | 4.12604
2915 | 1 | 53 | 280452.57 | 6180.15 | 3266.544 | 1804.074 | 4.129397
2916 | 1 | 53 | 280512.57 | 6240.15 | 3296.601 | 1802.777 | 4.132448
2917 | 1 | 53 | 280572.57 | 6300.15 | 3326.635 | 1801.556 | 4.135195
2918 | 1 | 53 | 280632.57 | 6360.15 | 3356.649 | 1800.183 | 4.138552
2919 | 1 | 53 | 280692.57 | 6420.15 | 3386.645 | 1799.191 | 4.140688
2920 | 1 | 53 | 280752.57 | 6480.15 | 3416.623 | 1798.123 | 4.142824
2921 | 1 | 53 | 280812.57 | 6540.15 | 3446.585 | 1797.208 | 4.144961
2922 | 1 | 53 | 280872.57 | 6600.15 | 3476.533 | 1796.75 | 4.146792
2923 | 1 | 53 | 280932.57 | 6660.15 | 3506.467 | 1795.605 | 4.148623
2924 | 1 | 53 | 280992.57 | 6720.15 | 3536.387 | 1794.842 | 4.150454
2925 | 1 | 53 | 281052.57 | 6780.15 | 3566.295 | 1794.003 | 4.152285
2926 | 1 | 53 | 281112.57 | 6840.15 | 3596.191 | 1793.469 | 4.154116
2927 | 1 | 53 | 281172.57 | 6900.15 | 3626.074 | 1792.63 | 4.155947
2928 | 1 | 53 | 281232.57 | 6960.15 | 3655.945 | 1791.943 | 4.157168
2929 | 1 | 53 | 281292.57 | 7020.15 | 3685.803 | 1791.18 | 4.158999
2930 | 1 | 53 | 281352.57 | 7080.15 | 3715.65 | 1790.494 | 4.16083
2931 | 1 | 53 | 281412.57 | 7140.15 | 3745.485 | 1789.883 | 4.162966
2932 | 1 | 53 | 281472.42 | 7200 | 3775.232 | 1788.891 | 4.164797
2933 | 1 | 54 | 281472.47 | 0.05 | 0.01160576 | 792.0958 | 4.120851
2934 | 1 | 54 | 281532.47 | 60.05 | 13.22376 | 793.5454 | 4.107729
2935 | 1 | 54 | 281592.47 | 120.05 | 26.45464 | 794.1558 | 4.104982
2936 | 1 | 54 | 281652.47 | 180.05 | 39.69083 | 794.1558 | 4.104372
2937 | 1 | 54 | 281712.47 | 240.05 | 52.92865 | 794.2321 | 4.103761
2938 | 1 | 54 | 281772.47 | 300.05 | 66.16706 | 794.3847 | 4.104067
2939 | 1 | 54 | 281832.47 | 360.05 | 79.40525 | 794.2321 | 4.104067
2940 | 1 | 54 | 281892.47 | 420.05 | 92.64284 | 794.2321 | 4.104372
2941 | 1 | 54 | 281952.47 | 480.05 | 105.8796 | 794.0795 | 4.104677
2942 | 1 | 54 | 282012.47 | 540.05 | 119.1153 | 794.0795 | 4.104677
2943 | 1 | 54 | 282072.47 | 600.05 | 132.3498 | 794.0032 | 4.104982
2944 | 1 | 54 | 282132.47 | 660.05 | 145.583 | 794.0032 | 4.105898
2945 | 1 | 54 | 282192.47 | 720.05 | 158.8147 | 793.9269 | 4.106203
2946 | 1 | 54 | 282252.47 | 780.05 | 172.0447 | 793.698 | 4.106813
2947 | 1 | 54 | 282312.47 | 840.05 | 185.2728 | 793.5454 | 4.107424
2948 | 1 | 54 | 282372.47 | 900.05 | 198.4993 | 793.698 | 4.107729
2949 | 1 | 54 | 282432.47 | 960.05 | 211.724 | 793.3928 | 4.108339
2950 | 1 | 54 | 282492.47 | 1020.05 | 224.9472 | 793.2403 | 4.108949
2951 | 1 | 54 | 282552.47 | 1080.05 | 238.1682 | 793.2403 | 4.10956
2952 | 1 | 54 | 282612.47 | 1140.05 | 251.3865 | 792.9351 | 4.110475
2953 | 1 | 54 | 282672.47 | 1200.05 | 264.6023 | 792.8588 | 4.111086
2954 | 1 | 54 | 282732.47 | 1260.05 | 277.8162 | 792.8588 | 4.111391
2955 | 1 | 54 | 282792.47 | 1320.05 | 291.0278 | 792.7062 | 4.112612
2956 | 1 | 54 | 282852.47 | 1380.05 | 304.2371 | 792.4773 | 4.113222
2957 | 1 | 54 | 282912.47 | 1440.05 | 317.4438 | 792.401 | 4.114137
2958 | 1 | 54 | 282972.47 | 1500.05 | 330.6481 | 792.401 | 4.114748
2959 | 1 | 54 | 283032.47 | 1560.05 | 343.8502 | 792.0958 | 4.115358
2960 | 1 | 54 | 283092.47 | 1620.05 | 357.0499 | 791.9432 | 4.116579
2961 | 1 | 54 | 283152.47 | 1680.05 | 370.2468 | 791.6381 | 4.117494
2962 | 1 | 54 | 283212.47 | 1740.05 | 383.4402 | 791.4855 | 4.11841
2963 | 1 | 54 | 283272.47 | 1800.05 | 396.6307 | 791.4092 | 4.119326
2964 | 1 | 54 | 283332.47 | 1860.05 | 409.819 | 791.1803 | 4.119936
2965 | 1 | 54 | 283392.47 | 1920.05 | 423.0045 | 791.0277 | 4.120851
2966 | 1 | 54 | 283452.47 | 1980.05 | 436.1871 | 790.7225 | 4.121767
2967 | 1 | 54 | 283512.47 | 2040.05 | 449.3666 | 790.6462 | 4.122988
2968 | 1 | 54 | 283572.47 | 2100.05 | 462.5429 | 790.4936 | 4.123598
2969 | 1 | 54 | 283632.47 | 2160.05 | 475.7161 | 790.1884 | 4.125124
2970 | 1 | 54 | 283692.47 | 2220.05 | 488.8852 | 789.9596 | 4.12604
2971 | 1 | 54 | 283752.47 | 2280.05 | 502.0507 | 789.7307 | 4.126955
2972 | 1 | 54 | 283812.47 | 2340.05 | 515.2122 | 789.7307 | 4.128176
2973 | 1 | 54 | 283872.47 | 2400.05 | 528.3702 | 789.2729 | 4.129397
2974 | 1 | 54 | 283932.47 | 2460.05 | 541.5245 | 789.1203 | 4.130922
2975 | 1 | 54 | 283992.47 | 2520.05 | 554.6748 | 788.8151 | 4.131838
2976 | 1 | 54 | 284052.47 | 2580.05 | 567.8204 | 788.5863 | 4.133669
2977 | 1 | 54 | 284112.47 | 2640.05 | 580.9618 | 788.3574 | 4.13489
2978 | 1 | 54 | 284172.47 | 2700.05 | 594.0988 | 787.9759 | 4.136416
2979 | 1 | 54 | 284232.47 | 2760.05 | 607.2316 | 787.8996 | 4.137636
2980 | 1 | 54 | 284292.47 | 2820.05 | 620.3595 | 787.5181 | 4.138857
2981 | 1 | 54 | 284352.47 | 2880.05 | 633.4822 | 787.2129 | 4.140993
2982 | 1 | 54 | 284412.47 | 2940.05 | 646.5998 | 787.1366 | 4.142519
2983 | 1 | 54 | 284472.47 | 3000.05 | 659.7123 | 786.5263 | 4.144045
2984 | 1 | 54 | 284532.47 | 3060.05 | 672.8197 | 786.2211 | 4.145571
2985 | 1 | 54 | 284592.47 | 3120.05 | 685.9219 | 785.9159 | 4.147402
2986 | 1 | 54 | 284652.47 | 3180.05 | 699.018 | 785.6107 | 4.149233
2987 | 1 | 54 | 284712.47 | 3240.05 | 712.1086 | 785.3056 | 4.151064
2988 | 1 | 54 | 284772.47 | 3300.05 | 725.1933 | 785.0004 | 4.153201
2989 | 1 | 54 | 284832.47 | 3360.05 | 738.2715 | 784.5426 | 4.155337
2990 | 1 | 54 | 284892.47 | 3420.05 | 751.3427 | 783.9322 | 4.157473
2991 | 1 | 54 | 284952.47 | 3480.05 | 764.4072 | 783.856 | 4.159609
2992 | 1 | 54 | 285012.47 | 3540.05 | 777.465 | 783.3219 | 4.161746
2993 | 1 | 54 | 285072.47 | 3600.05 | 790.5149 | 782.7115 | 4.164492
2994 | 1 | 54 | 285132.47 | 3660.05 | 803.5576 | 782.2538 | 4.166934
2995 | 1 | 54 | 285192.47 | 3720.05 | 816.5926 | 781.7197 | 4.169375
2996 | 1 | 54 | 285252.47 | 3780.05 | 829.6192 | 781.2619 | 4.172122
2997 | 1 | 54 | 285312.47 | 3840.05 | 842.6373 | 780.7279 | 4.174563
2998 | 1 | 54 | 285372.47 | 3900.05 | 855.6472 | 780.4227 | 4.17731
2999 | 1 | 54 | 285432.47 | 3960.05 | 868.6476 | 779.6597 | 4.180362
3000 | 1 | 54 | 285492.47 | 4020.05 | 881.6391 | 779.1257 | 4.183413
3001 | 1 | 54 | 285552.47 | 4080.05 | 894.6204 | 778.439 | 4.18677
3002 | 1 | 54 | 285612.47 | 4140.05 | 907.5917 | 777.9812 | 4.189822
3003 | 1 | 54 | 285672.47 | 4200.05 | 920.5525 | 777.3709 | 4.193484
3004 | 1 | 54 | 285732.47 | 4260.05 | 933.5019 | 776.6842 | 4.197452
3005 | 1 | 54 | 285792.47 | 4320.05 | 946.3967 | 756.6949 | 4.199893
3006 | 1 | 54 | 285852.47 | 4380.05 | 958.4884 | 696.1166 | 4.199588
3007 | 1 | 54 | 285912.47 | 4440.05 | 969.6886 | 647.9744 | 4.199893
3008 | 1 | 54 | 285972.47 | 4500.05 | 980.1433 | 607.3091 | 4.200198
3009 | 1 | 54 | 286032.47 | 4560.05 | 989.9324 | 568.7037 | 4.199588
3010 | 1 | 54 | 286092.47 | 4620.05 | 999.1007 | 532.2347 | 4.199588
3011 | 1 | 54 | 286152.47 | 4680.05 | 1007.701 | 500.4959 | 4.199588
3012 | 1 | 54 | 286212.47 | 4740.05 | 1015.804 | 472.0378 | 4.199893
3013 | 1 | 54 | 286272.47 | 4800.05 | 1023.425 | 443.8849 | 4.199893
3014 | 1 | 54 | 286332.47 | 4860.05 | 1030.598 | 415.9609 | 4.199588
3015 | 1 | 54 | 286392.47 | 4920.05 | 1037.344 | 392.2332 | 4.199588
3016 | 1 | 54 | 286452.47 | 4980.05 | 1043.704 | 370.0313 | 4.199893
3017 | 1 | 54 | 286512.47 | 5040.05 | 1049.691 | 348.5924 | 4.199588
3018 | 1 | 54 | 286572.47 | 5100.05 | 1055.326 | 327.9164 | 4.199588
3019 | 1 | 54 | 286632.47 | 5160.05 | 1060.633 | 309.6818 | 4.199893
3020 | 1 | 54 | 286692.47 | 5220.05 | 1065.633 | 292.668 | 4.199893
3021 | 1 | 54 | 286752.47 | 5280.05 | 1070.343 | 274.5861 | 4.199893
3022 | 1 | 54 | 286812.47 | 5340.05 | 1074.793 | 260.2426 | 4.200198
3023 | 1 | 54 | 286872.47 | 5400.05 | 1078.989 | 242.9999 | 4.199588
3024 | 1 | 54 | 286932.47 | 5460.05 | 1082.938 | 230.6401 | 4.199588
3025 | 1 | 54 | 286992.47 | 5520.05 | 1086.668 | 217.2122 | 4.199893
3026 | 1 | 54 | 287052.47 | 5580.05 | 1090.2 | 206.2257 | 4.199893
3027 | 1 | 54 | 287112.47 | 5640.05 | 1093.534 | 194.1711 | 4.199893
3028 | 1 | 54 | 287172.47 | 5700.05 | 1096.682 | 184.1764 | 4.199893
3029 | 1 | 54 | 287232.47 | 5760.05 | 1099.663 | 173.8766 | 4.199893
3030 | 1 | 54 | 287292.47 | 5820.05 | 1102.498 | 164.8737 | 4.199588
3031 | 1 | 54 | 287352.47 | 5880.05 | 1105.178 | 156.5576 | 4.199893
3032 | 1 | 54 | 287412.47 | 5940.05 | 1107.709 | 148.6992 | 4.199588
3033 | 1 | 54 | 287472.47 | 6000.05 | 1110.119 | 140.7645 | 4.199588
3034 | 1 | 54 | 287532.47 | 6060.05 | 1112.407 | 133.135 | 4.199893
3035 | 1 | 54 | 287592.47 | 6120.05 | 1114.584 | 127.2602 | 4.199588
3036 | 1 | 54 | 287652.47 | 6180.05 | 1116.648 | 121.3855 | 4.199588
3037 | 1 | 54 | 287712.47 | 6240.05 | 1118.619 | 115.2056 | 4.199893
3038 | 1 | 54 | 287772.47 | 6300.05 | 1120.489 | 108.8731 | 4.199588
3039 | 1 | 54 | 287832.47 | 6360.05 | 1122.262 | 103.6851 | 4.199893
3040 | 1 | 54 | 287892.47 | 6420.05 | 1123.95 | 98.72587 | 4.200198
3041 | 1 | 54 | 287952.47 | 6480.05 | 1125.566 | 94.60594 | 4.199588
3042 | 1 | 54 | 288012.47 | 6540.05 | 1127.098 | 88.65492 | 4.199893
3043 | 1 | 54 | 288072.47 | 6600.05 | 1128.558 | 85.52682 | 4.199893
3044 | 1 | 54 | 288132.47 | 6660.05 | 1129.955 | 80.79652 | 4.199893
3045 | 1 | 54 | 288192.47 | 6720.05 | 1131.279 | 76.90547 | 4.199893
3046 | 1 | 54 | 288252.47 | 6780.05 | 1132.541 | 75.22698 | 4.199893
3047 | 1 | 54 | 288312.47 | 6840.05 | 1133.754 | 70.49668 | 4.199588
3048 | 1 | 54 | 288372.47 | 6900.05 | 1134.928 | 69.50484 | 4.199893
3049 | 1 | 54 | 288432.47 | 6960.05 | 1136.057 | 66.30045 | 4.199588
3050 | 1 | 54 | 288492.47 | 7020.05 | 1137.145 | 64.24048 | 4.199893
3051 | 1 | 54 | 288552.47 | 7080.05 | 1138.177 | 60.27314 | 4.199893
3052 | 1 | 54 | 288612.47 | 7140.05 | 1139.172 | 58.21317 | 4.199893
3053 | 1 | 54 | 288672.47 | 7200.05 | 1140.121 | 56.61097 | 4.199893
3054 | 1 | 54 | 288732.47 | 7260.05 | 1141.034 | 52.41474 | 4.199893
3055 | 1 | 54 | 288772.94 | 7300.52 | 1141.623 | 49.897 | 4.200198
3056 | 1 | 55 | 288772.95 | 0.01 | 0 | 0 | 4.198062
3057 | 1 | 55 | 290572.94 | 1800 | 0 | 0 | 4.188907
3058 | 1 | 56 | 290572.98 | 0.04 | 0.01483241 | -1255.36 | 4.135805
3059 | 1 | 56 | 290632.98 | 60.04 | 21.08297 | -1267.491 | 4.102235
3060 | 1 | 56 | 290692.98 | 120.04 | 42.24567 | -1271.992 | 4.088502
3061 | 1 | 56 | 290752.98 | 180.04 | 63.47347 | -1275.425 | 4.077211
3062 | 1 | 56 | 290812.98 | 240.04 | 84.75633 | -1278.477 | 4.066529
3063 | 1 | 56 | 290872.98 | 300.04 | 106.089 | -1281.224 | 4.058289
3064 | 1 | 56 | 290932.98 | 360.04 | 127.4668 | -1283.894 | 4.05005
3065 | 1 | 56 | 290992.98 | 420.04 | 148.8861 | -1286.336 | 4.04242
3066 | 1 | 56 | 291052.98 | 480.04 | 170.3436 | -1288.548 | 4.035401
3067 | 1 | 56 | 291112.98 | 540.04 | 191.836 | -1290.532 | 4.029297
3068 | 1 | 56 | 291172.98 | 600.04 | 213.3612 | -1292.21 | 4.023804
3069 | 1 | 56 | 291232.98 | 660.04 | 234.9167 | -1294.118 | 4.018006
3070 | 1 | 56 | 291292.98 | 720.04 | 256.5006 | -1295.796 | 4.012818
3071 | 1 | 56 | 291352.98 | 780.04 | 278.111 | -1297.322 | 4.007935
3072 | 1 | 56 | 291412.98 | 840.04 | 299.7464 | -1298.619 | 4.003662
3073 | 1 | 56 | 291472.94 | 900 | 321.3898 | -1299.992 | 3.999695
3074 | 1 | 57 | 291472.99 | 0.05 | 0.02610628 | -1760.967 | 3.979858
3075 | 1 | 57 | 291532.99 | 60.05 | 29.39049 | -1763.638 | 3.968872
3076 | 1 | 57 | 291592.99 | 120.05 | 58.80756 | -1766.232 | 3.963378
3077 | 1 | 57 | 291652.99 | 180.05 | 88.26118 | -1768.139 | 3.958801
3078 | 1 | 57 | 291712.99 | 240.05 | 117.7448 | -1769.741 | 3.955138
3079 | 1 | 57 | 291772.99 | 300.05 | 147.2556 | -1771.267 | 3.951781
3080 | 1 | 57 | 291832.99 | 360.05 | 176.7899 | -1772.641 | 3.94873
3081 | 1 | 57 | 291892.99 | 420.05 | 206.3447 | -1774.09 | 3.945678
3082 | 1 | 57 | 291952.99 | 480.05 | 235.9204 | -1775.006 | 3.943542
3083 | 1 | 57 | 292012.99 | 540.05 | 265.5126 | -1776.15 | 3.9411
3084 | 1 | 57 | 292072.99 | 600.05 | 295.1211 | -1777.218 | 3.938964
3085 | 1 | 57 | 292132.99 | 660.05 | 324.747 | -1777.981 | 3.937133
3086 | 1 | 57 | 292192.99 | 720.05 | 354.3881 | -1779.049 | 3.934691
3087 | 1 | 57 | 292252.99 | 780.05 | 384.044 | -1779.583 | 3.933165
3088 | 1 | 57 | 292312.99 | 840.05 | 413.7144 | -1780.728 | 3.930419
3089 | 1 | 57 | 292372.99 | 900.05 | 443.4013 | -1781.415 | 3.928893
3090 | 1 | 57 | 292432.99 | 960.05 | 473.1026 | -1782.33 | 3.927062
3091 | 1 | 57 | 292492.99 | 1020.05 | 502.8189 | -1783.398 | 3.924315
3092 | 1 | 57 | 292552.99 | 1080.05 | 532.5517 | -1784.619 | 3.922484
3093 | 1 | 57 | 292612.99 | 1140.05 | 562.301 | -1785.382 | 3.920043
3094 | 1 | 57 | 292672.99 | 1200.05 | 592.0669 | -1786.374 | 3.918517
3095 | 1 | 57 | 292732.99 | 1260.05 | 621.8487 | -1787.366 | 3.916381
3096 | 1 | 57 | 292792.99 | 1320.05 | 651.6493 | -1788.51 | 3.913634
3097 | 1 | 57 | 292852.99 | 1380.05 | 681.4667 | -1789.578 | 3.911498
3098 | 1 | 57 | 292912.99 | 1440.05 | 711.3021 | -1790.875 | 3.908751
3099 | 1 | 57 | 292972.99 | 1500.05 | 741.1574 | -1791.638 | 3.906615
3100 | 1 | 57 | 293032.99 | 1560.05 | 771.0324 | -1793.088 | 3.903868
3101 | 1 | 57 | 293092.99 | 1620.05 | 800.9269 | -1794.385 | 3.901122
3102 | 1 | 57 | 293152.99 | 1680.05 | 830.8443 | -1795.834 | 3.897765
3103 | 1 | 57 | 293212.99 | 1740.05 | 860.7827 | -1796.826 | 3.895628
3104 | 1 | 57 | 293272.99 | 1800.05 | 890.7452 | -1798.276 | 3.892271
3105 | 1 | 57 | 293332.99 | 1860.05 | 920.7317 | -1800.259 | 3.888609
3106 | 1 | 57 | 293392.99 | 1920.05 | 950.7425 | -1801.328 | 3.885863
3107 | 1 | 57 | 293452.99 | 1980.05 | 980.7809 | -1803.006 | 3.8822
3108 | 1 | 57 | 293512.99 | 2040.05 | 1010.846 | -1804.685 | 3.878538
3109 | 1 | 57 | 293572.99 | 2100.05 | 1040.939 | -1806.516 | 3.874876
3110 | 1 | 57 | 293632.99 | 2160.05 | 1071.059 | -1808.27 | 3.871214
3111 | 1 | 57 | 293692.99 | 2220.05 | 1101.209 | -1809.949 | 3.867552
3112 | 1 | 57 | 293752.99 | 2280.05 | 1131.387 | -1811.78 | 3.864195
3113 | 1 | 57 | 293812.99 | 2340.05 | 1161.595 | -1813.077 | 3.860533
3114 | 1 | 57 | 293872.99 | 2400.05 | 1191.831 | -1814.984 | 3.85626
3115 | 1 | 57 | 293932.99 | 2460.05 | 1222.099 | -1816.663 | 3.852598
3116 | 1 | 57 | 293992.99 | 2520.05 | 1252.396 | -1818.723 | 3.848631
3117 | 1 | 57 | 294052.99 | 2580.05 | 1282.724 | -1820.478 | 3.844663
3118 | 1 | 57 | 294112.99 | 2640.05 | 1313.083 | -1822.538 | 3.840696
3119 | 1 | 57 | 294172.99 | 2700.05 | 1343.475 | -1824.521 | 3.836728
3120 | 1 | 57 | 294232.99 | 2760.05 | 1373.897 | -1826.429 | 3.832761
3121 | 1 | 57 | 294292.99 | 2820.05 | 1404.351 | -1828.031 | 3.828794
3122 | 1 | 57 | 294352.99 | 2880.05 | 1434.835 | -1830.091 | 3.825132
3123 | 1 | 57 | 294412.99 | 2940.05 | 1465.35 | -1831.846 | 3.821164
3124 | 1 | 57 | 294472.99 | 3000.05 | 1495.895 | -1833.6 | 3.817502
3125 | 1 | 57 | 294532.99 | 3060.05 | 1526.471 | -1835.431 | 3.813535
3126 | 1 | 57 | 294592.99 | 3120.05 | 1557.076 | -1837.263 | 3.809567
3127 | 1 | 57 | 294652.99 | 3180.05 | 1587.711 | -1839.017 | 3.806516
3128 | 1 | 57 | 294712.99 | 3240.05 | 1618.374 | -1840.696 | 3.802853
3129 | 1 | 57 | 294772.99 | 3300.05 | 1649.065 | -1842.374 | 3.799802
3130 | 1 | 57 | 294832.99 | 3360.05 | 1679.781 | -1843.595 | 3.79675
3131 | 1 | 57 | 294892.99 | 3420.05 | 1710.523 | -1845.579 | 3.793088
3132 | 1 | 57 | 294952.99 | 3480.05 | 1741.29 | -1846.571 | 3.790646
3133 | 1 | 57 | 295012.99 | 3540.05 | 1772.08 | -1847.944 | 3.787289
3134 | 1 | 57 | 295072.99 | 3600.05 | 1802.895 | -1849.241 | 3.784848
3135 | 1 | 57 | 295132.99 | 3660.05 | 1833.732 | -1850.843 | 3.781796
3136 | 1 | 57 | 295192.99 | 3720.05 | 1864.59 | -1852.14 | 3.779049
3137 | 1 | 57 | 295252.99 | 3780.05 | 1895.472 | -1853.513 | 3.776303
3138 | 1 | 57 | 295312.99 | 3840.05 | 1926.373 | -1854.734 | 3.773861
3139 | 1 | 57 | 295372.99 | 3900.05 | 1957.299 | -1856.031 | 3.771115
3140 | 1 | 57 | 295432.99 | 3960.05 | 1988.246 | -1857.481 | 3.768673
3141 | 1 | 57 | 295492.99 | 4020.05 | 2019.213 | -1858.701 | 3.765927
3142 | 1 | 57 | 295552.99 | 4080.05 | 2050.203 | -1859.922 | 3.76318
3143 | 1 | 57 | 295612.99 | 4140.05 | 2081.215 | -1861.219 | 3.760739
3144 | 1 | 57 | 295672.99 | 4200.05 | 2112.246 | -1862.593 | 3.757992
3145 | 1 | 57 | 295732.99 | 4260.05 | 2143.301 | -1863.661 | 3.755856
3146 | 1 | 57 | 295792.99 | 4320.05 | 2174.373 | -1864.881 | 3.753109
3147 | 1 | 57 | 295852.99 | 4380.05 | 2205.466 | -1866.102 | 3.750973
3148 | 1 | 57 | 295912.99 | 4440.05 | 2236.581 | -1867.475 | 3.747921
3149 | 1 | 57 | 295972.99 | 4500.05 | 2267.717 | -1868.467 | 3.74609
3150 | 1 | 57 | 296032.99 | 4560.05 | 2298.872 | -1869.993 | 3.743038
3151 | 1 | 57 | 296092.99 | 4620.05 | 2330.05 | -1871.519 | 3.740291
3152 | 1 | 57 | 296152.99 | 4680.05 | 2361.25 | -1872.587 | 3.738155
3153 | 1 | 57 | 296212.99 | 4740.05 | 2392.47 | -1874.113 | 3.735103
3154 | 1 | 57 | 296272.99 | 4800.05 | 2423.714 | -1875.486 | 3.732662
3155 | 1 | 57 | 296332.99 | 4860.05 | 2454.98 | -1876.631 | 3.72961
3156 | 1 | 57 | 296392.99 | 4920.05 | 2486.269 | -1878.233 | 3.726558
3157 | 1 | 57 | 296452.99 | 4980.05 | 2517.584 | -1879.53 | 3.724117
3158 | 1 | 57 | 296512.99 | 5040.05 | 2548.922 | -1881.056 | 3.72137
3159 | 1 | 57 | 296572.99 | 5100.05 | 2580.285 | -1882.506 | 3.718318
3160 | 1 | 57 | 296632.99 | 5160.05 | 2611.674 | -1884.031 | 3.715267
3161 | 1 | 57 | 296692.99 | 5220.05 | 2643.087 | -1885.863 | 3.71191
3162 | 1 | 57 | 296752.99 | 5280.05 | 2674.528 | -1887.083 | 3.708858
3163 | 1 | 57 | 296812.99 | 5340.05 | 2705.994 | -1888.914 | 3.705806
3164 | 1 | 57 | 296872.99 | 5400.05 | 2737.489 | -1890.745 | 3.702449
3165 | 1 | 57 | 296932.99 | 5460.05 | 2769.01 | -1892.042 | 3.699397
3166 | 1 | 57 | 296992.99 | 5520.05 | 2800.56 | -1894.026 | 3.69543
3167 | 1 | 57 | 297052.99 | 5580.05 | 2832.139 | -1895.857 | 3.692073
3168 | 1 | 57 | 297112.99 | 5640.05 | 2863.749 | -1897.612 | 3.689021
3169 | 1 | 57 | 297172.99 | 5700.05 | 2895.392 | -1899.596 | 3.685054
3170 | 1 | 57 | 297232.99 | 5760.05 | 2927.067 | -1901.732 | 3.680781
3171 | 1 | 57 | 297292.99 | 5820.05 | 2958.779 | -1903.868 | 3.676814
3172 | 1 | 57 | 297352.99 | 5880.05 | 2990.527 | -1906.233 | 3.672236
3173 | 1 | 57 | 297412.99 | 5940.05 | 3022.315 | -1908.217 | 3.667659
3174 | 1 | 57 | 297472.99 | 6000.05 | 3054.143 | -1910.811 | 3.662776
3175 | 1 | 57 | 297532.99 | 6060.05 | 3086.012 | -1913.405 | 3.657893
3176 | 1 | 57 | 297592.99 | 6120.05 | 3117.926 | -1916.304 | 3.65301
3177 | 1 | 57 | 297652.99 | 6180.05 | 3149.888 | -1919.127 | 3.647211
3178 | 1 | 57 | 297712.99 | 6240.05 | 3181.9 | -1922.56 | 3.641108
3179 | 1 | 57 | 297772.99 | 6300.05 | 3213.968 | -1925.689 | 3.635004
3180 | 1 | 57 | 297832.99 | 6360.05 | 3246.092 | -1929.274 | 3.62829
3181 | 1 | 57 | 297892.99 | 6420.05 | 3278.276 | -1932.86 | 3.621271
3182 | 1 | 57 | 297952.99 | 6480.05 | 3310.526 | -1936.751 | 3.613947
3183 | 1 | 57 | 298012.99 | 6540.05 | 3342.843 | -1941.253 | 3.605707
3184 | 1 | 57 | 298072.99 | 6600.05 | 3375.234 | -1945.83 | 3.597467
3185 | 1 | 57 | 298132.99 | 6660.05 | 3407.702 | -1950.637 | 3.588312
3186 | 1 | 57 | 298192.99 | 6720.05 | 3440.252 | -1955.444 | 3.579461
3187 | 1 | 57 | 298252.99 | 6780.05 | 3472.888 | -1960.632 | 3.570001
3188 | 1 | 57 | 298312.99 | 6840.05 | 3505.614 | -1966.506 | 3.559625
3189 | 1 | 57 | 298372.99 | 6900.05 | 3538.433 | -1972 | 3.549554
3190 | 1 | 57 | 298432.99 | 6960.05 | 3571.348 | -1977.722 | 3.539178
3191 | 1 | 57 | 298492.99 | 7020.05 | 3604.36 | -1983.902 | 3.528496
3192 | 1 | 57 | 298552.99 | 7080.05 | 3637.472 | -1989.7 | 3.51812
3193 | 1 | 57 | 298612.99 | 7140.05 | 3670.685 | -1995.956 | 3.507134
3194 | 1 | 57 | 298672.99 | 7200.05 | 3703.998 | -2001.678 | 3.497063
3195 | 1 | 57 | 298732.99 | 7260.05 | 3737.409 | -2007.706 | 3.486687
3196 | 1 | 57 | 298792.99 | 7320.05 | 3770.922 | -2013.886 | 3.4757
3197 | 1 | 57 | 298852.99 | 7380.05 | 3804.535 | -2019.608 | 3.465629
3198 | 1 | 57 | 298912.99 | 7440.05 | 3838.248 | -2025.711 | 3.455558
3199 | 1 | 57 | 298972.99 | 7500.05 | 3872.059 | -2031.739 | 3.445487
3200 | 1 | 57 | 299032.99 | 7560.05 | 3905.968 | -2037.461 | 3.435721
3201 | 1 | 57 | 299092.99 | 7620.05 | 3939.972 | -2042.878 | 3.426261
3202 | 1 | 57 | 299152.99 | 7680.05 | 3974.068 | -2048.6 | 3.417105
3203 | 1 | 57 | 299212.99 | 7740.05 | 4008.253 | -2053.788 | 3.408255
3204 | 1 | 57 | 299272.99 | 7800.05 | 4042.523 | -2058.595 | 3.400015
3205 | 1 | 57 | 299332.99 | 7860.05 | 4076.873 | -2063.249 | 3.392386
3206 | 1 | 57 | 299392.99 | 7920.05 | 4111.303 | -2068.284 | 3.384451
3207 | 1 | 57 | 299452.99 | 7980.05 | 4145.812 | -2073.091 | 3.376822
3208 | 1 | 57 | 299512.99 | 8040.05 | 4180.401 | -2077.745 | 3.368887
3209 | 1 | 57 | 299572.99 | 8100.05 | 4215.075 | -2082.856 | 3.360647
3210 | 1 | 57 | 299632.99 | 8160.05 | 4249.839 | -2088.655 | 3.350881
3211 | 1 | 57 | 299692.99 | 8220.05 | 4284.702 | -2094.987 | 3.341115
3212 | 1 | 57 | 299752.99 | 8280.05 | 4319.672 | -2101.854 | 3.330739
3213 | 1 | 57 | 299812.99 | 8340.05 | 4354.764 | -2109.789 | 3.317922
3214 | 1 | 57 | 299872.99 | 8400.05 | 4389.998 | -2118.944 | 3.303273
3215 | 1 | 57 | 299932.99 | 8460.05 | 4425.401 | -2129.702 | 3.286793
3216 | 1 | 57 | 299992.99 | 8520.05 | 4461.008 | -2143.74 | 3.265431
3217 | 1 | 57 | 300052.99 | 8580.05 | 4496.875 | -2161.212 | 3.23888
3218 | 1 | 57 | 300112.99 | 8640.05 | 4533.075 | -2184.176 | 3.205005
3219 | 1 | 57 | 300172.99 | 8700.05 | 4569.717 | -2214.771 | 3.160449
3220 | 1 | 57 | 300232.99 | 8760.05 | 4606.956 | -2256.504 | 3.101854
3221 | 1 | 57 | 300292.99 | 8820.05 | 4645.055 | -2319.753 | 3.017319
3222 | 1 | 57 | 300302.96 | 8830.02 | 4651.498 | -2333.028 | 2.999924
3223 | 1 | 58 | 300302.97 | 0.01 | 0 | 0 | 3.125048
3224 | 1 | 58 | 302102.96 | 1800 | 0 | 0 | 3.315175
3225 | 1 | 59 | 302103.08 | 0.12 | 0.031441 | 1609.064 | 3.410391
3226 | 1 | 59 | 302163.08 | 60.12 | 26.46208 | 1574.655 | 3.480278
3227 | 1 | 59 | 302223.08 | 120.12 | 52.5682 | 1558.862 | 3.515068
3228 | 1 | 59 | 302283.08 | 180.12 | 78.44042 | 1546.12 | 3.54406
3229 | 1 | 59 | 302343.08 | 240.12 | 104.1187 | 1535.286 | 3.569085
3230 | 1 | 59 | 302403.08 | 300.12 | 129.6317 | 1526.436 | 3.589837
3231 | 1 | 59 | 302463.08 | 360.12 | 155.0118 | 1519.722 | 3.606012
3232 | 1 | 59 | 302523.08 | 420.12 | 180.3048 | 1515.679 | 3.615167
3233 | 1 | 59 | 302583.08 | 480.12 | 205.5507 | 1514 | 3.61944
3234 | 1 | 59 | 302643.08 | 540.12 | 230.7676 | 1512.245 | 3.623407
3235 | 1 | 59 | 302703.08 | 600.12 | 255.9606 | 1510.872 | 3.626764
3236 | 1 | 59 | 302763.08 | 660.12 | 281.1304 | 1509.422 | 3.630426
3237 | 1 | 59 | 302823.08 | 720.12 | 306.2763 | 1508.125 | 3.633478
3238 | 1 | 59 | 302883.08 | 780.12 | 331.3971 | 1506.447 | 3.637446
3239 | 1 | 59 | 302943.08 | 840.12 | 356.4918 | 1504.921 | 3.641108
3240 | 1 | 59 | 303003.08 | 900.12 | 381.5596 | 1503.166 | 3.64538
3241 | 1 | 59 | 303063.08 | 960.12 | 406.5992 | 1501.411 | 3.649653
3242 | 1 | 59 | 303123.08 | 1020.12 | 431.6093 | 1499.58 | 3.653925
3243 | 1 | 59 | 303183.08 | 1080.12 | 456.5894 | 1497.902 | 3.658198
3244 | 1 | 59 | 303243.08 | 1140.12 | 481.5376 | 1495.689 | 3.663081
3245 | 1 | 59 | 303303.08 | 1200.12 | 506.4524 | 1493.858 | 3.668269
3246 | 1 | 59 | 303363.08 | 1260.12 | 531.3317 | 1491.798 | 3.673152
3247 | 1 | 59 | 303423.08 | 1320.12 | 556.1733 | 1489.281 | 3.679255
3248 | 1 | 59 | 303483.08 | 1380.12 | 580.976 | 1486.992 | 3.685359
3249 | 1 | 59 | 303543.08 | 1440.12 | 605.739 | 1484.474 | 3.691157
3250 | 1 | 59 | 303603.08 | 1500.12 | 630.4614 | 1482.261 | 3.697261
3251 | 1 | 59 | 303663.08 | 1560.12 | 655.1428 | 1479.591 | 3.70367
3252 | 1 | 59 | 303723.08 | 1620.12 | 679.7821 | 1477.15 | 3.709773
3253 | 1 | 59 | 303783.08 | 1680.12 | 704.379 | 1474.403 | 3.716487
3254 | 1 | 59 | 303843.08 | 1740.12 | 728.9331 | 1472.038 | 3.722896
3255 | 1 | 59 | 303903.08 | 1800.12 | 753.4442 | 1469.444 | 3.729305
3256 | 1 | 59 | 303963.08 | 1860.12 | 777.9119 | 1466.621 | 3.735714
3257 | 1 | 59 | 304023.08 | 1920.12 | 802.3354 | 1464.103 | 3.743038
3258 | 1 | 59 | 304083.08 | 1980.12 | 826.7138 | 1461.28 | 3.749752
3259 | 1 | 59 | 304143.08 | 2040.12 | 851.0472 | 1458.61 | 3.756466
3260 | 1 | 59 | 304203.08 | 2100.12 | 875.3345 | 1455.94 | 3.764096
3261 | 1 | 59 | 304263.08 | 2160.12 | 899.5752 | 1452.811 | 3.771725
3262 | 1 | 59 | 304323.08 | 2220.12 | 923.7685 | 1450.217 | 3.778744
3263 | 1 | 59 | 304383.08 | 2280.12 | 947.9138 | 1447.547 | 3.786069
3264 | 1 | 59 | 304443.08 | 2340.12 | 972.0117 | 1444.572 | 3.793393
3265 | 1 | 59 | 304503.08 | 2400.12 | 996.0629 | 1441.749 | 3.801022
3266 | 1 | 59 | 304563.08 | 2460.12 | 1020.068 | 1438.926 | 3.808042
3267 | 1 | 59 | 304623.08 | 2520.12 | 1044.028 | 1436.408 | 3.814755
3268 | 1 | 59 | 304683.08 | 2580.12 | 1067.944 | 1433.738 | 3.82208
3269 | 1 | 59 | 304743.08 | 2640.12 | 1091.818 | 1430.991 | 3.829404
3270 | 1 | 59 | 304803.08 | 2700.12 | 1115.65 | 1428.779 | 3.835203
3271 | 1 | 59 | 304863.08 | 2760.12 | 1139.441 | 1426.49 | 3.841917
3272 | 1 | 59 | 304923.08 | 2820.12 | 1163.193 | 1424.048 | 3.848325
3273 | 1 | 59 | 304983.08 | 2880.12 | 1186.908 | 1421.836 | 3.853819
3274 | 1 | 59 | 305043.08 | 2940.12 | 1210.586 | 1419.394 | 3.859617
3275 | 1 | 59 | 305103.08 | 3000.12 | 1234.23 | 1417.639 | 3.865415
3276 | 1 | 59 | 305163.08 | 3060.12 | 1257.843 | 1415.808 | 3.870603
3277 | 1 | 59 | 305223.08 | 3120.12 | 1281.424 | 1414.054 | 3.875181
3278 | 1 | 59 | 305283.08 | 3180.12 | 1304.976 | 1412.451 | 3.879759
3279 | 1 | 59 | 305343.08 | 3240.12 | 1328.502 | 1410.544 | 3.884337
3280 | 1 | 59 | 305403.08 | 3300.12 | 1352.001 | 1409.094 | 3.888609
3281 | 1 | 59 | 305463.08 | 3360.12 | 1375.476 | 1407.645 | 3.892576
3282 | 1 | 59 | 305523.08 | 3420.12 | 1398.928 | 1406.577 | 3.895933
3283 | 1 | 59 | 305583.08 | 3480.12 | 1422.36 | 1405.28 | 3.899596
3284 | 1 | 59 | 305643.08 | 3540.12 | 1445.769 | 1404.059 | 3.902647
3285 | 1 | 59 | 305703.08 | 3600.12 | 1469.16 | 1403.067 | 3.906004
3286 | 1 | 59 | 305763.08 | 3660.12 | 1492.531 | 1401.541 | 3.909667
3287 | 1 | 59 | 305823.08 | 3720.12 | 1515.885 | 1400.778 | 3.912108
3288 | 1 | 59 | 305883.08 | 3780.12 | 1539.221 | 1399.863 | 3.914244
3289 | 1 | 59 | 305943.08 | 3840.12 | 1562.541 | 1398.718 | 3.917601
3290 | 1 | 59 | 306003.08 | 3900.12 | 1585.845 | 1398.032 | 3.920043
3291 | 1 | 59 | 306063.08 | 3960.12 | 1609.135 | 1396.811 | 3.923095
3292 | 1 | 59 | 306123.08 | 4020.12 | 1632.409 | 1395.895 | 3.925231
3293 | 1 | 59 | 306183.08 | 4080.12 | 1655.67 | 1395.132 | 3.927367
3294 | 1 | 59 | 306243.08 | 4140.12 | 1678.917 | 1394.369 | 3.930114
3295 | 1 | 59 | 306303.08 | 4200.12 | 1702.15 | 1393.606 | 3.93225
3296 | 1 | 59 | 306363.08 | 4260.12 | 1725.371 | 1392.92 | 3.934081
3297 | 1 | 59 | 306423.08 | 4320.12 | 1748.578 | 1392.004 | 3.936522
3298 | 1 | 59 | 306483.08 | 4380.12 | 1771.773 | 1391.318 | 3.938354
3299 | 1 | 59 | 306543.08 | 4440.12 | 1794.955 | 1390.402 | 3.9411
3300 | 1 | 59 | 306603.08 | 4500.12 | 1818.125 | 1389.868 | 3.943236
3301 | 1 | 59 | 306663.08 | 4560.12 | 1841.283 | 1389.029 | 3.945068
3302 | 1 | 59 | 306723.08 | 4620.12 | 1864.429 | 1388.418 | 3.946899
3303 | 1 | 59 | 306783.08 | 4680.12 | 1887.562 | 1387.35 | 3.949035
3304 | 1 | 59 | 306843.08 | 4740.12 | 1910.685 | 1386.969 | 3.950561
3305 | 1 | 59 | 306903.08 | 4800.12 | 1933.795 | 1386.206 | 3.953002
3306 | 1 | 59 | 306963.08 | 4860.12 | 1956.894 | 1385.443 | 3.955138
3307 | 1 | 59 | 307023.08 | 4920.12 | 1979.981 | 1384.985 | 3.956664
3308 | 1 | 59 | 307083.08 | 4980.12 | 2003.058 | 1384.451 | 3.958495
3309 | 1 | 59 | 307143.08 | 5040.12 | 2026.122 | 1383.459 | 3.960937
3310 | 1 | 59 | 307203.08 | 5100.12 | 2049.175 | 1382.925 | 3.962463
3311 | 1 | 59 | 307263.08 | 5160.12 | 2072.218 | 1382.391 | 3.964294
3312 | 1 | 59 | 307323.08 | 5220.12 | 2095.249 | 1381.628 | 3.966125
3313 | 1 | 59 | 307383.08 | 5280.12 | 2118.268 | 1380.636 | 3.968566
3314 | 1 | 59 | 307443.08 | 5340.12 | 2141.276 | 1380.026 | 3.970397
3315 | 1 | 59 | 307503.08 | 5400.12 | 2164.273 | 1379.416 | 3.972229
3316 | 1 | 59 | 307563.08 | 5460.12 | 2187.261 | 1379.034 | 3.973754
3317 | 1 | 59 | 307623.08 | 5520.12 | 2210.236 | 1378.119 | 3.976196
3318 | 1 | 59 | 307683.08 | 5580.12 | 2233.2 | 1377.508 | 3.978027
3319 | 1 | 59 | 307743.08 | 5640.12 | 2256.153 | 1376.669 | 3.980163
3320 | 1 | 59 | 307803.08 | 5700.12 | 2279.094 | 1376.364 | 3.981994
3321 | 1 | 59 | 307863.08 | 5760.12 | 2302.024 | 1375.372 | 3.984131
3322 | 1 | 59 | 307923.08 | 5820.12 | 2324.941 | 1374.914 | 3.985657
3323 | 1 | 59 | 307983.08 | 5880.12 | 2347.848 | 1373.922 | 3.988098
3324 | 1 | 59 | 308043.08 | 5940.12 | 2370.742 | 1373.236 | 3.990845
3325 | 1 | 59 | 308103.08 | 6000.12 | 2393.622 | 1372.473 | 3.992676
3326 | 1 | 59 | 308163.08 | 6060.12 | 2416.491 | 1371.786 | 3.994812
3327 | 1 | 59 | 308223.08 | 6120.12 | 2439.346 | 1370.947 | 3.997253
3328 | 1 | 59 | 308283.08 | 6180.12 | 2462.188 | 1369.955 | 3.99939
3329 | 1 | 59 | 308343.08 | 6240.12 | 2485.017 | 1369.345 | 4.001831
3330 | 1 | 59 | 308403.08 | 6300.12 | 2507.834 | 1368.658 | 4.003662
3331 | 1 | 59 | 308463.08 | 6360.12 | 2530.637 | 1367.742 | 4.006409
3332 | 1 | 59 | 308523.08 | 6420.12 | 2553.425 | 1366.979 | 4.00885
3333 | 1 | 59 | 308583.08 | 6480.12 | 2576.201 | 1366.064 | 4.011292
3334 | 1 | 59 | 308643.08 | 6540.12 | 2598.963 | 1365.377 | 4.013733
3335 | 1 | 59 | 308703.08 | 6600.12 | 2621.711 | 1364.538 | 4.015869
3336 | 1 | 59 | 308763.08 | 6660.12 | 2644.446 | 1363.699 | 4.018006
3337 | 1 | 59 | 308823.08 | 6720.12 | 2667.167 | 1362.783 | 4.021057
3338 | 1 | 59 | 308883.08 | 6780.12 | 2689.873 | 1361.944 | 4.023499
3339 | 1 | 59 | 308943.08 | 6840.12 | 2712.566 | 1360.952 | 4.02594
3340 | 1 | 59 | 309003.08 | 6900.12 | 2735.245 | 1360.342 | 4.028382
3341 | 1 | 59 | 309063.08 | 6960.12 | 2757.91 | 1359.426 | 4.030823
3342 | 1 | 59 | 309123.08 | 7020.12 | 2780.56 | 1358.816 | 4.032959
3343 | 1 | 59 | 309183.08 | 7080.12 | 2803.196 | 1357.977 | 4.035706
3344 | 1 | 59 | 309243.08 | 7140.12 | 2825.817 | 1356.756 | 4.038453
3345 | 1 | 59 | 309303.08 | 7200.12 | 2848.425 | 1356.146 | 4.041199
3346 | 1 | 59 | 309363.08 | 7260.12 | 2871.017 | 1354.925 | 4.044251
3347 | 1 | 59 | 309423.08 | 7320.12 | 2893.594 | 1354.162 | 4.046998
3348 | 1 | 59 | 309483.08 | 7380.12 | 2916.156 | 1353.246 | 4.049439
3349 | 1 | 59 | 309543.08 | 7440.12 | 2938.702 | 1352.102 | 4.052186
3350 | 1 | 59 | 309603.08 | 7500.12 | 2961.232 | 1351.186 | 4.055238
3351 | 1 | 59 | 309663.08 | 7560.12 | 2983.745 | 1350.271 | 4.058595
3352 | 1 | 59 | 309723.08 | 7620.12 | 3006.242 | 1349.355 | 4.061036
3353 | 1 | 59 | 309783.08 | 7680.12 | 3028.722 | 1348.363 | 4.063783
3354 | 1 | 59 | 309843.08 | 7740.12 | 3051.185 | 1347.295 | 4.067445
3355 | 1 | 59 | 309903.08 | 7800.12 | 3073.629 | 1346.151 | 4.070802
3356 | 1 | 59 | 309963.08 | 7860.12 | 3096.056 | 1345.159 | 4.073854
3357 | 1 | 59 | 310023.08 | 7920.12 | 3118.465 | 1344.091 | 4.077211
3358 | 1 | 59 | 310083.08 | 7980.12 | 3140.857 | 1342.87 | 4.080568
3359 | 1 | 59 | 310143.08 | 8040.12 | 3163.231 | 1341.878 | 4.083619
3360 | 1 | 59 | 310203.08 | 8100.12 | 3185.589 | 1340.963 | 4.086671
3361 | 1 | 59 | 310263.08 | 8160.12 | 3207.929 | 1339.742 | 4.089723
3362 | 1 | 59 | 310323.08 | 8220.12 | 3230.254 | 1338.903 | 4.092164
3363 | 1 | 59 | 310383.08 | 8280.12 | 3252.564 | 1338.293 | 4.094911
3364 | 1 | 59 | 310443.08 | 8340.12 | 3274.858 | 1336.995 | 4.098268
3365 | 1 | 59 | 310503.08 | 8400.12 | 3297.138 | 1336.538 | 4.100404
3366 | 1 | 59 | 310563.08 | 8460.12 | 3319.405 | 1335.622 | 4.103151
3367 | 1 | 59 | 310623.08 | 8520.12 | 3341.659 | 1334.859 | 4.104982
3368 | 1 | 59 | 310683.08 | 8580.12 | 3363.901 | 1334.249 | 4.107118
3369 | 1 | 59 | 310743.08 | 8640.12 | 3386.133 | 1333.562 | 4.108949
3370 | 1 | 59 | 310803.08 | 8700.12 | 3408.354 | 1332.57 | 4.111391
3371 | 1 | 59 | 310863.08 | 8760.12 | 3430.565 | 1332.494 | 4.112917
3372 | 1 | 59 | 310923.08 | 8820.12 | 3452.766 | 1331.807 | 4.114748
3373 | 1 | 59 | 310983.08 | 8880.12 | 3474.961 | 1331.502 | 4.115358
3374 | 1 | 59 | 311043.08 | 8940.12 | 3497.148 | 1330.968 | 4.117189
3375 | 1 | 59 | 311103.08 | 9000.12 | 3519.326 | 1330.51 | 4.11841
3376 | 1 | 59 | 311163.08 | 9060.12 | 3541.496 | 1329.976 | 4.119936
3377 | 1 | 59 | 311223.08 | 9120.12 | 3563.661 | 1329.824 | 4.120851
3378 | 1 | 59 | 311283.08 | 9180.12 | 3585.819 | 1329.29 | 4.122072
3379 | 1 | 59 | 311343.08 | 9240.12 | 3607.972 | 1328.985 | 4.123293
3380 | 1 | 59 | 311403.08 | 9300.12 | 3630.118 | 1328.374 | 4.124819
3381 | 1 | 59 | 311463.08 | 9360.12 | 3652.259 | 1328.298 | 4.125734
3382 | 1 | 59 | 311523.08 | 9420.12 | 3674.393 | 1327.916 | 4.12665
3383 | 1 | 59 | 311583.08 | 9480.12 | 3696.522 | 1327.459 | 4.127565
3384 | 1 | 59 | 311643.08 | 9540.12 | 3718.646 | 1327.23 | 4.128481
3385 | 1 | 59 | 311703.08 | 9600.12 | 3740.765 | 1326.925 | 4.129702
3386 | 1 | 59 | 311763.08 | 9660.12 | 3762.878 | 1326.619 | 4.130617
3387 | 1 | 59 | 311823.08 | 9720.12 | 3784.987 | 1326.085 | 4.131533
3388 | 1 | 59 | 311883.08 | 9780.12 | 3807.091 | 1326.085 | 4.132448
3389 | 1 | 59 | 311943.08 | 9840.12 | 3829.188 | 1325.628 | 4.133974
3390 | 1 | 59 | 312003.08 | 9900.12 | 3851.279 | 1325.322 | 4.134585
3391 | 1 | 59 | 312063.08 | 9960.12 | 3873.365 | 1325.017 | 4.1355
3392 | 1 | 59 | 312123.08 | 10020.12 | 3895.445 | 1324.636 | 4.137026
3393 | 1 | 59 | 312183.08 | 10080.12 | 3917.52 | 1324.178 | 4.137942
3394 | 1 | 59 | 312243.08 | 10140.12 | 3939.587 | 1323.873 | 4.139162
3395 | 1 | 59 | 312303.08 | 10200.12 | 3961.649 | 1323.491 | 4.140383
3396 | 1 | 59 | 312363.08 | 10260.12 | 3983.703 | 1322.881 | 4.141604
3397 | 1 | 59 | 312423.08 | 10320.12 | 4005.75 | 1322.499 | 4.143435
3398 | 1 | 59 | 312483.08 | 10380.12 | 4027.791 | 1322.347 | 4.144045
3399 | 1 | 59 | 312543.08 | 10440.12 | 4049.825 | 1321.813 | 4.145876
3400 | 1 | 59 | 312603.08 | 10500.12 | 4071.852 | 1321.431 | 4.146792
3401 | 1 | 59 | 312663.08 | 10560.12 | 4093.871 | 1320.821 | 4.148623
3402 | 1 | 59 | 312723.08 | 10620.12 | 4115.882 | 1320.439 | 4.149844
3403 | 1 | 59 | 312783.08 | 10680.12 | 4137.885 | 1319.982 | 4.151369
3404 | 1 | 59 | 312843.08 | 10740.12 | 4159.88 | 1319.371 | 4.153201
3405 | 1 | 59 | 312903.08 | 10800.12 | 4181.866 | 1318.914 | 4.154726
3406 | 1 | 59 | 312963.08 | 10860.12 | 4203.843 | 1318.303 | 4.157168
3407 | 1 | 59 | 313023.08 | 10920.12 | 4225.809 | 1317.769 | 4.158389
3408 | 1 | 59 | 313083.08 | 10980.12 | 4247.765 | 1317.159 | 4.16083
3409 | 1 | 59 | 313143.08 | 11040.12 | 4269.712 | 1316.243 | 4.162966
3410 | 1 | 59 | 313203.08 | 11100.12 | 4291.645 | 1315.557 | 4.164797
3411 | 1 | 59 | 313263.08 | 11160.12 | 4313.567 | 1315.023 | 4.167239
3412 | 1 | 59 | 313323.08 | 11220.12 | 4335.477 | 1314.336 | 4.16907
3413 | 1 | 59 | 313383.08 | 11280.12 | 4357.374 | 1313.497 | 4.172122
3414 | 1 | 59 | 313443.08 | 11340.12 | 4379.257 | 1312.81 | 4.174563
3415 | 1 | 59 | 313503.08 | 11400.12 | 4401.127 | 1311.589 | 4.17792
3416 | 1 | 59 | 313563.08 | 11460.12 | 4422.982 | 1310.903 | 4.180362
3417 | 1 | 59 | 313623.08 | 11520.12 | 4444.823 | 1309.987 | 4.183108
3418 | 1 | 59 | 313683.08 | 11580.12 | 4466.647 | 1308.69 | 4.186465
3419 | 1 | 59 | 313743.08 | 11640.12 | 4488.455 | 1308.08 | 4.189517
3420 | 1 | 59 | 313803.08 | 11700.12 | 4510.246 | 1306.783 | 4.192569
3421 | 1 | 59 | 313863.08 | 11760.12 | 4532.018 | 1305.943 | 4.196536
3422 | 1 | 59 | 313923.08 | 11820.12 | 4553.764 | 1296.788 | 4.199588
3423 | 1 | 59 | 313983.08 | 11880.12 | 4574.776 | 1229.191 | 4.199893
3424 | 1 | 59 | 314043.08 | 11940.12 | 4594.774 | 1171.511 | 4.200198
3425 | 1 | 59 | 314102.96 | 12000 | 4613.81 | 1117.113 | 4.199893
3426 | 1 | 60 | 314103.01 | 0.05 | 0.01117066 | 761.6541 | 4.184024
3427 | 1 | 60 | 314163.01 | 60.05 | 12.68834 | 760.8911 | 4.178836
3428 | 1 | 60 | 314223.01 | 120.05 | 25.3703 | 760.8911 | 4.178836
3429 | 1 | 60 | 314283.01 | 180.05 | 38.05105 | 760.8148 | 4.179446
3430 | 1 | 60 | 314343.01 | 240.05 | 50.72863 | 760.5859 | 4.180667
3431 | 1 | 60 | 314403.01 | 300.05 | 63.40135 | 760.1282 | 4.182803
3432 | 1 | 60 | 314463.01 | 360.05 | 76.06823 | 759.7467 | 4.185245
3433 | 1 | 60 | 314523.01 | 420.05 | 88.72797 | 759.4415 | 4.187076
3434 | 1 | 60 | 314583.01 | 480.05 | 101.3806 | 758.9075 | 4.189517
3435 | 1 | 60 | 314643.01 | 540.05 | 114.0255 | 758.4497 | 4.192569
3436 | 1 | 60 | 314703.01 | 600.05 | 126.6613 | 757.9156 | 4.195621
3437 | 1 | 60 | 314763.01 | 660.05 | 139.2884 | 757.229 | 4.198062
3438 | 1 | 60 | 314823.01 | 720.05 | 151.7602 | 725.8717 | 4.199588
3439 | 1 | 60 | 314883.01 | 780.05 | 163.4371 | 678.2635 | 4.199588
3440 | 1 | 60 | 314943.01 | 840.05 | 174.3956 | 637.6745 | 4.199893
3441 | 1 | 60 | 315003.01 | 900.05 | 184.7193 | 601.4343 | 4.200198
3442 | 1 | 60 | 315063.01 | 960.05 | 194.4641 | 567.6356 | 4.199893
3443 | 1 | 60 | 315123.01 | 1020.05 | 203.6742 | 535.9731 | 4.199893
3444 | 1 | 60 | 315183.01 | 1080.05 | 212.37 | 507.3625 | 4.199893
3445 | 1 | 60 | 315243.01 | 1140.05 | 220.5971 | 479.3622 | 4.199893
3446 | 1 | 60 | 315303.01 | 1200.05 | 228.3734 | 453.193 | 4.200198
3447 | 1 | 60 | 315363.01 | 1260.05 | 235.7218 | 429.0074 | 4.199893
3448 | 1 | 60 | 315423.01 | 1320.05 | 242.6614 | 404.2878 | 4.199588
3449 | 1 | 60 | 315483.01 | 1380.05 | 249.2274 | 383.154 | 4.199588
3450 | 1 | 60 | 315543.01 | 1440.05 | 255.434 | 361.5625 | 4.199893
3451 | 1 | 60 | 315603.01 | 1500.05 | 261.309 | 343.2517 | 4.199588
3452 | 1 | 60 | 315663.01 | 1560.05 | 266.873 | 325.1698 | 4.199893
3453 | 1 | 60 | 315723.01 | 1620.05 | 272.1301 | 307.1641 | 4.199893
3454 | 1 | 60 | 315783.01 | 1680.05 | 277.1073 | 290.7607 | 4.199893
3455 | 1 | 60 | 315843.01 | 1740.05 | 281.8247 | 277.0275 | 4.199588
3456 | 1 | 60 | 315903.01 | 1800.05 | 286.2903 | 260.7767 | 4.199588
3457 | 1 | 60 | 315963.01 | 1860.05 | 290.5226 | 247.2724 | 4.199588
3458 | 1 | 60 | 316023.01 | 1920.05 | 294.5353 | 234.7601 | 4.199588
3459 | 1 | 60 | 316083.01 | 1980.05 | 298.3398 | 222.1714 | 4.199893
3460 | 1 | 60 | 316143.01 | 2040.05 | 301.9598 | 212.253 | 4.199588
3461 | 1 | 60 | 316203.01 | 2100.05 | 305.3873 | 199.0539 | 4.200198
3462 | 1 | 60 | 316263.01 | 2160.05 | 308.6268 | 189.8222 | 4.199893
3463 | 1 | 60 | 316323.01 | 2220.05 | 311.7053 | 178.7594 | 4.199893
3464 | 1 | 60 | 316383.01 | 2280.05 | 314.618 | 169.9855 | 4.199893
3465 | 1 | 60 | 316443.01 | 2340.05 | 317.381 | 161.2879 | 4.199893
3466 | 1 | 60 | 316503.01 | 2400.05 | 319.9975 | 153.3532 | 4.199588
3467 | 1 | 60 | 316563.01 | 2460.05 | 322.4781 | 144.8844 | 4.199893
3468 | 1 | 60 | 316623.01 | 2520.05 | 324.8393 | 138.8571 | 4.199893
3469 | 1 | 60 | 316683.01 | 2580.05 | 327.0812 | 130.8461 | 4.199893
3470 | 1 | 60 | 316743.01 | 2640.05 | 329.2212 | 124.6662 | 4.199283
3471 | 1 | 60 | 316803.01 | 2700.05 | 331.2597 | 120.2411 | 4.199588
3472 | 1 | 60 | 316863.01 | 2760.05 | 333.2369 | 115.1293 | 4.199893
3473 | 1 | 60 | 316923.01 | 2820.05 | 335.11 | 109.2546 | 4.199893
3474 | 1 | 60 | 316983.01 | 2880.05 | 336.8896 | 104.2954 | 4.199893
3475 | 1 | 60 | 317043.01 | 2940.05 | 338.5807 | 98.2681 | 4.199893
3476 | 1 | 60 | 317103.01 | 3000.05 | 340.1904 | 95.52148 | 4.199588
3477 | 1 | 60 | 317163.01 | 3060.05 | 341.7335 | 89.72305 | 4.199893
3478 | 1 | 60 | 317223.01 | 3120.05 | 343.2189 | 87.28161 | 4.199893
3479 | 1 | 60 | 317283.01 | 3180.05 | 344.6406 | 81.94095 | 4.199893
3480 | 1 | 60 | 317343.01 | 3240.05 | 345.9929 | 78.73655 | 4.199588
3481 | 1 | 60 | 317403.01 | 3300.05 | 347.2958 | 76.29511 | 4.199588
3482 | 1 | 60 | 317463.01 | 3360.05 | 348.5419 | 74.00626 | 4.199893
3483 | 1 | 60 | 317523.01 | 3420.05 | 349.7433 | 69.50484 | 4.199893
3484 | 1 | 60 | 317583.01 | 3480.05 | 350.8824 | 66.45304 | 4.199588
3485 | 1 | 60 | 317643.01 | 3540.05 | 351.9767 | 64.46937 | 4.199588
3486 | 1 | 60 | 317703.01 | 3600.05 | 353.0303 | 61.03609 | 4.199893
3487 | 1 | 60 | 317763.01 | 3660.05 | 354.0458 | 60.27314 | 4.200198
3488 | 1 | 60 | 317823.01 | 3720.05 | 355.0124 | 57.37392 | 4.199588
3489 | 1 | 60 | 317883.01 | 3780.05 | 355.9514 | 54.93248 | 4.199893
3490 | 1 | 60 | 317943.01 | 3840.05 | 356.8592 | 52.18585 | 4.199588
3491 | 1 | 60 | 317980.67 | 3877.71 | 357.4085 | 49.9733 | 4.200198
3492 | 1 | 61 | 317980.68 | 0.01 | 0 | 0 | 4.197452
3493 | 1 | 61 | 319780.67 | 1800 | 0 | 0 | 4.188907
3494 | 1 | 62 | 319780.72 | 0.05 | 0.03868798 | -2602.35 | 4.075074
3495 | 1 | 62 | 319840.72 | 60.05 | 43.85774 | -2642.786 | 4.010986
3496 | 1 | 62 | 319900.72 | 120.05 | 88.04855 | -2659.037 | 3.986267
3497 | 1 | 62 | 319960.72 | 180.05 | 132.4671 | -2671.015 | 3.968566
3498 | 1 | 62 | 320020.72 | 240.05 | 177.0674 | -2680.705 | 3.953918
3499 | 1 | 62 | 320080.72 | 300.05 | 221.8208 | -2689.326 | 3.941711
3500 | 1 | 62 | 320140.72 | 360.05 | 266.7048 | -2696.88 | 3.930419
3501 | 1 | 62 | 320200.72 | 420.05 | 311.7026 | -2703.059 | 3.921263
3502 | 1 | 62 | 320260.72 | 480.05 | 356.7988 | -2708.553 | 3.913634
3503 | 1 | 62 | 320320.72 | 540.05 | 401.9791 | -2713.207 | 3.90692
3504 | 1 | 62 | 320380.72 | 600.05 | 447.2331 | -2717.25 | 3.900816
3505 | 1 | 62 | 320440.72 | 660.05 | 492.5522 | -2720.836 | 3.895933
3506 | 1 | 62 | 320500.72 | 720.05 | 537.9288 | -2724.193 | 3.891051
3507 | 1 | 62 | 320560.72 | 780.05 | 583.3578 | -2727.016 | 3.886778
3508 | 1 | 62 | 320620.72 | 840.05 | 628.8377 | -2730.144 | 3.882506
3509 | 1 | 62 | 320680.72 | 900.05 | 674.3632 | -2733.12 | 3.878538
3510 | 1 | 62 | 320740.72 | 960.05 | 719.9356 | -2735.714 | 3.874571
3511 | 1 | 62 | 320800.72 | 1020.05 | 765.552 | -2738.46 | 3.870603
3512 | 1 | 62 | 320860.72 | 1080.05 | 811.2155 | -2741.131 | 3.866941
3513 | 1 | 62 | 320920.72 | 1140.05 | 856.924 | -2743.725 | 3.863279
3514 | 1 | 62 | 320980.72 | 1200.05 | 902.6824 | -2747.082 | 3.858701
3515 | 1 | 62 | 321040.72 | 1260.05 | 948.491 | -2749.981 | 3.854124
3516 | 1 | 62 | 321100.72 | 1320.05 | 994.3531 | -2753.491 | 3.849851
3517 | 1 | 62 | 321160.72 | 1380.05 | 1040.271 | -2756.847 | 3.845274
3518 | 1 | 62 | 321220.72 | 1440.05 | 1086.246 | -2760.662 | 3.839475
3519 | 1 | 62 | 321280.72 | 1500.05 | 1132.282 | -2763.943 | 3.835203
3520 | 1 | 62 | 321340.72 | 1560.05 | 1178.382 | -2767.834 | 3.829404
3521 | 1 | 62 | 321400.72 | 1620.05 | 1224.547 | -2771.954 | 3.823911
3522 | 1 | 62 | 321460.72 | 1680.05 | 1270.777 | -2775.921 | 3.818723
3523 | 1 | 62 | 321520.72 | 1740.05 | 1317.077 | -2780.041 | 3.812924
3524 | 1 | 62 | 321580.72 | 1800.05 | 1363.447 | -2783.932 | 3.807431
3525 | 1 | 62 | 321640.72 | 1860.05 | 1409.887 | -2788.739 | 3.801022
3526 | 1 | 62 | 321700.72 | 1920.05 | 1456.4 | -2793.011 | 3.794919
3527 | 1 | 62 | 321760.72 | 1980.05 | 1502.986 | -2797.131 | 3.789425
3528 | 1 | 62 | 321820.72 | 2040.05 | 1549.645 | -2801.556 | 3.783322
3529 | 1 | 62 | 321880.72 | 2100.05 | 1596.377 | -2806.058 | 3.777218
3530 | 1 | 62 | 321940.72 | 2160.05 | 1643.181 | -2810.254 | 3.771725
3531 | 1 | 62 | 322000.72 | 2220.05 | 1690.058 | -2814.984 | 3.765621
3532 | 1 | 62 | 322060.72 | 2280.05 | 1737.007 | -2819.181 | 3.760128
3533 | 1 | 62 | 322120.72 | 2340.05 | 1784.026 | -2823.148 | 3.754635
3534 | 1 | 62 | 322180.72 | 2400.05 | 1831.111 | -2827.115 | 3.749142
3535 | 1 | 62 | 322240.72 | 2460.05 | 1878.26 | -2830.854 | 3.744564
3536 | 1 | 62 | 322300.72 | 2520.05 | 1925.474 | -2834.363 | 3.739376
3537 | 1 | 62 | 322360.72 | 2580.05 | 1972.747 | -2838.331 | 3.734188
3538 | 1 | 62 | 322420.72 | 2640.05 | 2020.08 | -2841.764 | 3.73022
3539 | 1 | 62 | 322480.72 | 2700.05 | 2067.47 | -2845.197 | 3.725643
3540 | 1 | 62 | 322540.72 | 2760.05 | 2114.917 | -2848.783 | 3.721065
3541 | 1 | 62 | 322600.72 | 2820.05 | 2162.42 | -2851.911 | 3.716793
3542 | 1 | 62 | 322660.72 | 2880.05 | 2209.977 | -2854.658 | 3.712825
3543 | 1 | 62 | 322720.72 | 2940.05 | 2257.59 | -2858.244 | 3.708553
3544 | 1 | 62 | 322780.72 | 3000.05 | 2305.257 | -2861.83 | 3.703975
3545 | 1 | 62 | 322840.72 | 3060.05 | 2352.98 | -2865.11 | 3.699397
3546 | 1 | 62 | 322900.72 | 3120.05 | 2400.761 | -2868.544 | 3.695125
3547 | 1 | 62 | 322960.72 | 3180.05 | 2448.599 | -2871.901 | 3.690852
3548 | 1 | 62 | 323020.72 | 3240.05 | 2496.496 | -2875.715 | 3.685969
3549 | 1 | 62 | 323080.72 | 3300.05 | 2544.45 | -2879.225 | 3.681392
3550 | 1 | 62 | 323140.72 | 3360.05 | 2592.465 | -2882.506 | 3.677424
3551 | 1 | 62 | 323200.72 | 3420.05 | 2640.539 | -2886.091 | 3.672847
3552 | 1 | 62 | 323260.72 | 3480.05 | 2688.674 | -2890.288 | 3.667659
3553 | 1 | 62 | 323320.72 | 3540.05 | 2736.871 | -2893.645 | 3.663081
3554 | 1 | 62 | 323380.72 | 3600.05 | 2785.13 | -2897.459 | 3.658198
3555 | 1 | 62 | 323440.72 | 3660.05 | 2833.451 | -2901.198 | 3.653315
3556 | 1 | 62 | 323500.72 | 3720.05 | 2881.84 | -2905.547 | 3.648127
3557 | 1 | 62 | 323560.72 | 3780.05 | 2930.298 | -2909.514 | 3.642939
3558 | 1 | 62 | 323620.72 | 3840.05 | 2978.831 | -2914.015 | 3.637446
3559 | 1 | 62 | 323680.72 | 3900.05 | 3027.441 | -2918.746 | 3.631647
3560 | 1 | 62 | 323740.72 | 3960.05 | 3076.133 | -2924.239 | 3.624933
3561 | 1 | 62 | 323800.72 | 4020.05 | 3124.912 | -2929.503 | 3.618219
3562 | 1 | 62 | 323860.72 | 4080.05 | 3173.784 | -2935.302 | 3.611505
3563 | 1 | 62 | 323920.72 | 4140.05 | 3222.754 | -2941.253 | 3.603571
3564 | 1 | 62 | 323980.72 | 4200.05 | 3271.828 | -2947.89 | 3.595941
3565 | 1 | 62 | 324040.72 | 4260.05 | 3321.013 | -2954.452 | 3.587701
3566 | 1 | 62 | 324100.72 | 4320.05 | 3370.315 | -2961.776 | 3.578851
3567 | 1 | 62 | 324160.72 | 4380.05 | 3419.744 | -2969.558 | 3.569696
3568 | 1 | 62 | 324220.72 | 4440.05 | 3469.307 | -2978.256 | 3.559014
3569 | 1 | 62 | 324280.72 | 4500.05 | 3519.014 | -2986.801 | 3.548638
3570 | 1 | 62 | 324340.72 | 4560.05 | 3568.872 | -2996.49 | 3.537346
3571 | 1 | 62 | 324400.72 | 4620.05 | 3618.894 | -3006.256 | 3.525444
3572 | 1 | 62 | 324460.72 | 4680.05 | 3669.092 | -3017.395 | 3.512932
3573 | 1 | 62 | 324520.72 | 4740.05 | 3719.477 | -3029.068 | 3.499199
3574 | 1 | 62 | 324580.72 | 4800.05 | 3770.055 | -3040.894 | 3.485466
3575 | 1 | 62 | 324640.72 | 4860.05 | 3820.84 | -3053.254 | 3.471427
3576 | 1 | 62 | 324700.72 | 4920.05 | 3871.842 | -3066.529 | 3.456779
3577 | 1 | 62 | 324760.72 | 4980.05 | 3923.064 | -3079.881 | 3.44152
3578 | 1 | 62 | 324820.72 | 5040.05 | 3974.512 | -3093.69 | 3.426261
3579 | 1 | 62 | 324880.72 | 5100.05 | 4026.188 | -3107.042 | 3.411307
3580 | 1 | 62 | 324940.72 | 5160.05 | 4078.09 | -3120.699 | 3.396658
3581 | 1 | 62 | 325000.72 | 5220.05 | 4130.216 | -3133.822 | 3.38201
3582 | 1 | 62 | 325060.72 | 5280.05 | 4182.562 | -3147.402 | 3.367666
3583 | 1 | 62 | 325120.72 | 5340.05 | 4235.124 | -3160.449 | 3.353933
3584 | 1 | 62 | 325180.72 | 5400.05 | 4287.9 | -3173.037 | 3.340505
3585 | 1 | 62 | 325240.72 | 5460.05 | 4340.89 | -3185.931 | 3.327077
3586 | 1 | 62 | 325300.72 | 5520.05 | 4394.098 | -3198.978 | 3.313344
3587 | 1 | 62 | 325360.72 | 5580.05 | 4447.534 | -3213.474 | 3.29839
3588 | 1 | 62 | 325420.72 | 5640.05 | 4501.216 | -3228.809 | 3.282826
3589 | 1 | 62 | 325480.72 | 5700.05 | 4555.168 | -3245.594 | 3.265736
3590 | 1 | 62 | 325540.72 | 5760.05 | 4609.426 | -3265.812 | 3.245594
3591 | 1 | 62 | 325600.72 | 5820.05 | 4664.05 | -3290.074 | 3.22179
3592 | 1 | 62 | 325660.72 | 5880.05 | 4719.131 | -3321.279 | 3.191577
3593 | 1 | 62 | 325720.72 | 5940.05 | 4774.807 | -3361.715 | 3.152819
3594 | 1 | 62 | 325780.72 | 6000.05 | 4831.294 | -3420.615 | 3.098802
3595 | 1 | 62 | 325840.72 | 6060.05 | 4888.994 | -3511.101 | 3.01854
3596 | 1 | 62 | 325851.35 | 6070.68 | 4899.393 | -3533.074 | 2.999924
3597 | 1 | 63 | 325851.36 | 0.01 | 0 | 0 | 3.185168
3598 | 1 | 63 | 327651.35 | 1800 | 0 | 0 | 3.402457
3599 | 1 | 64 | 327651.49 | 0.14 | 0.04162322084 | 2116.503 | 3.52636
3600 | 1 | 64 | 327711.49 | 60.14 | 34.80649 | 2071.489 | 3.596246
3601 | 1 | 64 | 327771.49 | 120.14 | 69.17011 | 2053.559 | 3.62829
3602 | 1 | 64 | 327831.49 | 180.14 | 103.2945 | 2043.107 | 3.646601
3603 | 1 | 64 | 327891.49 | 240.14 | 137.3024 | 2038.376 | 3.654841
3604 | 1 | 64 | 327951.49 | 300.14 | 171.2547 | 2035.706 | 3.659419
3605 | 1 | 64 | 328011.49 | 360.14 | 205.1648 | 2033.036 | 3.663691
3606 | 1 | 64 | 328071.49 | 420.14 | 239.0319 | 2030.671 | 3.668269
3607 | 1 | 64 | 328131.49 | 480.14 | 272.8527 | 2027.619 | 3.673762
3608 | 1 | 64 | 328191.49 | 540.14 | 306.6235 | 2024.643 | 3.679561
3609 | 1 | 64 | 328251.49 | 600.14 | 340.3421 | 2021.592 | 3.685359
3610 | 1 | 64 | 328311.49 | 660.14 | 374.0068 | 2018.235 | 3.691157
3611 | 1 | 64 | 328371.49 | 720.14 | 407.6146 | 2014.878 | 3.697566
3612 | 1 | 64 | 328431.49 | 780.14 | 441.1626 | 2010.681 | 3.704891
3613 | 1 | 64 | 328491.49 | 840.14 | 474.646 | 2007.095 | 3.71191
3614 | 1 | 64 | 328551.49 | 900.14 | 508.0616 | 2002.976 | 3.719539
3615 | 1 | 64 | 328611.49 | 960.14 | 541.406 | 1998.245 | 3.728084
3616 | 1 | 64 | 328671.49 | 1020.14 | 574.6772 | 1993.896 | 3.736324
3617 | 1 | 64 | 328731.49 | 1080.14 | 607.8728 | 1989.471 | 3.744564
3618 | 1 | 64 | 328791.49 | 1140.14 | 640.9919 | 1984.97 | 3.753109
3619 | 1 | 64 | 328851.49 | 1200.14 | 674.0341 | 1980.316 | 3.761959
3620 | 1 | 64 | 328911.49 | 1260.14 | 706.9981 | 1975.586 | 3.77142
3621 | 1 | 64 | 328971.49 | 1320.14 | 739.8829 | 1970.779 | 3.78027
3622 | 1 | 64 | 329031.49 | 1380.14 | 772.6889 | 1966.049 | 3.789425
3623 | 1 | 64 | 329091.49 | 1440.14 | 805.4143 | 1961.013 | 3.798581
3624 | 1 | 64 | 329151.49 | 1500.14 | 838.0584 | 1956.054 | 3.808347
3625 | 1 | 64 | 329211.49 | 1560.14 | 870.621 | 1951.171 | 3.818112
3626 | 1 | 64 | 329271.49 | 1620.14 | 903.1036 | 1946.746 | 3.826963
3627 | 1 | 64 | 329331.49 | 1680.14 | 935.5075 | 1941.939 | 3.836423
3628 | 1 | 64 | 329391.49 | 1740.14 | 967.8336 | 1937.362 | 3.845274
3629 | 1 | 64 | 329451.49 | 1800.14 | 1000.083 | 1932.784 | 3.854734
3630 | 1 | 64 | 329511.49 | 1860.14 | 1032.26 | 1928.359 | 3.863279
3631 | 1 | 64 | 329571.49 | 1920.14 | 1064.366 | 1924.315 | 3.871519
3632 | 1 | 64 | 329631.49 | 1980.14 | 1096.403 | 1920.272 | 3.879454
3633 | 1 | 64 | 329691.49 | 2040.14 | 1128.377 | 1916.686 | 3.886778
3634 | 1 | 64 | 329751.49 | 2100.14 | 1160.289 | 1912.718 | 3.894408
3635 | 1 | 64 | 329811.49 | 2160.14 | 1192.145 | 1909.743 | 3.901122
3636 | 1 | 64 | 329871.49 | 2220.14 | 1223.947 | 1906.233 | 3.907836
3637 | 1 | 64 | 329931.49 | 2280.14 | 1255.699 | 1903.868 | 3.913024
3638 | 1 | 64 | 329991.49 | 2340.14 | 1287.405 | 1900.969 | 3.918822
3639 | 1 | 64 | 330051.49 | 2400.14 | 1319.069 | 1898.451 | 3.92401
3640 | 1 | 64 | 330111.49 | 2460.14 | 1350.693 | 1896.468 | 3.928283
3641 | 1 | 64 | 330171.49 | 2520.14 | 1382.279 | 1893.95 | 3.933165
3642 | 1 | 64 | 330231.49 | 2580.14 | 1413.831 | 1892.042 | 3.937743
3643 | 1 | 64 | 330291.49 | 2640.14 | 1445.348 | 1889.906 | 3.941711
3644 | 1 | 64 | 330351.49 | 2700.14 | 1476.835 | 1888.075 | 3.945373
3645 | 1 | 64 | 330411.49 | 2760.14 | 1508.29 | 1886.549 | 3.949035
3646 | 1 | 64 | 330471.49 | 2820.14 | 1539.717 | 1884.489 | 3.952697
3647 | 1 | 64 | 330531.49 | 2880.14 | 1571.115 | 1882.811 | 3.956054
3648 | 1 | 64 | 330591.49 | 2940.14 | 1602.488 | 1881.437 | 3.959716
3649 | 1 | 64 | 330651.49 | 3000.14 | 1633.835 | 1880.14 | 3.962463
3650 | 1 | 64 | 330711.49 | 3060.14 | 1665.158 | 1878.614 | 3.965515
3651 | 1 | 64 | 330771.49 | 3120.14 | 1696.457 | 1877.089 | 3.968872
3652 | 1 | 64 | 330831.49 | 3180.14 | 1727.732 | 1876.02 | 3.971313
3653 | 1 | 64 | 330891.49 | 3240.14 | 1758.985 | 1874.495 | 3.974365
3654 | 1 | 64 | 330951.49 | 3300.14 | 1790.214 | 1873.121 | 3.977111
3655 | 1 | 64 | 331011.49 | 3360.14 | 1821.423 | 1871.672 | 3.980163
3656 | 1 | 64 | 331071.49 | 3420.14 | 1852.609 | 1870.375 | 3.98291
3657 | 1 | 64 | 331131.49 | 3480.14 | 1883.773 | 1869.078 | 3.985657
3658 | 1 | 64 | 331191.49 | 3540.14 | 1914.916 | 1868.009 | 3.988403
3659 | 1 | 64 | 331251.49 | 3600.14 | 1946.037 | 1866.56 | 3.99115
3660 | 1 | 64 | 331311.49 | 3660.14 | 1977.135 | 1865.187 | 3.993591
3661 | 1 | 64 | 331371.49 | 3720.14 | 2008.213 | 1864.118 | 3.996338
3662 | 1 | 64 | 331431.49 | 3780.14 | 2039.268 | 1863.127 | 3.999084
3663 | 1 | 64 | 331491.49 | 3840.14 | 2070.304 | 1861.753 | 4.001831
3664 | 1 | 64 | 331551.49 | 3900.14 | 2101.32 | 1859.998 | 4.004883
3665 | 1 | 64 | 331611.49 | 3960.14 | 2132.313 | 1858.854 | 4.007935
3666 | 1 | 64 | 331671.49 | 4020.14 | 2163.287 | 1857.71 | 4.010071
3667 | 1 | 64 | 331731.49 | 4080.14 | 2194.24 | 1856.718 | 4.012512
3668 | 1 | 64 | 331791.49 | 4140.14 | 2225.172 | 1855.116 | 4.015564
3669 | 1 | 64 | 331851.49 | 4200.14 | 2256.083 | 1854.047 | 4.0177
3670 | 1 | 64 | 331911.49 | 4260.14 | 2286.974 | 1852.903 | 4.021057
3671 | 1 | 64 | 331971.49 | 4320.14 | 2317.842 | 1851.453 | 4.023499
3672 | 1 | 64 | 332031.49 | 4380.14 | 2348.689 | 1850.156 | 4.026551
3673 | 1 | 64 | 332091.49 | 4440.14 | 2379.512 | 1848.936 | 4.029603
3674 | 1 | 64 | 332151.49 | 4500.14 | 2410.313 | 1847.333 | 4.032349
3675 | 1 | 64 | 332211.49 | 4560.14 | 2441.092 | 1846.113 | 4.035401
3676 | 1 | 64 | 332271.49 | 4620.14 | 2471.848 | 1844.511 | 4.038758
3677 | 1 | 64 | 332331.49 | 4680.14 | 2502.581 | 1843.29 | 4.041505
3678 | 1 | 64 | 332391.49 | 4740.14 | 2533.291 | 1842.069 | 4.044251
3679 | 1 | 64 | 332451.49 | 4800.14 | 2563.977 | 1840.467 | 4.047608
3680 | 1 | 64 | 332511.49 | 4860.14 | 2594.64 | 1838.788 | 4.050965
3681 | 1 | 64 | 332571.49 | 4920.14 | 2625.279 | 1837.72 | 4.054017
3682 | 1 | 64 | 332631.49 | 4980.14 | 2655.894 | 1835.966 | 4.057679
3683 | 1 | 64 | 332691.49 | 5040.14 | 2686.484 | 1834.592 | 4.060426
3684 | 1 | 64 | 332751.49 | 5100.14 | 2717.05 | 1833.066 | 4.063783
3685 | 1 | 64 | 332811.49 | 5160.14 | 2747.589 | 1831.464 | 4.06775
3686 | 1 | 64 | 332871.49 | 5220.14 | 2778.101 | 1829.862 | 4.071412
3687 | 1 | 64 | 332931.49 | 5280.14 | 2808.583 | 1828.031 | 4.07538
3688 | 1 | 64 | 332991.49 | 5340.14 | 2839.039 | 1826.581 | 4.078737
3689 | 1 | 64 | 333051.49 | 5400.14 | 2869.464 | 1824.598 | 4.083009
3690 | 1 | 64 | 333111.49 | 5460.14 | 2899.86 | 1822.995 | 4.086976
3691 | 1 | 64 | 333171.49 | 5520.14 | 2930.225 | 1821.164 | 4.090944
3692 | 1 | 64 | 333231.49 | 5580.14 | 2960.562 | 1819.409 | 4.094911
3693 | 1 | 64 | 333291.49 | 5640.14 | 2990.867 | 1817.807 | 4.098573
3694 | 1 | 64 | 333351.49 | 5700.14 | 3021.144 | 1815.671 | 4.103151
3695 | 1 | 64 | 333411.49 | 5760.14 | 3051.39 | 1813.84 | 4.107118
3696 | 1 | 64 | 333471.49 | 5820.14 | 3081.608 | 1812.39 | 4.110475
3697 | 1 | 64 | 333531.49 | 5880.14 | 3111.798 | 1810.559 | 4.114748
3698 | 1 | 64 | 333591.49 | 5940.14 | 3141.96 | 1808.728 | 4.11841
3699 | 1 | 64 | 333651.49 | 6000.14 | 3172.094 | 1807.202 | 4.122072
3700 | 1 | 64 | 333711.49 | 6060.14 | 3202.203 | 1805.6 | 4.125734
3701 | 1 | 64 | 333771.49 | 6120.14 | 3232.286 | 1804.303 | 4.128786
3702 | 1 | 64 | 333831.49 | 6180.14 | 3262.346 | 1802.853 | 4.132143
3703 | 1 | 64 | 333891.49 | 6240.14 | 3292.382 | 1801.328 | 4.1355
3704 | 1 | 64 | 333951.49 | 6300.14 | 3322.398 | 1800.412 | 4.137942
3705 | 1 | 64 | 334011.49 | 6360.14 | 3352.394 | 1799.42 | 4.140383
3706 | 1 | 64 | 334071.49 | 6420.14 | 3382.372 | 1798.276 | 4.142824
3707 | 1 | 64 | 334131.49 | 6480.14 | 3412.334 | 1797.36 | 4.145266
3708 | 1 | 64 | 334191.49 | 6540.14 | 3442.281 | 1796.445 | 4.146792
3709 | 1 | 64 | 334251.49 | 6600.14 | 3472.214 | 1795.605 | 4.148623
3710 | 1 | 64 | 334311.49 | 6660.14 | 3502.135 | 1794.69 | 4.150454
3711 | 1 | 64 | 334371.49 | 6720.14 | 3532.043 | 1794.232 | 4.152285
3712 | 1 | 64 | 334431.49 | 6780.14 | 3561.94 | 1793.393 | 4.153811
3713 | 1 | 64 | 334491.49 | 6840.14 | 3591.825 | 1792.706 | 4.155032
3714 | 1 | 64 | 334551.49 | 6900.14 | 3621.697 | 1792.096 | 4.157168
3715 | 1 | 64 | 334611.49 | 6960.14 | 3651.558 | 1791.18 | 4.158694
3716 | 1 | 64 | 334671.49 | 7020.14 | 3681.407 | 1790.494 | 4.160525
3717 | 1 | 64 | 334731.49 | 7080.14 | 3711.244 | 1789.883 | 4.162051
3718 | 1 | 64 | 334791.49 | 7140.14 | 3741.067 | 1789.12 | 4.164187
3719 | 1 | 64 | 334851.35 | 7200 | 3770.808 | 1788.357 | 4.165713
3720 | 1 | 65 | 334851.4 | 0.05 | 0.01160321 | 792.0195 | 4.123598
3721 | 1 | 65 | 334911.4 | 60.05 | 13.2198 | 793.3165 | 4.108949
3722 | 1 | 65 | 334971.4 | 120.05 | 26.4472 | 793.8506 | 4.105898
3723 | 1 | 65 | 335031.4 | 180.05 | 39.68036 | 794.0032 | 4.105592
3724 | 1 | 65 | 335091.4 | 240.05 | 52.91563 | 794.3084 | 4.104677
3725 | 1 | 65 | 335151.4 | 300.05 | 66.1515 | 794.2321 | 4.104982
3726 | 1 | 65 | 335211.4 | 360.05 | 79.38716 | 794.0795 | 4.104677
3727 | 1 | 65 | 335271.4 | 420.05 | 92.6222 | 794.0032 | 4.105287
3728 | 1 | 65 | 335331.4 | 480.05 | 105.8564 | 793.8506 | 4.105592
3729 | 1 | 65 | 335391.4 | 540.05 | 119.0894 | 794.0795 | 4.105592
3730 | 1 | 65 | 335451.4 | 600.05 | 132.3214 | 793.9269 | 4.105898
3731 | 1 | 65 | 335511.4 | 660.05 | 145.5515 | 793.698 | 4.107118
3732 | 1 | 65 | 335571.4 | 720.05 | 158.78 | 793.698 | 4.107118
3733 | 1 | 65 | 335631.4 | 780.05 | 172.0069 | 793.4691 | 4.107729
3734 | 1 | 65 | 335691.4 | 840.05 | 185.2321 | 793.698 | 4.108339
3735 | 1 | 65 | 335751.4 | 900.05 | 198.4556 | 793.3928 | 4.108644
3736 | 1 | 65 | 335811.4 | 960.05 | 211.677 | 793.2403 | 4.10956
3737 | 1 | 65 | 335871.4 | 1020.05 | 224.8959 | 793.0877 | 4.11017
3738 | 1 | 65 | 335931.4 | 1080.05 | 238.1122 | 792.9351 | 4.111086
3739 | 1 | 65 | 335991.4 | 1140.05 | 251.3268 | 792.7062 | 4.111696
3740 | 1 | 65 | 336051.4 | 1200.05 | 264.5391 | 792.7825 | 4.112001
3741 | 1 | 65 | 336111.4 | 1260.05 | 277.7494 | 792.4773 | 4.112917
3742 | 1 | 65 | 336171.4 | 1320.05 | 290.9572 | 792.5536 | 4.113832
3743 | 1 | 65 | 336231.4 | 1380.05 | 304.1629 | 792.401 | 4.114443
3744 | 1 | 65 | 336291.4 | 1440.05 | 317.3663 | 792.0958 | 4.115053
3745 | 1 | 65 | 336351.4 | 1500.05 | 330.5677 | 792.1721 | 4.115663
3746 | 1 | 65 | 336411.4 | 1560.05 | 343.7666 | 791.9432 | 4.117189
3747 | 1 | 65 | 336471.4 | 1620.05 | 356.9621 | 791.6381 | 4.118105
3748 | 1 | 65 | 336531.4 | 1680.05 | 370.1544 | 791.4855 | 4.118715
3749 | 1 | 65 | 336591.4 | 1740.05 | 383.344 | 791.2566 | 4.119631
3750 | 1 | 65 | 336651.4 | 1800.05 | 396.5308 | 791.1803 | 4.120241
3751 | 1 | 65 | 336711.4 | 1860.05 | 409.7148 | 790.7988 | 4.121462
3752 | 1 | 65 | 336771.4 | 1920.05 | 422.8955 | 790.7225 | 4.122072
3753 | 1 | 65 | 336831.4 | 1980.05 | 436.0732 | 790.5699 | 4.123293
3754 | 1 | 65 | 336891.4 | 2040.05 | 449.2479 | 790.341 | 4.124514
3755 | 1 | 65 | 336951.4 | 2100.05 | 462.419 | 790.0359 | 4.125734
3756 | 1 | 65 | 337011.4 | 2160.05 | 475.5865 | 789.8833 | 4.126345
3757 | 1 | 65 | 337071.4 | 2220.05 | 488.7504 | 789.6544 | 4.127565
3758 | 1 | 65 | 337131.4 | 2280.05 | 501.9108 | 789.5018 | 4.128786
3759 | 1 | 65 | 337191.4 | 2340.05 | 515.0677 | 789.3492 | 4.130007
3760 | 1 | 65 | 337251.4 | 2400.05 | 528.2207 | 788.9677 | 4.130922
3761 | 1 | 65 | 337311.4 | 2460.05 | 541.3695 | 788.8151 | 4.132448
3762 | 1 | 65 | 337371.4 | 2520.05 | 554.5134 | 788.6625 | 4.133974
3763 | 1 | 65 | 337431.4 | 2580.05 | 567.653 | 788.2811 | 4.1355
3764 | 1 | 65 | 337491.4 | 2640.05 | 580.7882 | 787.9759 | 4.136416
3765 | 1 | 65 | 337551.4 | 2700.05 | 593.9189 | 787.747 | 4.138552
3766 | 1 | 65 | 337611.4 | 2760.05 | 607.0449 | 787.2892 | 4.140078
3767 | 1 | 65 | 337671.4 | 2820.05 | 620.1656 | 787.2129 | 4.141299
3768 | 1 | 65 | 337731.4 | 2880.05 | 633.2815 | 786.6789 | 4.14313
3769 | 1 | 65 | 337791.4 | 2940.05 | 646.3921 | 786.45 | 4.144656
3770 | 1 | 65 | 337851.4 | 3000.05 | 659.4978 | 786.2974 | 4.146181
3771 | 1 | 65 | 337911.4 | 3060.05 | 672.5983 | 785.8396 | 4.148013
3772 | 1 | 65 | 337971.4 | 3120.05 | 685.6928 | 785.5344 | 4.150149
3773 | 1 | 65 | 338031.4 | 3180.05 | 698.7818 | 785.3819 | 4.151675
3774 | 1 | 65 | 338091.4 | 3240.05 | 711.8644 | 784.6189 | 4.153506
3775 | 1 | 65 | 338151.4 | 3300.05 | 724.9406 | 784.2374 | 4.156252
3776 | 1 | 65 | 338211.4 | 3360.05 | 738.0096 | 784.1611 | 4.158083
3777 | 1 | 65 | 338271.4 | 3420.05 | 751.0716 | 783.5508 | 4.16022
3778 | 1 | 65 | 338331.4 | 3480.05 | 764.1269 | 782.9404 | 4.162661
3779 | 1 | 65 | 338391.4 | 3540.05 | 777.1738 | 782.5589 | 4.165103
3780 | 1 | 65 | 338451.4 | 3600.05 | 790.2133 | 782.1775 | 4.167849
3781 | 1 | 65 | 338511.4 | 3660.05 | 803.2447 | 781.6434 | 4.170901
3782 | 1 | 65 | 338571.4 | 3720.05 | 816.2674 | 781.1856 | 4.173342
3783 | 1 | 65 | 338631.4 | 3780.05 | 829.2817 | 780.5753 | 4.176089
3784 | 1 | 65 | 338691.4 | 3840.05 | 842.287 | 780.0412 | 4.179141
3785 | 1 | 65 | 338751.4 | 3900.05 | 855.2829 | 779.4308 | 4.181888
3786 | 1 | 65 | 338811.4 | 3960.05 | 868.2695 | 778.9731 | 4.185245
3787 | 1 | 65 | 338871.4 | 4020.05 | 881.2457 | 778.2101 | 4.188296
3788 | 1 | 65 | 338931.4 | 4080.05 | 894.2121 | 777.6761 | 4.191348
3789 | 1 | 65 | 338991.4 | 4140.05 | 907.1673 | 776.9894 | 4.195315
3790 | 1 | 65 | 339051.4 | 4200.05 | 920.1114 | 776.4553 | 4.198978
3791 | 1 | 65 | 339111.4 | 4260.05 | 932.7198 | 725.5665 | 4.199893
3792 | 1 | 65 | 339171.4 | 4320.05 | 944.363 | 672.7703 | 4.199893
3793 | 1 | 65 | 339231.4 | 4380.05 | 955.2027 | 628.5191 | 4.200198
3794 | 1 | 65 | 339291.4 | 4440.05 | 965.3344 | 588.159 | 4.199588
3795 | 1 | 65 | 339351.4 | 4500.05 | 974.8334 | 551.6899 | 4.199893
3796 | 1 | 65 | 339411.4 | 4560.05 | 983.7534 | 519.7986 | 4.199588
3797 | 1 | 65 | 339471.4 | 4620.05 | 992.1504 | 487.5257 | 4.199588
3798 | 1 | 65 | 339531.4 | 4680.05 | 1000.058 | 459.7543 | 4.199893
3799 | 1 | 65 | 339591.4 | 4740.05 | 1007.519 | 434.8058 | 4.199588
3800 | 1 | 65 | 339651.4 | 4800.05 | 1014.554 | 409.781 | 4.199893
3801 | 1 | 65 | 339711.4 | 4860.05 | 1021.199 | 387.9606 | 4.199588
3802 | 1 | 65 | 339771.4 | 4920.05 | 1027.474 | 365.5299 | 4.199588
3803 | 1 | 65 | 339831.4 | 4980.05 | 1033.396 | 345.0828 | 4.199893
3804 | 1 | 65 | 339891.4 | 5040.05 | 1038.97 | 326.2379 | 4.200198
3805 | 1 | 65 | 339951.4 | 5100.05 | 1044.243 | 305.1041 | 4.199893
3806 | 1 | 65 | 340011.4 | 5160.05 | 1049.208 | 290.5318 | 4.199588
3807 | 1 | 65 | 340071.4 | 5220.05 | 1053.909 | 275.0439 | 4.199588
3808 | 1 | 65 | 340131.4 | 5280.05 | 1058.362 | 260.09 | 4.199893
3809 | 1 | 65 | 340191.4 | 5340.05 | 1062.577 | 245.5177 | 4.200198
3810 | 1 | 65 | 340251.4 | 5400.05 | 1066.56 | 232.7001 | 4.199588
3811 | 1 | 65 | 340311.4 | 5460.05 | 1070.323 | 219.8062 | 4.199588
3812 | 1 | 65 | 340371.4 | 5520.05 | 1073.889 | 208.5908 | 4.199893
3813 | 1 | 65 | 340431.4 | 5580.05 | 1077.27 | 196.994 | 4.199588
3814 | 1 | 65 | 340491.4 | 5640.05 | 1080.487 | 188.4489 | 4.199893
3815 | 1 | 65 | 340551.4 | 5700.05 | 1083.533 | 178.4543 | 4.199588
3816 | 1 | 65 | 340611.4 | 5760.05 | 1086.428 | 168.0781 | 4.199588
3817 | 1 | 65 | 340671.4 | 5820.05 | 1089.165 | 160.296 | 4.199893
3818 | 1 | 65 | 340731.4 | 5880.05 | 1091.767 | 151.5221 | 4.199893
3819 | 1 | 65 | 340791.4 | 5940.05 | 1094.24 | 143.5111 | 4.199588
3820 | 1 | 65 | 340851.4 | 6000.05 | 1096.59 | 137.9416 | 4.199893
3821 | 1 | 65 | 340911.4 | 6060.05 | 1098.832 | 131.4565 | 4.199893
3822 | 1 | 65 | 340971.4 | 6120.05 | 1100.972 | 126.1921 | 4.199588
3823 | 1 | 65 | 341031.4 | 6180.05 | 1103.013 | 118.7152 | 4.199893
3824 | 1 | 65 | 341091.4 | 6240.05 | 1104.95 | 113.3745 | 4.199893
3825 | 1 | 65 | 341151.4 | 6300.05 | 1106.795 | 108.4154 | 4.199588
3826 | 1 | 65 | 341211.4 | 6360.05 | 1108.559 | 103.6851 | 4.199893
3827 | 1 | 65 | 341271.4 | 6420.05 | 1110.243 | 98.57328 | 4.199588
3828 | 1 | 65 | 341331.4 | 6480.05 | 1111.861 | 94.68223 | 4.200198
3829 | 1 | 65 | 341391.4 | 6540.05 | 1113.388 | 88.9601 | 4.199893
3830 | 1 | 65 | 341451.4 | 6600.05 | 1114.859 | 87.12902 | 4.200198
3831 | 1 | 65 | 341511.4 | 6660.05 | 1116.269 | 82.78019 | 4.199588
3832 | 1 | 65 | 341571.4 | 6720.05 | 1117.621 | 79.72839 | 4.199893
3833 | 1 | 65 | 341631.4 | 6780.05 | 1118.902 | 73.54849 | 4.199588
3834 | 1 | 65 | 341691.4 | 6840.05 | 1120.13 | 73.3959 | 4.199893
3835 | 1 | 65 | 341751.4 | 6900.05 | 1121.32 | 69.35225 | 4.200198
3836 | 1 | 65 | 341811.4 | 6960.05 | 1122.458 | 67.44488 | 4.199893
3837 | 1 | 65 | 341871.4 | 7020.05 | 1123.547 | 63.70642 | 4.199588
3838 | 1 | 65 | 341931.4 | 7080.05 | 1124.596 | 62.94347 | 4.199893
3839 | 1 | 65 | 341991.4 | 7140.05 | 1125.609 | 59.81537 | 4.199893
3840 | 1 | 65 | 342051.4 | 7200.05 | 1126.587 | 57.60281 | 4.200198
3841 | 1 | 65 | 342111.4 | 7260.05 | 1127.537 | 55.31395 | 4.199893
3842 | 1 | 65 | 342171.4 | 7320.05 | 1128.449 | 53.48287 | 4.199893
3843 | 1 | 65 | 342193.11 | 7341.76 | 1128.766 | 49.9733 | 4.199893
3844 | 1 | 66 | 342193.13 | 0.02 | 0.00611378144 | -998.703 | 4.155947
3845 | 1 | 66 | 342194.13 | 1.02 | 0.2839032 | -999.8474 | 4.151064
3846 | 1 | 66 | 342195.13 | 2.02 | 0.5616727 | -1000.153 | 4.149844
3847 | 1 | 66 | 342196.13 | 3.02 | 0.8394425 | -999.9237 | 4.148623
3848 | 1 | 66 | 342197.13 | 4.02 | 1.117212 | -999.8474 | 4.147707
3849 | 1 | 66 | 342198.13 | 5.02 | 1.394982 | -1000 | 4.147402
3850 | 1 | 66 | 342199.13 | 6.02 | 1.672751 | -1000 | 4.146487
3851 | 1 | 66 | 342200.13 | 7.02 | 1.950521 | -1000.153 | 4.145876
3852 | 1 | 66 | 342201.13 | 8.02 | 2.22829 | -1000 | 4.145266
3853 | 1 | 66 | 342202.13 | 9.02 | 2.50606 | -999.9237 | 4.144656
3854 | 1 | 66 | 342203.11 | 10 | 2.778274 | -1000 | 4.14435 | 1
3855 | 1 | 67 | 342203.13 | 0.02 | 0.02777778 | -5000 | 3.919738
3856 | 1 | 67 | 342204.11 | 1 | 1.388889 | -5000 | 3.899901 | 1
3857 | 1 | 68 | 342204.12 | 0.01 | 0 | 0 | 4.159609
3858 | 1 | 68 | 344004.11 | 1800 | 0 | 0 | 4.189212
3859 | 2 | 4 | 344004.14 | 0.03 | 0.02464989022 | -2955.215 | 4.057679
3860 | 2 | 4 | 344064.14 | 60.03 | 49.92594 | -3011.368 | 3.984741
3861 | 2 | 4 | 344124.14 | 120.03 | 100.2925 | -3030.9 | 3.958801
3862 | 2 | 4 | 344184.14 | 180.03 | 150.9384 | -3045.777 | 3.939879
3863 | 2 | 4 | 344244.14 | 240.03 | 201.8004 | -3057.755 | 3.92462
3864 | 2 | 4 | 344304.14 | 300.03 | 252.8432 | -3067.292 | 3.912108
3865 | 2 | 4 | 344364.14 | 360.03 | 304.0373 | -3075.608 | 3.901427
3866 | 2 | 4 | 344424.14 | 420.03 | 355.3618 | -3082.933 | 3.892576
3867 | 2 | 4 | 344484.14 | 480.03 | 406.7962 | -3089.189 | 3.884337
3868 | 2 | 4 | 344544.14 | 540.03 | 458.327 | -3094.453 | 3.877928
3869 | 2 | 4 | 344604.14 | 600.03 | 509.9412 | -3098.878 | 3.872129
3870 | 2 | 4 | 344664.14 | 660.03 | 561.6309 | -3103.532 | 3.866331
3871 | 2 | 4 | 344724.14 | 720.03 | 613.388 | -3107.424 | 3.861448
3872 | 2 | 4 | 344784.14 | 780.03 | 665.2093 | -3111.238 | 3.857176
3873 | 2 | 4 | 344844.14 | 840.03 | 717.0936 | -3114.595 | 3.852598
3874 | 2 | 4 | 344904.14 | 900.03 | 769.0379 | -3118.334 | 3.84802
3875 | 2 | 4 | 344964.14 | 960.03 | 821.0456 | -3122.377 | 3.842832
3876 | 2 | 4 | 345024.14 | 1020.03 | 873.1174 | -3126.116 | 3.83856
3877 | 2 | 4 | 345084.14 | 1080.03 | 925.2563 | -3130.465 | 3.833371
3878 | 2 | 4 | 345144.14 | 1140.03 | 977.4674 | -3134.661 | 3.828183
3879 | 2 | 4 | 345204.14 | 1200.03 | 1029.752 | -3139.391 | 3.822385
3880 | 2 | 4 | 345264.14 | 1260.03 | 1082.114 | -3144.427 | 3.816587
3881 | 2 | 4 | 345324.14 | 1320.03 | 1134.558 | -3149.233 | 3.810178
3882 | 2 | 4 | 345384.14 | 1380.03 | 1187.089 | -3154.269 | 3.804074
3883 | 2 | 4 | 345444.14 | 1440.03 | 1239.711 | -3159.991 | 3.79736
3884 | 2 | 4 | 345504.14 | 1500.03 | 1292.423 | -3165.026 | 3.791257
3885 | 2 | 4 | 345564.14 | 1560.03 | 1345.229 | -3171.054 | 3.784237
3886 | 2 | 4 | 345624.14 | 1620.03 | 1398.129 | -3176.852 | 3.777218
3887 | 2 | 4 | 345684.14 | 1680.03 | 1451.123 | -3182.269 | 3.770504
3888 | 2 | 4 | 345744.14 | 1740.03 | 1504.211 | -3188.296 | 3.763485
3889 | 2 | 4 | 345804.14 | 1800.03 | 1557.394 | -3194.018 | 3.757076
3890 | 2 | 4 | 345864.14 | 1860.03 | 1610.668 | -3199.359 | 3.750668
3891 | 2 | 4 | 345924.14 | 1920.03 | 1664.033 | -3204.7 | 3.744259
3892 | 2 | 4 | 345984.14 | 1980.03 | 1717.488 | -3209.659 | 3.73846
3893 | 2 | 4 | 346044.14 | 2040.03 | 1771.03 | -3215.534 | 3.731746
3894 | 2 | 4 | 346104.14 | 2100.03 | 1824.658 | -3220.569 | 3.726253
3895 | 2 | 4 | 346164.14 | 2160.03 | 1878.368 | -3224.994 | 3.72076
3896 | 2 | 4 | 346224.14 | 2220.03 | 1932.161 | -3230.03 | 3.715267
3897 | 2 | 4 | 346284.14 | 2280.03 | 1986.033 | -3234.836 | 3.709773
3898 | 2 | 4 | 346344.14 | 2340.03 | 2039.983 | -3239.643 | 3.703975
3899 | 2 | 4 | 346404.14 | 2400.03 | 2094.012 | -3243.839 | 3.699092
3900 | 2 | 4 | 346464.14 | 2460.03 | 2148.118 | -3248.493 | 3.693904
3901 | 2 | 4 | 346524.14 | 2520.03 | 2202.299 | -3253.681 | 3.688411
3902 | 2 | 4 | 346584.14 | 2580.03 | 2256.557 | -3257.267 | 3.683833
3903 | 2 | 4 | 346644.14 | 2640.03 | 2310.89 | -3262.379 | 3.67834
3904 | 2 | 4 | 346704.14 | 2700.03 | 2365.299 | -3267.185 | 3.672541
3905 | 2 | 4 | 346764.14 | 2760.03 | 2419.785 | -3271.458 | 3.667964
3906 | 2 | 4 | 346824.14 | 2820.03 | 2474.35 | -3276.188 | 3.662776
3907 | 2 | 4 | 346884.14 | 2880.03 | 2528.993 | -3281.224 | 3.657282
3908 | 2 | 4 | 346944.14 | 2940.03 | 2583.715 | -3285.801 | 3.652094
3909 | 2 | 4 | 347004.14 | 3000.03 | 2638.523 | -3291.295 | 3.645991
3910 | 2 | 4 | 347064.14 | 3060.03 | 2693.416 | -3296.407 | 3.640192
3911 | 2 | 4 | 347124.14 | 3120.03 | 2748.398 | -3301.595 | 3.634089
3912 | 2 | 4 | 347184.14 | 3180.03 | 2803.472 | -3307.24 | 3.628595
3913 | 2 | 4 | 347244.14 | 3240.03 | 2858.642 | -3313.268 | 3.621576
3914 | 2 | 4 | 347304.14 | 3300.03 | 2913.913 | -3318.99 | 3.615167
3915 | 2 | 4 | 347364.14 | 3360.03 | 2969.292 | -3325.78 | 3.608148
3916 | 2 | 4 | 347424.14 | 3420.03 | 3024.781 | -3333.028 | 3.600214
3917 | 2 | 4 | 347484.14 | 3480.03 | 3080.391 | -3340.352 | 3.592279
3918 | 2 | 4 | 347544.14 | 3540.03 | 3136.126 | -3347.753 | 3.584344
3919 | 2 | 4 | 347604.14 | 3600.03 | 3191.997 | -3356.374 | 3.575189
3920 | 2 | 4 | 347664.14 | 3660.03 | 3248.009 | -3365.072 | 3.566033
3921 | 2 | 4 | 347724.14 | 3720.03 | 3304.171 | -3374.304 | 3.556268
3922 | 2 | 4 | 347784.14 | 3780.03 | 3360.494 | -3384.527 | 3.545586
3923 | 2 | 4 | 347844.14 | 3840.03 | 3416.989 | -3394.903 | 3.5346
3924 | 2 | 4 | 347904.14 | 3900.03 | 3473.668 | -3406.577 | 3.522698
3925 | 2 | 4 | 347964.14 | 3960.03 | 3530.546 | -3418.784 | 3.510185
3926 | 2 | 4 | 348024.14 | 4020.03 | 3587.636 | -3431.907 | 3.496757
3927 | 2 | 4 | 348084.14 | 4080.03 | 3644.949 | -3446.021 | 3.482414
3928 | 2 | 4 | 348144.14 | 4140.03 | 3702.502 | -3460.975 | 3.467155
3929 | 2 | 4 | 348204.14 | 4200.03 | 3760.308 | -3476.005 | 3.451896
3930 | 2 | 4 | 348264.14 | 4260.03 | 3818.38 | -3492.866 | 3.435721
3931 | 2 | 4 | 348324.14 | 4320.03 | 3876.729 | -3509.27 | 3.419547
3932 | 2 | 4 | 348384.14 | 4380.03 | 3935.365 | -3526.513 | 3.402457
3933 | 2 | 4 | 348444.14 | 4440.03 | 3994.289 | -3544.289 | 3.385977
3934 | 2 | 4 | 348504.14 | 4500.03 | 4053.502 | -3561.456 | 3.369497
3935 | 2 | 4 | 348564.14 | 4560.03 | 4113 | -3578.47 | 3.353017
3936 | 2 | 4 | 348624.14 | 4620.03 | 4172.782 | -3595.331 | 3.337453
3937 | 2 | 4 | 348684.14 | 4680.03 | 4232.842 | -3611.81 | 3.322194
3938 | 2 | 4 | 348744.14 | 4740.03 | 4293.186 | -3628.901 | 3.30663
3939 | 2 | 4 | 348804.14 | 4800.03 | 4353.821 | -3647.364 | 3.29015
3940 | 2 | 4 | 348864.14 | 4860.03 | 4414.759 | -3665.904 | 3.273365
3941 | 2 | 4 | 348924.14 | 4920.03 | 4476.025 | -3686.58 | 3.255055
3942 | 2 | 4 | 348984.14 | 4980.03 | 4537.66 | -3710.231 | 3.234302
3943 | 2 | 4 | 349044.14 | 5040.03 | 4599.722 | -3738.384 | 3.210193
3944 | 2 | 4 | 349104.14 | 5100.03 | 4662.306 | -3773.48 | 3.17998
3945 | 2 | 4 | 349164.14 | 5160.03 | 4725.568 | -3820.096 | 3.141222
3946 | 2 | 4 | 349224.14 | 5220.03 | 4789.751 | -3885.71 | 3.088121
3947 | 2 | 4 | 349284.14 | 5280.03 | 4855.299 | -3988.479 | 3.008774
3948 | 2 | 4 | 349289.21 | 5285.1 | 4860.923 | -3999.695 | 2.999924
3949 | 2 | 5 | 349289.22 | 0.01 | 0 | 0 | 3.206836
3950 | 2 | 5 | 351089.21 | 1800 | 0 | 0 | 3.43267
3951 | 2 | 6 | 351089.36 | 0.15 | 0.04595466375 | 2087.129 | 3.555352
3952 | 2 | 6 | 351149.36 | 60.15 | 34.56555 | 2058.442 | 3.61944
3953 | 2 | 6 | 351209.36 | 120.15 | 68.7444 | 2044.48 | 3.643854
3954 | 2 | 6 | 351269.36 | 180.15 | 102.7681 | 2038.911 | 3.653925
3955 | 2 | 6 | 351329.36 | 240.15 | 136.7259 | 2036.164 | 3.658808
3956 | 2 | 6 | 351389.36 | 300.15 | 170.6392 | 2033.646 | 3.663386
3957 | 2 | 6 | 351449.36 | 360.15 | 204.5093 | 2030.823 | 3.668574
3958 | 2 | 6 | 351509.36 | 420.15 | 238.3332 | 2028.153 | 3.673152
3959 | 2 | 6 | 351569.36 | 480.15 | 272.1073 | 2024.872 | 3.67895
3960 | 2 | 6 | 351629.36 | 540.15 | 305.8294 | 2021.973 | 3.684443
3961 | 2 | 6 | 351689.36 | 600.15 | 339.4984 | 2018.616 | 3.690547
3962 | 2 | 6 | 351749.36 | 660.15 | 373.1111 | 2014.954 | 3.697261
3963 | 2 | 6 | 351809.36 | 720.15 | 406.6647 | 2011.292 | 3.70367
3964 | 2 | 6 | 351869.36 | 780.15 | 440.1547 | 2007.401 | 3.711299
3965 | 2 | 6 | 351929.36 | 840.15 | 473.578 | 2003.433 | 3.718624
3966 | 2 | 6 | 351989.36 | 900.15 | 506.9309 | 1999.084 | 3.726864
3967 | 2 | 6 | 352049.36 | 960.15 | 540.2115 | 1994.43 | 3.735103
3968 | 2 | 6 | 352109.36 | 1020.15 | 573.4177 | 1990.158 | 3.743343
3969 | 2 | 6 | 352169.36 | 1080.15 | 606.5481 | 1985.657 | 3.751888
3970 | 2 | 6 | 352229.36 | 1140.15 | 639.6035 | 1981.155 | 3.760739
3971 | 2 | 6 | 352289.36 | 1200.15 | 672.5818 | 1976.501 | 3.769284
3972 | 2 | 6 | 352349.36 | 1260.15 | 705.4829 | 1971.695 | 3.778439
3973 | 2 | 6 | 352409.36 | 1320.15 | 738.3056 | 1966.964 | 3.7879
3974 | 2 | 6 | 352469.36 | 1380.15 | 771.049 | 1962.234 | 3.796139
3975 | 2 | 6 | 352529.36 | 1440.15 | 803.712 | 1957.427 | 3.80621
3976 | 2 | 6 | 352589.36 | 1500.15 | 836.2938 | 1952.544 | 3.815366
3977 | 2 | 6 | 352649.36 | 1560.15 | 868.7956 | 1947.89 | 3.824826
3978 | 2 | 6 | 352709.36 | 1620.15 | 901.2179 | 1942.855 | 3.834592
3979 | 2 | 6 | 352769.36 | 1680.15 | 933.5624 | 1938.277 | 3.843442
3980 | 2 | 6 | 352829.36 | 1740.15 | 965.83 | 1933.928 | 3.852293
3981 | 2 | 6 | 352889.36 | 1800.15 | 998.0242 | 1929.427 | 3.860838
3982 | 2 | 6 | 352949.36 | 1860.15 | 1030.147 | 1925.231 | 3.869383
3983 | 2 | 6 | 353009.36 | 1920.15 | 1062.202 | 1921.111 | 3.877623
3984 | 2 | 6 | 353069.36 | 1980.15 | 1094.192 | 1917.525 | 3.885252
3985 | 2 | 6 | 353129.36 | 2040.15 | 1126.121 | 1914.015 | 3.892271
3986 | 2 | 6 | 353189.36 | 2100.15 | 1157.992 | 1910.735 | 3.898985
3987 | 2 | 6 | 353249.36 | 2160.15 | 1189.809 | 1907.301 | 3.905394
3988 | 2 | 6 | 353309.36 | 2220.15 | 1221.575 | 1904.402 | 3.911498
3989 | 2 | 6 | 353369.36 | 2280.15 | 1253.296 | 1901.961 | 3.916991
3990 | 2 | 6 | 353429.36 | 2340.15 | 1284.974 | 1899.29 | 3.922484
3991 | 2 | 6 | 353489.36 | 2400.15 | 1316.61 | 1896.925 | 3.927062
3992 | 2 | 6 | 353549.36 | 2460.15 | 1348.208 | 1894.789 | 3.931334
3993 | 2 | 6 | 353609.36 | 2520.15 | 1379.772 | 1892.958 | 3.935607
3994 | 2 | 6 | 353669.36 | 2580.15 | 1411.301 | 1890.822 | 3.940185
3995 | 2 | 6 | 353729.36 | 2640.15 | 1442.799 | 1889.143 | 3.943542
3996 | 2 | 6 | 353789.36 | 2700.15 | 1474.266 | 1887.083 | 3.947509
3997 | 2 | 6 | 353849.36 | 2760.15 | 1505.705 | 1885.481 | 3.950866
3998 | 2 | 6 | 353909.36 | 2820.15 | 1537.116 | 1883.726 | 3.954833
3999 | 2 | 6 | 353969.36 | 2880.15 | 1568.501 | 1882.658 | 3.95758
4000 | 2 | 6 | 354029.36 | 2940.15 | 1599.861 | 1880.827 | 3.960937
4001 | 2 | 6 | 354089.36 | 3000.15 | 1631.196 | 1879.301 | 3.963989
4002 | 2 | 6 | 354149.36 | 3060.15 | 1662.507 | 1878.08 | 3.966735
4003 | 2 | 6 | 354209.36 | 3120.15 | 1693.794 | 1876.173 | 3.970092
4004 | 2 | 6 | 354269.36 | 3180.15 | 1725.059 | 1875.105 | 3.972229
4005 | 2 | 6 | 354329.36 | 3240.15 | 1756.302 | 1873.732 | 3.975891
4006 | 2 | 6 | 354389.36 | 3300.15 | 1787.521 | 1872.587 | 3.978332
4007 | 2 | 6 | 354449.36 | 3360.15 | 1818.719 | 1871.29 | 3.980774
4008 | 2 | 6 | 354509.36 | 3420.15 | 1849.894 | 1869.917 | 3.983825
4009 | 2 | 6 | 354569.36 | 3480.15 | 1881.048 | 1868.544 | 3.986877
4010 | 2 | 6 | 354629.36 | 3540.15 | 1912.181 | 1867.323 | 3.989624
4011 | 2 | 6 | 354689.36 | 3600.15 | 1943.291 | 1866.102 | 3.99237
4012 | 2 | 6 | 354749.36 | 3660.15 | 1974.381 | 1864.729 | 3.994812
4013 | 2 | 6 | 354809.36 | 3720.15 | 2005.45 | 1863.279 | 3.997864
4014 | 2 | 6 | 354869.36 | 3780.15 | 2036.497 | 1862.135 | 4.000305
4015 | 2 | 6 | 354929.36 | 3840.15 | 2067.524 | 1861.067 | 4.003052
4016 | 2 | 6 | 354989.36 | 3900.15 | 2098.53 | 1859.617 | 4.005798
4017 | 2 | 6 | 355049.36 | 3960.15 | 2129.515 | 1858.473 | 4.00885
4018 | 2 | 6 | 355109.36 | 4020.15 | 2160.479 | 1857.176 | 4.011597
4019 | 2 | 6 | 355169.36 | 4080.15 | 2191.421 | 1855.879 | 4.014038
4020 | 2 | 6 | 355229.36 | 4140.15 | 2222.341 | 1854.582 | 4.016785
4021 | 2 | 6 | 355289.36 | 4200.15 | 2253.241 | 1853.056 | 4.020142
4022 | 2 | 6 | 355349.36 | 4260.15 | 2284.117 | 1852.064 | 4.022583
4023 | 2 | 6 | 355409.36 | 4320.15 | 2314.972 | 1850.843 | 4.02533
4024 | 2 | 6 | 355469.36 | 4380.15 | 2345.804 | 1849.165 | 4.028992
4025 | 2 | 6 | 355529.36 | 4440.15 | 2376.613 | 1848.173 | 4.031128
4026 | 2 | 6 | 355589.36 | 4500.15 | 2407.4 | 1846.571 | 4.034485
4027 | 2 | 6 | 355649.36 | 4560.15 | 2438.162 | 1845.045 | 4.037842
4028 | 2 | 6 | 355709.36 | 4620.15 | 2468.902 | 1843.595 | 4.040284
4029 | 2 | 6 | 355769.36 | 4680.15 | 2499.618 | 1842.222 | 4.043946
4030 | 2 | 6 | 355829.36 | 4740.15 | 2530.309 | 1840.696 | 4.047303
4031 | 2 | 6 | 355889.36 | 4800.15 | 2560.978 | 1839.399 | 4.049744
4032 | 2 | 6 | 355949.36 | 4860.15 | 2591.621 | 1837.797 | 4.053407
4033 | 2 | 6 | 356009.36 | 4920.15 | 2622.24 | 1836.347 | 4.056153
4034 | 2 | 6 | 356069.36 | 4980.15 | 2652.833 | 1834.897 | 4.059815
4035 | 2 | 6 | 356129.36 | 5040.15 | 2683.402 | 1833.448 | 4.063478
4036 | 2 | 6 | 356189.36 | 5100.15 | 2713.944 | 1831.54 | 4.06714
4037 | 2 | 6 | 356249.36 | 5160.15 | 2744.459 | 1830.091 | 4.070497
4038 | 2 | 6 | 356309.36 | 5220.15 | 2774.946 | 1828.412 | 4.074464
4039 | 2 | 6 | 356369.36 | 5280.15 | 2805.405 | 1826.658 | 4.078126
4040 | 2 | 6 | 356429.36 | 5340.15 | 2835.835 | 1825.132 | 4.081788
4041 | 2 | 6 | 356489.36 | 5400.15 | 2866.236 | 1823.148 | 4.086061
4042 | 2 | 6 | 356549.36 | 5460.15 | 2896.606 | 1821.393 | 4.090333
4043 | 2 | 6 | 356609.36 | 5520.15 | 2926.947 | 1819.791 | 4.094301
4044 | 2 | 6 | 356669.36 | 5580.15 | 2957.257 | 1817.96 | 4.098268
4045 | 2 | 6 | 356729.36 | 5640.15 | 2987.538 | 1815.671 | 4.102846
4046 | 2 | 6 | 356789.36 | 5700.15 | 3017.788 | 1814.069 | 4.106508
4047 | 2 | 6 | 356849.36 | 5760.15 | 3048.01 | 1812.238 | 4.110475
4048 | 2 | 6 | 356909.36 | 5820.15 | 3078.202 | 1810.636 | 4.114137
4049 | 2 | 6 | 356969.36 | 5880.15 | 3108.366 | 1808.652 | 4.11841
4050 | 2 | 6 | 357029.36 | 5940.15 | 3138.504 | 1807.584 | 4.121767
4051 | 2 | 6 | 357089.36 | 6000.15 | 3168.616 | 1805.829 | 4.125429
4052 | 2 | 6 | 357149.36 | 6060.15 | 3198.703 | 1804.608 | 4.128176
4053 | 2 | 6 | 357209.36 | 6120.15 | 3228.768 | 1803.159 | 4.131228
4054 | 2 | 6 | 357269.36 | 6180.15 | 3258.81 | 1802.014 | 4.134585
4055 | 2 | 6 | 357329.36 | 6240.15 | 3288.831 | 1800.717 | 4.136721
4056 | 2 | 6 | 357389.36 | 6300.15 | 3318.833 | 1799.725 | 4.139467
4057 | 2 | 6 | 357449.36 | 6360.15 | 3348.816 | 1798.428 | 4.142214
4058 | 2 | 6 | 357509.36 | 6420.15 | 3378.783 | 1797.665 | 4.14435
4059 | 2 | 6 | 357569.36 | 6480.15 | 3408.735 | 1796.75 | 4.146181
4060 | 2 | 6 | 357629.36 | 6540.15 | 3438.673 | 1795.758 | 4.148318
4061 | 2 | 6 | 357689.36 | 6600.15 | 3468.598 | 1795.071 | 4.150454
4062 | 2 | 6 | 357749.36 | 6660.15 | 3498.51 | 1794.461 | 4.151675
4063 | 2 | 6 | 357809.36 | 6720.15 | 3528.411 | 1793.545 | 4.153506
4064 | 2 | 6 | 357869.36 | 6780.15 | 3558.3 | 1792.859 | 4.155032
4065 | 2 | 6 | 357929.36 | 6840.15 | 3588.176 | 1792.325 | 4.156863
4066 | 2 | 6 | 357989.36 | 6900.15 | 3618.041 | 1791.562 | 4.158694
4067 | 2 | 6 | 358049.36 | 6960.15 | 3647.895 | 1790.951 | 4.159915
4068 | 2 | 6 | 358109.36 | 7020.15 | 3677.738 | 1790.341 | 4.161135
4069 | 2 | 6 | 358169.36 | 7080.15 | 3707.57 | 1789.425 | 4.162966
4070 | 2 | 6 | 358229.36 | 7140.15 | 3737.388 | 1788.815 | 4.164797
4071 | 2 | 6 | 358289.21 | 7200 | 3767.12 | 1788.128 | 4.166018
4072 | 2 | 7 | 358289.24 | 0.03 | 0.006602705933 | 791.104 | 4.123903
4073 | 2 | 7 | 358349.24 | 60.03 | 13.21198 | 793.0877 | 4.10956
4074 | 2 | 7 | 358409.24 | 120.03 | 26.43672 | 793.698 | 4.107118
4075 | 2 | 7 | 358469.24 | 180.03 | 39.66736 | 793.8506 | 4.106203
4076 | 2 | 7 | 358529.24 | 240.03 | 52.90013 | 793.9269 | 4.105287
4077 | 2 | 7 | 358589.24 | 300.03 | 66.13339 | 793.8506 | 4.105592
4078 | 2 | 7 | 358649.24 | 360.03 | 79.36653 | 794.0032 | 4.105592
4079 | 2 | 7 | 358709.24 | 420.03 | 92.59907 | 794.0795 | 4.105592
4080 | 2 | 7 | 358769.24 | 480.03 | 105.8307 | 793.9269 | 4.106203
4081 | 2 | 7 | 358829.24 | 540.03 | 119.0608 | 793.5454 | 4.106813
4082 | 2 | 7 | 358889.24 | 600.03 | 132.2889 | 793.698 | 4.107424
4083 | 2 | 7 | 358949.24 | 660.03 | 145.5156 | 793.6217 | 4.107729
4084 | 2 | 7 | 359009.24 | 720.03 | 158.7406 | 793.4691 | 4.108034
4085 | 2 | 7 | 359069.24 | 780.03 | 171.964 | 793.4691 | 4.108339
4086 | 2 | 7 | 359129.24 | 840.03 | 185.1855 | 793.2403 | 4.10956
4087 | 2 | 7 | 359189.24 | 900.03 | 198.4047 | 793.3928 | 4.109865
4088 | 2 | 7 | 359249.24 | 960.03 | 211.6214 | 793.164 | 4.110475
4089 | 2 | 7 | 359309.24 | 1020.03 | 224.8361 | 792.7062 | 4.112001
4090 | 2 | 7 | 359369.24 | 1080.03 | 238.0488 | 792.7062 | 4.112001
4091 | 2 | 7 | 359429.24 | 1140.03 | 251.2591 | 792.4773 | 4.112612
4092 | 2 | 7 | 359489.24 | 1200.03 | 264.4667 | 792.2484 | 4.113832
4093 | 2 | 7 | 359549.24 | 1260.03 | 277.672 | 792.2484 | 4.114748
4094 | 2 | 7 | 359609.24 | 1320.03 | 290.8751 | 792.2484 | 4.115053
4095 | 2 | 7 | 359669.24 | 1380.03 | 304.0758 | 791.8669 | 4.116274
4096 | 2 | 7 | 359729.24 | 1440.03 | 317.2742 | 791.7906 | 4.116579
4097 | 2 | 7 | 359789.24 | 1500.03 | 330.469 | 791.5618 | 4.118105
4098 | 2 | 7 | 359849.24 | 1560.03 | 343.6606 | 791.1803 | 4.119326
4099 | 2 | 7 | 359909.24 | 1620.03 | 356.8497 | 791.3329 | 4.119631
4100 | 2 | 7 | 359969.24 | 1680.03 | 370.0362 | 791.0277 | 4.120241
4101 | 2 | 7 | 360029.24 | 1740.03 | 383.2198 | 790.8751 | 4.121462
4102 | 2 | 7 | 360089.24 | 1800.03 | 396.4004 | 790.8751 | 4.122377
4103 | 2 | 7 | 360149.24 | 1860.03 | 409.5776 | 790.4936 | 4.123598
4104 | 2 | 7 | 360209.24 | 1920.03 | 422.7518 | 790.4936 | 4.124514
4105 | 2 | 7 | 360269.24 | 1980.03 | 435.9221 | 790.0359 | 4.125429
4106 | 2 | 7 | 360329.24 | 2040.03 | 449.0888 | 789.9596 | 4.12665
4107 | 2 | 7 | 360389.24 | 2100.03 | 462.2518 | 789.6544 | 4.128481
4108 | 2 | 7 | 360449.24 | 2160.03 | 475.4109 | 789.3492 | 4.129397
4109 | 2 | 7 | 360509.24 | 2220.03 | 488.5665 | 789.1966 | 4.130312
4110 | 2 | 7 | 360569.24 | 2280.03 | 501.7183 | 788.8914 | 4.131533
4111 | 2 | 7 | 360629.24 | 2340.03 | 514.8657 | 788.5863 | 4.133059
4112 | 2 | 7 | 360689.24 | 2400.03 | 528.0084 | 788.51 | 4.134585
4113 | 2 | 7 | 360749.24 | 2460.03 | 541.1468 | 788.2811 | 4.135805
4114 | 2 | 7 | 360809.24 | 2520.03 | 554.2808 | 787.8996 | 4.137026
4115 | 2 | 7 | 360869.24 | 2580.03 | 567.4101 | 787.5944 | 4.138857
4116 | 2 | 7 | 360929.24 | 2640.03 | 580.5345 | 787.1366 | 4.140383
4117 | 2 | 7 | 360989.24 | 2700.03 | 593.6536 | 786.7552 | 4.142214
4118 | 2 | 7 | 361049.24 | 2760.03 | 606.7676 | 786.7552 | 4.143435
4119 | 2 | 7 | 361109.24 | 2820.03 | 619.8765 | 786.2974 | 4.145266
4120 | 2 | 7 | 361169.24 | 2880.03 | 632.9804 | 786.0685 | 4.146792
4121 | 2 | 7 | 361229.24 | 2940.03 | 646.0785 | 785.6107 | 4.148928
4122 | 2 | 7 | 361289.24 | 3000.03 | 659.171 | 785.4582 | 4.150759
4123 | 2 | 7 | 361349.24 | 3060.03 | 672.2577 | 784.8478 | 4.15259
4124 | 2 | 7 | 361409.24 | 3120.03 | 685.3381 | 784.5426 | 4.154421
4125 | 2 | 7 | 361469.24 | 3180.03 | 698.4117 | 784.0848 | 4.156558
4126 | 2 | 7 | 361529.24 | 3240.03 | 711.4785 | 784.0085 | 4.158694
4127 | 2 | 7 | 361589.24 | 3300.03 | 724.5385 | 783.2456 | 4.16083
4128 | 2 | 7 | 361649.24 | 3360.03 | 737.5911 | 783.0167 | 4.163577
4129 | 2 | 7 | 361709.24 | 3420.03 | 750.6359 | 782.5589 | 4.166018
4130 | 2 | 7 | 361769.24 | 3480.03 | 763.6732 | 781.9486 | 4.168154
4131 | 2 | 7 | 361829.24 | 3540.03 | 776.7022 | 781.4908 | 4.171817
4132 | 2 | 7 | 361889.24 | 3600.03 | 789.7225 | 780.8042 | 4.174258
4133 | 2 | 7 | 361949.24 | 3660.03 | 802.7345 | 780.5753 | 4.176699
4134 | 2 | 7 | 362009.24 | 3720.03 | 815.737 | 779.736 | 4.179751
4135 | 2 | 7 | 362069.24 | 3780.03 | 828.7304 | 779.3545 | 4.182498
4136 | 2 | 7 | 362129.24 | 3840.03 | 841.7141 | 778.6679 | 4.185855
4137 | 2 | 7 | 362189.24 | 3900.03 | 854.6876 | 778.1338 | 4.189212
4138 | 2 | 7 | 362249.24 | 3960.03 | 867.6514 | 777.7523 | 4.192569
4139 | 2 | 7 | 362309.24 | 4020.03 | 880.6039 | 776.7605 | 4.195926
4140 | 2 | 7 | 362369.24 | 4080.03 | 893.5457 | 776.1501 | 4.199588
4141 | 2 | 7 | 362429.24 | 4140.03 | 905.9643 | 715.1141 | 4.199893
4142 | 2 | 7 | 362489.24 | 4200.03 | 917.4555 | 664.8356 | 4.200198
4143 | 2 | 7 | 362549.24 | 4260.03 | 928.1685 | 621.4237 | 4.199893
4144 | 2 | 7 | 362609.24 | 4320.03 | 938.1955 | 583.1998 | 4.199893
4145 | 2 | 7 | 362669.24 | 4380.03 | 947.6128 | 547.7226 | 4.199893
4146 | 2 | 7 | 362729.24 | 4440.03 | 956.4448 | 513.1609 | 4.200198
4147 | 2 | 7 | 362789.24 | 4500.03 | 964.7535 | 483.7873 | 4.199893
4148 | 2 | 7 | 362849.24 | 4560.03 | 972.5817 | 456.2448 | 4.199893
4149 | 2 | 7 | 362909.24 | 4620.03 | 979.9535 | 429.3889 | 4.199893
4150 | 2 | 7 | 362969.24 | 4680.03 | 986.905 | 405.6611 | 4.199893
4151 | 2 | 7 | 363029.24 | 4740.03 | 993.4621 | 383.0014 | 4.199893
4152 | 2 | 7 | 363089.24 | 4800.03 | 999.6505 | 362.1729 | 4.199588
4153 | 2 | 7 | 363149.24 | 4860.03 | 1005.493 | 339.2844 | 4.199893
4154 | 2 | 7 | 363209.24 | 4920.03 | 1010.997 | 321.5839 | 4.199893
4155 | 2 | 7 | 363269.24 | 4980.03 | 1016.199 | 302.0523 | 4.199283
4156 | 2 | 7 | 363329.24 | 5040.03 | 1021.096 | 286.2593 | 4.200198
4157 | 2 | 7 | 363389.24 | 5100.03 | 1025.736 | 270.2373 | 4.200198
4158 | 2 | 7 | 363449.24 | 5160.03 | 1030.113 | 254.902 | 4.200504
4159 | 2 | 7 | 363509.24 | 5220.03 | 1034.255 | 241.3977 | 4.199588
4160 | 2 | 7 | 363569.24 | 5280.03 | 1038.168 | 229.1142 | 4.199893
4161 | 2 | 7 | 363629.24 | 5340.03 | 1041.873 | 215.3811 | 4.199893
4162 | 2 | 7 | 363689.24 | 5400.03 | 1045.381 | 205.3101 | 4.199893
4163 | 2 | 7 | 363749.24 | 5460.03 | 1048.705 | 193.0266 | 4.199588
4164 | 2 | 7 | 363809.24 | 5520.03 | 1051.857 | 183.032 | 4.199893
4165 | 2 | 7 | 363869.24 | 5580.03 | 1054.83 | 174.258 | 4.199893
4166 | 2 | 7 | 363929.24 | 5640.03 | 1057.653 | 165.713 | 4.200198
4167 | 2 | 7 | 363989.24 | 5700.03 | 1060.335 | 156.2524 | 4.199893
4168 | 2 | 7 | 364049.24 | 5760.03 | 1062.883 | 150.1488 | 4.199893
4169 | 2 | 7 | 364109.24 | 5820.03 | 1065.31 | 143.8163 | 4.199588
4170 | 2 | 7 | 364169.24 | 5880.03 | 1067.615 | 134.5846 | 4.199893
4171 | 2 | 7 | 364229.24 | 5940.03 | 1069.804 | 128.0995 | 4.199893
4172 | 2 | 7 | 364289.24 | 6000.03 | 1071.887 | 121.9196 | 4.199588
4173 | 2 | 7 | 364349.24 | 6060.03 | 1073.875 | 116.4263 | 4.199893
4174 | 2 | 7 | 364409.24 | 6120.03 | 1075.756 | 111.0094 | 4.199893
4175 | 2 | 7 | 364469.24 | 6180.03 | 1077.547 | 104.8295 | 4.199893
4176 | 2 | 7 | 364529.24 | 6240.03 | 1079.249 | 100.2518 | 4.199893
4177 | 2 | 7 | 364589.24 | 6300.03 | 1080.882 | 95.52148 | 4.199588
4178 | 2 | 7 | 364649.24 | 6360.03 | 1082.438 | 92.24079 | 4.199893
4179 | 2 | 7 | 364709.24 | 6420.03 | 1083.93 | 87.73938 | 4.199893
4180 | 2 | 7 | 364769.24 | 6480.03 | 1085.357 | 84.2298 | 4.199588
4181 | 2 | 7 | 364829.24 | 6540.03 | 1086.72 | 79.42321 | 4.199893
4182 | 2 | 7 | 364889.24 | 6600.03 | 1088.028 | 77.36324 | 4.199588
4183 | 2 | 7 | 364949.24 | 6660.03 | 1089.285 | 72.86183 | 4.199893
4184 | 2 | 7 | 365009.24 | 6720.03 | 1090.487 | 70.49668 | 4.199588
4185 | 2 | 7 | 365069.24 | 6780.03 | 1091.637 | 66.45304 | 4.199893
4186 | 2 | 7 | 365129.24 | 6840.03 | 1092.741 | 64.92714 | 4.199588
4187 | 2 | 7 | 365189.24 | 6900.03 | 1093.795 | 62.25681 | 4.199588
4188 | 2 | 7 | 365249.24 | 6960.03 | 1094.807 | 59.205 | 4.200198
4189 | 2 | 7 | 365309.24 | 7020.03 | 1095.783 | 56.61097 | 4.199893
4190 | 2 | 7 | 365369.24 | 7080.03 | 1096.722 | 54.77989 | 4.200198
4191 | 2 | 7 | 365429.24 | 7140.03 | 1097.624 | 54.39841 | 4.199588
4192 | 2 | 7 | 365486.01 | 7196.8 | 1098.451 | 49.897 | 4.199893
4193 | 2 | 8 | 365486.02 | 0.01 | 0 | 0 | 4.197452
4194 | 2 | 8 | 367286.01 | 1800 | 0 | 0 | 4.188907
4195 | 2 | 9 | 367286.06 | 0.05 | 0.03110191 | -2101.167 | 4.095521
4196 | 2 | 9 | 367346.06 | 60.05 | 35.33617 | -2127.642 | 4.042115
4197 | 2 | 9 | 367406.06 | 120.05 | 70.89373 | -2138.933 | 4.020752
4198 | 2 | 9 | 367466.06 | 180.05 | 106.6107 | -2147.326 | 4.004883
4199 | 2 | 9 | 367526.06 | 240.05 | 142.4558 | -2154.192 | 3.992065
4200 | 2 | 9 | 367586.06 | 300.05 | 178.4106 | -2160.22 | 3.980774
4201 | 2 | 9 | 367646.06 | 360.05 | 214.4616 | -2165.942 | 3.970397
4202 | 2 | 9 | 367706.06 | 420.05 | 250.5989 | -2170.825 | 3.961852
4203 | 2 | 9 | 367766.06 | 480.05 | 286.8138 | -2175.097 | 3.953613
4204 | 2 | 9 | 367826.06 | 540.05 | 323.0974 | -2178.836 | 3.947204
4205 | 2 | 9 | 367886.06 | 600.05 | 359.4421 | -2182.269 | 3.940795
4206 | 2 | 9 | 367946.06 | 660.05 | 395.8403 | -2185.473 | 3.934997
4207 | 2 | 9 | 368006.06 | 720.05 | 432.2857 | -2188.144 | 3.930419
4208 | 2 | 9 | 368066.06 | 780.05 | 468.774 | -2190.28 | 3.926146
4209 | 2 | 9 | 368126.06 | 840.05 | 505.3001 | -2192.569 | 3.922179
4210 | 2 | 9 | 368186.06 | 900.05 | 541.8604 | -2194.629 | 3.918517
4211 | 2 | 9 | 368246.06 | 960.05 | 578.4509 | -2196.46 | 3.915465
4212 | 2 | 9 | 368306.06 | 1020.05 | 615.0717 | -2197.91 | 3.912718
4213 | 2 | 9 | 368366.06 | 1080.05 | 651.7182 | -2199.664 | 3.909667
4214 | 2 | 9 | 368426.06 | 1140.05 | 688.3917 | -2201.19 | 3.90692
4215 | 2 | 9 | 368486.06 | 1200.05 | 725.0903 | -2202.792 | 3.904173
4216 | 2 | 9 | 368546.06 | 1260.05 | 761.8136 | -2203.937 | 3.901732
4217 | 2 | 9 | 368606.06 | 1320.05 | 798.5634 | -2205.692 | 3.898985
4218 | 2 | 9 | 368666.06 | 1380.05 | 835.3385 | -2207.446 | 3.895933
4219 | 2 | 9 | 368726.06 | 1440.05 | 872.1417 | -2209.201 | 3.892882
4220 | 2 | 9 | 368786.06 | 1500.05 | 908.9734 | -2210.727 | 3.890135
4221 | 2 | 9 | 368846.06 | 1560.05 | 945.8335 | -2212.253 | 3.887388
4222 | 2 | 9 | 368906.06 | 1620.05 | 982.7252 | -2214.466 | 3.883421
4223 | 2 | 9 | 368966.06 | 1680.05 | 1019.648 | -2216.22 | 3.880369
4224 | 2 | 9 | 369026.06 | 1740.05 | 1056.605 | -2218.585 | 3.876402
4225 | 2 | 9 | 369086.06 | 1800.05 | 1093.595 | -2220.493 | 3.873045
4226 | 2 | 9 | 369146.06 | 1860.05 | 1130.62 | -2222.782 | 3.868772
4227 | 2 | 9 | 369206.06 | 1920.05 | 1167.682 | -2224.918 | 3.86511
4228 | 2 | 9 | 369266.06 | 1980.05 | 1204.781 | -2226.978 | 3.861753
4229 | 2 | 9 | 369326.06 | 2040.05 | 1241.918 | -2229.343 | 3.857786
4230 | 2 | 9 | 369386.06 | 2100.05 | 1279.095 | -2231.861 | 3.852903
4231 | 2 | 9 | 369446.06 | 2160.05 | 1316.313 | -2234.379 | 3.848936
4232 | 2 | 9 | 369506.06 | 2220.05 | 1353.574 | -2237.125 | 3.844358
4233 | 2 | 9 | 369566.06 | 2280.05 | 1390.878 | -2239.796 | 3.839475
4234 | 2 | 9 | 369626.06 | 2340.05 | 1428.227 | -2242.237 | 3.835508
4235 | 2 | 9 | 369686.06 | 2400.05 | 1465.622 | -2245.365 | 3.830014
4236 | 2 | 9 | 369746.06 | 2460.05 | 1503.063 | -2248.112 | 3.825132
4237 | 2 | 9 | 369806.06 | 2520.05 | 1540.551 | -2250.629 | 3.821164
4238 | 2 | 9 | 369866.06 | 2580.05 | 1578.085 | -2253.452 | 3.815976
4239 | 2 | 9 | 369926.06 | 2640.05 | 1615.666 | -2256.428 | 3.811398
4240 | 2 | 9 | 369986.06 | 2700.05 | 1653.295 | -2258.869 | 3.806821
4241 | 2 | 9 | 370046.06 | 2760.05 | 1690.969 | -2261.845 | 3.801938
4242 | 2 | 9 | 370106.06 | 2820.05 | 1728.69 | -2264.515 | 3.797665
4243 | 2 | 9 | 370166.06 | 2880.05 | 1766.456 | -2267.414 | 3.792782
4244 | 2 | 9 | 370226.06 | 2940.05 | 1804.264 | -2269.856 | 3.788815
4245 | 2 | 9 | 370286.06 | 3000.05 | 1842.116 | -2272.45 | 3.784543
4246 | 2 | 9 | 370346.06 | 3060.05 | 1880.008 | -2274.662 | 3.78088
4247 | 2 | 9 | 370406.06 | 3120.05 | 1917.94 | -2277.18 | 3.776303
4248 | 2 | 9 | 370466.06 | 3180.05 | 1955.911 | -2279.774 | 3.772335
4249 | 2 | 9 | 370526.06 | 3240.05 | 1993.923 | -2281.987 | 3.768673
4250 | 2 | 9 | 370586.06 | 3300.05 | 2031.971 | -2284.352 | 3.764706
4251 | 2 | 9 | 370646.06 | 3360.05 | 2070.059 | -2286.336 | 3.761349
4252 | 2 | 9 | 370706.06 | 3420.05 | 2108.182 | -2288.624 | 3.757992
4253 | 2 | 9 | 370766.06 | 3480.05 | 2146.342 | -2290.532 | 3.75433
4254 | 2 | 9 | 370826.06 | 3540.05 | 2184.537 | -2292.592 | 3.750973
4255 | 2 | 9 | 370886.06 | 3600.05 | 2222.767 | -2294.881 | 3.747311
4256 | 2 | 9 | 370946.06 | 3660.05 | 2261.031 | -2296.864 | 3.744259
4257 | 2 | 9 | 371006.06 | 3720.05 | 2299.332 | -2299.077 | 3.740291
4258 | 2 | 9 | 371066.06 | 3780.05 | 2337.665 | -2300.832 | 3.737545
4259 | 2 | 9 | 371126.06 | 3840.05 | 2376.031 | -2303.197 | 3.734188
4260 | 2 | 9 | 371186.06 | 3900.05 | 2414.431 | -2304.875 | 3.730831
4261 | 2 | 9 | 371246.06 | 3960.05 | 2452.864 | -2307.164 | 3.727474
4262 | 2 | 9 | 371306.06 | 4020.05 | 2491.332 | -2308.919 | 3.724422
4263 | 2 | 9 | 371366.06 | 4080.05 | 2529.833 | -2310.979 | 3.72137
4264 | 2 | 9 | 371426.06 | 4140.05 | 2568.369 | -2313.115 | 3.717403
4265 | 2 | 9 | 371486.06 | 4200.05 | 2606.941 | -2315.328 | 3.714351
4266 | 2 | 9 | 371546.06 | 4260.05 | 2645.549 | -2317.845 | 3.710384
4267 | 2 | 9 | 371606.06 | 4320.05 | 2684.194 | -2319.753 | 3.707332
4268 | 2 | 9 | 371666.06 | 4380.05 | 2722.876 | -2322.194 | 3.703365
4269 | 2 | 9 | 371726.06 | 4440.05 | 2761.597 | -2324.331 | 3.700008
4270 | 2 | 9 | 371786.06 | 4500.05 | 2800.355 | -2326.925 | 3.695735
4271 | 2 | 9 | 371846.06 | 4560.05 | 2839.154 | -2328.985 | 3.692378
4272 | 2 | 9 | 371906.06 | 4620.05 | 2877.993 | -2331.502 | 3.688106
4273 | 2 | 9 | 371966.06 | 4680.05 | 2916.874 | -2334.096 | 3.684443
4274 | 2 | 9 | 372026.06 | 4740.05 | 2955.797 | -2336.995 | 3.680171
4275 | 2 | 9 | 372086.06 | 4800.05 | 2994.763 | -2339.361 | 3.675898
4276 | 2 | 9 | 372146.06 | 4860.05 | 3033.775 | -2342.412 | 3.671626
4277 | 2 | 9 | 372206.06 | 4920.05 | 3072.834 | -2344.701 | 3.667659
4278 | 2 | 9 | 372266.06 | 4980.05 | 3111.942 | -2347.829 | 3.662776
4279 | 2 | 9 | 372326.06 | 5040.05 | 3151.099 | -2351.11 | 3.657588
4280 | 2 | 9 | 372386.06 | 5100.05 | 3190.308 | -2354.238 | 3.65301
4281 | 2 | 9 | 372446.06 | 5160.05 | 3229.575 | -2357.824 | 3.646906
4282 | 2 | 9 | 372506.06 | 5220.05 | 3268.903 | -2361.563 | 3.641413
4283 | 2 | 9 | 372566.06 | 5280.05 | 3308.294 | -2365.682 | 3.635309
4284 | 2 | 9 | 372626.06 | 5340.05 | 3347.752 | -2369.421 | 3.628901
4285 | 2 | 9 | 372686.06 | 5400.05 | 3387.281 | -2373.617 | 3.622797
4286 | 2 | 9 | 372746.06 | 5460.05 | 3426.885 | -2378.347 | 3.615473
4287 | 2 | 9 | 372806.06 | 5520.05 | 3466.57 | -2383.23 | 3.607843
4288 | 2 | 9 | 372866.06 | 5580.05 | 3506.341 | -2388.876 | 3.599908
4289 | 2 | 9 | 372926.06 | 5640.05 | 3546.203 | -2394.675 | 3.591363
4290 | 2 | 9 | 372986.06 | 5700.05 | 3586.163 | -2400.626 | 3.582513
4291 | 2 | 9 | 373046.06 | 5760.05 | 3626.228 | -2407.187 | 3.572442
4292 | 2 | 9 | 373106.06 | 5820.05 | 3666.403 | -2414.435 | 3.562066
4293 | 2 | 9 | 373166.06 | 5880.05 | 3706.697 | -2421.225 | 3.55169
4294 | 2 | 9 | 373226.06 | 5940.05 | 3747.117 | -2428.779 | 3.540703
4295 | 2 | 9 | 373286.01 | 6000 | 3787.634 | -2437.552 | 3.528496
4296 | 2 | 10 | 373286.04 | 0.03 | 0.01638903724 | -1969.787 | 3.55169
4297 | 2 | 10 | 373346.04 | 60.03 | 32.86343 | -1972.076 | 3.549248
4298 | 2 | 10 | 373406.04 | 120.03 | 65.76985 | -1976.577 | 3.541314
4299 | 2 | 10 | 373466.04 | 180.03 | 98.75677 | -1981.765 | 3.531853
4300 | 2 | 10 | 373526.04 | 240.03 | 131.8317 | -1987.182 | 3.522393
4301 | 2 | 10 | 373586.04 | 300.03 | 164.9981 | -1992.905 | 3.512322
4302 | 2 | 10 | 373646.04 | 360.03 | 198.258 | -1998.55 | 3.502556
4303 | 2 | 10 | 373706.04 | 420.03 | 231.612 | -2004.12 | 3.492485
4304 | 2 | 10 | 373766.04 | 480.03 | 265.0618 | -2009.842 | 3.482719
4305 | 2 | 10 | 373826.04 | 540.03 | 298.6085 | -2015.717 | 3.472648
4306 | 2 | 10 | 373886.04 | 600.03 | 332.2525 | -2021.21 | 3.462577
4307 | 2 | 10 | 373946.04 | 660.03 | 365.9933 | -2027.466 | 3.452506
4308 | 2 | 10 | 374006.04 | 720.03 | 399.8302 | -2032.959 | 3.443351
4309 | 2 | 10 | 374066.04 | 780.03 | 433.7626 | -2038.758 | 3.432975
4310 | 2 | 10 | 374126.04 | 840.03 | 467.7892 | -2044.251 | 3.42443
4311 | 2 | 10 | 374186.04 | 900.03 | 501.9065 | -2049.897 | 3.414969
4312 | 2 | 10 | 374246.04 | 960.03 | 536.1121 | -2054.932 | 3.406424
4313 | 2 | 10 | 374306.04 | 1020.03 | 570.4012 | -2059.586 | 3.398489
4314 | 2 | 10 | 374366.04 | 1080.03 | 604.7718 | -2064.698 | 3.390249
4315 | 2 | 10 | 374426.04 | 1140.03 | 639.2218 | -2069.657 | 3.382315
4316 | 2 | 10 | 374486.04 | 1200.03 | 673.7518 | -2074.235 | 3.374685
4317 | 2 | 10 | 374546.04 | 1260.03 | 708.3635 | -2079.423 | 3.366751
4318 | 2 | 10 | 374606.04 | 1320.03 | 743.0602 | -2084.23 | 3.358206
4319 | 2 | 10 | 374666.04 | 1380.03 | 777.8478 | -2090.105 | 3.34905
4320 | 2 | 10 | 374726.04 | 1440.03 | 812.7331 | -2095.979 | 3.339284
4321 | 2 | 10 | 374786.04 | 1500.03 | 847.7255 | -2102.846 | 3.328603
4322 | 2 | 10 | 374846.04 | 1560.03 | 882.8399 | -2110.78 | 3.316091
4323 | 2 | 10 | 374906.04 | 1620.03 | 918.0976 | -2120.165 | 3.301442
4324 | 2 | 10 | 374966.04 | 1680.03 | 953.526 | -2131.609 | 3.283742
4325 | 2 | 10 | 375026.04 | 1740.03 | 989.1654 | -2145.876 | 3.262074
4326 | 2 | 10 | 375086.04 | 1800.03 | 1025.072 | -2164.034 | 3.234913
4327 | 2 | 10 | 375146.04 | 1860.03 | 1061.322 | -2187.304 | 3.200122
4328 | 2 | 10 | 375206.04 | 1920.03 | 1098.028 | -2218.814 | 3.154955
4329 | 2 | 10 | 375266.04 | 1980.03 | 1135.351 | -2262.76 | 3.093614
4330 | 2 | 10 | 375326.04 | 2040.03 | 1173.563 | -2327.382 | 3.007248
4331 | 2 | 10 | 375330.05 | 2044.04 | 1176.158 | -2333.41 | 2.999924
4332 | 2 | 12 | 375330.06 | 0.01 | 0 | 0 | 3.125353
4333 | 2 | 12 | 377130.05 | 1800 | 0 | 0 | 3.311818
4334 | 2 | 13 | 377130.19 | 0.14 | 0.04586926 | 2162.737 | 3.443046
4335 | 2 | 13 | 377190.19 | 60.14 | 35.52346 | 2109.789 | 3.530938
4336 | 2 | 13 | 377250.19 | 120.14 | 70.46158 | 2084.154 | 3.574578
4337 | 2 | 13 | 377310.19 | 180.14 | 105.0274 | 2064.24 | 3.608759
4338 | 2 | 13 | 377370.19 | 240.14 | 139.3039 | 2049.439 | 3.634699
4339 | 2 | 13 | 377430.19 | 300.14 | 173.381 | 2040.97 | 3.650263
4340 | 2 | 13 | 377490.19 | 360.14 | 207.3579 | 2036.851 | 3.657588
4341 | 2 | 13 | 377550.19 | 420.14 | 241.2843 | 2034.485 | 3.662165
4342 | 2 | 13 | 377610.19 | 480.14 | 275.1699 | 2031.586 | 3.666743
4343 | 2 | 13 | 377670.19 | 540.14 | 309.0105 | 2029.068 | 3.671626
4344 | 2 | 13 | 377730.19 | 600.14 | 342.8052 | 2026.246 | 3.676814
4345 | 2 | 13 | 377790.19 | 660.14 | 376.5506 | 2023.117 | 3.682612
4346 | 2 | 13 | 377850.19 | 720.14 | 410.2444 | 2020.066 | 3.688106
4347 | 2 | 13 | 377910.19 | 780.14 | 443.8841 | 2016.861 | 3.693599
4348 | 2 | 13 | 377970.19 | 840.14 | 477.4668 | 2013.199 | 3.700008
4349 | 2 | 13 | 378030.19 | 900.14 | 510.9899 | 2009.537 | 3.707027
4350 | 2 | 13 | 378090.19 | 960.14 | 544.4498 | 2005.722 | 3.714046
4351 | 2 | 13 | 378150.19 | 1020.14 | 577.8428 | 2001.526 | 3.721981
4352 | 2 | 13 | 378210.19 | 1080.14 | 611.1662 | 1997.253 | 3.729915
4353 | 2 | 13 | 378270.19 | 1140.14 | 644.418 | 1992.828 | 3.738155
4354 | 2 | 13 | 378330.19 | 1200.14 | 677.5957 | 1988.479 | 3.746395
4355 | 2 | 13 | 378390.19 | 1260.14 | 710.6983 | 1983.825 | 3.755245
4356 | 2 | 13 | 378450.19 | 1320.14 | 743.7249 | 1979.095 | 3.764096
4357 | 2 | 13 | 378510.19 | 1380.14 | 776.6745 | 1974.441 | 3.772946
4358 | 2 | 13 | 378570.19 | 1440.14 | 809.5461 | 1969.94 | 3.781491
4359 | 2 | 13 | 378630.19 | 1500.14 | 842.3391 | 1965.057 | 3.790951
4360 | 2 | 13 | 378690.19 | 1560.14 | 875.052 | 1960.25 | 3.799802
4361 | 2 | 13 | 378750.19 | 1620.14 | 907.6835 | 1955.291 | 3.809873
4362 | 2 | 13 | 378810.19 | 1680.14 | 940.2339 | 1950.637 | 3.819333
4363 | 2 | 13 | 378870.19 | 1740.14 | 972.7048 | 1946.136 | 3.828183
4364 | 2 | 13 | 378930.19 | 1800.14 | 1005.097 | 1941.1 | 3.837644
4365 | 2 | 13 | 378990.19 | 1860.14 | 1037.411 | 1936.751 | 3.846799
4366 | 2 | 13 | 379050.19 | 1920.14 | 1069.65 | 1932.097 | 3.85565
4367 | 2 | 13 | 379110.19 | 1980.14 | 1101.816 | 1927.901 | 3.864195
4368 | 2 | 13 | 379170.19 | 2040.14 | 1133.913 | 1923.781 | 3.872129
4369 | 2 | 13 | 379230.19 | 2100.14 | 1165.944 | 1919.966 | 3.880369
4370 | 2 | 13 | 379290.19 | 2160.14 | 1197.911 | 1916.533 | 3.887694
4371 | 2 | 13 | 379350.19 | 2220.14 | 1229.817 | 1912.49 | 3.895018
4372 | 2 | 13 | 379410.19 | 2280.14 | 1261.668 | 1909.361 | 3.901732
4373 | 2 | 13 | 379470.19 | 2340.14 | 1293.466 | 1906.233 | 3.908141
4374 | 2 | 13 | 379530.19 | 2400.14 | 1325.214 | 1903.868 | 3.913329
4375 | 2 | 13 | 379590.19 | 2460.14 | 1356.917 | 1900.816 | 3.919432
4376 | 2 | 13 | 379650.19 | 2520.14 | 1388.577 | 1898.451 | 3.92401
4377 | 2 | 13 | 379710.19 | 2580.14 | 1420.197 | 1895.933 | 3.928893
4378 | 2 | 13 | 379770.19 | 2640.14 | 1451.78 | 1894.026 | 3.933776
4379 | 2 | 13 | 379830.19 | 2700.14 | 1483.327 | 1891.737 | 3.938048
4380 | 2 | 13 | 379890.19 | 2760.14 | 1514.841 | 1889.83 | 3.942016
4381 | 2 | 13 | 379950.19 | 2820.14 | 1546.324 | 1887.846 | 3.945678
4382 | 2 | 13 | 380010.19 | 2880.14 | 1577.776 | 1886.32 | 3.949645
4383 | 2 | 13 | 380070.19 | 2940.14 | 1609.201 | 1884.413 | 3.953002
4384 | 2 | 13 | 380130.19 | 3000.14 | 1640.598 | 1883.04 | 3.956054
4385 | 2 | 13 | 380190.19 | 3060.14 | 1671.969 | 1881.59 | 3.959411
4386 | 2 | 13 | 380250.19 | 3120.14 | 1703.314 | 1879.988 | 3.962463
4387 | 2 | 13 | 380310.19 | 3180.14 | 1734.636 | 1878.767 | 3.965515
4388 | 2 | 13 | 380370.19 | 3240.14 | 1765.934 | 1877.089 | 3.968872
4389 | 2 | 13 | 380430.19 | 3300.14 | 1797.207 | 1875.868 | 3.971618
4390 | 2 | 13 | 380490.19 | 3360.14 | 1828.459 | 1874.418 | 3.97467
4391 | 2 | 13 | 380550.19 | 3420.14 | 1859.686 | 1872.969 | 3.977722
4392 | 2 | 13 | 380610.19 | 3480.14 | 1890.892 | 1871.519 | 3.980468
4393 | 2 | 13 | 380670.19 | 3540.14 | 1922.075 | 1870.146 | 3.983215
4394 | 2 | 13 | 380730.19 | 3600.14 | 1953.236 | 1869.078 | 3.985962
4395 | 2 | 13 | 380790.19 | 3660.14 | 1984.377 | 1867.857 | 3.988098
4396 | 2 | 13 | 380850.19 | 3720.14 | 2015.496 | 1866.331 | 3.991455
4397 | 2 | 13 | 380910.19 | 3780.14 | 2046.592 | 1865.034 | 3.994202
4398 | 2 | 13 | 380970.19 | 3840.14 | 2077.668 | 1863.737 | 3.996948
4399 | 2 | 13 | 381030.19 | 3900.14 | 2108.721 | 1862.669 | 3.999695
4400 | 2 | 13 | 381090.19 | 3960.14 | 2139.754 | 1861.295 | 4.002441
4401 | 2 | 13 | 381150.19 | 4020.14 | 2170.766 | 1859.846 | 4.005188
4402 | 2 | 13 | 381210.19 | 4080.14 | 2201.756 | 1858.701 | 4.00824
4403 | 2 | 13 | 381270.19 | 4140.14 | 2232.726 | 1857.633 | 4.010681
4404 | 2 | 13 | 381330.19 | 4200.14 | 2263.675 | 1856.26 | 4.013428
4405 | 2 | 13 | 381390.19 | 4260.14 | 2294.604 | 1855.268 | 4.015564
4406 | 2 | 13 | 381450.19 | 4320.14 | 2325.511 | 1853.666 | 4.018921
4407 | 2 | 13 | 381510.19 | 4380.14 | 2356.397 | 1852.75 | 4.021363
4408 | 2 | 13 | 381570.19 | 4440.14 | 2387.261 | 1851.225 | 4.024109
4409 | 2 | 13 | 381630.19 | 4500.14 | 2418.103 | 1849.851 | 4.027466
4410 | 2 | 13 | 381690.19 | 4560.14 | 2448.923 | 1848.478 | 4.029908
4411 | 2 | 13 | 381750.19 | 4620.14 | 2479.72 | 1847.257 | 4.032959
4412 | 2 | 13 | 381810.19 | 4680.14 | 2510.494 | 1845.579 | 4.036316
4413 | 2 | 13 | 381870.19 | 4740.14 | 2541.245 | 1844.434 | 4.038758
4414 | 2 | 13 | 381930.19 | 4800.14 | 2571.974 | 1842.908 | 4.042115
4415 | 2 | 13 | 381990.19 | 4860.14 | 2602.678 | 1841.688 | 4.045167
4416 | 2 | 13 | 382050.19 | 4920.14 | 2633.358 | 1840.009 | 4.048524
4417 | 2 | 13 | 382110.19 | 4980.14 | 2664.016 | 1838.636 | 4.051881
4418 | 2 | 13 | 382170.19 | 5040.14 | 2694.648 | 1837.339 | 4.054932
4419 | 2 | 13 | 382230.19 | 5100.14 | 2725.257 | 1835.355 | 4.058595
4420 | 2 | 13 | 382290.19 | 5160.14 | 2755.841 | 1834.44 | 4.061341
4421 | 2 | 13 | 382350.19 | 5220.14 | 2786.4 | 1832.761 | 4.065003
4422 | 2 | 13 | 382410.19 | 5280.14 | 2816.932 | 1831.235 | 4.06836
4423 | 2 | 13 | 382470.19 | 5340.14 | 2847.439 | 1829.633 | 4.071412
4424 | 2 | 13 | 382530.19 | 5400.14 | 2877.917 | 1827.802 | 4.07599
4425 | 2 | 13 | 382590.19 | 5460.14 | 2908.367 | 1826.2 | 4.079347
4426 | 2 | 13 | 382650.19 | 5520.14 | 2938.788 | 1824.292 | 4.083314
4427 | 2 | 13 | 382710.19 | 5580.14 | 2969.18 | 1822.614 | 4.087282
4428 | 2 | 13 | 382770.19 | 5640.14 | 2999.542 | 1820.706 | 4.091554
4429 | 2 | 13 | 382830.19 | 5700.14 | 3029.874 | 1819.104 | 4.095216
4430 | 2 | 13 | 382890.19 | 5760.14 | 3060.175 | 1817.35 | 4.099489
4431 | 2 | 13 | 382950.19 | 5820.14 | 3090.447 | 1815.518 | 4.104067
4432 | 2 | 13 | 383010.19 | 5880.14 | 3120.689 | 1813.611 | 4.107729
4433 | 2 | 13 | 383070.19 | 5940.14 | 3150.902 | 1811.933 | 4.111391
4434 | 2 | 13 | 383130.19 | 6000.14 | 3181.086 | 1810.254 | 4.115053
4435 | 2 | 13 | 383190.19 | 6060.14 | 3211.242 | 1808.652 | 4.11902
4436 | 2 | 13 | 383250.19 | 6120.14 | 3241.372 | 1806.897 | 4.122683
4437 | 2 | 13 | 383310.19 | 6180.14 | 3271.476 | 1805.447 | 4.126345
4438 | 2 | 13 | 383370.19 | 6240.14 | 3301.556 | 1803.998 | 4.129702
4439 | 2 | 13 | 383430.19 | 6300.14 | 3331.613 | 1802.777 | 4.132753
4440 | 2 | 13 | 383490.19 | 6360.14 | 3361.648 | 1801.556 | 4.135195
4441 | 2 | 13 | 383550.19 | 6420.14 | 3391.663 | 1800.336 | 4.137636
4442 | 2 | 13 | 383610.19 | 6480.14 | 3421.66 | 1799.344 | 4.140688
4443 | 2 | 13 | 383670.19 | 6540.14 | 3451.637 | 1798.276 | 4.14313
4444 | 2 | 13 | 383730.19 | 6600.14 | 3481.599 | 1797.208 | 4.144961
4445 | 2 | 13 | 383790.19 | 6660.14 | 3511.546 | 1796.368 | 4.147097
4446 | 2 | 13 | 383850.19 | 6720.14 | 3541.478 | 1795.377 | 4.149233
4447 | 2 | 13 | 383910.19 | 6780.14 | 3571.397 | 1794.766 | 4.150759
4448 | 2 | 13 | 383970.19 | 6840.14 | 3601.304 | 1794.003 | 4.152895
4449 | 2 | 13 | 384030.19 | 6900.14 | 3631.199 | 1793.088 | 4.154421
4450 | 2 | 13 | 384090.19 | 6960.14 | 3661.082 | 1792.63 | 4.155642
4451 | 2 | 13 | 384150.19 | 7020.14 | 3690.952 | 1791.867 | 4.157473
4452 | 2 | 13 | 384210.19 | 7080.14 | 3720.811 | 1791.333 | 4.158694
4453 | 2 | 13 | 384270.19 | 7140.14 | 3750.658 | 1790.341 | 4.161135
4454 | 2 | 13 | 384330.05 | 7200 | 3780.425 | 1789.731 | 4.162051
4455 | 2 | 14 | 384330.08 | 0.03 | 0.006612878614 | 791.2566 | 4.120546
4456 | 2 | 14 | 384390.08 | 60.03 | 13.22519 | 794.0032 | 4.105898
4457 | 2 | 14 | 384450.08 | 120.03 | 26.46181 | 794.3084 | 4.103761
4458 | 2 | 14 | 384510.08 | 180.03 | 39.70338 | 794.7662 | 4.102541
4459 | 2 | 14 | 384570.08 | 240.03 | 52.94739 | 794.6899 | 4.101625
4460 | 2 | 14 | 384630.08 | 300.03 | 66.19184 | 794.7662 | 4.10193
4461 | 2 | 14 | 384690.08 | 360.03 | 79.43601 | 794.5373 | 4.102541
4462 | 2 | 14 | 384750.08 | 420.03 | 92.67899 | 794.6136 | 4.102846
4463 | 2 | 14 | 384810.08 | 480.03 | 105.9204 | 794.3084 | 4.103151
4464 | 2 | 14 | 384870.08 | 540.03 | 119.1607 | 794.3084 | 4.103456
4465 | 2 | 14 | 384930.08 | 600.03 | 132.3997 | 794.3084 | 4.103761
4466 | 2 | 14 | 384990.08 | 660.03 | 145.6372 | 794.1558 | 4.104372
4467 | 2 | 14 | 385050.08 | 720.03 | 158.8734 | 794.1558 | 4.104677
4468 | 2 | 14 | 385110.08 | 780.03 | 172.1082 | 794.0032 | 4.105287
4469 | 2 | 14 | 385170.08 | 840.03 | 185.3411 | 793.8506 | 4.105898
4470 | 2 | 14 | 385230.08 | 900.03 | 198.5722 | 793.698 | 4.106508
4471 | 2 | 14 | 385290.08 | 960.03 | 211.8012 | 793.7743 | 4.106813
4472 | 2 | 14 | 385350.08 | 1020.03 | 225.0285 | 793.6217 | 4.107729
4473 | 2 | 14 | 385410.08 | 1080.03 | 238.2542 | 793.5454 | 4.108034
4474 | 2 | 14 | 385470.08 | 1140.03 | 251.4781 | 793.4691 | 4.108644
4475 | 2 | 14 | 385530.08 | 1200.03 | 264.7002 | 793.3165 | 4.109255
4476 | 2 | 14 | 385590.08 | 1260.03 | 277.92 | 793.0877 | 4.11017
4477 | 2 | 14 | 385650.08 | 1320.03 | 291.1372 | 793.0114 | 4.111086
4478 | 2 | 14 | 385710.08 | 1380.03 | 304.3525 | 792.8588 | 4.111391
4479 | 2 | 14 | 385770.08 | 1440.03 | 317.5657 | 792.6299 | 4.112001
4480 | 2 | 14 | 385830.08 | 1500.03 | 330.7767 | 792.7062 | 4.112917
4482 | 2 | 14 | 385950.08 | 1620.03 | 357.1916 | 792.2484 | 4.114443
4483 | 2 | 14 | 386010.08 | 1680.03 | 370.3958 | 792.0195 | 4.115053
4484 | 2 | 14 | 386070.08 | 1740.03 | 383.5978 | 792.0195 | 4.115663
4485 | 2 | 14 | 386130.08 | 1800.03 | 396.7973 | 791.8669 | 4.116579
4486 | 2 | 14 | 386190.08 | 1860.03 | 409.9939 | 791.6381 | 4.1178
4487 | 2 | 14 | 386250.08 | 1920.03 | 423.187 | 791.4855 | 4.118715
4488 | 2 | 14 | 386310.08 | 1980.03 | 436.3773 | 791.3329 | 4.119326
4489 | 2 | 14 | 386370.08 | 2040.03 | 449.5652 | 791.1803 | 4.119936
4490 | 2 | 14 | 386430.08 | 2100.03 | 462.7504 | 791.104 | 4.121157
4491 | 2 | 14 | 386490.08 | 2160.03 | 475.9322 | 790.7988 | 4.121767
4492 | 2 | 14 | 386550.08 | 2220.03 | 489.1111 | 790.6462 | 4.122988
4493 | 2 | 14 | 386610.08 | 2280.03 | 502.287 | 790.4936 | 4.123598
4494 | 2 | 14 | 386670.08 | 2340.03 | 515.4596 | 790.1884 | 4.125124
4495 | 2 | 14 | 386730.08 | 2400.03 | 528.6282 | 790.0359 | 4.126345
4496 | 2 | 14 | 386790.08 | 2460.03 | 541.7934 | 789.9596 | 4.12726
4497 | 2 | 14 | 386850.08 | 2520.03 | 554.9547 | 789.5018 | 4.128481
4498 | 2 | 14 | 386910.08 | 2580.03 | 568.1123 | 789.2729 | 4.129702
4499 | 2 | 14 | 386970.08 | 2640.03 | 581.2661 | 789.044 | 4.130922
4500 | 2 | 14 | 387030.08 | 2700.03 | 594.4159 | 788.6625 | 4.132143
4501 | 2 | 14 | 387090.08 | 2760.03 | 607.5608 | 788.51 | 4.133669
4502 | 2 | 14 | 387150.08 | 2820.03 | 620.7016 | 788.2811 | 4.13489
4503 | 2 | 14 | 387210.08 | 2880.03 | 633.838 | 788.1285 | 4.136416
4504 | 2 | 14 | 387270.08 | 2940.03 | 646.9701 | 787.8996 | 4.137636
4505 | 2 | 14 | 387330.08 | 3000.03 | 660.0973 | 787.3655 | 4.139773
4506 | 2 | 14 | 387390.08 | 3060.03 | 673.2193 | 787.2129 | 4.141299
4507 | 2 | 14 | 387450.08 | 3120.03 | 686.3363 | 786.8315 | 4.142824
4508 | 2 | 14 | 387510.08 | 3180.03 | 699.4478 | 786.3737 | 4.14435
4509 | 2 | 14 | 387570.08 | 3240.03 | 712.5542 | 786.2974 | 4.145571
4510 | 2 | 14 | 387630.08 | 3300.03 | 725.6552 | 785.7633 | 4.148013
4511 | 2 | 14 | 387690.08 | 3360.03 | 738.7502 | 785.2293 | 4.149844
4512 | 2 | 14 | 387750.08 | 3420.03 | 751.8399 | 785.2293 | 4.151369
4513 | 2 | 14 | 387810.08 | 3480.03 | 764.9234 | 784.7715 | 4.153506
4514 | 2 | 14 | 387870.08 | 3540.03 | 778.0004 | 784.4663 | 4.155642
4515 | 2 | 14 | 387930.08 | 3600.03 | 791.0704 | 783.9322 | 4.157778
4516 | 2 | 14 | 387990.08 | 3660.03 | 804.1338 | 783.5508 | 4.159915
4517 | 2 | 14 | 388050.08 | 3720.03 | 817.1906 | 783.2456 | 4.162051
4518 | 2 | 14 | 388110.08 | 3780.03 | 830.2393 | 782.5589 | 4.164797
4519 | 2 | 14 | 388170.08 | 3840.03 | 843.2808 | 782.2538 | 4.166934
4520 | 2 | 14 | 388230.08 | 3900.03 | 856.3146 | 781.796 | 4.16968
4521 | 2 | 14 | 388290.08 | 3960.03 | 869.3398 | 781.1856 | 4.172732
4522 | 2 | 14 | 388350.08 | 4020.03 | 882.3566 | 780.8042 | 4.175479
4523 | 2 | 14 | 388410.08 | 4080.03 | 895.3647 | 780.1175 | 4.178531
4524 | 2 | 14 | 388470.08 | 4140.03 | 908.3632 | 779.6597 | 4.180972
4525 | 2 | 14 | 388530.08 | 4200.03 | 921.3527 | 778.9731 | 4.184024
4526 | 2 | 14 | 388590.08 | 4260.03 | 934.3322 | 778.5153 | 4.187076
4527 | 2 | 14 | 388650.08 | 4320.03 | 947.3018 | 777.9812 | 4.190433
4528 | 2 | 14 | 388710.08 | 4380.03 | 960.261 | 777.3709 | 4.1944
4529 | 2 | 14 | 388770.08 | 4440.03 | 973.209 | 776.7605 | 4.197757
4530 | 2 | 14 | 388830.08 | 4500.03 | 986.0529 | 749.3706 | 4.199893
4531 | 2 | 14 | 388890.08 | 4560.03 | 998.0572 | 692.607 | 4.199588
4532 | 2 | 14 | 388950.08 | 4620.03 | 1009.199 | 645.9907 | 4.199588
4533 | 2 | 14 | 389010.08 | 4680.03 | 1019.602 | 603.7232 | 4.199893
4534 | 2 | 14 | 389070.08 | 4740.03 | 1029.339 | 565.1942 | 4.199893
4535 | 2 | 14 | 389130.08 | 4800.03 | 1038.482 | 532.311 | 4.199893
4536 | 2 | 14 | 389190.08 | 4860.03 | 1047.062 | 499.6567 | 4.199893
4537 | 2 | 14 | 389250.08 | 4920.03 | 1055.129 | 468.986 | 4.199893
4538 | 2 | 14 | 389310.08 | 4980.03 | 1062.708 | 441.1383 | 4.199588
4539 | 2 | 14 | 389370.08 | 5040.03 | 1069.842 | 415.5032 | 4.199588
4540 | 2 | 14 | 389430.08 | 5100.03 | 1076.561 | 391.6228 | 4.199588
4541 | 2 | 14 | 389490.08 | 5160.03 | 1082.883 | 367.361 | 4.200198
4542 | 2 | 14 | 389550.08 | 5220.03 | 1088.849 | 348.2872 | 4.199588
4543 | 2 | 14 | 389610.08 | 5280.03 | 1094.487 | 326.772 | 4.199893
4544 | 2 | 14 | 389670.08 | 5340.03 | 1099.808 | 309.9107 | 4.200198
4545 | 2 | 14 | 389730.08 | 5400.03 | 1104.831 | 293.2784 | 4.199588
4546 | 2 | 14 | 389790.08 | 5460.03 | 1109.577 | 276.4172 | 4.199893
4547 | 2 | 14 | 389850.08 | 5520.03 | 1114.055 | 261.3107 | 4.199893
4548 | 2 | 14 | 389910.08 | 5580.03 | 1118.287 | 246.5858 | 4.200198
4549 | 2 | 14 | 389970.08 | 5640.03 | 1122.284 | 232.8527 | 4.199588
4550 | 2 | 14 | 390030.08 | 5700.03 | 1126.058 | 218.8144 | 4.199588
4551 | 2 | 14 | 390090.08 | 5760.03 | 1129.629 | 209.659 | 4.199588
4552 | 2 | 14 | 390150.08 | 5820.03 | 1133.014 | 196.5362 | 4.199893
4553 | 2 | 14 | 390210.08 | 5880.03 | 1136.208 | 186.5415 | 4.199893
4554 | 2 | 14 | 390270.08 | 5940.03 | 1139.236 | 174.7158 | 4.199588
4555 | 2 | 14 | 390330.08 | 6000.03 | 1142.103 | 168.3833 | 4.199893
4556 | 2 | 14 | 390390.08 | 6060.03 | 1144.834 | 159.4568 | 4.199893
4557 | 2 | 14 | 390450.08 | 6120.03 | 1147.417 | 151.9799 | 4.199893
4558 | 2 | 14 | 390510.08 | 6180.03 | 1149.856 | 141.7563 | 4.199893
4559 | 2 | 14 | 390570.08 | 6240.03 | 1152.18 | 135.8053 | 4.199588
4560 | 2 | 14 | 390630.08 | 6300.03 | 1154.394 | 129.6254 | 4.199893
4561 | 2 | 14 | 390690.08 | 6360.03 | 1156.495 | 122.6062 | 4.199588
4562 | 2 | 14 | 390750.08 | 6420.03 | 1158.507 | 120.0122 | 4.199893
4563 | 2 | 14 | 390810.08 | 6480.03 | 1160.437 | 111.6197 | 4.199588
4564 | 2 | 14 | 390870.08 | 6540.03 | 1162.27 | 106.4317 | 4.199893
4565 | 2 | 14 | 390930.08 | 6600.03 | 1164.015 | 103.7613 | 4.199588
4566 | 2 | 14 | 390990.08 | 6660.03 | 1165.702 | 98.87846 | 4.199588
4567 | 2 | 14 | 391050.08 | 6720.03 | 1167.308 | 94.68223 | 4.199893
4568 | 2 | 14 | 391110.08 | 6780.03 | 1168.844 | 90.33341 | 4.200198
4569 | 2 | 14 | 391170.08 | 6840.03 | 1170.309 | 84.91646 | 4.199893
4570 | 2 | 14 | 391230.08 | 6900.03 | 1171.713 | 82.32242 | 4.199893
4571 | 2 | 14 | 391290.08 | 6960.03 | 1173.05 | 78.73655 | 4.199283
4572 | 2 | 14 | 391350.08 | 7020.03 | 1174.343 | 75.98993 | 4.199893
4573 | 2 | 14 | 391410.08 | 7080.03 | 1175.574 | 73.01442 | 4.199893
4574 | 2 | 14 | 391470.08 | 7140.03 | 1176.762 | 69.12337 | 4.199893
4575 | 2 | 14 | 391530.08 | 7200.03 | 1177.899 | 66.30045 | 4.199588
4576 | 2 | 14 | 391590.08 | 7260.03 | 1178.99 | 65.38491 | 4.200198
4577 | 2 | 14 | 391650.08 | 7320.03 | 1180.047 | 62.56199 | 4.199893
4578 | 2 | 14 | 391710.08 | 7380.03 | 1181.062 | 59.81537 | 4.199893
4579 | 2 | 14 | 391770.08 | 7440.03 | 1182.039 | 57.37392 | 4.199588
4580 | 2 | 14 | 391830.08 | 7500.03 | 1182.992 | 55.46654 | 4.199588
4581 | 2 | 14 | 391890.08 | 7560.03 | 1183.904 | 53.71176 | 4.200198
4582 | 2 | 14 | 391950.08 | 7620.03 | 1184.778 | 51.88067 | 4.199588
4583 | 2 | 14 | 391956.91 | 7626.86 | 1184.876 | 49.9733 | 4.199588
4584 | 2 | 15 | 391956.92 | 0.01 | 0 | 0 | 4.197757
4585 | 2 | 15 | 393756.91 | 1800 | 0 | 0 | 4.189212
4586 | 2 | 16 | 393756.97 | 0.06 | 0.04591885 | -2599.832 | 4.074159
4587 | 2 | 16 | 393816.97 | 60.06 | 43.88172 | -2644.083 | 4.009155
4588 | 2 | 16 | 393876.97 | 120.06 | 88.09163 | -2659.876 | 3.985046
4589 | 2 | 16 | 393936.97 | 180.06 | 132.5301 | -2672.007 | 3.966735
4590 | 2 | 16 | 393996.97 | 240.06 | 177.1505 | -2682.155 | 3.952087
4591 | 2 | 16 | 394056.97 | 300.06 | 221.9241 | -2690.623 | 3.939574
4592 | 2 | 16 | 394116.97 | 360.06 | 266.8303 | -2697.871 | 3.928893
4593 | 2 | 16 | 394176.97 | 420.06 | 311.8503 | -2704.433 | 3.919432
4594 | 2 | 16 | 394236.97 | 480.06 | 356.9681 | -2709.316 | 3.912108
4595 | 2 | 16 | 394296.97 | 540.06 | 402.1707 | -2714.427 | 3.904784
4596 | 2 | 16 | 394356.97 | 600.06 | 447.448 | -2718.547 | 3.898985
4597 | 2 | 16 | 394416.97 | 660.06 | 492.7896 | -2722.21 | 3.893797
4598 | 2 | 16 | 394476.97 | 720.06 | 538.1904 | -2725.414 | 3.88922
4599 | 2 | 16 | 394536.97 | 780.06 | 583.6431 | -2729 | 3.884337
4600 | 2 | 16 | 394596.97 | 840.06 | 629.1459 | -2731.518 | 3.880369
4601 | 2 | 16 | 394656.97 | 900.06 | 674.6959 | -2734.646 | 3.876402
4602 | 2 | 16 | 394716.97 | 960.06 | 720.2915 | -2737.163 | 3.87274
4603 | 2 | 16 | 394776.97 | 1020.06 | 765.9335 | -2739.757 | 3.868772
4604 | 2 | 16 | 394836.97 | 1080.06 | 811.6221 | -2743.267 | 3.864195
4605 | 2 | 16 | 394896.97 | 1140.06 | 857.3606 | -2746.014 | 3.860227
4606 | 2 | 16 | 394956.97 | 1200.06 | 903.1492 | -2748.608 | 3.85626
4607 | 2 | 16 | 395016.97 | 1260.06 | 948.9928 | -2752.117 | 3.851377
4608 | 2 | 16 | 395076.97 | 1320.06 | 994.8912 | -2755.856 | 3.846189
4609 | 2 | 16 | 395136.97 | 1380.06 | 1040.846 | -2758.984 | 3.841917
4610 | 2 | 16 | 395196.97 | 1440.06 | 1086.861 | -2762.57 | 3.836728
4611 | 2 | 16 | 395256.97 | 1500.06 | 1132.937 | -2766.461 | 3.831235
4612 | 2 | 16 | 395316.97 | 1560.06 | 1179.074 | -2769.894 | 3.826658
4613 | 2 | 16 | 395376.97 | 1620.06 | 1225.276 | -2773.785 | 3.821469
4614 | 2 | 16 | 395436.97 | 1680.06 | 1271.542 | -2778.058 | 3.815366
4615 | 2 | 16 | 395496.97 | 1740.06 | 1317.876 | -2782.025 | 3.810178
4616 | 2 | 16 | 395556.97 | 1800.06 | 1364.279 | -2786.297 | 3.804074
4617 | 2 | 16 | 395616.97 | 1860.06 | 1410.754 | -2790.417 | 3.798276
4618 | 2 | 16 | 395676.97 | 1920.06 | 1457.301 | -2794.842 | 3.792782
4619 | 2 | 16 | 395736.97 | 1980.06 | 1503.921 | -2799.649 | 3.786069
4620 | 2 | 16 | 395796.97 | 2040.06 | 1550.615 | -2803.693 | 3.780575
4621 | 2 | 16 | 395856.97 | 2100.06 | 1597.382 | -2808.347 | 3.774472
4622 | 2 | 16 | 395916.97 | 2160.06 | 1644.222 | -2812.543 | 3.768978
4623 | 2 | 16 | 395976.97 | 2220.06 | 1691.133 | -2816.739 | 3.762875
4624 | 2 | 16 | 396036.97 | 2280.06 | 1738.114 | -2821.241 | 3.757687
4625 | 2 | 16 | 396096.97 | 2340.06 | 1785.162 | -2824.75 | 3.752499
4626 | 2 | 16 | 396156.97 | 2400.06 | 1832.274 | -2828.87 | 3.747311
4627 | 2 | 16 | 396216.97 | 2460.06 | 1879.449 | -2832.914 | 3.741817
4628 | 2 | 16 | 396276.97 | 2520.06 | 1926.687 | -2835.813 | 3.737545
4629 | 2 | 16 | 396336.97 | 2580.06 | 1973.984 | -2839.475 | 3.733272
4630 | 2 | 16 | 396396.97 | 2640.06 | 2021.337 | -2842.832 | 3.728389
4631 | 2 | 16 | 396456.97 | 2700.06 | 2068.748 | -2846.113 | 3.724117
4632 | 2 | 16 | 396516.97 | 2760.06 | 2116.214 | -2849.928 | 3.719539
4633 | 2 | 16 | 396576.97 | 2820.06 | 2163.737 | -2852.827 | 3.715572
4634 | 2 | 16 | 396636.97 | 2880.06 | 2211.316 | -2856.718 | 3.710689
4635 | 2 | 16 | 396696.97 | 2940.06 | 2258.952 | -2859.77 | 3.706416
4636 | 2 | 16 | 396756.97 | 3000.06 | 2306.645 | -2863.508 | 3.701839
4637 | 2 | 16 | 396816.97 | 3060.06 | 2354.395 | -2866.484 | 3.697871
4638 | 2 | 16 | 396876.97 | 3120.06 | 2402.203 | -2870.146 | 3.692988
4639 | 2 | 16 | 396936.97 | 3180.06 | 2450.07 | -2873.579 | 3.688411
4640 | 2 | 16 | 396996.97 | 3240.06 | 2497.996 | -2877.089 | 3.684138
4641 | 2 | 16 | 397056.97 | 3300.06 | 2545.983 | -2880.751 | 3.679561
4642 | 2 | 16 | 397116.97 | 3360.06 | 2594.03 | -2884.413 | 3.674678
4643 | 2 | 16 | 397176.97 | 3420.06 | 2642.14 | -2888.457 | 3.66949
4644 | 2 | 16 | 397236.97 | 3480.06 | 2690.312 | -2891.966 | 3.664912
4645 | 2 | 16 | 397296.97 | 3540.06 | 2738.548 | -2896.162 | 3.660029
4646 | 2 | 16 | 397356.97 | 3600.06 | 2786.85 | -2900.13 | 3.654841
4647 | 2 | 16 | 397416.97 | 3660.06 | 2835.221 | -2904.479 | 3.649348
4648 | 2 | 16 | 397476.97 | 3720.06 | 2883.662 | -2908.904 | 3.643854
4649 | 2 | 16 | 397536.97 | 3780.06 | 2932.179 | -2913.024 | 3.638361
4650 | 2 | 16 | 397596.97 | 3840.06 | 2980.774 | -2918.059 | 3.632563
4651 | 2 | 16 | 397656.97 | 3900.06 | 3029.449 | -2923.018 | 3.626459
4652 | 2 | 16 | 397716.97 | 3960.06 | 3078.208 | -2928.283 | 3.619745
4653 | 2 | 16 | 397776.97 | 4020.06 | 3127.055 | -2933.928 | 3.613031
4654 | 2 | 16 | 397836.97 | 4080.06 | 3175.996 | -2939.345 | 3.606317
4655 | 2 | 16 | 397896.97 | 4140.06 | 3225.035 | -2945.602 | 3.598688
4656 | 2 | 16 | 397956.97 | 4200.06 | 3274.178 | -2951.858 | 3.591058
4657 | 2 | 16 | 398016.97 | 4260.06 | 3323.432 | -2959.106 | 3.582208
4658 | 2 | 16 | 398076.97 | 4320.06 | 3372.805 | -2966.583 | 3.573358
4659 | 2 | 16 | 398136.97 | 4380.06 | 3422.305 | -2974.06 | 3.564202
4660 | 2 | 16 | 398196.97 | 4440.06 | 3471.94 | -2982.91 | 3.553521
4661 | 2 | 16 | 398256.97 | 4500.06 | 3521.72 | -2991.226 | 3.54345
4662 | 2 | 16 | 398316.97 | 4560.06 | 3571.656 | -3000.839 | 3.532158
4663 | 2 | 16 | 398376.97 | 4620.06 | 3621.76 | -3011.597 | 3.519646
4664 | 2 | 16 | 398436.97 | 4680.06 | 3672.043 | -3022.66 | 3.506523
4665 | 2 | 16 | 398496.97 | 4740.06 | 3722.515 | -3034.409 | 3.4934
4666 | 2 | 16 | 398556.97 | 4800.06 | 3773.187 | -3046.387 | 3.479362
4667 | 2 | 16 | 398616.97 | 4860.06 | 3824.067 | -3059.129 | 3.465019
4668 | 2 | 16 | 398676.97 | 4920.06 | 3875.163 | -3072.099 | 3.450065
4669 | 2 | 16 | 398736.97 | 4980.06 | 3926.48 | -3085.527 | 3.435111
4670 | 2 | 16 | 398796.97 | 5040.06 | 3978.022 | -3099.107 | 3.420157
4671 | 2 | 16 | 398856.97 | 5100.06 | 4029.789 | -3112.688 | 3.405203
4672 | 2 | 16 | 398916.97 | 5160.06 | 4081.783 | -3126.345 | 3.390249
4673 | 2 | 16 | 398976.97 | 5220.06 | 4134.001 | -3139.849 | 3.375906
4674 | 2 | 16 | 399036.97 | 5280.06 | 4186.438 | -3152.895 | 3.361868
4675 | 2 | 16 | 399096.97 | 5340.06 | 4239.093 | -3165.789 | 3.348135
4676 | 2 | 16 | 399156.97 | 5400.06 | 4291.965 | -3179.141 | 3.334096
4677 | 2 | 16 | 399216.97 | 5460.06 | 4345.053 | -3192.035 | 3.320668
4678 | 2 | 16 | 399276.97 | 5520.06 | 4398.364 | -3205.463 | 3.30663
4679 | 2 | 16 | 399336.97 | 5580.06 | 4451.909 | -3219.806 | 3.291981
4680 | 2 | 16 | 399396.97 | 5640.06 | 4505.705 | -3235.904 | 3.275807
4681 | 2 | 16 | 399456.97 | 5700.06 | 4559.782 | -3254.139 | 3.257191
4682 | 2 | 16 | 399516.97 | 5760.06 | 4614.183 | -3274.968 | 3.236439
4683 | 2 | 16 | 399576.97 | 5820.06 | 4668.973 | -3301.137 | 3.210803
4684 | 2 | 16 | 399636.97 | 5880.06 | 4724.253 | -3334.096 | 3.179065
4685 | 2 | 16 | 399696.97 | 5940.06 | 4780.176 | -3379.339 | 3.136339
4686 | 2 | 16 | 399756.97 | 6000.06 | 4836.999 | -3444.343 | 3.077134
4687 | 2 | 16 | 399809.69 | 6052.78 | 4888.039 | -3533.303 | 2.999924
4688 | 2 | 17 | 399809.7 | 0.01 | 0 | 0 | 3.185473
4689 | 2 | 17 | 401609.69 | 1800 | 0 | 0 | 3.405203
4690 | 2 | 18 | 401609.81 | 0.12 | 0.02924095 | 1567.864 | 3.496757
4691 | 2 | 18 | 401669.81 | 60.12 | 25.88024 | 1542.763 | 3.551995
4692 | 2 | 18 | 401729.81 | 120.12 | 51.49036 | 1530.938 | 3.578851
4693 | 2 | 18 | 401789.81 | 180.12 | 76.93401 | 1522.316 | 3.599603
4694 | 2 | 18 | 401849.81 | 240.12 | 102.2616 | 1517.357 | 3.6112
4695 | 2 | 18 | 401909.81 | 300.12 | 127.5245 | 1514.611 | 3.617914
4696 | 2 | 18 | 401969.81 | 360.12 | 152.7525 | 1512.627 | 3.622187
4697 | 2 | 18 | 402029.81 | 420.12 | 177.9536 | 1511.482 | 3.625544
4698 | 2 | 18 | 402089.81 | 480.12 | 203.131 | 1509.804 | 3.629511
4699 | 2 | 18 | 402149.81 | 540.12 | 228.2826 | 1508.278 | 3.632868
4700 | 2 | 18 | 402209.81 | 600.12 | 253.4093 | 1506.828 | 3.63653
4701 | 2 | 18 | 402269.81 | 660.12 | 278.509 | 1505.15 | 3.640497
4702 | 2 | 18 | 402329.81 | 720.12 | 303.5816 | 1503.471 | 3.64477
4703 | 2 | 18 | 402389.81 | 780.12 | 328.6255 | 1501.869 | 3.648737
4704 | 2 | 18 | 402449.81 | 840.12 | 353.6402 | 1499.962 | 3.653315
4705 | 2 | 18 | 402509.81 | 900.12 | 378.6249 | 1498.131 | 3.657588
4706 | 2 | 18 | 402569.81 | 960.12 | 403.5788 | 1496.147 | 3.662165
4707 | 2 | 18 | 402629.81 | 1020.12 | 428.5003 | 1494.163 | 3.667353
4708 | 2 | 18 | 402689.81 | 1080.12 | 453.3868 | 1492.027 | 3.672236
4709 | 2 | 18 | 402749.81 | 1140.12 | 478.2374 | 1489.967 | 3.678035
4710 | 2 | 18 | 402809.81 | 1200.12 | 503.0499 | 1487.602 | 3.683223
4711 | 2 | 18 | 402869.81 | 1260.12 | 527.8236 | 1485.161 | 3.689631
4712 | 2 | 18 | 402929.81 | 1320.12 | 552.5565 | 1482.643 | 3.695735
4713 | 2 | 18 | 402989.81 | 1380.12 | 577.2481 | 1480.354 | 3.701839
4714 | 2 | 18 | 403049.81 | 1440.12 | 601.8981 | 1477.607 | 3.708248
4715 | 2 | 18 | 403109.81 | 1500.12 | 626.5057 | 1475.395 | 3.714351
4716 | 2 | 18 | 403169.81 | 1560.12 | 651.0697 | 1472.419 | 3.72137
4717 | 2 | 18 | 403229.81 | 1620.12 | 675.5902 | 1469.902 | 3.728084
4718 | 2 | 18 | 403289.81 | 1680.12 | 700.0667 | 1467.155 | 3.734798
4719 | 2 | 18 | 403349.81 | 1740.12 | 724.4989 | 1464.714 | 3.741207
4720 | 2 | 18 | 403409.81 | 1800.12 | 748.8852 | 1461.814 | 3.748836
4721 | 2 | 18 | 403469.81 | 1860.12 | 773.2266 | 1458.991 | 3.755245
4722 | 2 | 18 | 403529.81 | 1920.12 | 797.522 | 1456.245 | 3.76257
4723 | 2 | 18 | 403589.81 | 1980.12 | 821.7704 | 1453.498 | 3.769894
4724 | 2 | 18 | 403649.81 | 2040.12 | 845.9709 | 1450.523 | 3.777523
4725 | 2 | 18 | 403709.81 | 2100.12 | 870.1242 | 1447.623 | 3.784848
4726 | 2 | 18 | 403769.81 | 2160.12 | 894.2303 | 1444.877 | 3.792477
4727 | 2 | 18 | 403829.81 | 2220.12 | 918.2893 | 1442.283 | 3.799496
4728 | 2 | 18 | 403889.81 | 2280.12 | 942.3019 | 1439.307 | 3.806821
4729 | 2 | 18 | 403949.81 | 2340.12 | 966.2697 | 1436.637 | 3.81384
4730 | 2 | 18 | 404009.81 | 2400.12 | 990.1942 | 1434.272 | 3.820554
4731 | 2 | 18 | 404069.81 | 2460.12 | 1014.077 | 1431.754 | 3.827268
4732 | 2 | 18 | 404129.81 | 2520.12 | 1037.918 | 1429.16 | 3.833982
4733 | 2 | 18 | 404189.81 | 2580.12 | 1061.719 | 1426.871 | 3.840391
4734 | 2 | 18 | 404249.81 | 2640.12 | 1085.481 | 1424.506 | 3.846799
4735 | 2 | 18 | 404309.81 | 2700.12 | 1109.204 | 1422.293 | 3.852903
4736 | 2 | 18 | 404369.81 | 2760.12 | 1132.891 | 1420.233 | 3.858396
4737 | 2 | 18 | 404429.81 | 2820.12 | 1156.543 | 1418.25 | 3.864195
4738 | 2 | 18 | 404489.81 | 2880.12 | 1180.163 | 1416.037 | 3.869383
4739 | 2 | 18 | 404549.81 | 2940.12 | 1203.752 | 1414.511 | 3.87396
4740 | 2 | 18 | 404609.81 | 3000.12 | 1227.312 | 1412.68 | 3.878843
4741 | 2 | 18 | 404669.81 | 3060.12 | 1250.844 | 1411.078 | 3.883116
4742 | 2 | 18 | 404729.81 | 3120.12 | 1274.35 | 1409.4 | 3.887388
4743 | 2 | 18 | 404789.81 | 3180.12 | 1297.832 | 1408.255 | 3.891051
4744 | 2 | 18 | 404849.81 | 3240.12 | 1321.29 | 1407.034 | 3.895018
4745 | 2 | 18 | 404909.81 | 3300.12 | 1344.727 | 1405.661 | 3.898375
4746 | 2 | 18 | 404969.81 | 3360.12 | 1368.143 | 1404.364 | 3.902037
4747 | 2 | 18 | 405029.81 | 3420.12 | 1391.539 | 1402.991 | 3.905394
4748 | 2 | 18 | 405089.81 | 3480.12 | 1414.916 | 1401.846 | 3.908446
4749 | 2 | 18 | 405149.81 | 3540.12 | 1438.275 | 1400.931 | 3.911192
4750 | 2 | 18 | 405209.81 | 3600.12 | 1461.617 | 1399.863 | 3.914244
4751 | 2 | 18 | 405269.81 | 3660.12 | 1484.942 | 1399.1 | 3.916686
4752 | 2 | 18 | 405329.81 | 3720.12 | 1508.251 | 1397.955 | 3.919738
4753 | 2 | 18 | 405389.81 | 3780.12 | 1531.544 | 1397.192 | 3.922179
4754 | 2 | 18 | 405449.81 | 3840.12 | 1554.822 | 1396.048 | 3.924926
4755 | 2 | 18 | 405509.81 | 3900.12 | 1578.085 | 1395.361 | 3.927062
4756 | 2 | 18 | 405569.81 | 3960.12 | 1601.335 | 1394.369 | 3.929503
4757 | 2 | 18 | 405629.81 | 4020.12 | 1624.569 | 1393.683 | 3.931945
4758 | 2 | 18 | 405689.81 | 4080.12 | 1647.79 | 1392.996 | 3.934081
4759 | 2 | 18 | 405749.81 | 4140.12 | 1670.998 | 1392.081 | 3.936828
4760 | 2 | 18 | 405809.81 | 4200.12 | 1694.193 | 1391.394 | 3.938659
4761 | 2 | 18 | 405869.81 | 4260.12 | 1717.374 | 1390.326 | 3.940795
4762 | 2 | 18 | 405929.81 | 4320.12 | 1740.544 | 1389.868 | 3.942626
4763 | 2 | 18 | 405989.81 | 4380.12 | 1763.7 | 1389.029 | 3.945373
4764 | 2 | 18 | 406049.81 | 4440.12 | 1786.844 | 1388.418 | 3.947204
4765 | 2 | 18 | 406109.81 | 4500.12 | 1809.976 | 1387.732 | 3.949035
4766 | 2 | 18 | 406169.81 | 4560.12 | 1833.096 | 1387.045 | 3.950866
4767 | 2 | 18 | 406229.81 | 4620.12 | 1856.204 | 1386.053 | 3.953613
4768 | 2 | 18 | 406289.81 | 4680.12 | 1879.3 | 1385.443 | 3.955138
4769 | 2 | 18 | 406349.81 | 4740.12 | 1902.385 | 1384.604 | 3.957275
4770 | 2 | 18 | 406409.81 | 4800.12 | 1925.458 | 1384.07 | 3.959106
4771 | 2 | 18 | 406469.81 | 4860.12 | 1948.519 | 1383.23 | 3.961242
4772 | 2 | 18 | 406529.81 | 4920.12 | 1971.568 | 1382.696 | 3.963073
4773 | 2 | 18 | 406589.81 | 4980.12 | 1994.606 | 1381.857 | 3.965209
4774 | 2 | 18 | 406649.81 | 5040.12 | 2017.633 | 1381.094 | 3.967651
4775 | 2 | 18 | 406709.81 | 5100.12 | 2040.647 | 1380.636 | 3.969177
4776 | 2 | 18 | 406769.81 | 5160.12 | 2063.65 | 1379.873 | 3.971313
4777 | 2 | 18 | 406829.81 | 5220.12 | 2086.642 | 1379.263 | 3.973144
4778 | 2 | 18 | 406889.81 | 5280.12 | 2109.622 | 1378.424 | 3.97528
4779 | 2 | 18 | 406949.81 | 5340.12 | 2132.591 | 1377.813 | 3.977417
4780 | 2 | 18 | 407009.81 | 5400.12 | 2155.548 | 1377.203 | 3.978943
4781 | 2 | 18 | 407069.81 | 5460.12 | 2178.494 | 1376.44 | 3.981079
4782 | 2 | 18 | 407129.81 | 5520.12 | 2201.428 | 1375.448 | 3.983825
4783 | 2 | 18 | 407189.81 | 5580.12 | 2224.35 | 1374.99 | 3.985351
4784 | 2 | 18 | 407249.81 | 5640.12 | 2247.262 | 1374.151 | 3.987182
4785 | 2 | 18 | 407309.81 | 5700.12 | 2270.163 | 1373.617 | 3.989319
4786 | 2 | 18 | 407369.81 | 5760.12 | 2293.051 | 1372.625 | 3.991455
4787 | 2 | 18 | 407429.81 | 5820.12 | 2315.926 | 1372.32 | 3.993286
4788 | 2 | 18 | 407489.81 | 5880.12 | 2338.789 | 1371.252 | 3.995727
4789 | 2 | 18 | 407549.81 | 5940.12 | 2361.64 | 1370.794 | 3.997864
4790 | 2 | 18 | 407609.81 | 6000.12 | 2384.477 | 1369.802 | 4.000305
4791 | 2 | 18 | 407669.81 | 6060.12 | 2407.301 | 1369.116 | 4.002441
4792 | 2 | 18 | 407729.81 | 6120.12 | 2430.113 | 1368.124 | 4.004883
4793 | 2 | 18 | 407789.81 | 6180.12 | 2452.911 | 1367.361 | 4.007324
4794 | 2 | 18 | 407849.81 | 6240.12 | 2475.695 | 1366.674 | 4.009766
4795 | 2 | 18 | 407909.81 | 6300.12 | 2498.467 | 1365.988 | 4.011902
4796 | 2 | 18 | 407969.81 | 6360.12 | 2521.224 | 1364.996 | 4.014649
4797 | 2 | 18 | 408029.81 | 6420.12 | 2543.967 | 1364.233 | 4.016785
4798 | 2 | 18 | 408089.81 | 6480.12 | 2566.698 | 1363.394 | 4.018921
4799 | 2 | 18 | 408149.81 | 6540.12 | 2589.414 | 1362.554 | 4.021668
4800 | 2 | 18 | 408209.81 | 6600.12 | 2612.117 | 1361.715 | 4.024109
4801 | 2 | 18 | 408269.81 | 6660.12 | 2634.806 | 1360.952 | 4.026246
4802 | 2 | 18 | 408329.81 | 6720.12 | 2657.481 | 1360.266 | 4.028992
4803 | 2 | 18 | 408389.81 | 6780.12 | 2680.142 | 1359.121 | 4.031434
4804 | 2 | 18 | 408449.81 | 6840.12 | 2702.789 | 1358.816 | 4.03357
4805 | 2 | 18 | 408509.81 | 6900.12 | 2725.422 | 1357.366 | 4.036927
4806 | 2 | 18 | 408569.81 | 6960.12 | 2748.039 | 1356.68 | 4.039063
4807 | 2 | 18 | 408629.81 | 7020.12 | 2770.643 | 1355.612 | 4.04181
4808 | 2 | 18 | 408689.81 | 7080.12 | 2793.231 | 1354.925 | 4.044556
4809 | 2 | 18 | 408749.81 | 7140.12 | 2815.804 | 1353.78 | 4.047303
4810 | 2 | 18 | 408809.81 | 7200.12 | 2838.361 | 1353.094 | 4.050355
4811 | 2 | 18 | 408869.81 | 7260.12 | 2860.902 | 1352.178 | 4.053101
4812 | 2 | 18 | 408929.81 | 7320.12 | 2883.428 | 1351.11 | 4.055848
4813 | 2 | 18 | 408989.81 | 7380.12 | 2905.937 | 1350.118 | 4.059205
4814 | 2 | 18 | 409049.81 | 7440.12 | 2928.43 | 1348.974 | 4.061646
4815 | 2 | 18 | 409109.81 | 7500.12 | 2950.906 | 1348.135 | 4.065003
4816 | 2 | 18 | 409169.81 | 7560.12 | 2973.365 | 1346.99 | 4.068055
4817 | 2 | 18 | 409229.81 | 7620.12 | 2995.807 | 1345.998 | 4.071107
4818 | 2 | 18 | 409289.81 | 7680.12 | 3018.23 | 1344.854 | 4.074464
4819 | 2 | 18 | 409349.81 | 7740.12 | 3040.637 | 1344.091 | 4.077516
4820 | 2 | 18 | 409409.81 | 7800.12 | 3063.026 | 1342.794 | 4.081178
4821 | 2 | 18 | 409469.81 | 7860.12 | 3085.398 | 1341.726 | 4.08423
4822 | 2 | 18 | 409529.81 | 7920.12 | 3107.753 | 1340.734 | 4.086671
4823 | 2 | 18 | 409589.81 | 7980.12 | 3130.091 | 1339.895 | 4.090028
4824 | 2 | 18 | 409649.81 | 8040.12 | 3152.413 | 1338.903 | 4.092775
4825 | 2 | 18 | 409709.81 | 8100.12 | 3174.72 | 1337.911 | 4.095521
4826 | 2 | 18 | 409769.81 | 8160.12 | 3197.012 | 1336.995 | 4.098268
4827 | 2 | 18 | 409829.81 | 8220.12 | 3219.29 | 1336.385 | 4.101015
4828 | 2 | 18 | 409889.81 | 8280.12 | 3241.556 | 1335.47 | 4.103456
4829 | 2 | 18 | 409949.81 | 8340.12 | 3263.808 | 1334.707 | 4.105287
4830 | 2 | 18 | 410009.81 | 8400.12 | 3286.049 | 1334.325 | 4.107424
4831 | 2 | 18 | 410069.81 | 8460.12 | 3308.28 | 1333.562 | 4.108949
4832 | 2 | 18 | 410129.81 | 8520.12 | 3330.5 | 1332.876 | 4.111086
4833 | 2 | 18 | 410189.81 | 8580.12 | 3352.71 | 1332.341 | 4.112917
4834 | 2 | 18 | 410249.81 | 8640.12 | 3374.911 | 1331.579 | 4.114748
4835 | 2 | 18 | 410309.81 | 8700.12 | 3397.105 | 1331.426 | 4.115969
4836 | 2 | 18 | 410369.81 | 8760.12 | 3419.29 | 1330.816 | 4.117494
4837 | 2 | 18 | 410429.81 | 8820.12 | 3441.466 | 1330.358 | 4.11902
4838 | 2 | 18 | 410489.81 | 8880.12 | 3463.635 | 1329.9 | 4.119936
4839 | 2 | 18 | 410549.81 | 8940.12 | 3485.798 | 1329.595 | 4.121462
4840 | 2 | 18 | 410609.81 | 9000.12 | 3507.954 | 1329.29 | 4.122683
4841 | 2 | 18 | 410669.81 | 9060.12 | 3530.104 | 1328.756 | 4.123903
4842 | 2 | 18 | 410729.81 | 9120.12 | 3552.247 | 1328.603 | 4.124819
4843 | 2 | 18 | 410789.81 | 9180.12 | 3574.384 | 1328.222 | 4.12604
4844 | 2 | 18 | 410849.81 | 9240.12 | 3596.516 | 1327.916 | 4.126955
4845 | 2 | 18 | 410909.81 | 9300.12 | 3618.642 | 1327.611 | 4.128481
4846 | 2 | 18 | 410969.81 | 9360.12 | 3640.762 | 1327.153 | 4.129091
4847 | 2 | 18 | 411029.81 | 9420.12 | 3662.877 | 1326.925 | 4.130007
4848 | 2 | 18 | 411089.81 | 9480.12 | 3684.988 | 1326.619 | 4.130922
4849 | 2 | 18 | 411149.81 | 9540.12 | 3707.093 | 1326.009 | 4.132753
4850 | 2 | 18 | 411209.81 | 9600.12 | 3729.191 | 1325.628 | 4.133669
4851 | 2 | 18 | 411269.81 | 9660.12 | 3751.283 | 1325.399 | 4.134279
4852 | 2 | 18 | 411329.81 | 9720.12 | 3773.369 | 1324.941 | 4.1355
4853 | 2 | 18 | 411389.81 | 9780.12 | 3795.449 | 1324.788 | 4.136416
4854 | 2 | 18 | 411449.81 | 9840.12 | 3817.524 | 1324.331 | 4.137942
4855 | 2 | 18 | 411509.81 | 9900.12 | 3839.592 | 1323.949 | 4.139162
4856 | 2 | 18 | 411569.81 | 9960.12 | 3861.654 | 1323.415 | 4.140688
4857 | 2 | 18 | 411629.81 | 10020.12 | 3883.708 | 1323.033 | 4.141604
4858 | 2 | 18 | 411689.81 | 10080.12 | 3905.755 | 1322.728 | 4.14313
4859 | 2 | 18 | 411749.81 | 10140.12 | 3927.796 | 1322.347 | 4.144045
4860 | 2 | 18 | 411809.81 | 10200.12 | 3949.83 | 1321.813 | 4.145571
4861 | 2 | 18 | 411869.81 | 10260.12 | 3971.857 | 1321.431 | 4.147097
4862 | 2 | 18 | 411929.81 | 10320.12 | 3993.877 | 1321.05 | 4.148318
4863 | 2 | 18 | 411989.81 | 10380.12 | 4015.888 | 1320.592 | 4.149844
4864 | 2 | 18 | 412049.81 | 10440.12 | 4037.893 | 1320.058 | 4.151369
4865 | 2 | 18 | 412109.81 | 10500.12 | 4059.889 | 1319.524 | 4.152895
4866 | 2 | 18 | 412169.81 | 10560.12 | 4081.877 | 1318.99 | 4.154421
4867 | 2 | 18 | 412229.81 | 10620.12 | 4103.855 | 1318.303 | 4.156558
4868 | 2 | 18 | 412289.81 | 10680.12 | 4125.824 | 1317.693 | 4.158083
4869 | 2 | 18 | 412349.81 | 10740.12 | 4147.783 | 1317.235 | 4.16022
4870 | 2 | 18 | 412409.81 | 10800.12 | 4169.732 | 1316.701 | 4.161746
4871 | 2 | 18 | 412469.81 | 10860.12 | 4191.669 | 1315.709 | 4.164492
4872 | 2 | 18 | 412529.81 | 10920.12 | 4213.595 | 1315.557 | 4.166018
4873 | 2 | 18 | 412589.81 | 10980.12 | 4235.51 | 1314.641 | 4.16907
4874 | 2 | 18 | 412649.81 | 11040.12 | 4257.412 | 1313.649 | 4.171206
4875 | 2 | 18 | 412709.81 | 11100.12 | 4279.301 | 1312.81 | 4.173648
4876 | 2 | 18 | 412769.81 | 11160.12 | 4301.177 | 1312.2 | 4.176089
4877 | 2 | 18 | 412829.81 | 11220.12 | 4323.039 | 1310.979 | 4.179446
4878 | 2 | 18 | 412889.81 | 11280.12 | 4344.887 | 1310.521 | 4.181582
4879 | 2 | 18 | 412949.81 | 11340.12 | 4366.72 | 1309.377 | 4.184939
4880 | 2 | 18 | 413009.81 | 11400.12 | 4388.536 | 1308.461 | 4.187991
4881 | 2 | 18 | 413069.81 | 11460.12 | 4410.337 | 1307.622 | 4.191348
4882 | 2 | 18 | 413129.81 | 11520.12 | 4432.12 | 1306.325 | 4.194705
4883 | 2 | 18 | 413189.81 | 11580.12 | 4453.883 | 1305.18 | 4.198367
4884 | 2 | 18 | 413249.81 | 11640.12 | 4475.456 | 1267.643 | 4.199588
4885 | 2 | 18 | 413309.81 | 11700.12 | 4496.05 | 1204.776 | 4.199893
4886 | 2 | 18 | 413369.81 | 11760.12 | 4515.678 | 1151.064 | 4.200198
4887 | 2 | 18 | 413429.81 | 11820.12 | 4534.415 | 1098.726 | 4.200504
4888 | 2 | 18 | 413489.81 | 11880.12 | 4552.324 | 1049.058 | 4.199588
4889 | 2 | 18 | 413549.81 | 11940.12 | 4569.423 | 1002.67 | 4.199588
4890 | 2 | 18 | 413609.69 | 12000 | 4585.733 | 957.1221 | 4.199893
4891 | 2 | 19 | 413609.71 | 0.02 | 0.004234802438 | 757.1527 | 4.191043
4892 | 2 | 19 | 413669.71 | 60.02 | 12.65482 | 759.06 | 4.188907
4893 | 2 | 19 | 413729.71 | 120.02 | 25.30547 | 758.9075 | 4.189822
4894 | 2 | 19 | 413789.71 | 180.02 | 37.95242 | 758.526 | 4.191348
4895 | 2 | 19 | 413849.71 | 240.02 | 50.59361 | 758.1445 | 4.193484
4896 | 2 | 19 | 413909.71 | 300.02 | 63.22767 | 757.9919 | 4.195315
4897 | 2 | 19 | 413969.71 | 360.02 | 75.85456 | 757.3053 | 4.198672
4898 | 2 | 19 | 414029.71 | 420.02 | 88.38236 | 732.5093 | 4.199893
4899 | 2 | 19 | 414089.71 | 480.02 | 100.2293 | 689.5552 | 4.199893
4900 | 2 | 19 | 414149.71 | 540.02 | 111.3914 | 649.8817 | 4.199893
4901 | 2 | 19 | 414209.71 | 600.02 | 121.9447 | 616.3119 | 4.199893
4902 | 2 | 19 | 414269.71 | 660.02 | 131.939 | 583.8865 | 4.199893
4903 | 2 | 19 | 414329.71 | 720.02 | 141.3926 | 551.7662 | 4.199893
4904 | 2 | 19 | 414389.71 | 780.02 | 150.3206 | 522.5452 | 4.200198
4905 | 2 | 19 | 414449.71 | 840.02 | 158.7824 | 495.0027 | 4.200198
4906 | 2 | 19 | 414509.71 | 900.02 | 166.8007 | 466.6972 | 4.200198
4907 | 2 | 19 | 414569.71 | 960.02 | 174.4003 | 445.3346 | 4.199588
4908 | 2 | 19 | 414629.71 | 1020.02 | 181.588 | 419.3942 | 4.199283
4909 | 2 | 19 | 414689.71 | 1080.02 | 188.3977 | 397.9553 | 4.199588
4910 | 2 | 19 | 414749.71 | 1140.02 | 194.8528 | 376.3638 | 4.199588
4911 | 2 | 19 | 414809.71 | 1200.02 | 200.97 | 356.8322 | 4.199893
4912 | 2 | 19 | 414869.71 | 1260.02 | 206.7809 | 340.0473 | 4.199893
4913 | 2 | 19 | 414929.71 | 1320.02 | 212.2841 | 320.8972 | 4.199588
4914 | 2 | 19 | 414989.71 | 1380.02 | 217.4973 | 304.4175 | 4.199893
4915 | 2 | 19 | 415049.71 | 1440.02 | 222.4343 | 288.2429 | 4.199893
4916 | 2 | 19 | 415109.71 | 1500.02 | 227.1187 | 273.2128 | 4.199893
4917 | 2 | 19 | 415169.71 | 1560.02 | 231.549 | 257.0382 | 4.199893
4918 | 2 | 19 | 415229.71 | 1620.02 | 235.7444 | 244.7547 | 4.200198
4919 | 2 | 19 | 415289.71 | 1680.02 | 239.7103 | 230.9453 | 4.200198
4920 | 2 | 19 | 415349.71 | 1740.02 | 243.455 | 218.967 | 4.199893
4921 | 2 | 19 | 415409.71 | 1800.02 | 247.0135 | 207.4464 | 4.199588
4922 | 2 | 19 | 415469.71 | 1860.02 | 250.3846 | 199.4354 | 4.199893
4923 | 2 | 19 | 415529.71 | 1920.02 | 253.5936 | 186.7704 | 4.199893
4924 | 2 | 19 | 415589.71 | 1980.02 | 256.6357 | 177.615 | 4.199893
4925 | 2 | 19 | 415649.71 | 2040.02 | 259.5213 | 169.3751 | 4.200198
4926 | 2 | 19 | 415709.71 | 2100.02 | 262.2699 | 159.3042 | 4.199588
4927 | 2 | 19 | 415769.71 | 2160.02 | 264.8786 | 152.6665 | 4.199893
4928 | 2 | 19 | 415829.71 | 2220.02 | 267.3581 | 145.6474 | 4.199588
4929 | 2 | 19 | 415889.71 | 2280.02 | 269.722 | 137.8653 | 4.199893
4930 | 2 | 19 | 415949.71 | 2340.02 | 271.9669 | 131.075 | 4.199588
4931 | 2 | 19 | 416009.71 | 2400.02 | 274.1082 | 125.2003 | 4.199893
4932 | 2 | 19 | 416069.71 | 2460.02 | 276.1473 | 118.8678 | 4.199893
4933 | 2 | 19 | 416129.71 | 2520.02 | 278.0778 | 113.0694 | 4.199893
4934 | 2 | 19 | 416189.71 | 2580.02 | 279.9116 | 106.8132 | 4.200198
4935 | 2 | 19 | 416249.71 | 2640.02 | 281.6664 | 102.9221 | 4.199893
4936 | 2 | 19 | 416309.71 | 2700.02 | 283.3423 | 97.50515 | 4.199893
4937 | 2 | 19 | 416369.71 | 2760.02 | 284.9347 | 93.00374 | 4.199588
4938 | 2 | 19 | 416429.71 | 2820.02 | 286.4576 | 89.87564 | 4.199588
4939 | 2 | 19 | 416489.71 | 2880.02 | 287.9204 | 85.45052 | 4.199893
4940 | 2 | 19 | 416549.71 | 2940.02 | 289.3277 | 82.78019 | 4.199893
4941 | 2 | 19 | 416609.71 | 3000.02 | 290.6683 | 77.59213 | 4.199893
4942 | 2 | 19 | 416669.71 | 3060.02 | 291.9481 | 75.98993 | 4.200198
4943 | 2 | 19 | 416729.71 | 3120.02 | 293.1846 | 72.78553 | 4.199893
4944 | 2 | 19 | 416789.71 | 3180.02 | 294.369 | 68.89448 | 4.199588
4945 | 2 | 19 | 416849.71 | 3240.02 | 295.4912 | 66.52934 | 4.199283
4946 | 2 | 19 | 416909.71 | 3300.02 | 296.5824 | 63.9353 | 4.199893
4947 | 2 | 19 | 416969.71 | 3360.02 | 297.6284 | 62.25681 | 4.199893
4948 | 2 | 19 | 417029.71 | 3420.02 | 298.6312 | 60.04425 | 4.200198
4949 | 2 | 19 | 417089.71 | 3480.02 | 299.6045 | 56.38209 | 4.199588
4950 | 2 | 19 | 417149.71 | 3540.02 | 300.5319 | 54.77989 | 4.199893
4951 | 2 | 19 | 417209.71 | 3600.02 | 301.4329 | 53.1014 | 4.199893
4952 | 2 | 19 | 417260.53 | 3650.84 | 302.1626 | 49.9733 | 4.199893
4953 | 2 | 20 | 417260.54 | 0.01 | 0 | 0 | 4.198367
4954 | 2 | 20 | 460460.53 | 43200 | 0 | 0 | 4.174868
4955 | 2 | 21 | 460460.59 | 0.06 | 0.04745111 | -2686.58 | 4.054932
4956 | 2 | 21 | 460520.59 | 60.06 | 45.33548 | -2731.365 | 3.990539
4957 | 2 | 21 | 460580.59 | 120.06 | 90.99573 | -2747.158 | 3.967956
4958 | 2 | 21 | 460640.59 | 180.06 | 136.8789 | -2758.907 | 3.951171
4959 | 2 | 21 | 460700.59 | 240.06 | 182.9357 | -2767.91 | 3.937743
4960 | 2 | 21 | 460760.59 | 300.06 | 229.1387 | -2775.616 | 3.926452
4961 | 2 | 21 | 460820.59 | 360.06 | 275.4668 | -2782.559 | 3.916686
4962 | 2 | 21 | 460880.59 | 420.06 | 321.903 | -2789.273 | 3.907836
4963 | 2 | 21 | 460940.59 | 480.06 | 368.4328 | -2794.69 | 3.900206
4964 | 2 | 21 | 461000.59 | 540.06 | 415.0438 | -2798.657 | 3.894408
4965 | 2 | 21 | 461060.59 | 600.06 | 461.727 | -2802.853 | 3.888304
4966 | 2 | 21 | 461120.59 | 660.06 | 508.4732 | -2806.821 | 3.883726
4967 | 2 | 21 | 461180.59 | 720.06 | 555.2775 | -2810.33 | 3.878538
4968 | 2 | 21 | 461240.59 | 780.06 | 602.1374 | -2813.153 | 3.874571
4969 | 2 | 21 | 461300.59 | 840.06 | 649.0474 | -2816.51 | 3.869993
4970 | 2 | 21 | 461360.59 | 900.06 | 696.0088 | -2819.104 | 3.866331
4971 | 2 | 21 | 461420.59 | 960.06 | 743.0185 | -2822.004 | 3.862669
4972 | 2 | 21 | 461480.59 | 1020.06 | 790.0782 | -2825.055 | 3.858396
4973 | 2 | 21 | 461540.59 | 1080.06 | 837.1879 | -2828.565 | 3.853819
4974 | 2 | 21 | 461600.59 | 1140.06 | 884.3507 | -2831.617 | 3.849241
4975 | 2 | 21 | 461660.59 | 1200.06 | 931.5692 | -2834.897 | 3.844968
4976 | 2 | 21 | 461720.59 | 1260.06 | 978.8445 | -2838.56 | 3.83978
4977 | 2 | 21 | 461780.59 | 1320.06 | 1026.182 | -2841.764 | 3.835508
4978 | 2 | 21 | 461840.59 | 1380.06 | 1073.583 | -2845.884 | 3.830014
4979 | 2 | 21 | 461900.59 | 1440.06 | 1121.051 | -2850.385 | 3.824216
4980 | 2 | 21 | 461960.59 | 1500.06 | 1168.587 | -2854.276 | 3.818418
4981 | 2 | 21 | 462020.59 | 1560.06 | 1216.196 | -2858.93 | 3.812314
4982 | 2 | 21 | 462080.59 | 1620.06 | 1263.879 | -2863.127 | 3.806821
4983 | 2 | 21 | 462140.59 | 1680.06 | 1311.636 | -2867.552 | 3.801022
4984 | 2 | 21 | 462200.59 | 1740.06 | 1359.468 | -2872.129 | 3.794919
4985 | 2 | 21 | 462260.59 | 1800.06 | 1407.377 | -2876.707 | 3.788815
4986 | 2 | 21 | 462320.59 | 1860.06 | 1455.363 | -2881.59 | 3.782712
4987 | 2 | 21 | 462380.59 | 1920.06 | 1503.424 | -2885.71 | 3.776913
4988 | 2 | 21 | 462440.59 | 1980.06 | 1551.56 | -2890.593 | 3.771115
4989 | 2 | 21 | 462500.59 | 2040.06 | 1599.77 | -2894.789 | 3.765011
4990 | 2 | 21 | 462560.53 | 2100 | 1648.008 | -2899.214 | 3.759518
4991 | 2 | 22 | 462560.55 | 0.02 | 0.01473047 | -2652.018 | 3.769894
4992 | 2 | 22 | 462620.55 | 60.02 | 44.22305 | -2653.315 | 3.768673
4993 | 2 | 22 | 462680.55 | 120.02 | 88.47295 | -2656.443 | 3.764096
4994 | 2 | 22 | 462740.55 | 180.02 | 132.7768 | -2659.876 | 3.759823
4995 | 2 | 22 | 462800.55 | 240.02 | 177.1357 | -2663.157 | 3.75494
4996 | 2 | 22 | 462860.55 | 300.02 | 221.5476 | -2666.056 | 3.750668
4997 | 2 | 22 | 462920.55 | 360.02 | 266.015 | -2669.642 | 3.74548
4998 | 2 | 22 | 462980.55 | 420.02 | 310.536 | -2672.694 | 3.741207
4999 | 2 | 22 | 463040.55 | 480.02 | 355.1095 | -2675.975 | 3.736934
5000 | 2 | 22 | 463100.55 | 540.02 | 399.7338 | -2679.026 | 3.732662
5001 | 2 | 22 | 463160.55 | 600.02 | 444.4077 | -2682.078 | 3.728389
5002 | 2 | 22 | 463220.55 | 660.02 | 489.1312 | -2684.901 | 3.724422
5003 | 2 | 22 | 463280.55 | 720.02 | 533.903 | -2687.648 | 3.720455
5004 | 2 | 22 | 463340.55 | 780.02 | 578.7249 | -2691.005 | 3.716182
5005 | 2 | 22 | 463400.55 | 840.02 | 623.5946 | -2693.523 | 3.71252
5006 | 2 | 22 | 463460.55 | 900.02 | 668.5147 | -2696.651 | 3.708248
5007 | 2 | 22 | 463520.55 | 960.02 | 713.4823 | -2699.702 | 3.703975
5008 | 2 | 22 | 463580.55 | 1020.02 | 758.5006 | -2702.602 | 3.700313
5009 | 2 | 22 | 463640.55 | 1080.02 | 803.5681 | -2705.806 | 3.695735
5010 | 2 | 22 | 463700.55 | 1140.02 | 848.687 | -2708.553 | 3.691768
5011 | 2 | 22 | 463760.55 | 1200.02 | 893.8582 | -2711.757 | 3.687495
5012 | 2 | 22 | 463820.55 | 1260.02 | 939.0826 | -2715.19 | 3.682918
5013 | 2 | 22 | 463880.55 | 1320.02 | 984.3635 | -2718.318 | 3.678645
5014 | 2 | 22 | 463940.55 | 1380.02 | 1029.7 | -2721.981 | 3.673762
5015 | 2 | 22 | 464000.55 | 1440.02 | 1075.094 | -2725.414 | 3.669184
5016 | 2 | 22 | 464060.55 | 1500.02 | 1120.546 | -2728.771 | 3.664302
5017 | 2 | 22 | 464120.55 | 1560.02 | 1166.056 | -2732.433 | 3.659724
5018 | 2 | 22 | 464180.55 | 1620.02 | 1211.627 | -2736.172 | 3.654841
5019 | 2 | 22 | 464240.55 | 1680.02 | 1257.26 | -2740.139 | 3.649348
5020 | 2 | 22 | 464300.55 | 1740.02 | 1302.959 | -2744.106 | 3.64416
5021 | 2 | 22 | 464360.55 | 1800.02 | 1348.725 | -2747.845 | 3.638972
5022 | 2 | 22 | 464420.55 | 1860.02 | 1394.561 | -2752.346 | 3.633173
5023 | 2 | 22 | 464480.55 | 1920.02 | 1440.47 | -2756.847 | 3.62707
5024 | 2 | 22 | 464540.55 | 1980.02 | 1486.456 | -2761.654 | 3.620966
5025 | 2 | 22 | 464600.55 | 2040.02 | 1532.522 | -2766.766 | 3.614252
5026 | 2 | 22 | 464660.55 | 2100.02 | 1578.674 | -2771.496 | 3.607843
5027 | 2 | 22 | 464720.55 | 2160.02 | 1624.917 | -2777.447 | 3.600519
5028 | 2 | 22 | 464780.55 | 2220.02 | 1671.259 | -2783.398 | 3.592584
5029 | 2 | 22 | 464840.55 | 2280.02 | 1717.705 | -2790.417 | 3.584039
5030 | 2 | 22 | 464900.55 | 2340.02 | 1764.263 | -2796.979 | 3.574884
5031 | 2 | 22 | 464960.55 | 2400.02 | 1810.943 | -2804.456 | 3.565728
5032 | 2 | 22 | 465020.55 | 2460.02 | 1857.752 | -2812.314 | 3.555352
5033 | 2 | 22 | 465080.55 | 2520.02 | 1904.7 | -2821.012 | 3.544671
5034 | 2 | 22 | 465140.55 | 2580.02 | 1951.794 | -2830.472 | 3.533379
5035 | 2 | 22 | 465200.55 | 2640.02 | 1999.045 | -2839.78 | 3.521172
5036 | 2 | 22 | 465260.55 | 2700.02 | 2046.46 | -2850.08 | 3.508354
5037 | 2 | 22 | 465320.55 | 2760.02 | 2094.048 | -2860.38 | 3.496147
5038 | 2 | 22 | 465380.55 | 2820.02 | 2141.814 | -2871.519 | 3.482414
5039 | 2 | 22 | 465440.55 | 2880.02 | 2189.768 | -2882.811 | 3.468681
5040 | 2 | 22 | 465500.55 | 2940.02 | 2237.914 | -2894.942 | 3.454643
5041 | 2 | 22 | 465560.55 | 3000.02 | 2286.255 | -2906.615 | 3.439994
5042 | 2 | 22 | 465620.55 | 3060.02 | 2334.797 | -2918.822 | 3.425956
5043 | 2 | 22 | 465680.55 | 3120.02 | 2383.542 | -2930.877 | 3.411612
5044 | 2 | 22 | 465740.55 | 3180.02 | 2432.491 | -2942.855 | 3.398184
5045 | 2 | 22 | 465800.55 | 3240.02 | 2481.641 | -2954.91 | 3.384146
5046 | 2 | 22 | 465860.55 | 3300.02 | 2530.988 | -2966.888 | 3.370413
5047 | 2 | 22 | 465920.55 | 3360.02 | 2580.53 | -2978.561 | 3.35729
5048 | 2 | 22 | 465980.55 | 3420.02 | 2630.265 | -2989.7 | 3.344778
5049 | 2 | 22 | 466040.55 | 3480.02 | 2680.192 | -3001.068 | 3.332265
5050 | 2 | 22 | 466100.55 | 3540.02 | 2730.31 | -3013.275 | 3.318532
5051 | 2 | 22 | 466160.55 | 3600.02 | 2780.629 | -3025.254 | 3.305715
5052 | 2 | 22 | 466220.55 | 3660.02 | 2831.161 | -3038.3 | 3.291066
5053 | 2 | 22 | 466280.55 | 3720.02 | 2881.923 | -3053.101 | 3.275502
5054 | 2 | 22 | 466340.55 | 3780.02 | 2932.946 | -3070.115 | 3.257191
5055 | 2 | 22 | 466400.55 | 3840.02 | 2984.278 | -3090.105 | 3.235828
5056 | 2 | 22 | 466460.55 | 3900.02 | 3035.987 | -3115.511 | 3.209583
5057 | 2 | 22 | 466520.55 | 3960.02 | 3088.176 | -3148.47 | 3.176013
5058 | 2 | 22 | 466580.55 | 4020.02 | 3141.001 | -3193.103 | 3.131762
5059 | 2 | 22 | 466640.55 | 4080.02 | 3194.733 | -3259.174 | 3.068284
5060 | 2 | 22 | 466685.21 | 4124.68 | 3235.594 | -3333.257 | 2.999924
5061 | 2 | 24 | 466685.22 | 0.01 | 0 | 0 | 3.178454
5062 | 2 | 24 | 468485.21 | 1800 | 0 | 0 | 3.393912
5063 | 2 | 25 | 468485.36 | 0.15 | 0.04790104 | 2117.113 | 3.521477
5064 | 2 | 25 | 468545.36 | 60.15 | 34.84528 | 2073.014 | 3.593805
5065 | 2 | 25 | 468605.36 | 120.15 | 69.22773 | 2054.017 | 3.62707
5066 | 2 | 25 | 468665.36 | 180.15 | 103.3517 | 2042.191 | 3.648127
5067 | 2 | 25 | 468725.36 | 240.15 | 137.3391 | 2037.079 | 3.657282
5068 | 2 | 25 | 468785.36 | 300.15 | 171.2645 | 2034.18 | 3.662165
5069 | 2 | 25 | 468845.36 | 360.15 | 205.1457 | 2031.281 | 3.667353
5070 | 2 | 25 | 468905.36 | 420.15 | 238.9825 | 2028.458 | 3.671931
5071 | 2 | 25 | 468965.36 | 480.15 | 272.7729 | 2026.093 | 3.677424
5072 | 2 | 25 | 469025.36 | 540.15 | 306.5138 | 2022.889 | 3.682612
5073 | 2 | 25 | 469085.36 | 600.15 | 340.2031 | 2019.913 | 3.688411
5074 | 2 | 25 | 469145.36 | 660.15 | 373.8381 | 2016.48 | 3.694209
5075 | 2 | 25 | 469205.36 | 720.15 | 407.4164 | 2013.199 | 3.700923
5076 | 2 | 25 | 469265.36 | 780.15 | 440.9356 | 2009.155 | 3.707637
5077 | 2 | 25 | 469325.36 | 840.15 | 474.3929 | 2005.341 | 3.714961
5078 | 2 | 25 | 469385.36 | 900.15 | 507.7841 | 2001.297 | 3.722286
5079 | 2 | 25 | 469445.36 | 960.15 | 541.1066 | 1997.253 | 3.729915
5080 | 2 | 25 | 469505.36 | 1020.15 | 574.3582 | 1992.981 | 3.738155
5081 | 2 | 25 | 469565.36 | 1080.15 | 607.5366 | 1988.556 | 3.746395
5082 | 2 | 25 | 469625.36 | 1140.15 | 640.6407 | 1983.978 | 3.75494
5083 | 2 | 25 | 469685.36 | 1200.15 | 673.6695 | 1979.4 | 3.763485
5084 | 2 | 25 | 469745.36 | 1260.15 | 706.6212 | 1974.67 | 3.772641
5085 | 2 | 25 | 469805.36 | 1320.15 | 739.4948 | 1969.787 | 3.781491
5086 | 2 | 25 | 469865.36 | 1380.15 | 772.2896 | 1965.362 | 3.790646
5087 | 2 | 25 | 469925.36 | 1440.15 | 805.0043 | 1960.555 | 3.799802
5088 | 2 | 25 | 469985.36 | 1500.15 | 837.6376 | 1955.291 | 3.809873
5089 | 2 | 25 | 470045.36 | 1560.15 | 870.1888 | 1950.637 | 3.819333
5090 | 2 | 25 | 470105.36 | 1620.15 | 902.66 | 1945.907 | 3.828183
5091 | 2 | 25 | 470165.36 | 1680.15 | 935.0525 | 1941.1 | 3.837949
5092 | 2 | 25 | 470225.36 | 1740.15 | 967.3669 | 1936.217 | 3.84741
5093 | 2 | 25 | 470285.36 | 1800.15 | 999.6056 | 1932.174 | 3.85565
5094 | 2 | 25 | 470345.36 | 1860.15 | 1031.772 | 1927.825 | 3.8645
5095 | 2 | 25 | 470405.36 | 1920.15 | 1063.87 | 1923.781 | 3.872129
5096 | 2 | 25 | 470465.36 | 1980.15 | 1095.9 | 1919.966 | 3.880369
5097 | 2 | 25 | 470525.36 | 2040.15 | 1127.867 | 1916.228 | 3.887694
5098 | 2 | 25 | 470585.36 | 2100.15 | 1159.773 | 1912.718 | 3.895018
5099 | 2 | 25 | 470645.36 | 2160.15 | 1191.622 | 1909.361 | 3.901732
5100 | 2 | 25 | 470705.36 | 2220.15 | 1223.417 | 1906.233 | 3.908446
5101 | 2 | 25 | 470765.36 | 2280.15 | 1255.162 | 1903.487 | 3.913634
5102 | 2 | 25 | 470825.36 | 2340.15 | 1286.859 | 1900.816 | 3.919738
5103 | 2 | 25 | 470885.36 | 2400.15 | 1318.513 | 1898.07 | 3.925231
5104 | 2 | 25 | 470945.36 | 2460.15 | 1350.126 | 1895.323 | 3.929808
5105 | 2 | 25 | 471005.36 | 2520.15 | 1381.702 | 1893.568 | 3.934081
5106 | 2 | 25 | 471065.36 | 2580.15 | 1413.242 | 1891.508 | 3.938659
5107 | 2 | 25 | 471125.36 | 2640.15 | 1444.749 | 1889.601 | 3.942626
5108 | 2 | 25 | 471185.36 | 2700.15 | 1476.226 | 1887.77 | 3.946288
5109 | 2 | 25 | 471245.36 | 2760.15 | 1507.674 | 1885.939 | 3.94995
5110 | 2 | 25 | 471305.36 | 2820.15 | 1539.094 | 1884.108 | 3.953307
5111 | 2 | 25 | 471365.36 | 2880.15 | 1570.486 | 1882.811 | 3.95697
5112 | 2 | 25 | 471425.36 | 2940.15 | 1601.853 | 1881.132 | 3.960327
5113 | 2 | 25 | 471485.36 | 3000.15 | 1633.193 | 1879.606 | 3.963378
5114 | 2 | 25 | 471545.36 | 3060.15 | 1664.51 | 1878.233 | 3.966125
5115 | 2 | 25 | 471605.36 | 3120.15 | 1695.802 | 1877.012 | 3.969177
5116 | 2 | 25 | 471665.36 | 3180.15 | 1727.071 | 1875.41 | 3.972229
5117 | 2 | 25 | 471725.36 | 3240.15 | 1758.317 | 1873.884 | 3.975586
5118 | 2 | 25 | 471785.36 | 3300.15 | 1789.539 | 1872.816 | 3.978332
5119 | 2 | 25 | 471845.36 | 3360.15 | 1820.74 | 1871.519 | 3.980468
5120 | 2 | 25 | 471905.36 | 3420.15 | 1851.918 | 1869.917 | 3.983825
5121 | 2 | 25 | 471965.36 | 3480.15 | 1883.075 | 1869.001 | 3.986267
5122 | 2 | 25 | 472025.36 | 3540.15 | 1914.211 | 1867.475 | 3.989014
5123 | 2 | 25 | 472085.36 | 3600.15 | 1945.324 | 1866.102 | 3.992065
5124 | 2 | 25 | 472145.36 | 3660.15 | 1976.417 | 1864.958 | 3.994812
5125 | 2 | 25 | 472205.36 | 3720.15 | 2007.488 | 1863.737 | 3.997559
5126 | 2 | 25 | 472265.36 | 3780.15 | 2038.538 | 1862.287 | 4.000305
5127 | 2 | 25 | 472325.36 | 3840.15 | 2069.567 | 1861.219 | 4.002747
5128 | 2 | 25 | 472385.36 | 3900.15 | 2100.575 | 1859.77 | 4.005798
5129 | 2 | 25 | 472445.36 | 3960.15 | 2131.56 | 1858.396 | 4.008545
5130 | 2 | 25 | 472505.36 | 4020.15 | 2162.526 | 1857.481 | 4.010986
5131 | 2 | 25 | 472565.36 | 4080.15 | 2193.47 | 1856.031 | 4.013733
5132 | 2 | 25 | 472625.36 | 4140.15 | 2224.393 | 1854.658 | 4.01648
5133 | 2 | 25 | 472685.36 | 4200.15 | 2255.294 | 1853.513 | 4.019226
5134 | 2 | 25 | 472745.36 | 4260.15 | 2286.172 | 1852.14 | 4.022278
5135 | 2 | 25 | 472805.36 | 4320.15 | 2317.029 | 1850.996 | 4.02533
5136 | 2 | 25 | 472865.36 | 4380.15 | 2347.863 | 1849.241 | 4.028382
5137 | 2 | 25 | 472925.36 | 4440.15 | 2378.674 | 1847.944 | 4.031128
5138 | 2 | 25 | 472985.36 | 4500.15 | 2409.463 | 1846.799 | 4.033875
5139 | 2 | 25 | 473045.36 | 4560.15 | 2440.227 | 1845.35 | 4.037232
5140 | 2 | 25 | 473105.36 | 4620.15 | 2470.97 | 1843.824 | 4.040589
5141 | 2 | 25 | 473165.36 | 4680.15 | 2501.689 | 1842.527 | 4.043641
5142 | 2 | 25 | 473225.36 | 4740.15 | 2532.384 | 1841.154 | 4.046387
5143 | 2 | 25 | 473285.36 | 4800.15 | 2563.056 | 1839.704 | 4.049744
5144 | 2 | 25 | 473345.36 | 4860.15 | 2593.703 | 1838.331 | 4.052796
5145 | 2 | 25 | 473405.36 | 4920.15 | 2624.327 | 1836.652 | 4.055848
5146 | 2 | 25 | 473465.36 | 4980.15 | 2654.926 | 1835.126 | 4.059205
5147 | 2 | 25 | 473525.36 | 5040.15 | 2685.5 | 1833.753 | 4.062867
5148 | 2 | 25 | 473585.36 | 5100.15 | 2716.048 | 1832.074 | 4.066224
5149 | 2 | 25 | 473645.36 | 5160.15 | 2746.569 | 1830.472 | 4.069886
5150 | 2 | 25 | 473705.36 | 5220.15 | 2777.064 | 1828.794 | 4.073548
5151 | 2 | 25 | 473765.36 | 5280.15 | 2807.53 | 1827.039 | 4.077516
5152 | 2 | 25 | 473825.36 | 5340.15 | 2837.969 | 1825.513 | 4.080873
5153 | 2 | 25 | 473885.36 | 5400.15 | 2868.38 | 1823.987 | 4.084535
5154 | 2 | 25 | 473945.36 | 5460.15 | 2898.762 | 1822.08 | 4.088502
5155 | 2 | 25 | 474005.36 | 5520.15 | 2929.115 | 1820.325 | 4.092775
5156 | 2 | 25 | 474065.36 | 5580.15 | 2959.438 | 1818.418 | 4.096742
5157 | 2 | 25 | 474125.36 | 5640.15 | 2989.731 | 1816.968 | 4.100404
5158 | 2 | 25 | 474185.36 | 5700.15 | 3019.994 | 1814.755 | 4.104982
5159 | 2 | 25 | 474245.36 | 5760.15 | 3050.229 | 1813.306 | 4.108339
5160 | 2 | 25 | 474305.36 | 5820.15 | 3080.435 | 1811.551 | 4.112612
5161 | 2 | 25 | 474365.36 | 5880.15 | 3110.613 | 1809.873 | 4.115969
5162 | 2 | 25 | 474425.36 | 5940.15 | 3140.763 | 1808.27 | 4.119936
5163 | 2 | 25 | 474485.36 | 6000.15 | 3170.887 | 1806.592 | 4.123598
5164 | 2 | 25 | 474545.36 | 6060.15 | 3200.985 | 1805.371 | 4.126955
5165 | 2 | 25 | 474605.36 | 6120.15 | 3231.058 | 1803.693 | 4.130312
5166 | 2 | 25 | 474665.36 | 6180.15 | 3261.109 | 1802.243 | 4.133364
5167 | 2 | 25 | 474725.36 | 6240.15 | 3291.138 | 1801.099 | 4.13611
5168 | 2 | 25 | 474785.36 | 6300.15 | 3321.147 | 1800.107 | 4.138552
5169 | 2 | 25 | 474845.36 | 6360.15 | 3351.137 | 1798.886 | 4.141604
5170 | 2 | 25 | 474905.36 | 6420.15 | 3381.109 | 1797.894 | 4.14374
5171 | 2 | 25 | 474965.36 | 6480.15 | 3411.066 | 1797.055 | 4.145571
5172 | 2 | 25 | 475025.36 | 6540.15 | 3441.009 | 1796.216 | 4.147707
5173 | 2 | 25 | 475085.36 | 6600.15 | 3470.937 | 1795.224 | 4.149844
5174 | 2 | 25 | 475145.36 | 6660.15 | 3500.853 | 1794.766 | 4.151064
5175 | 2 | 25 | 475205.36 | 6720.15 | 3530.757 | 1793.698 | 4.153201
5176 | 2 | 25 | 475265.36 | 6780.15 | 3560.649 | 1793.24 | 4.154421
5177 | 2 | 25 | 475325.36 | 6840.15 | 3590.528 | 1792.401 | 4.156252
5178 | 2 | 25 | 475385.36 | 6900.15 | 3620.396 | 1791.714 | 4.157778
5179 | 2 | 25 | 475445.36 | 6960.15 | 3650.251 | 1791.028 | 4.159915
5180 | 2 | 25 | 475505.36 | 7020.15 | 3680.096 | 1790.188 | 4.161135
5181 | 2 | 25 | 475565.36 | 7080.15 | 3709.928 | 1789.425 | 4.163577
5182 | 2 | 25 | 475625.36 | 7140.15 | 3739.746 | 1788.739 | 4.164797
5183 | 2 | 25 | 475685.21 | 7200 | 3769.478 | 1787.976 | 4.166629
5184 | 2 | 26 | 475685.24 | 0.03 | 0.006605249104 | 791.104 | 4.123598
5185 | 2 | 26 | 475745.24 | 60.03 | 13.21366 | 793.2403 | 4.109255
5186 | 2 | 26 | 475805.24 | 120.03 | 26.43981 | 794.0032 | 4.106203
5187 | 2 | 26 | 475865.24 | 180.03 | 39.67177 | 793.9269 | 4.105592
5188 | 2 | 26 | 475925.24 | 240.03 | 52.90561 | 794.0032 | 4.105592
5189 | 2 | 26 | 475985.24 | 300.03 | 66.13999 | 794.0795 | 4.104677
5190 | 2 | 26 | 476045.24 | 360.03 | 79.37414 | 794.0795 | 4.105592
5191 | 2 | 26 | 476105.24 | 420.03 | 92.60762 | 793.9269 | 4.105287
5192 | 2 | 26 | 476165.24 | 480.03 | 105.8403 | 793.7743 | 4.105898
5193 | 2 | 26 | 476225.24 | 540.03 | 119.072 | 793.9269 | 4.106203
5194 | 2 | 26 | 476285.24 | 600.03 | 132.3021 | 793.7743 | 4.106508
5195 | 2 | 26 | 476345.24 | 660.03 | 145.5305 | 793.6217 | 4.107118
5196 | 2 | 26 | 476405.24 | 720.03 | 158.7573 | 793.5454 | 4.108034
5197 | 2 | 26 | 476465.24 | 780.03 | 171.9823 | 793.4691 | 4.108339
5198 | 2 | 26 | 476525.24 | 840.03 | 185.2056 | 793.3165 | 4.108949
5199 | 2 | 26 | 476585.24 | 900.03 | 198.4267 | 793.0114 | 4.10956
5200 | 2 | 26 | 476645.24 | 960.03 | 211.6454 | 793.164 | 4.11017
5201 | 2 | 26 | 476705.24 | 1020.03 | 224.8616 | 792.7825 | 4.111086
5202 | 2 | 26 | 476765.24 | 1080.03 | 238.0758 | 792.9351 | 4.111696
5203 | 2 | 26 | 476825.24 | 1140.03 | 251.2877 | 792.5536 | 4.112612
5204 | 2 | 26 | 476885.24 | 1200.03 | 264.4974 | 792.5536 | 4.113222
5205 | 2 | 26 | 476945.24 | 1260.03 | 277.7044 | 792.401 | 4.113527
5206 | 2 | 26 | 477005.24 | 1320.03 | 290.9095 | 792.0958 | 4.114748
5207 | 2 | 26 | 477065.24 | 1380.03 | 304.1122 | 792.0958 | 4.115358
5208 | 2 | 26 | 477125.24 | 1440.03 | 317.3128 | 791.9432 | 4.115969
5209 | 2 | 26 | 477185.24 | 1500.03 | 330.5106 | 791.7906 | 4.117189
5210 | 2 | 26 | 477245.24 | 1560.03 | 343.7051 | 791.4855 | 4.118105
5211 | 2 | 26 | 477305.24 | 1620.03 | 356.8965 | 791.4092 | 4.118715
5212 | 2 | 26 | 477365.24 | 1680.03 | 370.0853 | 791.3329 | 4.119936
5213 | 2 | 26 | 477425.24 | 1740.03 | 383.2716 | 791.1803 | 4.120546
5214 | 2 | 26 | 477485.24 | 1800.03 | 396.4549 | 790.8751 | 4.121462
5215 | 2 | 26 | 477545.24 | 1860.03 | 409.6349 | 790.7225 | 4.122377
5216 | 2 | 26 | 477605.24 | 1920.03 | 422.8119 | 790.4173 | 4.123293
5217 | 2 | 26 | 477665.24 | 1980.03 | 435.9857 | 790.2647 | 4.124819
5218 | 2 | 26 | 477725.24 | 2040.03 | 449.1556 | 790.0359 | 4.125734
5219 | 2 | 26 | 477785.24 | 2100.03 | 462.3218 | 789.8833 | 4.12665
5220 | 2 | 26 | 477845.24 | 2160.03 | 475.4841 | 789.4255 | 4.128176
5221 | 2 | 26 | 477905.24 | 2220.03 | 488.6427 | 789.3492 | 4.129397
5222 | 2 | 26 | 477965.24 | 2280.03 | 501.7977 | 789.1966 | 4.130312
5223 | 2 | 26 | 478025.24 | 2340.03 | 514.9488 | 789.044 | 4.131533
5224 | 2 | 26 | 478085.24 | 2400.03 | 528.0952 | 788.51 | 4.133364
5225 | 2 | 26 | 478145.24 | 2460.03 | 541.2375 | 788.4337 | 4.134585
5226 | 2 | 26 | 478205.24 | 2520.03 | 554.3756 | 788.2048 | 4.13611
5227 | 2 | 26 | 478265.24 | 2580.03 | 567.5094 | 787.8996 | 4.137026
5228 | 2 | 26 | 478325.24 | 2640.03 | 580.6387 | 787.5181 | 4.138857
5229 | 2 | 26 | 478385.24 | 2700.03 | 593.7635 | 787.3655 | 4.140078
5230 | 2 | 26 | 478445.24 | 2760.03 | 606.8831 | 786.9078 | 4.141909
5231 | 2 | 26 | 478505.24 | 2820.03 | 619.9976 | 786.6789 | 4.143435
5232 | 2 | 26 | 478565.24 | 2880.03 | 633.107 | 786.45 | 4.144656
5233 | 2 | 26 | 478625.24 | 2940.03 | 646.2115 | 786.1448 | 4.146792
5234 | 2 | 26 | 478685.24 | 3000.03 | 659.3103 | 785.6107 | 4.148623
5235 | 2 | 26 | 478745.24 | 3060.03 | 672.4033 | 785.3056 | 4.150454
5236 | 2 | 26 | 478805.24 | 3120.03 | 685.4907 | 785.0004 | 4.152285
5237 | 2 | 26 | 478865.24 | 3180.03 | 698.5716 | 784.6189 | 4.154116
5238 | 2 | 26 | 478925.24 | 3240.03 | 711.6459 | 784.2374 | 4.156558
5239 | 2 | 26 | 478985.24 | 3300.03 | 724.7134 | 783.7797 | 4.158389
5240 | 2 | 26 | 479045.24 | 3360.03 | 737.7744 | 783.6271 | 4.160525
5241 | 2 | 26 | 479105.24 | 3420.03 | 750.8285 | 782.9404 | 4.163272
5242 | 2 | 26 | 479165.24 | 3480.03 | 763.8749 | 782.7115 | 4.165713
5243 | 2 | 26 | 479225.24 | 3540.03 | 776.9143 | 782.1775 | 4.167849
5244 | 2 | 26 | 479285.24 | 3600.03 | 789.9459 | 781.7197 | 4.170291
5245 | 2 | 26 | 479345.24 | 3660.03 | 802.969 | 781.1856 | 4.173037
5246 | 2 | 26 | 479405.24 | 3720.03 | 815.9839 | 780.7279 | 4.175479
5247 | 2 | 26 | 479465.24 | 3780.03 | 828.9903 | 779.9649 | 4.178836
5248 | 2 | 26 | 479525.24 | 3840.03 | 841.9871 | 779.3545 | 4.181582
5249 | 2 | 26 | 479585.24 | 3900.03 | 854.9748 | 779.1257 | 4.184329
5250 | 2 | 26 | 479645.24 | 3960.03 | 867.9523 | 778.439 | 4.187991
5251 | 2 | 26 | 479705.24 | 4020.03 | 880.92 | 777.6761 | 4.191348
5252 | 2 | 26 | 479765.24 | 4080.03 | 893.8771 | 777.2183 | 4.19501
5253 | 2 | 26 | 479825.24 | 4140.03 | 906.8232 | 776.379 | 4.198367
5254 | 2 | 26 | 479885.24 | 4200.03 | 919.5859 | 740.2914 | 4.199893
5255 | 2 | 26 | 479945.24 | 4260.03 | 931.4651 | 687.1901 | 4.199893
5256 | 2 | 26 | 480005.24 | 4320.03 | 942.5519 | 644.3885 | 4.199893
5257 | 2 | 26 | 480065.24 | 4380.03 | 952.9475 | 605.6306 | 4.199893
5258 | 2 | 26 | 480125.24 | 4440.03 | 962.7035 | 568.1697 | 4.199588
5259 | 2 | 26 | 480185.24 | 4500.03 | 971.878 | 534.2947 | 4.200198
5260 | 2 | 26 | 480245.24 | 4560.03 | 980.5234 | 503.7003 | 4.199588
5261 | 2 | 26 | 480305.24 | 4620.03 | 988.6666 | 474.9371 | 4.199588
5262 | 2 | 26 | 480365.24 | 4680.03 | 996.3394 | 447.6997 | 4.199588
5263 | 2 | 26 | 480425.24 | 4740.03 | 1003.571 | 420.5386 | 4.199893
5264 | 2 | 26 | 480485.24 | 4800.03 | 1010.388 | 397.1923 | 4.199588
5265 | 2 | 26 | 480545.24 | 4860.03 | 1016.817 | 374.7616 | 4.199588
5266 | 2 | 26 | 480605.24 | 4920.03 | 1022.889 | 353.4752 | 4.199893
5267 | 2 | 26 | 480665.24 | 4980.03 | 1028.62 | 334.02 | 4.199893
5268 | 2 | 26 | 480725.24 | 5040.03 | 1034.018 | 315.6329 | 4.199893
5269 | 2 | 26 | 480785.24 | 5100.03 | 1039.125 | 298.8479 | 4.199588
5270 | 2 | 26 | 480845.24 | 5160.03 | 1043.972 | 283.2837 | 4.200198
5271 | 2 | 26 | 480905.24 | 5220.03 | 1048.552 | 267.0329 | 4.199893
5272 | 2 | 26 | 480965.24 | 5280.03 | 1052.885 | 251.2398 | 4.199893
5273 | 2 | 26 | 481025.24 | 5340.03 | 1056.978 | 237.7356 | 4.199893
5274 | 2 | 26 | 481085.24 | 5400.03 | 1060.853 | 225.8335 | 4.199893
5275 | 2 | 26 | 481145.24 | 5460.03 | 1064.534 | 215.5337 | 4.199893
5276 | 2 | 26 | 481205.24 | 5520.03 | 1068.013 | 202.4872 | 4.199893
5277 | 2 | 26 | 481265.24 | 5580.03 | 1071.319 | 192.4926 | 4.199893
5278 | 2 | 26 | 481325.24 | 5640.03 | 1074.454 | 182.9557 | 4.199588
5279 | 2 | 26 | 481385.24 | 5700.03 | 1077.428 | 173.9528 | 4.199588
5280 | 2 | 26 | 481445.24 | 5760.03 | 1080.257 | 165.4841 | 4.199893
5281 | 2 | 26 | 481505.24 | 5820.03 | 1082.939 | 157.6257 | 4.199893
5282 | 2 | 26 | 481565.24 | 5880.03 | 1085.484 | 149.0806 | 4.199588
5283 | 2 | 26 | 481625.24 | 5940.03 | 1087.905 | 142.2141 | 4.199893
5284 | 2 | 26 | 481685.24 | 6000.03 | 1090.213 | 133.5927 | 4.199893
5285 | 2 | 26 | 481745.24 | 6060.03 | 1092.403 | 127.8706 | 4.199588
5286 | 2 | 26 | 481805.24 | 6120.03 | 1094.467 | 121.5381 | 4.199588
5287 | 2 | 26 | 481865.24 | 6180.03 | 1096.431 | 115.5108 | 4.199588
5288 | 2 | 26 | 481925.24 | 6240.03 | 1098.304 | 110.0175 | 4.199588
5289 | 2 | 26 | 481985.24 | 6300.03 | 1100.103 | 105.0584 | 4.199588
5290 | 2 | 26 | 482045.24 | 6360.03 | 1101.821 | 99.48882 | 4.199588
5291 | 2 | 26 | 482105.24 | 6420.03 | 1103.452 | 94.52964 | 4.199588
5292 | 2 | 26 | 482165.24 | 6480.03 | 1105.014 | 91.93561 | 4.199283
5293 | 2 | 26 | 482225.24 | 6540.03 | 1106.51 | 86.82383 | 4.199588
5294 | 2 | 26 | 482285.24 | 6600.03 | 1107.936 | 83.54314 | 4.200504
5295 | 2 | 26 | 482345.24 | 6660.03 | 1109.303 | 80.64393 | 4.199893
5296 | 2 | 26 | 482405.24 | 6720.03 | 1110.623 | 77.82101 | 4.199893
5297 | 2 | 26 | 482465.24 | 6780.03 | 1111.878 | 73.70108 | 4.199588
5298 | 2 | 26 | 482525.24 | 6840.03 | 1113.078 | 70.03891 | 4.199893
5299 | 2 | 26 | 482585.24 | 6900.03 | 1114.225 | 67.82635 | 4.199588
5300 | 2 | 26 | 482645.24 | 6960.03 | 1115.329 | 65.15602 | 4.200198
5301 | 2 | 26 | 482705.24 | 7020.03 | 1116.394 | 62.48569 | 4.199588
5302 | 2 | 26 | 482765.24 | 7080.03 | 1117.407 | 58.44205 | 4.200198
5303 | 2 | 26 | 482825.24 | 7140.03 | 1118.391 | 56.68727 | 4.199588
5304 | 2 | 26 | 482885.24 | 7200.03 | 1119.343 | 56.91615 | 4.199588
5305 | 2 | 26 | 482945.24 | 7260.03 | 1120.259 | 54.70359 | 4.199893
5306 | 2 | 26 | 483005.24 | 7320.03 | 1121.142 | 51.95697 | 4.199893
5307 | 2 | 26 | 483010.84 | 7325.63 | 1121.222 | 49.9733 | 4.199893
5308 | 2 | 27 | 483010.85 | 0.01 | 0 | 0 | 4.198062
5309 | 2 | 27 | 484810.84 | 1800 | 0 | 0 | 4.189212
5310 | 2 | 28 | 484810.9 | 0.06 | 0.0477387 | -2704.891 | 4.066835
5311 | 2 | 28 | 484870.9 | 60.06 | 45.64243 | -2750.82 | 3.999084
5312 | 2 | 28 | 484930.9 | 120.06 | 91.64153 | -2767.91 | 3.97406
5313 | 2 | 28 | 484990.9 | 180.06 | 137.8852 | -2780.652 | 3.955749
5314 | 2 | 28 | 485050.9 | 240.06 | 184.3203 | -2791.333 | 3.940795
5315 | 2 | 28 | 485110.9 | 300.06 | 230.9157 | -2800.031 | 3.928588
5316 | 2 | 28 | 485170.9 | 360.06 | 277.6481 | -2807.813 | 3.917906
5317 | 2 | 28 | 485230.9 | 420.06 | 324.4985 | -2814.374 | 3.908446
5318 | 2 | 28 | 485290.9 | 480.06 | 371.451 | -2820.172 | 3.900816
5319 | 2 | 28 | 485350.9 | 540.06 | 418.4915 | -2824.674 | 3.894102
5320 | 2 | 28 | 485410.9 | 600.06 | 465.6087 | -2829.175 | 3.888304
5321 | 2 | 28 | 485470.9 | 660.06 | 512.7933 | -2833.066 | 3.882811
5322 | 2 | 28 | 485530.9 | 720.06 | 560.0397 | -2836.652 | 3.877623
5323 | 2 | 28 | 485590.9 | 780.06 | 607.3436 | -2839.78 | 3.873655
5324 | 2 | 28 | 485650.9 | 840.06 | 654.6999 | -2843.214 | 3.868772
5325 | 2 | 28 | 485710.9 | 900.06 | 702.1076 | -2845.96 | 3.86511
5326 | 2 | 28 | 485770.9 | 960.06 | 749.5668 | -2849.165 | 3.860533
5327 | 2 | 28 | 485830.9 | 1020.06 | 797.0782 | -2851.911 | 3.85687
5328 | 2 | 28 | 485890.9 | 1080.06 | 844.6437 | -2855.192 | 3.851987
5329 | 2 | 28 | 485950.9 | 1140.06 | 892.264 | -2858.854 | 3.847715
5330 | 2 | 28 | 486010.9 | 1200.06 | 939.942 | -2862.44 | 3.842832
5331 | 2 | 28 | 486070.9 | 1260.06 | 987.6803 | -2866.331 | 3.837644
5332 | 2 | 28 | 486130.9 | 1320.06 | 1035.481 | -2869.917 | 3.832456
5333 | 2 | 28 | 486190.9 | 1380.06 | 1083.348 | -2874.113 | 3.827268
5334 | 2 | 28 | 486250.9 | 1440.06 | 1131.281 | -2878.08 | 3.82208
5335 | 2 | 28 | 486310.9 | 1500.06 | 1179.281 | -2881.971 | 3.816587
5336 | 2 | 28 | 486370.9 | 1560.06 | 1227.352 | -2886.702 | 3.810483
5337 | 2 | 28 | 486430.9 | 1620.06 | 1275.498 | -2890.745 | 3.804685
5338 | 2 | 28 | 486490.9 | 1680.06 | 1323.718 | -2895.247 | 3.798886
5339 | 2 | 28 | 486550.9 | 1740.06 | 1372.016 | -2900.206 | 3.792782
5340 | 2 | 28 | 486610.9 | 1800.06 | 1420.39 | -2904.784 | 3.786679
5341 | 2 | 28 | 486670.9 | 1860.06 | 1468.841 | -2909.361 | 3.78088
5342 | 2 | 28 | 486730.9 | 1920.06 | 1517.369 | -2913.787 | 3.774777
5343 | 2 | 28 | 486790.9 | 1980.06 | 1565.976 | -2918.593 | 3.768673
5344 | 2 | 28 | 486850.9 | 2040.06 | 1614.659 | -2923.171 | 3.762875
5345 | 2 | 28 | 486910.9 | 2100.06 | 1663.419 | -2927.749 | 3.756771
5346 | 2 | 28 | 486970.9 | 2160.06 | 1712.256 | -2932.403 | 3.750973
5347 | 2 | 28 | 487030.9 | 2220.06 | 1761.167 | -2936.98 | 3.745174
5348 | 2 | 28 | 487090.9 | 2280.06 | 1810.152 | -2941.482 | 3.739681
5349 | 2 | 28 | 487150.9 | 2340.06 | 1859.208 | -2945.449 | 3.734493
5350 | 2 | 28 | 487210.9 | 2400.06 | 1908.333 | -2949.416 | 3.72961
5351 | 2 | 28 | 487270.9 | 2460.06 | 1957.524 | -2953.384 | 3.724727
5352 | 2 | 28 | 487330.9 | 2520.06 | 2006.779 | -2957.427 | 3.719844
5353 | 2 | 28 | 487390.9 | 2580.06 | 2056.098 | -2961.395 | 3.714656
5354 | 2 | 28 | 487450.9 | 2640.06 | 2105.479 | -2964.675 | 3.710384
5355 | 2 | 28 | 487510.9 | 2700.06 | 2154.921 | -2969.024 | 3.705196
5356 | 2 | 28 | 487570.9 | 2760.06 | 2204.426 | -2972.076 | 3.701228
5357 | 2 | 28 | 487630.9 | 2820.06 | 2253.991 | -2975.814 | 3.69604
5358 | 2 | 28 | 487690.9 | 2880.06 | 2303.619 | -2979.706 | 3.691463
5359 | 2 | 28 | 487750.9 | 2940.06 | 2353.309 | -2983.215 | 3.68719
5360 | 2 | 28 | 487810.84 | 3000 | 2403.011 | -2987.106 | 3.682612
5361 | 2 | 29 | 487810.86 | 0.02 | 0.01127303 | -2028 | 3.724727
5362 | 2 | 29 | 487870.86 | 60.02 | 33.76553 | -2024.033 | 3.735103
5363 | 2 | 29 | 487930.86 | 120.02 | 67.49737 | -2024.262 | 3.734493
5364 | 2 | 29 | 487990.86 | 180.02 | 101.2422 | -2025.406 | 3.732662
5365 | 2 | 29 | 488050.86 | 240.02 | 135.0071 | -2026.398 | 3.730831
5366 | 2 | 29 | 488110.86 | 300.02 | 168.7934 | -2028.382 | 3.727474
5367 | 2 | 29 | 488170.86 | 360.02 | 202.6065 | -2029.679 | 3.725032
5368 | 2 | 29 | 488230.86 | 420.02 | 236.4436 | -2030.976 | 3.722286
5369 | 2 | 29 | 488290.86 | 480.02 | 270.3069 | -2032.731 | 3.718929
5370 | 2 | 29 | 488350.86 | 540.02 | 304.1969 | -2034.104 | 3.716182
5371 | 2 | 29 | 488410.86 | 600.02 | 338.1123 | -2035.782 | 3.713436
5372 | 2 | 29 | 488470.86 | 660.02 | 372.0557 | -2037.537 | 3.710384
5373 | 2 | 29 | 488530.86 | 720.02 | 406.0262 | -2038.911 | 3.707637
5374 | 2 | 29 | 488590.86 | 780.02 | 440.0248 | -2040.818 | 3.70428
5375 | 2 | 29 | 488650.86 | 840.02 | 474.0525 | -2042.496 | 3.701228
5376 | 2 | 29 | 488710.86 | 900.02 | 508.1094 | -2044.327 | 3.697871
5377 | 2 | 29 | 488770.86 | 960.02 | 542.1987 | -2046.311 | 3.694209
5378 | 2 | 29 | 488830.86 | 1020.02 | 576.3183 | -2048.447 | 3.690852
5379 | 2 | 29 | 488890.86 | 1080.02 | 610.4717 | -2050.202 | 3.68719
5380 | 2 | 29 | 488950.86 | 1140.02 | 644.6586 | -2052.262 | 3.683528
5381 | 2 | 29 | 489010.86 | 1200.02 | 678.8811 | -2054.322 | 3.679561
5382 | 2 | 29 | 489070.86 | 1260.02 | 713.1391 | -2056.535 | 3.675898
5383 | 2 | 29 | 489130.86 | 1320.02 | 747.4351 | -2058.976 | 3.671931
5384 | 2 | 29 | 489190.86 | 1380.02 | 781.7696 | -2061.036 | 3.667964
5385 | 2 | 29 | 489250.86 | 1440.02 | 816.1454 | -2063.783 | 3.663081
5386 | 2 | 29 | 489310.86 | 1500.02 | 850.5617 | -2066.072 | 3.658808
5387 | 2 | 29 | 489370.86 | 1560.02 | 885.0223 | -2069.047 | 3.653925
5388 | 2 | 29 | 489430.86 | 1620.02 | 919.5298 | -2071.87 | 3.648432
5389 | 2 | 29 | 489490.86 | 1680.02 | 954.0862 | -2074.846 | 3.643244
5390 | 2 | 29 | 489550.86 | 1740.02 | 988.6956 | -2078.202 | 3.637446
5391 | 2 | 29 | 489610.86 | 1800.02 | 1023.362 | -2081.636 | 3.631647
5392 | 2 | 29 | 489670.86 | 1860.02 | 1058.087 | -2085.222 | 3.625238
5393 | 2 | 29 | 489730.86 | 1920.02 | 1092.876 | -2089.494 | 3.618219
5394 | 2 | 29 | 489790.86 | 1980.02 | 1127.732 | -2093.462 | 3.6112
5395 | 2 | 29 | 489850.86 | 2040.02 | 1162.66 | -2097.81 | 3.603265
5396 | 2 | 29 | 489910.86 | 2100.02 | 1197.665 | -2102.617 | 3.595331
5397 | 2 | 29 | 489970.86 | 2160.02 | 1232.752 | -2107.576 | 3.586786
5398 | 2 | 29 | 490030.86 | 2220.02 | 1267.925 | -2113.069 | 3.577935
5399 | 2 | 29 | 490090.86 | 2280.02 | 1303.189 | -2118.715 | 3.56817
5400 | 2 | 29 | 490150.86 | 2340.02 | 1338.55 | -2124.743 | 3.558099
5401 | 2 | 29 | 490210.86 | 2400.02 | 1374.009 | -2130.236 | 3.548333
5402 | 2 | 29 | 490270.86 | 2460.02 | 1409.572 | -2136.95 | 3.537652
5403 | 2 | 29 | 490330.86 | 2520.02 | 1445.241 | -2143.359 | 3.527276
5404 | 2 | 29 | 490390.86 | 2580.02 | 1481.018 | -2149.996 | 3.515984
5405 | 2 | 29 | 490450.86 | 2640.02 | 1516.908 | -2156.71 | 3.504997
5406 | 2 | 29 | 490510.86 | 2700.02 | 1552.91 | -2163.424 | 3.494316
5407 | 2 | 29 | 490570.86 | 2760.02 | 1589.026 | -2170.214 | 3.48333
5408 | 2 | 29 | 490630.86 | 2820.02 | 1625.256 | -2177.234 | 3.472343
5409 | 2 | 29 | 490690.86 | 2880.02 | 1661.603 | -2184.405 | 3.461051
5410 | 2 | 29 | 490750.86 | 2940.02 | 1698.066 | -2191.043 | 3.45037
5411 | 2 | 29 | 490810.84 | 3000 | 1734.632 | -2198.138 | 3.439078
5412 | 2 | 30 | 490810.86 | 0.02 | 0.005861159855 | -1058.213 | 3.497673
5413 | 2 | 30 | 490870.86 | 60.02 | 17.58109 | -1053.712 | 3.510796
5414 | 2 | 30 | 490930.86 | 120.02 | 35.14617 | -1054.093 | 3.50988
5415 | 2 | 30 | 490990.86 | 180.02 | 52.72485 | -1055.238 | 3.505913
5416 | 2 | 30 | 491050.86 | 240.02 | 70.32151 | -1056.535 | 3.502251
5417 | 2 | 30 | 491110.86 | 300.02 | 87.93934 | -1057.603 | 3.497978
5418 | 2 | 30 | 491170.86 | 360.02 | 105.5783 | -1059.205 | 3.4934
5419 | 2 | 30 | 491230.86 | 420.02 | 123.2405 | -1060.349 | 3.489128
5420 | 2 | 30 | 491290.86 | 480.02 | 140.9256 | -1061.952 | 3.484245
5421 | 2 | 30 | 491350.86 | 540.02 | 158.6333 | -1063.096 | 3.480278
5422 | 2 | 30 | 491410.86 | 600.02 | 176.3636 | -1064.622 | 3.4757
5423 | 2 | 30 | 491470.86 | 660.02 | 194.1154 | -1065.766 | 3.471427
5424 | 2 | 30 | 491530.86 | 720.02 | 211.8884 | -1066.911 | 3.46807
5425 | 2 | 30 | 491590.86 | 780.02 | 229.6808 | -1068.132 | 3.463798
5426 | 2 | 30 | 491650.86 | 840.02 | 247.4935 | -1069.429 | 3.459831
5427 | 2 | 30 | 491710.86 | 900.02 | 265.3237 | -1070.42 | 3.456474
5428 | 2 | 30 | 491770.86 | 960.02 | 283.1726 | -1071.565 | 3.452811
5429 | 2 | 30 | 491830.86 | 1020.02 | 301.0384 | -1072.557 | 3.44976
5430 | 2 | 30 | 491890.86 | 1080.02 | 318.9214 | -1073.548 | 3.446098
5431 | 2 | 30 | 491950.86 | 1140.02 | 336.8219 | -1074.617 | 3.443351
5432 | 2 | 30 | 492010.86 | 1200.02 | 354.7395 | -1075.685 | 3.439994
5433 | 2 | 30 | 492070.86 | 1260.02 | 372.6749 | -1076.6 | 3.436332
5434 | 2 | 30 | 492130.86 | 1320.02 | 390.6273 | -1077.592 | 3.43328
5435 | 2 | 30 | 492190.86 | 1380.02 | 408.5986 | -1078.889 | 3.429313
5436 | 2 | 30 | 492250.86 | 1440.02 | 426.5881 | -1079.957 | 3.42565
5437 | 2 | 30 | 492310.86 | 1500.02 | 444.5979 | -1081.178 | 3.421988
5438 | 2 | 30 | 492370.86 | 1560.02 | 462.627 | -1082.399 | 3.418021
5439 | 2 | 30 | 492430.86 | 1620.02 | 480.6783 | -1083.619 | 3.414054
5440 | 2 | 30 | 492490.86 | 1680.02 | 498.7512 | -1085.145 | 3.410086
5441 | 2 | 30 | 492550.86 | 1740.02 | 516.8478 | -1086.442 | 3.405509
5442 | 2 | 30 | 492610.86 | 1800.02 | 534.9696 | -1088.121 | 3.400015
5443 | 2 | 30 | 492670.86 | 1860.02 | 553.1183 | -1089.952 | 3.394522
5444 | 2 | 30 | 492730.86 | 1920.02 | 571.2972 | -1091.63 | 3.389334
5445 | 2 | 30 | 492790.86 | 1980.02 | 589.5095 | -1093.919 | 3.382315
5446 | 2 | 30 | 492850.86 | 2040.02 | 607.7594 | -1096.132 | 3.37499
5447 | 2 | 30 | 492910.86 | 2100.02 | 626.0518 | -1099.107 | 3.366445
5448 | 2 | 30 | 492970.86 | 2160.02 | 644.3936 | -1102.159 | 3.35668
5449 | 2 | 30 | 493030.86 | 2220.02 | 662.7932 | -1105.669 | 3.345693
5450 | 2 | 30 | 493090.86 | 2280.02 | 681.2597 | -1110.018 | 3.33257
5451 | 2 | 30 | 493150.86 | 2340.02 | 699.8047 | -1115.435 | 3.317311
5452 | 2 | 30 | 493210.86 | 2400.02 | 718.4425 | -1121.309 | 3.299306
5453 | 2 | 30 | 493270.86 | 2460.02 | 737.188 | -1128.328 | 3.278859
5454 | 2 | 30 | 493330.86 | 2520.02 | 756.0581 | -1136.339 | 3.256275
5455 | 2 | 30 | 493390.86 | 2580.02 | 775.0718 | -1145.495 | 3.229725
5456 | 2 | 30 | 493450.86 | 2640.02 | 794.2519 | -1156.481 | 3.199207
5457 | 2 | 30 | 493510.86 | 2700.02 | 813.6258 | -1168.917 | 3.165026
5458 | 2 | 30 | 493570.86 | 2760.02 | 833.2292 | -1183.795 | 3.125048
5459 | 2 | 30 | 493630.86 | 2820.02 | 853.1135 | -1202.716 | 3.075914
5460 | 2 | 30 | 493690.86 | 2880.02 | 873.353 | -1226.978 | 3.015183
5461 | 2 | 30 | 493703.69 | 2892.85 | 877.7369 | -1233.082 | 2.999924
5462 | 2 | 32 | 493703.7 | 0.01 | 0 | 0 | 3.067674
5463 | 2 | 32 | 495503.69 | 1800 | 0 | 0 | 3.20531
5464 | 2 | 33 | 495503.83 | 0.14 | 0.05032023 | 2229.419 | 3.345388
5465 | 2 | 33 | 495563.83 | 60.14 | 36.37144 | 2153.506 | 3.459525
5466 | 2 | 33 | 495623.83 | 120.14 | 71.95579 | 2119.02 | 3.515679
5467 | 2 | 33 | 495683.83 | 180.14 | 107.0438 | 2092.622 | 3.55993
5468 | 2 | 33 | 495743.83 | 240.14 | 141.7422 | 2071.717 | 3.595941
5469 | 2 | 33 | 495803.83 | 300.14 | 176.123 | 2054.398 | 3.626154
5470 | 2 | 33 | 495863.83 | 360.14 | 210.2567 | 2042.649 | 3.647211
5471 | 2 | 33 | 495923.83 | 420.14 | 244.2402 | 2036.545 | 3.657893
5472 | 2 | 33 | 495983.83 | 480.14 | 278.1541 | 2033.57 | 3.663386
5473 | 2 | 33 | 496043.83 | 540.14 | 312.0239 | 2031.052 | 3.668269
5474 | 2 | 33 | 496103.83 | 600.14 | 345.8521 | 2028.611 | 3.672236
5475 | 2 | 33 | 496163.83 | 660.14 | 379.6362 | 2025.788 | 3.677424
5476 | 2 | 33 | 496223.83 | 720.14 | 413.3739 | 2022.507 | 3.683223
5477 | 2 | 33 | 496283.83 | 780.14 | 447.0622 | 2019.913 | 3.688106
5478 | 2 | 33 | 496343.83 | 840.14 | 480.6985 | 2016.403 | 3.694209
5479 | 2 | 33 | 496403.83 | 900.14 | 514.2805 | 2012.97 | 3.700313
5480 | 2 | 33 | 496463.83 | 960.14 | 547.8061 | 2009.613 | 3.707027
5481 | 2 | 33 | 496523.83 | 1020.14 | 581.2713 | 2006.18 | 3.713436
5482 | 2 | 33 | 496583.83 | 1080.14 | 614.6721 | 2001.984 | 3.72137
5483 | 2 | 33 | 496643.83 | 1140.14 | 648.0055 | 1997.711 | 3.728695
5484 | 2 | 33 | 496703.83 | 1200.14 | 681.2687 | 1993.591 | 3.736934
5485 | 2 | 33 | 496763.83 | 1260.14 | 714.4585 | 1989.242 | 3.745174
5486 | 2 | 33 | 496823.83 | 1320.14 | 747.5733 | 1984.817 | 3.753414
5487 | 2 | 33 | 496883.83 | 1380.14 | 780.6124 | 1980.011 | 3.76257
5488 | 2 | 33 | 496943.83 | 1440.14 | 813.5747 | 1975.738 | 3.771115
5489 | 2 | 33 | 497003.83 | 1500.14 | 846.4589 | 1970.626 | 3.78027
5490 | 2 | 33 | 497063.83 | 1560.14 | 879.265 | 1965.972 | 3.789425
5491 | 2 | 33 | 497123.83 | 1620.14 | 911.9915 | 1961.166 | 3.798581
5492 | 2 | 33 | 497183.83 | 1680.14 | 944.6376 | 1956.207 | 3.808042
5493 | 2 | 33 | 497243.83 | 1740.14 | 977.2033 | 1951.629 | 3.817807
5494 | 2 | 33 | 497303.83 | 1800.14 | 1009.69 | 1947.127 | 3.826352
5495 | 2 | 33 | 497363.83 | 1860.14 | 1042.098 | 1942.168 | 3.835813
5496 | 2 | 33 | 497423.83 | 1920.14 | 1074.43 | 1937.819 | 3.844663
5497 | 2 | 33 | 497483.83 | 1980.14 | 1106.686 | 1933.394 | 3.853208
5498 | 2 | 33 | 497543.83 | 2040.14 | 1138.869 | 1928.588 | 3.862364
5499 | 2 | 33 | 497603.83 | 2100.14 | 1170.981 | 1924.697 | 3.870603
5500 | 2 | 33 | 497663.83 | 2160.14 | 1203.026 | 1920.5 | 3.878843
5501 | 2 | 33 | 497723.83 | 2220.14 | 1235.006 | 1916.991 | 3.886473
5502 | 2 | 33 | 497783.83 | 2280.14 | 1266.924 | 1913.252 | 3.893492
5503 | 2 | 33 | 497843.83 | 2340.14 | 1298.784 | 1909.819 | 3.900816
5504 | 2 | 33 | 497903.83 | 2400.14 | 1330.589 | 1906.844 | 3.907225
5505 | 2 | 33 | 497963.83 | 2460.14 | 1362.342 | 1903.944 | 3.913024
5506 | 2 | 33 | 498023.83 | 2520.14 | 1394.048 | 1900.969 | 3.918822
5507 | 2 | 33 | 498083.83 | 2580.14 | 1425.71 | 1898.528 | 3.92401
5508 | 2 | 33 | 498143.83 | 2640.14 | 1457.332 | 1896.162 | 3.928893
5509 | 2 | 33 | 498203.83 | 2700.14 | 1488.915 | 1894.102 | 3.933165
5510 | 2 | 33 | 498263.83 | 2760.14 | 1520.463 | 1891.661 | 3.938048
5511 | 2 | 33 | 498323.83 | 2820.14 | 1551.978 | 1889.906 | 3.942016
5512 | 2 | 33 | 498383.83 | 2880.14 | 1583.461 | 1888.151 | 3.945678
5513 | 2 | 33 | 498443.83 | 2940.14 | 1614.914 | 1886.397 | 3.949645
5514 | 2 | 33 | 498503.83 | 3000.14 | 1646.339 | 1884.642 | 3.953002
5515 | 2 | 33 | 498563.83 | 3060.14 | 1677.735 | 1882.887 | 3.956359
5516 | 2 | 33 | 498623.83 | 3120.14 | 1709.105 | 1881.132 | 3.960021
5517 | 2 | 33 | 498683.83 | 3180.14 | 1740.448 | 1879.988 | 3.962768
5518 | 2 | 33 | 498743.83 | 3240.14 | 1771.766 | 1878.233 | 3.966125
5519 | 2 | 33 | 498803.83 | 3300.14 | 1803.059 | 1876.707 | 3.969482
5520 | 2 | 33 | 498863.83 | 3360.14 | 1834.327 | 1875.639 | 3.972229
5521 | 2 | 33 | 498923.83 | 3420.14 | 1865.572 | 1873.884 | 3.975586
5522 | 2 | 33 | 498983.83 | 3480.14 | 1896.794 | 1872.74 | 3.978027
5523 | 2 | 33 | 499043.83 | 3540.14 | 1927.993 | 1871.443 | 3.981079
5524 | 2 | 33 | 499103.83 | 3600.14 | 1959.17 | 1869.917 | 3.98352
5525 | 2 | 33 | 499163.83 | 3660.14 | 1990.327 | 1868.772 | 3.986572
5526 | 2 | 33 | 499223.83 | 3720.14 | 2021.463 | 1867.247 | 3.989624
5527 | 2 | 33 | 499283.83 | 3780.14 | 2052.576 | 1866.026 | 3.99237
5528 | 2 | 33 | 499343.83 | 3840.14 | 2083.67 | 1864.881 | 3.994507
5529 | 2 | 33 | 499403.83 | 3900.14 | 2114.742 | 1863.813 | 3.997559
5530 | 2 | 33 | 499463.83 | 3960.14 | 2145.793 | 1862.44 | 4
5531 | 2 | 33 | 499523.83 | 4020.14 | 2176.823 | 1861.219 | 4.002747
5532 | 2 | 33 | 499583.83 | 4080.14 | 2207.832 | 1859.922 | 4.005798
5533 | 2 | 33 | 499643.83 | 4140.14 | 2238.819 | 1858.396 | 4.00824
5534 | 2 | 33 | 499703.83 | 4200.14 | 2269.785 | 1857.252 | 4.010986
5535 | 2 | 33 | 499763.83 | 4260.14 | 2300.729 | 1856.336 | 4.013733
5536 | 2 | 33 | 499823.83 | 4320.14 | 2331.652 | 1854.505 | 4.016785
5537 | 2 | 33 | 499883.83 | 4380.14 | 2362.554 | 1853.437 | 4.019532
5538 | 2 | 33 | 499943.83 | 4440.14 | 2393.433 | 1852.216 | 4.022278
5539 | 2 | 33 | 500003.83 | 4500.14 | 2424.291 | 1850.843 | 4.025025
5540 | 2 | 33 | 500063.83 | 4560.14 | 2455.127 | 1849.546 | 4.028077
5541 | 2 | 33 | 500123.83 | 4620.14 | 2485.942 | 1848.325 | 4.030518
5542 | 2 | 33 | 500183.83 | 4680.14 | 2516.735 | 1846.952 | 4.033265
5543 | 2 | 33 | 500243.83 | 4740.14 | 2547.504 | 1845.579 | 4.036927
5544 | 2 | 33 | 500303.83 | 4800.14 | 2578.252 | 1844.129 | 4.039368
5545 | 2 | 33 | 500363.83 | 4860.14 | 2608.977 | 1842.756 | 4.042725
5546 | 2 | 33 | 500423.83 | 4920.14 | 2639.678 | 1841.306 | 4.045472
5547 | 2 | 33 | 500483.83 | 4980.14 | 2670.357 | 1839.933 | 4.048829
5548 | 2 | 33 | 500543.83 | 5040.14 | 2701.012 | 1838.407 | 4.051881
5549 | 2 | 33 | 500603.83 | 5100.14 | 2731.643 | 1837.263 | 4.054627
5550 | 2 | 33 | 500663.83 | 5160.14 | 2762.249 | 1835.431 | 4.0589
5551 | 2 | 33 | 500723.83 | 5220.14 | 2792.83 | 1834.287 | 4.061646
5552 | 2 | 33 | 500783.83 | 5280.14 | 2823.387 | 1832.303 | 4.065614
5553 | 2 | 33 | 500843.83 | 5340.14 | 2853.915 | 1831.006 | 4.068971
5554 | 2 | 33 | 500903.83 | 5400.14 | 2884.417 | 1829.328 | 4.072328
5555 | 2 | 33 | 500963.83 | 5460.14 | 2914.891 | 1827.802 | 4.07599
5556 | 2 | 33 | 501023.83 | 5520.14 | 2945.339 | 1826.047 | 4.079652
5557 | 2 | 33 | 501083.83 | 5580.14 | 2975.756 | 1824.14 | 4.083619
5558 | 2 | 33 | 501143.83 | 5640.14 | 3006.147 | 1822.385 | 4.087587
5559 | 2 | 33 | 501203.83 | 5700.14 | 3036.507 | 1820.63 | 4.091859
5560 | 2 | 33 | 501263.83 | 5760.14 | 3066.838 | 1818.952 | 4.095827
5561 | 2 | 33 | 501323.83 | 5820.14 | 3097.14 | 1817.426 | 4.099489
5562 | 2 | 33 | 501383.83 | 5880.14 | 3127.412 | 1815.366 | 4.103761
5563 | 2 | 33 | 501443.83 | 5940.14 | 3157.655 | 1813.84 | 4.107424
5564 | 2 | 33 | 501503.83 | 6000.14 | 3187.87 | 1812.085 | 4.111696
5565 | 2 | 33 | 501563.83 | 6060.14 | 3218.055 | 1810.33 | 4.114748
5566 | 2 | 33 | 501623.83 | 6120.14 | 3248.212 | 1808.499 | 4.119326
5567 | 2 | 33 | 501683.83 | 6180.14 | 3278.343 | 1807.202 | 4.122377
5568 | 2 | 33 | 501743.83 | 6240.14 | 3308.447 | 1805.524 | 4.125734
5569 | 2 | 33 | 501803.83 | 6300.14 | 3338.525 | 1803.922 | 4.129702
5570 | 2 | 33 | 501863.83 | 6360.14 | 3368.58 | 1802.548 | 4.132448
5571 | 2 | 33 | 501923.83 | 6420.14 | 3398.612 | 1801.175 | 4.13611
5572 | 2 | 33 | 501983.83 | 6480.14 | 3428.624 | 1800.183 | 4.138247
5573 | 2 | 33 | 502043.83 | 6540.14 | 3458.617 | 1799.039 | 4.141299
5574 | 2 | 33 | 502103.83 | 6600.14 | 3488.591 | 1797.742 | 4.14374
5575 | 2 | 33 | 502163.83 | 6660.14 | 3518.549 | 1796.979 | 4.145571
5576 | 2 | 33 | 502223.83 | 6720.14 | 3548.492 | 1796.368 | 4.147402
5577 | 2 | 33 | 502283.83 | 6780.14 | 3578.42 | 1795.071 | 4.149844
5578 | 2 | 33 | 502343.83 | 6840.14 | 3608.336 | 1794.537 | 4.151369
5579 | 2 | 33 | 502403.83 | 6900.14 | 3638.239 | 1793.698 | 4.153201
5580 | 2 | 33 | 502463.83 | 6960.14 | 3668.129 | 1793.011 | 4.155032
5581 | 2 | 33 | 502523.83 | 7020.14 | 3698.007 | 1792.477 | 4.156558
5582 | 2 | 33 | 502583.83 | 7080.14 | 3727.872 | 1791.638 | 4.158083
5583 | 2 | 33 | 502643.83 | 7140.14 | 3757.726 | 1791.028 | 4.159609
5584 | 2 | 33 | 502703.69 | 7200 | 3787.499 | 1790.112 | 4.16144
5585 | 2 | 34 | 502703.72 | 0.03 | 0.006609699652 | 792.2484 | 4.11902
5586 | 2 | 34 | 502763.72 | 60.03 | 13.22983 | 794.1558 | 4.104677
5587 | 2 | 34 | 502823.72 | 120.03 | 26.47081 | 794.6136 | 4.101625
5588 | 2 | 34 | 502883.72 | 180.03 | 39.71758 | 794.8425 | 4.101015
5589 | 2 | 34 | 502943.72 | 240.03 | 52.9661 | 794.8425 | 4.10071
5590 | 2 | 34 | 503003.72 | 300.03 | 66.21485 | 794.8425 | 4.10071
5591 | 2 | 34 | 503063.72 | 360.03 | 79.46325 | 794.8425 | 4.101015
5592 | 2 | 34 | 503123.72 | 420.03 | 92.71076 | 794.995 | 4.101015
5593 | 2 | 34 | 503183.72 | 480.03 | 105.9571 | 794.6899 | 4.101625
5594 | 2 | 34 | 503243.72 | 540.03 | 119.2022 | 794.6136 | 4.10193
5595 | 2 | 34 | 503303.72 | 600.03 | 132.4455 | 794.5373 | 4.102846
5596 | 2 | 34 | 503363.72 | 660.03 | 145.6869 | 794.3847 | 4.103456
5597 | 2 | 34 | 503423.72 | 720.03 | 158.9268 | 794.461 | 4.103456
5598 | 2 | 34 | 503483.72 | 780.03 | 172.1652 | 794.3084 | 4.104067
5599 | 2 | 34 | 503543.72 | 840.03 | 185.4023 | 794.2321 | 4.104372
5600 | 2 | 34 | 503603.72 | 900.03 | 198.6381 | 793.9269 | 4.104982
5601 | 2 | 34 | 503663.72 | 960.03 | 211.8724 | 793.9269 | 4.105592
5602 | 2 | 34 | 503723.72 | 1020.03 | 225.1052 | 793.8506 | 4.105898
5603 | 2 | 34 | 503783.72 | 1080.03 | 238.3364 | 793.7743 | 4.106508
5604 | 2 | 34 | 503843.72 | 1140.03 | 251.5655 | 793.698 | 4.107118
5605 | 2 | 34 | 503903.72 | 1200.03 | 264.7927 | 793.7743 | 4.107729
5606 | 2 | 34 | 503963.72 | 1260.03 | 278.018 | 793.5454 | 4.108339
5607 | 2 | 34 | 504023.72 | 1320.03 | 291.2414 | 793.4691 | 4.108949
5608 | 2 | 34 | 504083.72 | 1380.03 | 304.4628 | 793.164 | 4.109255
5609 | 2 | 34 | 504143.72 | 1440.03 | 317.6815 | 793.0877 | 4.110475
5610 | 2 | 34 | 504203.72 | 1500.03 | 330.8978 | 792.8588 | 4.111391
5611 | 2 | 34 | 504263.72 | 1560.03 | 344.1121 | 792.6299 | 4.111696
5612 | 2 | 34 | 504323.72 | 1620.03 | 357.3242 | 792.6299 | 4.112612
5613 | 2 | 34 | 504383.72 | 1680.03 | 370.5339 | 792.401 | 4.113527
5614 | 2 | 34 | 504443.72 | 1740.03 | 383.741 | 792.401 | 4.113832
5615 | 2 | 34 | 504503.72 | 1800.03 | 396.9459 | 792.1721 | 4.114443
5616 | 2 | 34 | 504563.72 | 1860.03 | 410.1484 | 792.0958 | 4.115663
5617 | 2 | 34 | 504623.72 | 1920.03 | 423.3488 | 791.9432 | 4.115969
5618 | 2 | 34 | 504683.72 | 1980.03 | 436.5466 | 791.7144 | 4.117189
5619 | 2 | 34 | 504743.72 | 2040.03 | 449.7409 | 791.6381 | 4.118105
5620 | 2 | 34 | 504803.72 | 2100.03 | 462.9322 | 791.4855 | 4.118715
5621 | 2 | 34 | 504863.72 | 2160.03 | 476.1212 | 791.1803 | 4.119936
5622 | 2 | 34 | 504923.72 | 2220.03 | 489.3075 | 791.104 | 4.120546
5623 | 2 | 34 | 504983.72 | 2280.03 | 502.4907 | 790.7988 | 4.121767
5624 | 2 | 34 | 505043.72 | 2340.03 | 515.6708 | 790.5699 | 4.122988
5625 | 2 | 34 | 505103.72 | 2400.03 | 528.8479 | 790.4936 | 4.123293
5626 | 2 | 34 | 505163.72 | 2460.03 | 542.0218 | 790.4936 | 4.124514
5627 | 2 | 34 | 505223.72 | 2520.03 | 555.1919 | 790.1122 | 4.125734
5628 | 2 | 34 | 505283.72 | 2580.03 | 568.3584 | 789.807 | 4.126955
5629 | 2 | 34 | 505343.72 | 2640.03 | 581.5213 | 789.5781 | 4.127871
5630 | 2 | 34 | 505403.72 | 2700.03 | 594.6806 | 789.5018 | 4.129397
5631 | 2 | 34 | 505463.72 | 2760.03 | 607.8364 | 789.1203 | 4.130617
5632 | 2 | 34 | 505523.72 | 2820.03 | 620.9882 | 789.044 | 4.131533
5633 | 2 | 34 | 505583.72 | 2880.03 | 634.1359 | 788.6625 | 4.133059
5634 | 2 | 34 | 505643.72 | 2940.03 | 647.2789 | 788.5863 | 4.134279
5635 | 2 | 34 | 505703.72 | 3000.03 | 660.4179 | 788.2811 | 4.1355
5636 | 2 | 34 | 505763.72 | 3060.03 | 673.5529 | 788.0522 | 4.137026
5637 | 2 | 34 | 505823.72 | 3120.03 | 686.6836 | 787.8233 | 4.138247
5638 | 2 | 34 | 505883.72 | 3180.03 | 699.8098 | 787.3655 | 4.139773
5639 | 2 | 34 | 505943.72 | 3240.03 | 712.931 | 787.1366 | 4.141299
5640 | 2 | 34 | 506003.72 | 3300.03 | 726.0472 | 786.7552 | 4.142824
5641 | 2 | 34 | 506063.72 | 3360.03 | 739.158 | 786.45 | 4.14435
5642 | 2 | 34 | 506123.72 | 3420.03 | 752.2637 | 786.0685 | 4.145876
5643 | 2 | 34 | 506183.72 | 3480.03 | 765.364 | 785.7633 | 4.148623
5644 | 2 | 34 | 506243.72 | 3540.03 | 778.4581 | 785.3819 | 4.150149
5645 | 2 | 34 | 506303.72 | 3600.03 | 791.5467 | 785.0767 | 4.15198
5646 | 2 | 34 | 506363.72 | 3660.03 | 804.6287 | 784.6189 | 4.153811
5647 | 2 | 34 | 506423.72 | 3720.03 | 817.7041 | 784.3137 | 4.156252
5648 | 2 | 34 | 506483.72 | 3780.03 | 830.7727 | 784.0085 | 4.157778
5649 | 2 | 34 | 506543.72 | 3840.03 | 843.8345 | 783.6271 | 4.16022
5650 | 2 | 34 | 506603.72 | 3900.03 | 856.8895 | 783.093 | 4.163272
5651 | 2 | 34 | 506663.72 | 3960.03 | 869.9365 | 782.5589 | 4.165408
5652 | 2 | 34 | 506723.72 | 4020.03 | 882.9763 | 782.1775 | 4.167239
5653 | 2 | 34 | 506783.72 | 4080.03 | 896.0082 | 781.7197 | 4.170596
5654 | 2 | 34 | 506843.72 | 4140.03 | 909.0316 | 781.1093 | 4.172732
5655 | 2 | 34 | 506903.72 | 4200.03 | 922.0466 | 780.6516 | 4.175784
5656 | 2 | 34 | 506963.72 | 4260.03 | 935.0531 | 780.0412 | 4.179141
5657 | 2 | 34 | 507023.72 | 4320.03 | 948.0497 | 779.6597 | 4.181888
5658 | 2 | 34 | 507083.72 | 4380.03 | 961.0372 | 778.8968 | 4.184939
5659 | 2 | 34 | 507143.72 | 4440.03 | 974.0144 | 778.3627 | 4.187991
5660 | 2 | 34 | 507203.72 | 4500.03 | 986.9818 | 777.5998 | 4.191348
5661 | 2 | 34 | 507263.72 | 4560.03 | 999.9384 | 777.0657 | 4.19501
5662 | 2 | 34 | 507323.72 | 4620.03 | 1012.884 | 776.4553 | 4.198367
5663 | 2 | 34 | 507383.72 | 4680.03 | 1025.617 | 737.0871 | 4.199893
5664 | 2 | 34 | 507443.72 | 4740.03 | 1037.441 | 684.3671 | 4.200198
5665 | 2 | 34 | 507503.72 | 4800.03 | 1048.462 | 640.4974 | 4.199893
5666 | 2 | 34 | 507563.72 | 4860.03 | 1058.795 | 599.9847 | 4.200198
5667 | 2 | 34 | 507623.72 | 4920.03 | 1068.486 | 562.6001 | 4.199893
5668 | 2 | 34 | 507683.72 | 4980.03 | 1077.598 | 530.0984 | 4.199588
5669 | 2 | 34 | 507743.72 | 5040.03 | 1086.174 | 499.8856 | 4.199893
5670 | 2 | 34 | 507803.72 | 5100.03 | 1094.251 | 470.7408 | 4.199893
5671 | 2 | 34 | 507863.72 | 5160.03 | 1101.871 | 443.2746 | 4.199893
5672 | 2 | 34 | 507923.72 | 5220.03 | 1109.059 | 418.4787 | 4.199588
5673 | 2 | 34 | 507983.72 | 5280.03 | 1115.828 | 394.7509 | 4.200198
5674 | 2 | 34 | 508043.72 | 5340.03 | 1122.224 | 372.7016 | 4.199893
5675 | 2 | 34 | 508103.72 | 5400.03 | 1128.265 | 351.6442 | 4.199893
5676 | 2 | 34 | 508163.72 | 5460.03 | 1133.968 | 332.1889 | 4.199893
5677 | 2 | 34 | 508223.72 | 5520.03 | 1139.354 | 314.2596 | 4.199588
5678 | 2 | 34 | 508283.72 | 5580.03 | 1144.447 | 297.0169 | 4.200198
5679 | 2 | 34 | 508343.72 | 5640.03 | 1149.26 | 281.1475 | 4.199893
5680 | 2 | 34 | 508403.72 | 5700.03 | 1153.809 | 266.4988 | 4.199893
5681 | 2 | 34 | 508463.72 | 5760.03 | 1158.123 | 250.1717 | 4.199893
5682 | 2 | 34 | 508523.72 | 5820.03 | 1162.186 | 237.9644 | 4.199893
5683 | 2 | 34 | 508583.72 | 5880.03 | 1166.036 | 225.6046 | 4.199893
5684 | 2 | 34 | 508643.72 | 5940.03 | 1169.691 | 212.9397 | 4.199893
5685 | 2 | 34 | 508703.72 | 6000.03 | 1173.151 | 203.2502 | 4.199893
5686 | 2 | 34 | 508763.72 | 6060.03 | 1176.435 | 192.0348 | 4.200198
5687 | 2 | 34 | 508823.72 | 6120.03 | 1179.545 | 180.8194 | 4.199893
5688 | 2 | 34 | 508883.72 | 6180.03 | 1182.501 | 172.4269 | 4.199893
5689 | 2 | 34 | 508943.72 | 6240.03 | 1185.3 | 163.5767 | 4.199893
5690 | 2 | 34 | 509003.72 | 6300.03 | 1187.955 | 155.2605 | 4.199893
5691 | 2 | 34 | 509063.72 | 6360.03 | 1190.471 | 145.6474 | 4.199588
5692 | 2 | 34 | 509123.72 | 6420.03 | 1192.863 | 140.9171 | 4.199588
5693 | 2 | 34 | 509183.72 | 6480.03 | 1195.135 | 132.372 | 4.199588
5694 | 2 | 34 | 509243.72 | 6540.03 | 1197.286 | 125.2003 | 4.199893
5695 | 2 | 34 | 509303.72 | 6600.03 | 1199.335 | 120.0122 | 4.200198
5696 | 2 | 34 | 509363.72 | 6660.03 | 1201.288 | 114.2901 | 4.199893
5697 | 2 | 34 | 509423.72 | 6720.03 | 1203.141 | 107.6524 | 4.199893
5698 | 2 | 34 | 509483.72 | 6780.03 | 1204.916 | 103.9139 | 4.199588
5699 | 2 | 34 | 509543.72 | 6840.03 | 1206.593 | 98.19181 | 4.199893
5700 | 2 | 34 | 509603.72 | 6900.03 | 1208.2 | 94.52964 | 4.199893
5701 | 2 | 34 | 509663.72 | 6960.03 | 1209.734 | 90.02823 | 4.199588
5702 | 2 | 34 | 509723.72 | 7020.03 | 1211.211 | 86.82383 | 4.199893
5703 | 2 | 34 | 509783.72 | 7080.03 | 1212.623 | 82.39872 | 4.199588
5704 | 2 | 34 | 509843.72 | 7140.03 | 1213.969 | 79.19432 | 4.199893
5705 | 2 | 34 | 509903.72 | 7200.03 | 1215.264 | 76.21881 | 4.199893
5706 | 2 | 34 | 509963.72 | 7260.03 | 1216.512 | 72.78553 | 4.199893
5707 | 2 | 34 | 510023.72 | 7320.03 | 1217.706 | 70.95445 | 4.199893
5708 | 2 | 34 | 510083.72 | 7380.03 | 1218.843 | 66.30045 | 4.199588
5709 | 2 | 34 | 510143.72 | 7440.03 | 1219.936 | 64.46937 | 4.199893
5710 | 2 | 34 | 510203.72 | 7500.03 | 1220.989 | 61.49386 | 4.199893
5711 | 2 | 34 | 510263.72 | 7560.03 | 1222.006 | 60.04425 | 4.199588
5712 | 2 | 34 | 510323.72 | 7620.03 | 1222.994 | 58.59464 | 4.199588
5713 | 2 | 34 | 510383.72 | 7680.03 | 1223.939 | 55.77173 | 4.199893
5714 | 2 | 34 | 510443.72 | 7740.03 | 1224.853 | 54.24582 | 4.199588
5715 | 2 | 34 | 510503.72 | 7800.03 | 1225.727 | 51.11772 | 4.199893
5716 | 2 | 34 | 510524.34 | 7820.65 | 1226.021 | 49.9733 | 4.199893
5717 | 2 | 35 | 510524.35 | 0.01 | 0 | 0 | 4.197452
5718 | 2 | 35 | 512324.34 | 1800 | 0 | 0 | 4.188907
5719 | 2 | 36 | 512324.38 | 0.04 | 0.01482732 | -1255.665 | 4.133974
5720 | 2 | 36 | 512384.38 | 60.04 | 21.0933 | -1268.177 | 4.100404
5721 | 2 | 36 | 512444.38 | 120.04 | 42.2672 | -1272.45 | 4.086061
5722 | 2 | 36 | 512504.38 | 180.04 | 63.50482 | -1276.036 | 4.07538
5723 | 2 | 36 | 512564.38 | 240.04 | 84.79775 | -1279.088 | 4.065003
5724 | 2 | 36 | 512624.38 | 300.04 | 106.1395 | -1281.987 | 4.056458
5725 | 2 | 36 | 512684.38 | 360.04 | 127.5255 | -1284.428 | 4.047913
5726 | 2 | 36 | 512744.38 | 420.04 | 148.9529 | -1286.87 | 4.040894
5727 | 2 | 36 | 512804.38 | 480.04 | 170.4181 | -1288.853 | 4.033875
5728 | 2 | 36 | 512864.38 | 540.04 | 191.9181 | -1291.295 | 4.027161
5729 | 2 | 36 | 512924.38 | 600.04 | 213.4508 | -1292.897 | 4.021668
5730 | 2 | 36 | 512984.38 | 660.04 | 235.0139 | -1294.728 | 4.016175
5731 | 2 | 36 | 513044.38 | 720.04 | 256.605 | -1296.178 | 4.011292
5732 | 2 | 36 | 513104.38 | 780.04 | 278.2225 | -1297.932 | 4.006409
5733 | 2 | 36 | 513164.38 | 840.04 | 299.8651 | -1299.306 | 4.001831
5734 | 2 | 36 | 513224.34 | 900 | 321.5156 | -1300.603 | 3.997864
5735 | 2 | 37 | 513224.36 | 0.02 | 0.009771708078 | -1760.204 | 3.978637
5736 | 2 | 37 | 513284.36 | 60.02 | 29.38717 | -1764.401 | 3.967041
5737 | 2 | 37 | 513344.36 | 120.02 | 58.81723 | -1766.995 | 3.961547
5738 | 2 | 37 | 513404.36 | 180.02 | 88.28439 | -1768.902 | 3.95697
5739 | 2 | 37 | 513464.36 | 240.02 | 117.7821 | -1770.657 | 3.953002
5740 | 2 | 37 | 513524.36 | 300.02 | 147.3076 | -1772.412 | 3.94934
5741 | 2 | 37 | 513584.36 | 360.02 | 176.8568 | -1773.632 | 3.946593
5742 | 2 | 37 | 513644.36 | 420.02 | 206.43 | -1775.006 | 3.943542
5743 | 2 | 37 | 513704.36 | 480.02 | 236.0226 | -1776.15 | 3.9411
5744 | 2 | 37 | 513764.36 | 540.02 | 265.6342 | -1777.371 | 3.938659
5745 | 2 | 37 | 513824.36 | 600.02 | 295.2642 | -1778.363 | 3.936217
5746 | 2 | 37 | 513884.36 | 660.02 | 324.911 | -1779.507 | 3.933776
5747 | 2 | 37 | 513944.36 | 720.02 | 354.5724 | -1779.889 | 3.932555
5748 | 2 | 37 | 514004.36 | 780.02 | 384.2502 | -1780.957 | 3.930114
5749 | 2 | 37 | 514064.36 | 840.02 | 413.9433 | -1781.796 | 3.928283
5750 | 2 | 37 | 514124.36 | 900.02 | 443.6508 | -1783.017 | 3.926146
5751 | 2 | 37 | 514184.36 | 960.02 | 473.3735 | -1783.703 | 3.92401
5752 | 2 | 37 | 514244.36 | 1020.02 | 503.1131 | -1784.848 | 3.921874
5753 | 2 | 37 | 514304.36 | 1080.02 | 532.8685 | -1785.84 | 3.919738
5754 | 2 | 37 | 514364.36 | 1140.02 | 562.6398 | -1786.679 | 3.917601
5755 | 2 | 37 | 514424.36 | 1200.02 | 592.4291 | -1787.9 | 3.914855
5756 | 2 | 37 | 514484.36 | 1260.02 | 622.2367 | -1788.891 | 3.913024
5757 | 2 | 37 | 514544.36 | 1320.02 | 652.0619 | -1790.112 | 3.909972
5758 | 2 | 37 | 514604.36 | 1380.02 | 681.9065 | -1791.18 | 3.90753
5759 | 2 | 37 | 514664.36 | 1440.02 | 711.7712 | -1792.477 | 3.905089
5760 | 2 | 37 | 514724.36 | 1500.02 | 741.6559 | -1793.545 | 3.902342
5761 | 2 | 37 | 514784.36 | 1560.02 | 771.5614 | -1795.071 | 3.89929
5762 | 2 | 37 | 514844.36 | 1620.02 | 801.4881 | -1796.292 | 3.897154
5763 | 2 | 37 | 514904.36 | 1680.02 | 831.4355 | -1797.513 | 3.893797
5764 | 2 | 37 | 514964.36 | 1740.02 | 861.4066 | -1798.886 | 3.891051
5765 | 2 | 37 | 515024.36 | 1800.02 | 891.4001 | -1800.259 | 3.887999
5766 | 2 | 37 | 515084.36 | 1860.02 | 921.4169 | -1801.938 | 3.884642
5767 | 2 | 37 | 515144.36 | 1920.02 | 951.4591 | -1803.235 | 3.88159
5768 | 2 | 37 | 515204.36 | 1980.02 | 981.5263 | -1804.837 | 3.878538
5769 | 2 | 37 | 515264.36 | 2040.02 | 1011.621 | -1806.744 | 3.874571
5770 | 2 | 37 | 515324.36 | 2100.02 | 1041.743 | -1808.27 | 3.871214
5771 | 2 | 37 | 515384.36 | 2160.02 | 1071.894 | -1809.873 | 3.867247
5772 | 2 | 37 | 515444.36 | 2220.02 | 1102.073 | -1811.704 | 3.863584
5773 | 2 | 37 | 515504.36 | 2280.02 | 1132.283 | -1813.23 | 3.859922
5774 | 2 | 37 | 515564.36 | 2340.02 | 1162.523 | -1815.29 | 3.855955
5775 | 2 | 37 | 515624.36 | 2400.02 | 1192.793 | -1817.121 | 3.852293
5776 | 2 | 37 | 515684.36 | 2460.02 | 1223.093 | -1819.028 | 3.848325
5777 | 2 | 37 | 515744.36 | 2520.02 | 1253.424 | -1820.706 | 3.844358
5778 | 2 | 37 | 515804.36 | 2580.02 | 1283.785 | -1822.766 | 3.840391
5779 | 2 | 37 | 515864.36 | 2640.02 | 1314.178 | -1824.598 | 3.836728
5780 | 2 | 37 | 515924.36 | 2700.02 | 1344.6 | -1826.352 | 3.832456
5781 | 2 | 37 | 515984.36 | 2760.02 | 1375.054 | -1827.955 | 3.828794
5782 | 2 | 37 | 516044.36 | 2820.02 | 1405.539 | -1830.014 | 3.824826
5783 | 2 | 37 | 516104.36 | 2880.02 | 1436.054 | -1831.846 | 3.821469
5784 | 2 | 37 | 516164.36 | 2940.02 | 1466.599 | -1833.524 | 3.817197
5785 | 2 | 37 | 516224.36 | 3000.02 | 1497.174 | -1835.431 | 3.813535
5786 | 2 | 37 | 516284.36 | 3060.02 | 1527.78 | -1837.263 | 3.810178
5787 | 2 | 37 | 516344.36 | 3120.02 | 1558.417 | -1839.017 | 3.80621
5788 | 2 | 37 | 516404.36 | 3180.02 | 1589.081 | -1840.848 | 3.802853
5789 | 2 | 37 | 516464.36 | 3240.02 | 1619.774 | -1842.374 | 3.799191
5790 | 2 | 37 | 516524.36 | 3300.02 | 1650.494 | -1843.9 | 3.795834
5791 | 2 | 37 | 516584.36 | 3360.02 | 1681.241 | -1845.502 | 3.792782
5792 | 2 | 37 | 516644.36 | 3420.02 | 1712.012 | -1847.028 | 3.789731
5793 | 2 | 37 | 516704.36 | 3480.02 | 1742.808 | -1848.631 | 3.786679
5794 | 2 | 37 | 516764.36 | 3540.02 | 1773.628 | -1849.851 | 3.783627
5795 | 2 | 37 | 516824.36 | 3600.02 | 1804.471 | -1851.377 | 3.781186
5796 | 2 | 37 | 516884.36 | 3660.02 | 1835.337 | -1852.827 | 3.778134
5797 | 2 | 37 | 516944.36 | 3720.02 | 1866.226 | -1854.047 | 3.775692
5798 | 2 | 37 | 517004.36 | 3780.02 | 1897.136 | -1855.344 | 3.772641
5799 | 2 | 37 | 517064.36 | 3840.02 | 1928.071 | -1856.641 | 3.769894
5800 | 2 | 37 | 517124.36 | 3900.02 | 1959.027 | -1857.939 | 3.767453
5801 | 2 | 37 | 517184.36 | 3960.02 | 1990.005 | -1859.464 | 3.764401
5802 | 2 | 37 | 517244.36 | 4020.02 | 2021.006 | -1860.838 | 3.761959
5803 | 2 | 37 | 517304.36 | 4080.02 | 2052.028 | -1861.83 | 3.759518
5804 | 2 | 37 | 517364.36 | 4140.02 | 2083.072 | -1863.508 | 3.756161
5805 | 2 | 37 | 517424.36 | 4200.02 | 2114.138 | -1864.424 | 3.75433
5806 | 2 | 37 | 517484.36 | 4260.02 | 2145.224 | -1865.568 | 3.751583
5807 | 2 | 37 | 517544.36 | 4320.02 | 2176.331 | -1866.941 | 3.749142
5808 | 2 | 37 | 517604.36 | 4380.02 | 2207.46 | -1868.467 | 3.746395
5809 | 2 | 37 | 517664.36 | 4440.02 | 2238.609 | -1869.535 | 3.744259
5810 | 2 | 37 | 517724.36 | 4500.02 | 2269.78 | -1871.061 | 3.740902
5811 | 2 | 37 | 517784.36 | 4560.02 | 2300.973 | -1872.129 | 3.738766
5812 | 2 | 37 | 517844.36 | 4620.02 | 2332.187 | -1873.274 | 3.736324
5813 | 2 | 37 | 517904.36 | 4680.02 | 2363.424 | -1874.952 | 3.733272
5814 | 2 | 37 | 517964.36 | 4740.02 | 2394.683 | -1876.249 | 3.730831
5815 | 2 | 37 | 518024.36 | 4800.02 | 2425.964 | -1877.623 | 3.727779
5816 | 2 | 37 | 518084.36 | 4860.02 | 2457.272 | -1879.301 | 3.725032
5817 | 2 | 37 | 518144.36 | 4920.02 | 2488.603 | -1880.522 | 3.721981
5818 | 2 | 37 | 518204.36 | 4980.02 | 2519.96 | -1882.2 | 3.718929
5819 | 2 | 37 | 518264.36 | 5040.02 | 2551.341 | -1883.574 | 3.715877
5820 | 2 | 37 | 518324.36 | 5100.02 | 2582.748 | -1885.328 | 3.712825
5821 | 2 | 37 | 518384.36 | 5160.02 | 2614.183 | -1886.625 | 3.709773
5822 | 2 | 37 | 518444.36 | 5220.02 | 2645.643 | -1888.457 | 3.706722
5823 | 2 | 37 | 518504.36 | 5280.02 | 2677.13 | -1890.135 | 3.703365
5824 | 2 | 37 | 518564.36 | 5340.02 | 2708.644 | -1891.737 | 3.700313
5825 | 2 | 37 | 518624.36 | 5400.02 | 2740.186 | -1893.721 | 3.696345
5826 | 2 | 37 | 518684.36 | 5460.02 | 2771.757 | -1894.789 | 3.693599
5827 | 2 | 37 | 518744.36 | 5520.02 | 2803.358 | -1897.002 | 3.690242
5828 | 2 | 37 | 518804.36 | 5580.02 | 2834.99 | -1898.909 | 3.685969
5829 | 2 | 37 | 518864.36 | 5640.02 | 2866.654 | -1900.664 | 3.682612
5830 | 2 | 37 | 518924.36 | 5700.02 | 2898.354 | -1902.876 | 3.678645
5831 | 2 | 37 | 518984.36 | 5760.02 | 2930.088 | -1905.165 | 3.674067
5832 | 2 | 37 | 519044.36 | 5820.02 | 2961.859 | -1907.454 | 3.66949
5833 | 2 | 37 | 519104.36 | 5880.02 | 2993.67 | -1909.972 | 3.664912
5834 | 2 | 37 | 519164.36 | 5940.02 | 3025.522 | -1912.184 | 3.660334
5835 | 2 | 37 | 519224.36 | 6000.02 | 3057.415 | -1914.931 | 3.655146
5836 | 2 | 37 | 519284.36 | 6060.02 | 3089.354 | -1917.678 | 3.649958
5837 | 2 | 37 | 519344.36 | 6120.02 | 3121.341 | -1920.424 | 3.64477
5838 | 2 | 37 | 519404.36 | 6180.02 | 3153.379 | -1923.781 | 3.638666
5839 | 2 | 37 | 519464.36 | 6240.02 | 3185.471 | -1927.214 | 3.632258
5840 | 2 | 37 | 519524.36 | 6300.02 | 3217.619 | -1930.724 | 3.625544
5841 | 2 | 37 | 519584.36 | 6360.02 | 3249.828 | -1934.31 | 3.618524
5842 | 2 | 37 | 519644.36 | 6420.02 | 3282.1 | -1938.277 | 3.6112
5843 | 2 | 37 | 519704.36 | 6480.02 | 3314.441 | -1942.473 | 3.603265
5844 | 2 | 37 | 519764.36 | 6540.02 | 3346.854 | -1946.899 | 3.595331
5845 | 2 | 37 | 519824.36 | 6600.02 | 3379.345 | -1951.629 | 3.586481
5846 | 2 | 37 | 519884.36 | 6660.02 | 3411.917 | -1956.588 | 3.57763
5847 | 2 | 37 | 519944.36 | 6720.02 | 3444.575 | -1961.929 | 3.567559
5848 | 2 | 37 | 520004.36 | 6780.02 | 3477.322 | -1967.422 | 3.557794
5849 | 2 | 37 | 520064.36 | 6840.02 | 3510.162 | -1973.144 | 3.547417
5850 | 2 | 37 | 520124.36 | 6900.02 | 3543.097 | -1979.095 | 3.537041
5851 | 2 | 37 | 520184.36 | 6960.02 | 3576.129 | -1984.97 | 3.52636
5852 | 2 | 37 | 520244.36 | 7020.02 | 3609.259 | -1990.921 | 3.515984
5853 | 2 | 37 | 520304.36 | 7080.02 | 3642.488 | -1996.872 | 3.505303
5854 | 2 | 37 | 520364.36 | 7140.02 | 3675.816 | -2002.441 | 3.495537
5855 | 2 | 37 | 520424.36 | 7200.02 | 3709.242 | -2008.545 | 3.484855
5856 | 2 | 37 | 520484.36 | 7260.02 | 3742.769 | -2014.496 | 3.474784
5858 | 2 | 37 | 520604.36 | 7380.02 | 3810.12 | -2026.474 | 3.454032
5859 | 2 | 37 | 520664.36 | 7440.02 | 3843.945 | -2032.349 | 3.444266
5860 | 2 | 37 | 520724.36 | 7500.02 | 3877.867 | -2038.3 | 3.43389
5861 | 2 | 37 | 520784.36 | 7560.02 | 3911.888 | -2044.175 | 3.42443
5862 | 2 | 37 | 520844.36 | 7620.02 | 3946.003 | -2049.821 | 3.414969
5863 | 2 | 37 | 520904.36 | 7680.02 | 3980.209 | -2055.009 | 3.406424
5864 | 2 | 37 | 520964.36 | 7740.02 | 4014.503 | -2059.968 | 3.398184
5865 | 2 | 37 | 521024.36 | 7800.02 | 4048.881 | -2065.309 | 3.389334
5866 | 2 | 37 | 521084.36 | 7860.02 | 4083.339 | -2069.734 | 3.381704
5867 | 2 | 37 | 521144.36 | 7920.02 | 4117.878 | -2074.617 | 3.37377
5868 | 2 | 37 | 521204.36 | 7980.02 | 4152.497 | -2079.5 | 3.36614
5869 | 2 | 37 | 521264.36 | 8040.02 | 4187.201 | -2084.916 | 3.357595
5870 | 2 | 37 | 521324.36 | 8100.02 | 4221.993 | -2090.333 | 3.348745
5871 | 2 | 37 | 521384.36 | 8160.02 | 4256.881 | -2096.513 | 3.338979
5872 | 2 | 37 | 521444.36 | 8220.02 | 4291.873 | -2102.922 | 3.328908
5873 | 2 | 37 | 521504.36 | 8280.02 | 4326.981 | -2110.475 | 3.316701
5874 | 2 | 37 | 521564.36 | 8340.02 | 4362.225 | -2119.173 | 3.302968
5875 | 2 | 37 | 521624.36 | 8400.02 | 4397.631 | -2129.931 | 3.286488
5876 | 2 | 37 | 521684.36 | 8460.02 | 4433.235 | -2143.435 | 3.266041
5877 | 2 | 37 | 521744.36 | 8520.02 | 4469.089 | -2159.991 | 3.240406
5878 | 2 | 37 | 521804.36 | 8580.02 | 4505.265 | -2181.888 | 3.208057
5879 | 2 | 37 | 521864.36 | 8640.02 | 4541.863 | -2211.109 | 3.165637
5880 | 2 | 37 | 521924.36 | 8700.02 | 4579.028 | -2250.706 | 3.110094
5881 | 2 | 37 | 521984.36 | 8760.02 | 4616.986 | -2307.851 | 3.032883
5882 | 2 | 37 | 522004.41 | 8780.07 | 4629.908 | -2333.104 | 2.999924
5883 | 2 | 38 | 522004.42 | 0.01 | 0 | 0 | 3.127489
5884 | 2 | 38 | 523804.41 | 1800 | 0 | 0 | 3.313649
5885 | 2 | 39 | 523804.53 | 0.12 | 0.03146114 | 1607.843 | 3.411307
5886 | 2 | 39 | 523864.53 | 60.12 | 26.45139 | 1573.892 | 3.481498
5887 | 2 | 39 | 523924.53 | 120.12 | 52.54508 | 1558.099 | 3.517205
5888 | 2 | 39 | 523984.53 | 180.12 | 78.4037 | 1545.434 | 3.545586
5889 | 2 | 39 | 524044.53 | 240.12 | 104.0675 | 1534.752 | 3.570916
5890 | 2 | 39 | 524104.53 | 300.12 | 129.5652 | 1525.521 | 3.591974
5891 | 2 | 39 | 524164.53 | 360.12 | 154.9284 | 1518.654 | 3.608148
5892 | 2 | 39 | 524224.53 | 420.12 | 180.2023 | 1514.763 | 3.617609
5893 | 2 | 39 | 524284.53 | 480.12 | 205.4281 | 1512.627 | 3.622492
5894 | 2 | 39 | 524344.53 | 540.12 | 230.6245 | 1511.177 | 3.626459
5895 | 2 | 39 | 524404.53 | 600.12 | 255.797 | 1509.651 | 3.629816
5896 | 2 | 39 | 524464.53 | 660.12 | 280.9451 | 1508.202 | 3.633478
5897 | 2 | 39 | 524524.53 | 720.12 | 306.0685 | 1506.523 | 3.637446
5898 | 2 | 39 | 524584.53 | 780.12 | 331.1658 | 1505.15 | 3.641108
5899 | 2 | 39 | 524644.53 | 840.12 | 356.2367 | 1503.319 | 3.64477
5900 | 2 | 39 | 524704.53 | 900.12 | 381.2798 | 1501.946 | 3.648432
5901 | 2 | 39 | 524764.53 | 960.12 | 406.2947 | 1500.038 | 3.65301
5902 | 2 | 39 | 524824.53 | 1020.12 | 431.281 | 1498.436 | 3.657282
5903 | 2 | 39 | 524884.53 | 1080.12 | 456.2376 | 1496.452 | 3.66186
5904 | 2 | 39 | 524944.53 | 1140.12 | 481.1637 | 1494.392 | 3.666438
5905 | 2 | 39 | 525004.53 | 1200.12 | 506.0559 | 1492.638 | 3.671626
5906 | 2 | 39 | 525064.53 | 1260.12 | 530.9142 | 1490.501 | 3.676509
5907 | 2 | 39 | 525124.53 | 1320.12 | 555.7364 | 1488.136 | 3.682307
5908 | 2 | 39 | 525184.53 | 1380.12 | 580.5207 | 1485.924 | 3.688106
5909 | 2 | 39 | 525244.53 | 1440.12 | 605.2659 | 1483.635 | 3.693599
5910 | 2 | 39 | 525304.53 | 1500.12 | 629.9709 | 1481.041 | 3.700008
5911 | 2 | 39 | 525364.53 | 1560.12 | 654.6347 | 1478.599 | 3.706111
5912 | 2 | 39 | 525424.53 | 1620.12 | 679.2567 | 1476.081 | 3.71252
5913 | 2 | 39 | 525484.53 | 1680.12 | 703.8357 | 1473.335 | 3.719234
5914 | 2 | 39 | 525544.53 | 1740.12 | 728.3708 | 1470.817 | 3.725338
5915 | 2 | 39 | 525604.53 | 1800.12 | 752.8614 | 1468.07 | 3.732357
5916 | 2 | 39 | 525664.53 | 1860.12 | 777.3077 | 1465.705 | 3.739071
5917 | 2 | 39 | 525724.53 | 1920.12 | 801.7084 | 1462.577 | 3.746395
5918 | 2 | 39 | 525784.53 | 1980.12 | 826.0641 | 1459.983 | 3.753109
5919 | 2 | 39 | 525844.53 | 2040.12 | 850.3741 | 1457.16 | 3.760433
5920 | 2 | 39 | 525904.53 | 2100.12 | 874.6379 | 1454.414 | 3.767758
5921 | 2 | 39 | 525964.53 | 2160.12 | 898.8549 | 1451.591 | 3.775082
5922 | 2 | 39 | 526024.53 | 2220.12 | 923.0245 | 1448.692 | 3.782712
5923 | 2 | 39 | 526084.53 | 2280.12 | 947.1472 | 1445.792 | 3.789731
5924 | 2 | 39 | 526144.53 | 2340.12 | 971.2228 | 1443.046 | 3.797055
5925 | 2 | 39 | 526204.53 | 2400.12 | 995.2515 | 1440.146 | 3.804685
5926 | 2 | 39 | 526264.53 | 2460.12 | 1019.235 | 1437.781 | 3.811398
5927 | 2 | 39 | 526324.53 | 2520.12 | 1043.174 | 1434.958 | 3.818723
5928 | 2 | 39 | 526384.53 | 2580.12 | 1067.07 | 1432.517 | 3.825132
5929 | 2 | 39 | 526444.53 | 2640.12 | 1090.925 | 1429.923 | 3.832456
5930 | 2 | 39 | 526504.53 | 2700.12 | 1114.737 | 1427.481 | 3.83856
5931 | 2 | 39 | 526564.53 | 2760.12 | 1138.51 | 1425.193 | 3.844968
5932 | 2 | 39 | 526624.53 | 2820.12 | 1162.244 | 1422.904 | 3.851072
5933 | 2 | 39 | 526684.53 | 2880.12 | 1185.94 | 1420.768 | 3.857176
5934 | 2 | 39 | 526744.53 | 2940.12 | 1209.601 | 1418.555 | 3.862974
5935 | 2 | 39 | 526804.53 | 3000.12 | 1233.228 | 1416.724 | 3.868162
5936 | 2 | 39 | 526864.53 | 3060.12 | 1256.824 | 1414.74 | 3.87335
5937 | 2 | 39 | 526924.53 | 3120.12 | 1280.389 | 1413.062 | 3.878233
5938 | 2 | 39 | 526984.53 | 3180.12 | 1303.926 | 1411.307 | 3.882506
5939 | 2 | 39 | 527044.53 | 3240.12 | 1327.436 | 1409.705 | 3.886778
5940 | 2 | 39 | 527104.53 | 3300.12 | 1350.921 | 1408.637 | 3.89044
5941 | 2 | 39 | 527164.53 | 3360.12 | 1374.382 | 1406.882 | 3.894713
5942 | 2 | 39 | 527224.53 | 3420.12 | 1397.821 | 1405.661 | 3.89807
5943 | 2 | 39 | 527284.53 | 3480.12 | 1421.238 | 1404.517 | 3.901732
5944 | 2 | 39 | 527344.53 | 3540.12 | 1444.635 | 1403.143 | 3.905089
5945 | 2 | 39 | 527404.53 | 3600.12 | 1468.012 | 1401.77 | 3.908751
5946 | 2 | 39 | 527464.53 | 3660.12 | 1491.371 | 1401.083 | 3.911498
5947 | 2 | 39 | 527524.53 | 3720.12 | 1514.712 | 1399.786 | 3.914244
5948 | 2 | 39 | 527584.53 | 3780.12 | 1538.035 | 1398.795 | 3.917296
5949 | 2 | 39 | 527644.53 | 3840.12 | 1561.342 | 1398.032 | 3.919738
5950 | 2 | 39 | 527704.53 | 3900.12 | 1584.635 | 1397.04 | 3.922179
5951 | 2 | 39 | 527764.53 | 3960.12 | 1607.911 | 1396.277 | 3.924926
5952 | 2 | 39 | 527824.53 | 4020.12 | 1631.173 | 1395.285 | 3.927672
5953 | 2 | 39 | 527884.53 | 4080.12 | 1654.421 | 1394.369 | 3.929503
5954 | 2 | 39 | 527944.53 | 4140.12 | 1677.655 | 1393.759 | 3.931945
5955 | 2 | 39 | 528004.53 | 4200.12 | 1700.875 | 1392.844 | 3.934081
5956 | 2 | 39 | 528064.53 | 4260.12 | 1724.083 | 1392.081 | 3.935912
5957 | 2 | 39 | 528124.53 | 4320.12 | 1747.278 | 1391.241 | 3.938964
5958 | 2 | 39 | 528184.53 | 4380.12 | 1770.459 | 1390.555 | 3.940795
5959 | 2 | 39 | 528244.53 | 4440.12 | 1793.629 | 1389.868 | 3.942626
5960 | 2 | 39 | 528304.53 | 4500.12 | 1816.787 | 1389.105 | 3.945068
5961 | 2 | 39 | 528364.53 | 4560.12 | 1839.932 | 1388.418 | 3.947204
5962 | 2 | 39 | 528424.53 | 4620.12 | 1863.065 | 1387.579 | 3.949035
5963 | 2 | 39 | 528484.53 | 4680.12 | 1886.187 | 1387.045 | 3.950866
5964 | 2 | 39 | 528544.53 | 4740.12 | 1909.296 | 1386.435 | 3.953307
5965 | 2 | 39 | 528604.53 | 4800.12 | 1932.393 | 1385.443 | 3.955138
5966 | 2 | 39 | 528664.53 | 4860.12 | 1955.479 | 1384.68 | 3.957275
5967 | 2 | 39 | 528724.53 | 4920.12 | 1978.555 | 1384.222 | 3.959106
5968 | 2 | 39 | 528784.53 | 4980.12 | 2001.618 | 1383.459 | 3.961242
5969 | 2 | 39 | 528844.53 | 5040.12 | 2024.669 | 1382.773 | 3.962768
5970 | 2 | 39 | 528904.53 | 5100.12 | 2047.709 | 1382.086 | 3.964904
5971 | 2 | 39 | 528964.53 | 5160.12 | 2070.738 | 1381.323 | 3.96643
5972 | 2 | 39 | 529024.53 | 5220.12 | 2093.756 | 1380.713 | 3.968872
5973 | 2 | 39 | 529084.53 | 5280.12 | 2116.762 | 1380.026 | 3.970092
5974 | 2 | 39 | 529144.53 | 5340.12 | 2139.757 | 1379.492 | 3.972534
5975 | 2 | 39 | 529204.53 | 5400.12 | 2162.742 | 1379.034 | 3.973754
5976 | 2 | 39 | 529264.53 | 5460.12 | 2185.715 | 1378.042 | 3.976806
5977 | 2 | 39 | 529324.53 | 5520.12 | 2208.677 | 1377.203 | 3.978332
5978 | 2 | 39 | 529384.53 | 5580.12 | 2231.628 | 1376.822 | 3.980163
5979 | 2 | 39 | 529444.53 | 5640.12 | 2254.568 | 1376.211 | 3.982605
5980 | 2 | 39 | 529504.53 | 5700.12 | 2277.495 | 1375.296 | 3.984436
5981 | 2 | 39 | 529564.53 | 5760.12 | 2300.411 | 1374.685 | 3.986267
5982 | 2 | 39 | 529624.53 | 5820.12 | 2323.316 | 1374.151 | 3.988098
5983 | 2 | 39 | 529684.53 | 5880.12 | 2346.209 | 1373.388 | 3.990539
5984 | 2 | 39 | 529744.53 | 5940.12 | 2369.088 | 1372.32 | 3.992981
5985 | 2 | 39 | 529804.53 | 6000.12 | 2391.956 | 1371.71 | 3.995117
5986 | 2 | 39 | 529864.53 | 6060.12 | 2414.811 | 1371.023 | 3.997253
5987 | 2 | 39 | 529924.53 | 6120.12 | 2437.652 | 1369.955 | 3.99939
5988 | 2 | 39 | 529984.53 | 6180.12 | 2460.48 | 1369.345 | 4.001831
5989 | 2 | 39 | 530044.53 | 6240.12 | 2483.296 | 1368.582 | 4.003967
5990 | 2 | 39 | 530104.53 | 6300.12 | 2506.098 | 1367.742 | 4.006409
5991 | 2 | 39 | 530164.53 | 6360.12 | 2528.886 | 1366.751 | 4.00885
5992 | 2 | 39 | 530224.53 | 6420.12 | 2551.661 | 1366.064 | 4.011292
5993 | 2 | 39 | 530284.53 | 6480.12 | 2574.421 | 1365.225 | 4.013733
5994 | 2 | 39 | 530344.53 | 6540.12 | 2597.167 | 1364.385 | 4.01648
5995 | 2 | 39 | 530404.53 | 6600.12 | 2619.9 | 1363.47 | 4.018921
5996 | 2 | 39 | 530464.53 | 6660.12 | 2642.618 | 1362.554 | 4.021668
5997 | 2 | 39 | 530524.53 | 6720.12 | 2665.321 | 1361.868 | 4.024109
5998 | 2 | 39 | 530584.53 | 6780.12 | 2688.011 | 1360.952 | 4.026551
5999 | 2 | 39 | 530644.53 | 6840.12 | 2710.686 | 1359.96 | 4.028992
6000 | 2 | 39 | 530704.53 | 6900.12 | 2733.346 | 1359.197 | 4.031739
6001 | 2 | 39 | 530764.53 | 6960.12 | 2755.993 | 1358.282 | 4.033875
6002 | 2 | 39 | 530824.53 | 7020.12 | 2778.625 | 1357.443 | 4.036622
6003 | 2 | 39 | 530884.53 | 7080.12 | 2801.242 | 1356.603 | 4.039368
6004 | 2 | 39 | 530944.53 | 7140.12 | 2823.846 | 1355.993 | 4.041505
6005 | 2 | 39 | 531004.53 | 7200.12 | 2846.435 | 1354.772 | 4.044556
6006 | 2 | 39 | 531064.53 | 7260.12 | 2869.009 | 1353.78 | 4.046998
6007 | 2 | 39 | 531124.53 | 7320.12 | 2891.568 | 1352.941 | 4.050355
6008 | 2 | 39 | 531184.53 | 7380.12 | 2914.11 | 1351.949 | 4.053101
6009 | 2 | 39 | 531244.53 | 7440.12 | 2936.638 | 1351.186 | 4.055238
6010 | 2 | 39 | 531304.53 | 7500.12 | 2959.148 | 1350.042 | 4.058595
6011 | 2 | 39 | 531364.53 | 7560.12 | 2981.643 | 1349.126 | 4.061646
6012 | 2 | 39 | 531424.53 | 7620.12 | 3004.12 | 1348.287 | 4.064393
6013 | 2 | 39 | 531484.53 | 7680.12 | 3026.579 | 1346.99 | 4.068055
6014 | 2 | 39 | 531544.53 | 7740.12 | 3049.022 | 1345.998 | 4.071107
6015 | 2 | 39 | 531604.53 | 7800.12 | 3071.446 | 1345.006 | 4.074464
6016 | 2 | 39 | 531664.53 | 7860.12 | 3093.853 | 1344.015 | 4.077211
6017 | 2 | 39 | 531724.53 | 7920.12 | 3116.243 | 1342.718 | 4.080873
6018 | 2 | 39 | 531784.53 | 7980.12 | 3138.615 | 1341.878 | 4.083619
6019 | 2 | 39 | 531844.53 | 8040.12 | 3160.972 | 1340.963 | 4.086366
6020 | 2 | 39 | 531904.53 | 8100.12 | 3183.311 | 1339.895 | 4.089723
6021 | 2 | 39 | 531964.53 | 8160.12 | 3205.635 | 1338.827 | 4.09247
6022 | 2 | 39 | 532024.53 | 8220.12 | 3227.944 | 1337.835 | 4.095827
6023 | 2 | 39 | 532084.53 | 8280.12 | 3250.237 | 1337.301 | 4.098268
6024 | 2 | 39 | 532144.53 | 8340.12 | 3272.516 | 1336.309 | 4.100404
6025 | 2 | 39 | 532204.53 | 8400.12 | 3294.782 | 1335.546 | 4.103151
6026 | 2 | 39 | 532264.53 | 8460.12 | 3317.034 | 1334.707 | 4.105287
6027 | 2 | 39 | 532324.53 | 8520.12 | 3339.275 | 1334.096 | 4.107424
6028 | 2 | 39 | 532384.53 | 8580.12 | 3361.504 | 1333.562 | 4.109255
6029 | 2 | 39 | 532444.53 | 8640.12 | 3383.722 | 1332.799 | 4.112001
6030 | 2 | 39 | 532504.53 | 8700.12 | 3405.93 | 1332.265 | 4.113222
6031 | 2 | 39 | 532564.53 | 8760.12 | 3428.128 | 1331.884 | 4.115053
6032 | 2 | 39 | 532624.53 | 8820.12 | 3450.319 | 1331.121 | 4.116884
6033 | 2 | 39 | 532684.53 | 8880.12 | 3472.5 | 1330.663 | 4.11841
6034 | 2 | 39 | 532744.53 | 8940.12 | 3494.673 | 1330.129 | 4.119631
6035 | 2 | 39 | 532804.53 | 9000.12 | 3516.84 | 1329.9 | 4.120851
6036 | 2 | 39 | 532864.53 | 9060.12 | 3539 | 1329.29 | 4.121767
6037 | 2 | 39 | 532924.53 | 9120.12 | 3561.153 | 1328.832 | 4.123293
6038 | 2 | 39 | 532984.53 | 9180.12 | 3583.3 | 1328.756 | 4.124208
6039 | 2 | 39 | 533044.53 | 9240.12 | 3605.441 | 1328.069 | 4.125734
6040 | 2 | 39 | 533104.53 | 9300.12 | 3627.576 | 1327.916 | 4.126345
6041 | 2 | 39 | 533164.53 | 9360.12 | 3649.705 | 1327.611 | 4.127565
6042 | 2 | 39 | 533224.53 | 9420.12 | 3671.829 | 1327.153 | 4.128786
6043 | 2 | 39 | 533284.53 | 9480.12 | 3693.947 | 1326.925 | 4.129702
6044 | 2 | 39 | 533344.53 | 9540.12 | 3716.059 | 1326.696 | 4.130922
6045 | 2 | 39 | 533404.53 | 9600.12 | 3738.167 | 1326.238 | 4.131533
6046 | 2 | 39 | 533464.53 | 9660.12 | 3760.269 | 1325.933 | 4.133059
6047 | 2 | 39 | 533524.53 | 9720.12 | 3782.364 | 1325.628 | 4.133669
6048 | 2 | 39 | 533584.53 | 9780.12 | 3804.454 | 1325.246 | 4.13489
6049 | 2 | 39 | 533644.53 | 9840.12 | 3826.539 | 1324.941 | 4.13611
6050 | 2 | 39 | 533704.53 | 9900.12 | 3848.617 | 1324.636 | 4.137026
6051 | 2 | 39 | 533764.53 | 9960.12 | 3870.689 | 1324.102 | 4.137942
6052 | 2 | 39 | 533824.53 | 10020.12 | 3892.756 | 1323.796 | 4.139467
6053 | 2 | 39 | 533884.53 | 10080.12 | 3914.815 | 1323.415 | 4.140993
6054 | 2 | 39 | 533944.53 | 10140.12 | 3936.869 | 1323.033 | 4.141909
6055 | 2 | 39 | 534004.53 | 10200.12 | 3958.915 | 1322.728 | 4.143435
6056 | 2 | 39 | 534064.53 | 10260.12 | 3980.955 | 1321.965 | 4.14435
6057 | 2 | 39 | 534124.53 | 10320.12 | 4002.988 | 1321.66 | 4.145876
6058 | 2 | 39 | 534184.53 | 10380.12 | 4025.015 | 1321.508 | 4.147097
6059 | 2 | 39 | 534244.53 | 10440.12 | 4047.033 | 1320.745 | 4.148623
6060 | 2 | 39 | 534304.53 | 10500.12 | 4069.044 | 1320.439 | 4.150149
6061 | 2 | 39 | 534364.53 | 10560.12 | 4091.047 | 1319.905 | 4.151369
6062 | 2 | 39 | 534424.53 | 10620.12 | 4113.042 | 1319.448 | 4.153201
6063 | 2 | 39 | 534484.53 | 10680.12 | 4135.028 | 1318.99 | 4.155032
6064 | 2 | 39 | 534544.53 | 10740.12 | 4157.006 | 1318.379 | 4.156558
6065 | 2 | 39 | 534604.53 | 10800.12 | 4178.973 | 1318.074 | 4.158389
6066 | 2 | 39 | 534664.53 | 10860.12 | 4200.931 | 1317.235 | 4.159915
6067 | 2 | 39 | 534724.53 | 10920.12 | 4222.88 | 1316.701 | 4.162051
6068 | 2 | 39 | 534784.53 | 10980.12 | 4244.817 | 1315.862 | 4.164187
6069 | 2 | 39 | 534844.53 | 11040.12 | 4266.744 | 1315.328 | 4.166018
6070 | 2 | 39 | 534904.53 | 11100.12 | 4288.659 | 1314.641 | 4.168765
6071 | 2 | 39 | 534964.53 | 11160.12 | 4310.561 | 1313.725 | 4.171511
6072 | 2 | 39 | 535024.53 | 11220.12 | 4332.451 | 1313.039 | 4.173342
6073 | 2 | 39 | 535084.53 | 11280.12 | 4354.327 | 1311.971 | 4.176089
6074 | 2 | 39 | 535144.53 | 11340.12 | 4376.189 | 1311.284 | 4.178836
6075 | 2 | 39 | 535204.53 | 11400.12 | 4398.037 | 1310.445 | 4.181582
6076 | 2 | 39 | 535264.53 | 11460.12 | 4419.87 | 1309.529 | 4.184634
6077 | 2 | 39 | 535324.53 | 11520.12 | 4441.687 | 1308.309 | 4.187991
6078 | 2 | 39 | 535384.53 | 11580.12 | 4463.487 | 1307.317 | 4.191043
6079 | 2 | 39 | 535444.53 | 11640.12 | 4485.271 | 1306.249 | 4.19501
6080 | 2 | 39 | 535504.53 | 11700.12 | 4507.035 | 1305.333 | 4.197757
6081 | 2 | 39 | 535564.53 | 11760.12 | 4528.637 | 1269.474 | 4.199893
6082 | 2 | 39 | 535624.53 | 11820.12 | 4549.289 | 1209.43 | 4.199588
6083 | 2 | 39 | 535684.53 | 11880.12 | 4569.008 | 1156.863 | 4.199893
6084 | 2 | 39 | 535744.53 | 11940.12 | 4587.877 | 1107.652 | 4.200198
6085 | 2 | 39 | 535804.41 | 12000 | 4605.904 | 1058.518 | 4.199588
6086 | 2 | 40 | 535804.43 | 0.02 | 0.004241584226 | 757.0001 | 4.187076
6087 | 2 | 40 | 535864.43 | 60.02 | 12.67299 | 760.5097 | 4.181888
6088 | 2 | 40 | 535924.43 | 120.02 | 25.34524 | 760.1282 | 4.182498
6089 | 2 | 40 | 535984.43 | 180.02 | 38.01551 | 760.1282 | 4.183413
6090 | 2 | 40 | 536044.43 | 240.02 | 50.6817 | 759.8993 | 4.184634
6091 | 2 | 40 | 536104.43 | 300.02 | 63.34195 | 759.4415 | 4.187076
6092 | 2 | 40 | 536164.43 | 360.02 | 75.99619 | 759.1363 | 4.189212
6093 | 2 | 40 | 536224.43 | 420.02 | 88.64376 | 758.4497 | 4.191348
6094 | 2 | 40 | 536284.43 | 480.02 | 101.2834 | 758.0682 | 4.194095
6095 | 2 | 40 | 536344.43 | 540.02 | 113.9145 | 757.5341 | 4.196841
6096 | 2 | 40 | 536404.43 | 600.02 | 126.5368 | 755.6268 | 4.199588
6097 | 2 | 40 | 536464.43 | 660.02 | 138.6898 | 705.8824 | 4.199283
6098 | 2 | 40 | 536524.43 | 720.02 | 150.0826 | 663.7675 | 4.200198
6099 | 2 | 40 | 536584.43 | 780.02 | 160.8171 | 627.0695 | 4.199588
6100 | 2 | 40 | 536644.43 | 840.02 | 170.9626 | 592.4315 | 4.199893
6101 | 2 | 40 | 536704.43 | 900.02 | 180.5554 | 559.3957 | 4.199893
6102 | 2 | 40 | 536764.43 | 960.02 | 189.6355 | 531.014 | 4.200198
6103 | 2 | 40 | 536824.43 | 1020.02 | 198.2434 | 502.6322 | 4.199588
6104 | 2 | 40 | 536884.43 | 1080.02 | 206.3929 | 476.3867 | 4.199893
6105 | 2 | 40 | 536944.43 | 1140.02 | 214.1245 | 450.2174 | 4.199893
6106 | 2 | 40 | 537004.43 | 1200.02 | 221.4512 | 427.863 | 4.199588
6107 | 2 | 40 | 537064.43 | 1260.02 | 228.3932 | 404.6693 | 4.200198
6108 | 2 | 40 | 537124.43 | 1320.02 | 234.9823 | 384.7562 | 4.199893
6109 | 2 | 40 | 537184.43 | 1380.02 | 241.2225 | 363.0884 | 4.199893
6110 | 2 | 40 | 537244.43 | 1440.02 | 247.1342 | 344.4724 | 4.199893
6111 | 2 | 40 | 537304.43 | 1500.02 | 252.7456 | 327.4586 | 4.199588
6112 | 2 | 40 | 537364.43 | 1560.02 | 258.0642 | 310.8263 | 4.199893
6113 | 2 | 40 | 537424.43 | 1620.02 | 263.1115 | 295.0332 | 4.199893
6114 | 2 | 40 | 537484.43 | 1680.02 | 267.9039 | 280.6134 | 4.199893
6115 | 2 | 40 | 537544.43 | 1740.02 | 272.4466 | 265.8885 | 4.199893
6116 | 2 | 40 | 537604.43 | 1800.02 | 276.7528 | 251.545 | 4.199893
6117 | 2 | 40 | 537664.43 | 1860.02 | 280.8323 | 239.7955 | 4.199893
6118 | 2 | 40 | 537724.43 | 1920.02 | 284.6965 | 226.6728 | 4.199893
6119 | 2 | 40 | 537784.43 | 1980.02 | 288.3721 | 214.9233 | 4.199893
6120 | 2 | 40 | 537844.43 | 2040.02 | 291.8639 | 204.9287 | 4.199893
6121 | 2 | 40 | 537904.43 | 2100.02 | 295.1729 | 192.7977 | 4.199893
6122 | 2 | 40 | 537964.43 | 2160.02 | 298.3219 | 183.8712 | 4.200198
6123 | 2 | 40 | 538024.43 | 2220.02 | 301.3098 | 175.7076 | 4.199588
6124 | 2 | 40 | 538084.43 | 2280.02 | 304.1455 | 165.4078 | 4.199893
6125 | 2 | 40 | 538144.43 | 2340.02 | 306.8438 | 159.3042 | 4.199588
6126 | 2 | 40 | 538204.43 | 2400.02 | 309.4126 | 150.5303 | 4.200198
6127 | 2 | 40 | 538264.43 | 2460.02 | 311.8604 | 144.4266 | 4.199893
6128 | 2 | 40 | 538324.43 | 2520.02 | 314.1952 | 135.2712 | 4.200198
6129 | 2 | 40 | 538384.43 | 2580.02 | 316.4034 | 130.0832 | 4.199893
6130 | 2 | 40 | 538444.43 | 2640.02 | 318.5139 | 122.9877 | 4.199588
6131 | 2 | 40 | 538504.43 | 2700.02 | 320.5302 | 118.4863 | 4.199893
6132 | 2 | 40 | 538564.43 | 2760.02 | 322.4514 | 113.2982 | 4.199893
6133 | 2 | 40 | 538624.43 | 2820.02 | 324.281 | 106.3554 | 4.199588
6134 | 2 | 40 | 538684.43 | 2880.02 | 326.0268 | 102.5406 | 4.200198
6135 | 2 | 40 | 538744.43 | 2940.02 | 327.6896 | 98.19181 | 4.199588
6136 | 2 | 40 | 538804.43 | 3000.02 | 329.2764 | 92.69856 | 4.199283
6137 | 2 | 40 | 538864.43 | 3060.02 | 330.8015 | 89.95193 | 4.199893
6138 | 2 | 40 | 538924.43 | 3120.02 | 332.2585 | 86.51865 | 4.200198
6139 | 2 | 40 | 538984.43 | 3180.02 | 333.652 | 81.1017 | 4.199893
6140 | 2 | 40 | 539044.43 | 3240.02 | 334.9933 | 77.82101 | 4.199893
6141 | 2 | 40 | 539104.43 | 3300.02 | 336.2727 | 76.06622 | 4.200198
6142 | 2 | 40 | 539164.43 | 3360.02 | 337.4988 | 73.16701 | 4.199893
6143 | 2 | 40 | 539224.43 | 3420.02 | 338.688 | 68.97078 | 4.199893
6144 | 2 | 40 | 539284.43 | 3480.02 | 339.811 | 66.45304 | 4.199893
6145 | 2 | 40 | 539344.43 | 3540.02 | 340.8921 | 64.0116 | 4.199893
6146 | 2 | 40 | 539404.43 | 3600.02 | 341.9423 | 62.25681 | 4.199893
6147 | 2 | 40 | 539464.43 | 3660.02 | 342.9532 | 59.3576 | 4.199893
6148 | 2 | 40 | 539524.43 | 3720.02 | 343.922 | 56.2295 | 4.199893
6149 | 2 | 40 | 539584.43 | 3780.02 | 344.8497 | 55.69543 | 4.199588
6150 | 2 | 40 | 539644.43 | 3840.02 | 345.749 | 52.33845 | 4.199893
6151 | 2 | 40 | 539669.56 | 3865.15 | 346.1103 | 49.9733 | 4.199588
6152 | 2 | 41 | 539669.57 | 0.01 | 0 | 0 | 4.197147
6153 | 2 | 41 | 541469.56 | 1800 | 0 | 0 | 4.189212
6154 | 2 | 42 | 541469.62 | 0.06 | 0.03694252 | -2098.726 | 4.095521
6155 | 2 | 42 | 541529.62 | 60.06 | 35.351 | -2128.023 | 4.041199
6156 | 2 | 42 | 541589.62 | 120.06 | 70.91721 | -2139.086 | 4.020142
6157 | 2 | 42 | 541649.62 | 180.06 | 106.6424 | -2147.631 | 4.004578
6158 | 2 | 42 | 541709.62 | 240.06 | 142.4953 | -2154.726 | 3.99115
6159 | 2 | 42 | 541769.62 | 300.06 | 178.4582 | -2160.906 | 3.979858
6160 | 2 | 42 | 541829.62 | 360.06 | 214.517 | -2166.171 | 3.970092
6161 | 2 | 42 | 541889.62 | 420.06 | 250.6622 | -2171.283 | 3.960937
6162 | 2 | 42 | 541949.62 | 480.06 | 286.8844 | -2175.708 | 3.953002
6163 | 2 | 42 | 542009.62 | 540.06 | 323.1744 | -2179.37 | 3.945983
6164 | 2 | 42 | 542069.62 | 600.06 | 359.525 | -2182.727 | 3.940185
6165 | 2 | 42 | 542129.62 | 660.06 | 395.929 | -2185.626 | 3.934691
6166 | 2 | 42 | 542189.62 | 720.06 | 432.381 | -2188.602 | 3.929198
6167 | 2 | 42 | 542249.62 | 780.06 | 468.8759 | -2191.119 | 3.924926
6168 | 2 | 42 | 542309.62 | 840.06 | 505.4098 | -2193.179 | 3.920958
6169 | 2 | 42 | 542369.62 | 900.06 | 541.9781 | -2194.934 | 3.917906
6170 | 2 | 42 | 542429.62 | 960.06 | 578.5776 | -2196.994 | 3.914244
6171 | 2 | 42 | 542489.62 | 1020.06 | 615.2079 | -2198.749 | 3.911498
6172 | 2 | 42 | 542549.62 | 1080.06 | 651.8659 | -2200.198 | 3.908446
6173 | 2 | 42 | 542609.62 | 1140.06 | 688.5526 | -2202.182 | 3.905394
6174 | 2 | 42 | 542669.62 | 1200.06 | 725.2665 | -2203.403 | 3.902647
6175 | 2 | 42 | 542729.62 | 1260.06 | 762.0069 | -2205.386 | 3.899596
6176 | 2 | 42 | 542789.62 | 1320.06 | 798.7749 | -2206.836 | 3.896849
6177 | 2 | 42 | 542849.62 | 1380.06 | 835.5689 | -2208.591 | 3.893797
6178 | 2 | 42 | 542909.62 | 1440.06 | 872.392 | -2210.346 | 3.890745
6179 | 2 | 42 | 542969.62 | 1500.06 | 909.2432 | -2211.872 | 3.887999
6180 | 2 | 42 | 543029.62 | 1560.06 | 946.1235 | -2213.931 | 3.884642
6181 | 2 | 42 | 543089.62 | 1620.06 | 983.0358 | -2215.686 | 3.881285
6182 | 2 | 42 | 543149.62 | 1680.06 | 1019.98 | -2217.899 | 3.877623
6183 | 2 | 42 | 543209.62 | 1740.06 | 1056.958 | -2219.577 | 3.874266
6184 | 2 | 42 | 543269.62 | 1800.06 | 1093.97 | -2221.942 | 3.870603
6185 | 2 | 42 | 543329.62 | 1860.06 | 1131.02 | -2224.002 | 3.866941
6186 | 2 | 42 | 543389.62 | 1920.06 | 1168.107 | -2226.215 | 3.862669
6187 | 2 | 42 | 543449.62 | 1980.06 | 1205.233 | -2228.733 | 3.858701
6188 | 2 | 42 | 543509.62 | 2040.06 | 1242.398 | -2231.25 | 3.854124
6189 | 2 | 42 | 543569.62 | 2100.06 | 1279.606 | -2233.845 | 3.849851
6190 | 2 | 42 | 543629.62 | 2160.06 | 1316.856 | -2236.362 | 3.845579
6191 | 2 | 42 | 543689.62 | 2220.06 | 1354.151 | -2238.88 | 3.841001
6192 | 2 | 42 | 543749.62 | 2280.06 | 1391.491 | -2241.855 | 3.836118
6193 | 2 | 42 | 543809.62 | 2340.06 | 1428.876 | -2244.45 | 3.83154
6194 | 2 | 42 | 543869.62 | 2400.06 | 1466.308 | -2247.272 | 3.826658
6195 | 2 | 42 | 543929.62 | 2460.06 | 1503.787 | -2250.019 | 3.821775
6196 | 2 | 42 | 543989.62 | 2520.06 | 1541.312 | -2253.147 | 3.817197
6197 | 2 | 42 | 544049.62 | 2580.06 | 1578.885 | -2255.665 | 3.812619
6198 | 2 | 42 | 544109.62 | 2640.06 | 1616.505 | -2258.869 | 3.807126
6199 | 2 | 42 | 544169.62 | 2700.06 | 1654.173 | -2261.692 | 3.802243
6200 | 2 | 42 | 544229.62 | 2760.06 | 1691.888 | -2264.591 | 3.797665
6201 | 2 | 42 | 544289.62 | 2820.06 | 1729.65 | -2267.109 | 3.793393
6202 | 2 | 42 | 544349.62 | 2880.06 | 1767.458 | -2269.856 | 3.78851
6203 | 2 | 42 | 544409.62 | 2940.06 | 1805.311 | -2272.297 | 3.784543
6204 | 2 | 42 | 544469.62 | 3000.06 | 1843.207 | -2274.968 | 3.779965
6205 | 2 | 42 | 544529.62 | 3060.06 | 1881.147 | -2277.79 | 3.775692
6206 | 2 | 42 | 544589.62 | 3120.06 | 1919.127 | -2280.232 | 3.771725
6207 | 2 | 42 | 544649.62 | 3180.06 | 1957.148 | -2282.368 | 3.768063
6208 | 2 | 42 | 544709.62 | 3240.06 | 1995.208 | -2284.657 | 3.764096
6209 | 2 | 42 | 544769.62 | 3300.06 | 2033.307 | -2287.098 | 3.760128
6210 | 2 | 42 | 544829.62 | 3360.06 | 2071.443 | -2289.311 | 3.756161
6211 | 2 | 42 | 544889.62 | 3420.06 | 2109.616 | -2291.6 | 3.753109
6212 | 2 | 42 | 544949.62 | 3480.06 | 2147.824 | -2293.355 | 3.749752
6213 | 2 | 42 | 545009.62 | 3540.06 | 2186.069 | -2295.567 | 3.745785
6214 | 2 | 42 | 545069.62 | 3600.06 | 2224.348 | -2298.085 | 3.742123
6215 | 2 | 42 | 545129.62 | 3660.06 | 2262.665 | -2299.916 | 3.739071
6216 | 2 | 42 | 545189.62 | 3720.06 | 2301.015 | -2302.358 | 3.735409
6217 | 2 | 42 | 545249.62 | 3780.06 | 2339.402 | -2304.189 | 3.732357
6218 | 2 | 42 | 545309.62 | 3840.06 | 2377.823 | -2306.249 | 3.729
6219 | 2 | 42 | 545369.62 | 3900.06 | 2416.281 | -2308.309 | 3.725338
6220 | 2 | 42 | 545429.62 | 3960.06 | 2454.773 | -2310.521 | 3.721981
6221 | 2 | 42 | 545489.62 | 4020.06 | 2493.302 | -2313.115 | 3.718013
6222 | 2 | 42 | 545549.62 | 4080.06 | 2531.867 | -2314.87 | 3.714961
6223 | 2 | 42 | 545609.62 | 4140.06 | 2570.468 | -2317.159 | 3.711604
6224 | 2 | 42 | 545669.62 | 4200.06 | 2609.105 | -2319.295 | 3.708248
6225 | 2 | 42 | 545729.62 | 4260.06 | 2647.778 | -2321.431 | 3.70428
6226 | 2 | 42 | 545789.62 | 4320.06 | 2686.489 | -2323.644 | 3.700923
6227 | 2 | 42 | 545849.62 | 4380.06 | 2725.235 | -2325.933 | 3.697261
6228 | 2 | 42 | 545909.62 | 4440.06 | 2764.022 | -2327.993 | 3.693904
6229 | 2 | 42 | 545969.62 | 4500.06 | 2802.846 | -2330.739 | 3.689937
6230 | 2 | 42 | 546029.62 | 4560.06 | 2841.712 | -2332.952 | 3.686275
6231 | 2 | 42 | 546089.62 | 4620.06 | 2880.617 | -2335.622 | 3.682002
6232 | 2 | 42 | 546149.62 | 4680.06 | 2919.566 | -2338.445 | 3.677424
6233 | 2 | 42 | 546209.62 | 4740.06 | 2958.558 | -2340.81 | 3.673762
6234 | 2 | 42 | 546269.62 | 4800.06 | 2997.594 | -2343.557 | 3.66949
6235 | 2 | 42 | 546329.62 | 4860.06 | 3036.677 | -2346.151 | 3.665217
6236 | 2 | 42 | 546389.62 | 4920.06 | 3075.807 | -2349.279 | 3.660639
6237 | 2 | 42 | 546449.62 | 4980.06 | 3114.987 | -2352.407 | 3.655756
6238 | 2 | 42 | 546509.62 | 5040.06 | 3154.219 | -2355.459 | 3.650874
6239 | 2 | 42 | 546569.62 | 5100.06 | 3193.506 | -2358.968 | 3.645686
6240 | 2 | 42 | 546629.62 | 5160.06 | 3232.852 | -2362.478 | 3.640192
6241 | 2 | 42 | 546689.62 | 5220.06 | 3272.258 | -2366.293 | 3.634089
6242 | 2 | 42 | 546749.62 | 5280.06 | 3311.728 | -2370.108 | 3.628595
6243 | 2 | 42 | 546809.62 | 5340.06 | 3351.267 | -2374.456 | 3.621576
6244 | 2 | 42 | 546869.62 | 5400.06 | 3390.879 | -2379.11 | 3.614862
6245 | 2 | 42 | 546929.62 | 5460.06 | 3430.568 | -2383.993 | 3.607538
6246 | 2 | 42 | 546989.62 | 5520.06 | 3470.339 | -2389.029 | 3.599908
6247 | 2 | 42 | 547049.62 | 5580.06 | 3510.199 | -2394.446 | 3.591669
6248 | 2 | 42 | 547109.62 | 5640.06 | 3550.154 | -2400.32 | 3.582818
6249 | 2 | 42 | 547169.62 | 5700.06 | 3590.209 | -2406.577 | 3.573358
6250 | 2 | 42 | 547229.62 | 5760.06 | 3630.372 | -2413.062 | 3.563897
6251 | 2 | 42 | 547289.62 | 5820.06 | 3670.649 | -2420.462 | 3.553216
6252 | 2 | 42 | 547349.62 | 5880.06 | 3711.046 | -2427.481 | 3.54284
6253 | 2 | 42 | 547409.62 | 5940.06 | 3751.568 | -2435.264 | 3.531548
6254 | 2 | 42 | 547469.56 | 6000 | 3792.183 | -2443.503 | 3.519341
6255 | 2 | 43 | 547469.58 | 0.02 | 0.01093012 | -1978.408 | 3.542535
6256 | 2 | 43 | 547529.58 | 60.02 | 32.93485 | -1976.806 | 3.541009
6257 | 2 | 43 | 547589.58 | 120.02 | 65.91769 | -1981.308 | 3.533074
6258 | 2 | 43 | 547649.58 | 180.02 | 98.9794 | -1986.419 | 3.523919
6259 | 2 | 43 | 547709.58 | 240.02 | 132.1284 | -1991.608 | 3.514458
6260 | 2 | 43 | 547769.58 | 300.02 | 165.3683 | -1997.101 | 3.504692
6261 | 2 | 43 | 547829.58 | 360.02 | 198.7005 | -2002.823 | 3.494926
6262 | 2 | 43 | 547889.58 | 420.02 | 232.1267 | -2008.545 | 3.484855
6263 | 2 | 43 | 547949.58 | 480.02 | 265.6497 | -2014.267 | 3.47509
6264 | 2 | 43 | 548009.58 | 540.02 | 299.2701 | -2020.371 | 3.465019
6265 | 2 | 43 | 548069.58 | 600.02 | 332.988 | -2026.169 | 3.454948
6266 | 2 | 43 | 548129.58 | 660.02 | 366.8037 | -2032.12 | 3.444877
6267 | 2 | 43 | 548189.58 | 720.02 | 400.7165 | -2037.537 | 3.435416
6268 | 2 | 43 | 548249.58 | 780.02 | 434.7257 | -2043.336 | 3.42565
6269 | 2 | 43 | 548309.58 | 840.02 | 468.8285 | -2049.134 | 3.415885
6270 | 2 | 43 | 548369.58 | 900.02 | 503.0218 | -2054.017 | 3.407645
6271 | 2 | 43 | 548429.58 | 960.02 | 537.3014 | -2059.129 | 3.3991
6272 | 2 | 43 | 548489.58 | 1020.02 | 571.6635 | -2064.088 | 3.391165
6273 | 2 | 43 | 548549.58 | 1080.02 | 606.1062 | -2069.047 | 3.38323
6274 | 2 | 43 | 548609.58 | 1140.02 | 640.6299 | -2073.854 | 3.375296
6275 | 2 | 43 | 548669.58 | 1200.02 | 675.2346 | -2078.508 | 3.367361
6276 | 2 | 43 | 548729.58 | 1260.02 | 709.9239 | -2083.772 | 3.359426
6277 | 2 | 43 | 548789.58 | 1320.02 | 744.7028 | -2089.799 | 3.34966
6278 | 2 | 43 | 548849.58 | 1380.02 | 779.578 | -2095.674 | 3.3402
6279 | 2 | 43 | 548909.58 | 1440.02 | 814.5575 | -2101.93 | 3.330129
6280 | 2 | 43 | 548969.58 | 1500.02 | 849.6545 | -2109.636 | 3.317922
6281 | 2 | 43 | 549029.58 | 1560.02 | 884.887 | -2118.563 | 3.303883
6282 | 2 | 43 | 549089.58 | 1620.02 | 920.2801 | -2129.168 | 3.287709
6283 | 2 | 43 | 549149.58 | 1680.02 | 955.869 | -2142.443 | 3.267567
6284 | 2 | 43 | 549209.58 | 1740.02 | 991.7029 | -2158.541 | 3.242542
6285 | 2 | 43 | 549269.58 | 1800.02 | 1027.849 | -2179.904 | 3.211109
6286 | 2 | 43 | 549329.58 | 1860.02 | 1064.405 | -2207.752 | 3.17052
6287 | 2 | 43 | 549389.58 | 1920.02 | 1101.505 | -2245.899 | 3.116503
6288 | 2 | 43 | 549449.58 | 1980.02 | 1139.364 | -2300.298 | 3.042649
6289 | 2 | 43 | 549476.11 | 2006.55 | 1156.433 | -2333.333 | 2.999924
6290 | 2 | 45 | 549476.12 | 0.01 | 0 | 0 | 3.127794
6291 | 2 | 45 | 551276.11 | 1800 | 0 | 0 | 3.313954
6292 | 2 | 46 | 551276.25 | 0.14 | 0.04575714 | 2160.22 | 3.446403
6293 | 2 | 46 | 551336.25 | 60.14 | 35.48421 | 2107.5 | 3.534905
6294 | 2 | 46 | 551396.25 | 120.14 | 70.38644 | 2082.094 | 3.577935
6295 | 2 | 46 | 551456.25 | 180.14 | 104.9183 | 2062.486 | 3.61181
6296 | 2 | 46 | 551516.25 | 240.14 | 139.1624 | 2047.608 | 3.638361
6297 | 2 | 46 | 551576.25 | 300.14 | 173.2088 | 2038.758 | 3.653925
6298 | 2 | 46 | 551636.25 | 360.14 | 207.1572 | 2035.096 | 3.660639
6299 | 2 | 46 | 551696.25 | 420.14 | 241.0557 | 2032.654 | 3.665217
6300 | 2 | 46 | 551756.25 | 480.14 | 274.911 | 2029.984 | 3.669795
6301 | 2 | 46 | 551816.25 | 540.14 | 308.7222 | 2027.161 | 3.674983
6302 | 2 | 46 | 551876.25 | 600.14 | 342.4855 | 2024.414 | 3.679866
6303 | 2 | 46 | 551936.25 | 660.14 | 376.1981 | 2020.981 | 3.685969
6304 | 2 | 46 | 551996.25 | 720.14 | 409.8591 | 2018.082 | 3.691463
6305 | 2 | 46 | 552056.25 | 780.14 | 443.4658 | 2014.801 | 3.697566
6306 | 2 | 46 | 552116.25 | 840.14 | 477.015 | 2011.292 | 3.703975
6307 | 2 | 46 | 552176.25 | 900.14 | 510.5036 | 2007.553 | 3.710994
6308 | 2 | 46 | 552236.25 | 960.14 | 543.9287 | 2003.738 | 3.718318
6309 | 2 | 46 | 552296.25 | 1020.14 | 577.2867 | 1999.542 | 3.725948
6310 | 2 | 46 | 552356.25 | 1080.14 | 610.5746 | 1994.888 | 3.733883
6311 | 2 | 46 | 552416.25 | 1140.14 | 643.7908 | 1990.768 | 3.742428
6312 | 2 | 46 | 552476.25 | 1200.14 | 676.9322 | 1986.267 | 3.750362
6313 | 2 | 46 | 552536.25 | 1260.14 | 709.9984 | 1981.689 | 3.759518
6314 | 2 | 46 | 552596.25 | 1320.14 | 742.9885 | 1977.035 | 3.768063
6315 | 2 | 46 | 552656.25 | 1380.14 | 775.901 | 1972.61 | 3.776913
6316 | 2 | 46 | 552716.25 | 1440.14 | 808.7353 | 1967.651 | 3.786069
6317 | 2 | 46 | 552776.25 | 1500.14 | 841.4897 | 1962.921 | 3.795529
6318 | 2 | 46 | 552836.25 | 1560.14 | 874.1636 | 1957.961 | 3.804685
6319 | 2 | 46 | 552896.25 | 1620.14 | 906.7564 | 1953.155 | 3.81445
6320 | 2 | 46 | 552956.25 | 1680.14 | 939.2682 | 1948.348 | 3.823606
6321 | 2 | 46 | 553016.25 | 1740.14 | 971.7011 | 1943.542 | 3.833371
6322 | 2 | 46 | 553076.25 | 1800.14 | 1004.056 | 1938.811 | 3.841917
6323 | 2 | 46 | 553136.25 | 1860.14 | 1036.333 | 1934.463 | 3.851072
6324 | 2 | 46 | 553196.25 | 1920.14 | 1068.537 | 1930.266 | 3.859617
6325 | 2 | 46 | 553256.25 | 1980.14 | 1100.67 | 1925.841 | 3.868162
6326 | 2 | 46 | 553316.25 | 2040.14 | 1132.734 | 1922.026 | 3.876097
6327 | 2 | 46 | 553376.25 | 2100.14 | 1164.734 | 1918.364 | 3.883726
6328 | 2 | 46 | 553436.25 | 2160.14 | 1196.671 | 1914.473 | 3.891051
6329 | 2 | 46 | 553496.25 | 2220.14 | 1228.55 | 1911.192 | 3.89807
6330 | 2 | 46 | 553556.25 | 2280.14 | 1260.373 | 1907.836 | 3.904784
6331 | 2 | 46 | 553616.25 | 2340.14 | 1292.144 | 1904.784 | 3.910887
6332 | 2 | 46 | 553676.25 | 2400.14 | 1323.867 | 1902.342 | 3.916686
6333 | 2 | 46 | 553736.25 | 2460.14 | 1355.546 | 1899.443 | 3.921874
6334 | 2 | 46 | 553796.25 | 2520.14 | 1387.182 | 1897.078 | 3.927062
6335 | 2 | 46 | 553856.25 | 2580.14 | 1418.779 | 1894.56 | 3.93164
6336 | 2 | 46 | 553916.25 | 2640.14 | 1450.34 | 1892.653 | 3.936217
6337 | 2 | 46 | 553976.25 | 2700.14 | 1481.866 | 1890.669 | 3.94049
6338 | 2 | 46 | 554036.25 | 2760.14 | 1513.361 | 1888.685 | 3.944457
6339 | 2 | 46 | 554096.25 | 2820.14 | 1544.823 | 1886.931 | 3.948119
6340 | 2 | 46 | 554156.25 | 2880.14 | 1576.257 | 1885.405 | 3.951476
6341 | 2 | 46 | 554216.25 | 2940.14 | 1607.661 | 1883.574 | 3.955444
6342 | 2 | 46 | 554276.25 | 3000.14 | 1639.04 | 1881.895 | 3.958495
6343 | 2 | 46 | 554336.25 | 3060.14 | 1670.391 | 1880.293 | 3.961852
6344 | 2 | 46 | 554396.25 | 3120.14 | 1701.718 | 1879.149 | 3.964599
6345 | 2 | 46 | 554456.25 | 3180.14 | 1733.02 | 1877.394 | 3.968261
6346 | 2 | 46 | 554516.25 | 3240.14 | 1764.298 | 1876.097 | 3.971313
6347 | 2 | 46 | 554576.25 | 3300.14 | 1795.554 | 1874.647 | 3.97406
6348 | 2 | 46 | 554636.25 | 3360.14 | 1826.785 | 1873.198 | 3.977111
6349 | 2 | 46 | 554696.25 | 3420.14 | 1857.995 | 1871.824 | 3.979858
6350 | 2 | 46 | 554756.25 | 3480.14 | 1889.183 | 1870.68 | 3.982605
6351 | 2 | 46 | 554816.25 | 3540.14 | 1920.348 | 1869.306 | 3.985046
6352 | 2 | 46 | 554876.25 | 3600.14 | 1951.494 | 1868.009 | 3.987793
6353 | 2 | 46 | 554936.25 | 3660.14 | 1982.618 | 1866.636 | 3.990845
6354 | 2 | 46 | 554996.25 | 3720.14 | 2013.72 | 1865.568 | 3.993286
6355 | 2 | 46 | 555056.25 | 3780.14 | 2044.801 | 1864.195 | 3.996033
6356 | 2 | 46 | 555116.25 | 3840.14 | 2075.86 | 1862.974 | 3.998779
6357 | 2 | 46 | 555176.25 | 3900.14 | 2106.898 | 1861.753 | 4.001526
6358 | 2 | 46 | 555236.25 | 3960.14 | 2137.915 | 1860.685 | 4.004273
6359 | 2 | 46 | 555296.25 | 4020.14 | 2168.91 | 1859.083 | 4.00763
6360 | 2 | 46 | 555356.25 | 4080.14 | 2199.885 | 1858.015 | 4.009766
6361 | 2 | 46 | 555416.25 | 4140.14 | 2230.839 | 1856.718 | 4.012512
6362 | 2 | 46 | 555476.25 | 4200.14 | 2261.771 | 1855.344 | 4.014954
6363 | 2 | 46 | 555536.25 | 4260.14 | 2292.684 | 1853.971 | 4.018311
6364 | 2 | 46 | 555596.25 | 4320.14 | 2323.575 | 1852.598 | 4.020752
6365 | 2 | 46 | 555656.25 | 4380.14 | 2354.444 | 1851.53 | 4.023194
6366 | 2 | 46 | 555716.25 | 4440.14 | 2385.293 | 1850.156 | 4.026551
6367 | 2 | 46 | 555776.25 | 4500.14 | 2416.119 | 1849.012 | 4.028992
6368 | 2 | 46 | 555836.25 | 4560.14 | 2446.924 | 1847.639 | 4.032349
6369 | 2 | 46 | 555896.25 | 4620.14 | 2477.706 | 1846.189 | 4.035401
6370 | 2 | 46 | 555956.25 | 4680.14 | 2508.464 | 1844.663 | 4.038453
6371 | 2 | 46 | 556016.25 | 4740.14 | 2539.199 | 1843.519 | 4.041199
6372 | 2 | 46 | 556076.25 | 4800.14 | 2569.911 | 1841.764 | 4.044556
6373 | 2 | 46 | 556136.25 | 4860.14 | 2600.6 | 1840.467 | 4.047608
6374 | 2 | 46 | 556196.25 | 4920.14 | 2631.265 | 1838.788 | 4.050965
6375 | 2 | 46 | 556256.25 | 4980.14 | 2661.904 | 1837.797 | 4.053712
6376 | 2 | 46 | 556316.25 | 5040.14 | 2692.522 | 1836.347 | 4.056764
6377 | 2 | 46 | 556376.25 | 5100.14 | 2723.114 | 1834.745 | 4.060121
6378 | 2 | 46 | 556436.25 | 5160.14 | 2753.682 | 1833.371 | 4.063783
6379 | 2 | 46 | 556496.25 | 5220.14 | 2784.223 | 1831.769 | 4.066835
6380 | 2 | 46 | 556556.25 | 5280.14 | 2814.739 | 1830.091 | 4.070802
6381 | 2 | 46 | 556616.25 | 5340.14 | 2845.227 | 1828.336 | 4.074464
6382 | 2 | 46 | 556676.25 | 5400.14 | 2875.687 | 1826.963 | 4.077821
6383 | 2 | 46 | 556736.25 | 5460.14 | 2906.119 | 1824.903 | 4.082094
6384 | 2 | 46 | 556796.25 | 5520.14 | 2936.523 | 1823.529 | 4.085451
6385 | 2 | 46 | 556856.25 | 5580.14 | 2966.897 | 1821.469 | 4.089723
6386 | 2 | 46 | 556916.25 | 5640.14 | 2997.241 | 1819.944 | 4.09369
6387 | 2 | 46 | 556976.25 | 5700.14 | 3027.554 | 1818.112 | 4.097963
6388 | 2 | 46 | 557036.25 | 5760.14 | 3057.838 | 1816.205 | 4.101625
6389 | 2 | 46 | 557096.25 | 5820.14 | 3088.091 | 1814.603 | 4.105898
6390 | 2 | 46 | 557156.25 | 5880.14 | 3118.316 | 1812.924 | 4.10956
6391 | 2 | 46 | 557216.25 | 5940.14 | 3148.511 | 1810.712 | 4.114137
6392 | 2 | 46 | 557276.25 | 6000.14 | 3178.679 | 1809.262 | 4.1178
6393 | 2 | 46 | 557336.25 | 6060.14 | 3208.819 | 1807.584 | 4.121462
6394 | 2 | 46 | 557396.25 | 6120.14 | 3238.934 | 1806.058 | 4.124819
6395 | 2 | 46 | 557456.25 | 6180.14 | 3269.023 | 1804.608 | 4.128176
6396 | 2 | 46 | 557516.25 | 6240.14 | 3299.089 | 1803.311 | 4.131228
6397 | 2 | 46 | 557576.25 | 6300.14 | 3329.132 | 1801.938 | 4.134279
6398 | 2 | 46 | 557636.25 | 6360.14 | 3359.154 | 1800.717 | 4.137026
6399 | 2 | 46 | 557696.25 | 6420.14 | 3389.157 | 1799.573 | 4.140078
6400 | 2 | 46 | 557756.25 | 6480.14 | 3419.141 | 1798.581 | 4.141909
6401 | 2 | 46 | 557816.25 | 6540.14 | 3449.107 | 1797.589 | 4.14435
6402 | 2 | 46 | 557876.25 | 6600.14 | 3479.058 | 1796.674 | 4.146487
6403 | 2 | 46 | 557936.25 | 6660.14 | 3508.994 | 1795.682 | 4.148623
6404 | 2 | 46 | 557996.25 | 6720.14 | 3538.914 | 1794.842 | 4.150759
6405 | 2 | 46 | 558056.25 | 6780.14 | 3568.823 | 1793.927 | 4.15259
6406 | 2 | 46 | 558116.25 | 6840.14 | 3598.718 | 1793.622 | 4.154116
6407 | 2 | 46 | 558176.25 | 6900.14 | 3628.601 | 1792.477 | 4.155947
6408 | 2 | 46 | 558236.25 | 6960.14 | 3658.471 | 1792.02 | 4.157778
6409 | 2 | 46 | 558296.25 | 7020.14 | 3688.329 | 1791.257 | 4.158999
6410 | 2 | 46 | 558356.25 | 7080.14 | 3718.176 | 1790.341 | 4.16083
6411 | 2 | 46 | 558416.25 | 7140.14 | 3748.011 | 1790.036 | 4.162051
6412 | 2 | 46 | 558476.11 | 7200 | 3777.763 | 1788.815 | 4.164492
6413 | 2 | 47 | 558476.14 | 0.03 | 0.006601010486 | 791.104 | 4.121462
6414 | 2 | 47 | 558536.14 | 60.03 | 13.2213 | 793.8506 | 4.106813
6415 | 2 | 47 | 558596.14 | 120.03 | 26.4547 | 794.3084 | 4.104677
6416 | 2 | 47 | 558656.14 | 180.03 | 39.6928 | 794.3084 | 4.103456
6417 | 2 | 47 | 558716.14 | 240.03 | 52.93276 | 794.3084 | 4.103151
6418 | 2 | 47 | 558776.14 | 300.03 | 66.17311 | 794.461 | 4.103456
6419 | 2 | 47 | 558836.14 | 360.03 | 79.41325 | 794.3084 | 4.103456
6420 | 2 | 47 | 558896.14 | 420.03 | 92.65261 | 794.3847 | 4.103761
6421 | 2 | 47 | 558956.14 | 480.03 | 105.8907 | 794.3084 | 4.104067
6422 | 2 | 47 | 559016.14 | 540.03 | 119.1276 | 794.3084 | 4.104677
6423 | 2 | 47 | 559076.14 | 600.03 | 132.3635 | 794.1558 | 4.104677
6424 | 2 | 47 | 559136.14 | 660.03 | 145.5978 | 794.1558 | 4.105287
6425 | 2 | 47 | 559196.14 | 720.03 | 158.8306 | 793.9269 | 4.105592
6426 | 2 | 47 | 559256.14 | 780.03 | 172.0619 | 793.7743 | 4.106813
6427 | 2 | 47 | 559316.14 | 840.03 | 185.2912 | 793.8506 | 4.107118
6428 | 2 | 47 | 559376.14 | 900.03 | 198.5186 | 793.5454 | 4.107424
6429 | 2 | 47 | 559436.14 | 960.03 | 211.7443 | 793.6217 | 4.108034
6430 | 2 | 47 | 559496.14 | 1020.03 | 224.9682 | 793.4691 | 4.108644
6431 | 2 | 47 | 559556.14 | 1080.03 | 238.1903 | 793.3165 | 4.109255
6432 | 2 | 47 | 559616.14 | 1140.03 | 251.4098 | 792.9351 | 4.11017
6433 | 2 | 47 | 559676.14 | 1200.03 | 264.6266 | 793.0877 | 4.11078
6434 | 2 | 47 | 559736.14 | 1260.03 | 277.8415 | 792.8588 | 4.111391
6435 | 2 | 47 | 559796.14 | 1320.03 | 291.0543 | 792.7825 | 4.112306
6436 | 2 | 47 | 559856.14 | 1380.03 | 304.2648 | 792.7062 | 4.113222
6437 | 2 | 47 | 559916.14 | 1440.03 | 317.4728 | 792.3247 | 4.113527
6438 | 2 | 47 | 559976.14 | 1500.03 | 330.6789 | 792.3247 | 4.114137
6439 | 2 | 47 | 560036.14 | 1560.03 | 343.8826 | 792.1721 | 4.114748
6440 | 2 | 47 | 560096.14 | 1620.03 | 357.0843 | 791.9432 | 4.115663
6441 | 2 | 47 | 560156.14 | 1680.03 | 370.2835 | 791.8669 | 4.116579
6442 | 2 | 47 | 560216.14 | 1740.03 | 383.4796 | 791.5618 | 4.118105
6443 | 2 | 47 | 560276.14 | 1800.03 | 396.6725 | 791.6381 | 4.11841
6444 | 2 | 47 | 560336.14 | 1860.03 | 409.8627 | 791.1803 | 4.119326
6445 | 2 | 47 | 560396.14 | 1920.03 | 423.0503 | 791.104 | 4.119936
6446 | 2 | 47 | 560456.14 | 1980.03 | 436.2353 | 790.9514 | 4.120851
6447 | 2 | 47 | 560516.14 | 2040.03 | 449.4171 | 790.7225 | 4.122072
6448 | 2 | 47 | 560576.14 | 2100.03 | 462.5958 | 790.7988 | 4.122988
6449 | 2 | 47 | 560636.14 | 2160.03 | 475.7717 | 790.341 | 4.124208
6450 | 2 | 47 | 560696.14 | 2220.03 | 488.9443 | 790.2647 | 4.124819
6451 | 2 | 47 | 560756.14 | 2280.03 | 502.1128 | 790.1122 | 4.12604
6452 | 2 | 47 | 560816.14 | 2340.03 | 515.2779 | 789.807 | 4.12726
6453 | 2 | 47 | 560876.14 | 2400.03 | 528.4393 | 789.6544 | 4.128481
6454 | 2 | 47 | 560936.14 | 2460.03 | 541.597 | 789.3492 | 4.129702
6455 | 2 | 47 | 560996.14 | 2520.03 | 554.7511 | 789.1203 | 4.130617
6456 | 2 | 47 | 561056.14 | 2580.03 | 567.9013 | 788.6625 | 4.132143
6457 | 2 | 47 | 561116.14 | 2640.03 | 581.0467 | 788.5863 | 4.133669
6458 | 2 | 47 | 561176.14 | 2700.03 | 594.188 | 788.3574 | 4.13489
6459 | 2 | 47 | 561236.14 | 2760.03 | 607.3251 | 788.2048 | 4.136416
6460 | 2 | 47 | 561296.14 | 2820.03 | 620.4579 | 787.8996 | 4.137636
6461 | 2 | 47 | 561356.14 | 2880.03 | 633.5861 | 787.4418 | 4.139162
6462 | 2 | 47 | 561416.14 | 2940.03 | 646.7092 | 787.2129 | 4.140688
6463 | 2 | 47 | 561476.14 | 3000.03 | 659.8274 | 786.7552 | 4.142519
6464 | 2 | 47 | 561536.14 | 3060.03 | 672.9404 | 786.6026 | 4.14374
6465 | 2 | 47 | 561596.14 | 3120.03 | 686.0483 | 786.2974 | 4.145571
6466 | 2 | 47 | 561656.14 | 3180.03 | 699.1511 | 785.9159 | 4.147097
6467 | 2 | 47 | 561716.14 | 3240.03 | 712.2478 | 785.6107 | 4.149233
6468 | 2 | 47 | 561776.14 | 3300.03 | 725.3391 | 785.3056 | 4.150759
6469 | 2 | 47 | 561836.14 | 3360.03 | 738.4245 | 784.9241 | 4.153201
6470 | 2 | 47 | 561896.14 | 3420.03 | 751.5036 | 784.6189 | 4.154726
6471 | 2 | 47 | 561956.14 | 3480.03 | 764.5759 | 784.0848 | 4.157168
6472 | 2 | 47 | 562016.14 | 3540.03 | 777.6417 | 783.856 | 4.159304
6473 | 2 | 47 | 562076.14 | 3600.03 | 790.7008 | 783.3982 | 4.161135
6474 | 2 | 47 | 562136.14 | 3660.03 | 803.7527 | 782.8641 | 4.163577
6475 | 2 | 47 | 562196.14 | 3720.03 | 816.7971 | 782.4826 | 4.166018
6476 | 2 | 47 | 562256.14 | 3780.03 | 829.8342 | 782.1012 | 4.16846
6477 | 2 | 47 | 562316.14 | 3840.03 | 842.863 | 781.4908 | 4.171511
6478 | 2 | 47 | 562376.14 | 3900.03 | 855.8836 | 781.033 | 4.173953
6479 | 2 | 47 | 562436.14 | 3960.03 | 868.8958 | 780.499 | 4.176699
6480 | 2 | 47 | 562496.14 | 4020.03 | 881.899 | 779.9649 | 4.179751
6481 | 2 | 47 | 562556.14 | 4080.03 | 894.893 | 779.5071 | 4.182498
6482 | 2 | 47 | 562616.14 | 4140.03 | 907.8776 | 778.7442 | 4.185855
6483 | 2 | 47 | 562676.14 | 4200.03 | 920.8523 | 778.1338 | 4.188907
6484 | 2 | 47 | 562736.14 | 4260.03 | 933.8175 | 777.5998 | 4.191653
6485 | 2 | 47 | 562796.14 | 4320.03 | 946.7717 | 776.9894 | 4.195926
6486 | 2 | 47 | 562856.14 | 4380.03 | 959.7152 | 776.3027 | 4.199283
6487 | 2 | 47 | 562916.14 | 4440.03 | 972.2918 | 725.2613 | 4.199893
6488 | 2 | 47 | 562976.14 | 4500.03 | 983.9609 | 675.1354 | 4.199588
6489 | 2 | 47 | 563036.14 | 4560.03 | 994.8557 | 632.7916 | 4.200504
6490 | 2 | 47 | 563096.14 | 4620.03 | 1005.078 | 594.0337 | 4.199893
6491 | 2 | 47 | 563156.14 | 4680.03 | 1014.68 | 558.4039 | 4.199893
6492 | 2 | 47 | 563216.14 | 4740.03 | 1023.706 | 527.0466 | 4.199283
6493 | 2 | 47 | 563276.14 | 4800.03 | 1032.211 | 495.5367 | 4.199893
6494 | 2 | 47 | 563336.14 | 4860.03 | 1040.233 | 467.2313 | 4.199893
6495 | 2 | 47 | 563396.14 | 4920.03 | 1047.791 | 439.9176 | 4.199893
6496 | 2 | 47 | 563456.14 | 4980.03 | 1054.921 | 415.5032 | 4.199893
6497 | 2 | 47 | 563516.14 | 5040.03 | 1061.655 | 392.9198 | 4.199588
6498 | 2 | 47 | 563576.14 | 5100.03 | 1067.995 | 369.4972 | 4.199893
6499 | 2 | 47 | 563636.14 | 5160.03 | 1073.992 | 349.279 | 4.200198
6500 | 2 | 47 | 563696.14 | 5220.03 | 1079.654 | 329.7475 | 4.199588
6501 | 2 | 47 | 563756.14 | 5280.03 | 1084.992 | 311.2078 | 4.199893
6502 | 2 | 47 | 563816.14 | 5340.03 | 1090.046 | 294.5754 | 4.199588
6503 | 2 | 47 | 563876.14 | 5400.03 | 1094.83 | 278.7823 | 4.199588
6504 | 2 | 47 | 563936.14 | 5460.03 | 1099.354 | 263.7522 | 4.200198
6505 | 2 | 47 | 563996.14 | 5520.03 | 1103.625 | 249.5613 | 4.199893
6506 | 2 | 47 | 564056.14 | 5580.03 | 1107.674 | 236.4385 | 4.199893
6507 | 2 | 47 | 564116.14 | 5640.03 | 1111.505 | 223.1632 | 4.199588
6508 | 2 | 47 | 564176.14 | 5700.03 | 1115.131 | 211.5663 | 4.199893
6509 | 2 | 47 | 564236.14 | 5760.03 | 1118.56 | 199.3591 | 4.199893
6510 | 2 | 47 | 564296.14 | 5820.03 | 1121.8 | 189.5171 | 4.199588
6511 | 2 | 47 | 564356.14 | 5880.03 | 1124.872 | 180.3616 | 4.199893
6512 | 2 | 47 | 564416.14 | 5940.03 | 1127.791 | 170.1381 | 4.199893
6513 | 2 | 47 | 564476.14 | 6000.03 | 1130.563 | 161.5167 | 4.199893
6514 | 2 | 47 | 564536.14 | 6060.03 | 1133.193 | 154.0398 | 4.200198
6515 | 2 | 47 | 564596.14 | 6120.03 | 1135.695 | 146.6392 | 4.199283
6516 | 2 | 47 | 564656.14 | 6180.03 | 1138.076 | 139.3912 | 4.199588
6517 | 2 | 47 | 564716.14 | 6240.03 | 1140.35 | 132.7535 | 4.200198
6518 | 2 | 47 | 564776.14 | 6300.03 | 1142.506 | 125.2766 | 4.199893
6519 | 2 | 47 | 564836.14 | 6360.03 | 1144.539 | 118.5626 | 4.199588
6520 | 2 | 47 | 564896.14 | 6420.03 | 1146.48 | 113.0694 | 4.199588
6521 | 2 | 47 | 564956.14 | 6480.03 | 1148.333 | 108.4154 | 4.199588
6522 | 2 | 47 | 565016.14 | 6540.03 | 1150.093 | 103.9139 | 4.199893
6523 | 2 | 47 | 565076.14 | 6600.03 | 1151.764 | 97.42885 | 4.199893
6524 | 2 | 47 | 565136.14 | 6660.03 | 1153.369 | 93.91928 | 4.199588
6525 | 2 | 47 | 565196.14 | 6720.03 | 1154.91 | 90.18082 | 4.200198
6526 | 2 | 47 | 565256.14 | 6780.03 | 1156.381 | 86.13718 | 4.199893
6527 | 2 | 47 | 565316.14 | 6840.03 | 1157.784 | 81.78836 | 4.199893
6528 | 2 | 47 | 565376.14 | 6900.03 | 1159.124 | 78.35508 | 4.200198
6529 | 2 | 47 | 565436.14 | 6960.03 | 1160.409 | 75.98993 | 4.199588
6530 | 2 | 47 | 565496.14 | 7020.03 | 1161.651 | 72.86183 | 4.199893
6531 | 2 | 47 | 565556.14 | 7080.03 | 1162.837 | 69.88632 | 4.199893
6532 | 2 | 47 | 565616.14 | 7140.03 | 1163.975 | 66.45304 | 4.199588
6533 | 2 | 47 | 565676.14 | 7200.03 | 1165.063 | 64.08789 | 4.199588
6534 | 2 | 47 | 565736.14 | 7260.03 | 1166.113 | 62.4094 | 4.199893
6535 | 2 | 47 | 565796.14 | 7320.03 | 1167.132 | 59.96796 | 4.199893
6536 | 2 | 47 | 565856.14 | 7380.03 | 1168.118 | 58.51835 | 4.199893
6537 | 2 | 47 | 565916.14 | 7440.03 | 1169.064 | 56.68727 | 4.200198
6538 | 2 | 47 | 565976.14 | 7500.03 | 1169.976 | 53.48287 | 4.199893
6539 | 2 | 47 | 566036.14 | 7560.03 | 1170.856 | 52.87251 | 4.199283
6540 | 2 | 47 | 566046.32 | 7570.21 | 1171.002 | 49.9733 | 4.199588
6541 | 2 | 48 | 566046.33 | 0.01 | 0 | 0 | 4.198062
6542 | 2 | 48 | 609246.32 | 43200 | 0 | 0 | 4.175174
6543 | 2 | 49 | 609246.37 | 0.05 | 0.03998478 | -2690.776 | 4.053101
6544 | 2 | 49 | 609306.37 | 60.05 | 45.36432 | -2733.577 | 3.987488
6545 | 2 | 49 | 609366.37 | 120.05 | 91.06315 | -2748.989 | 3.964904
6546 | 2 | 49 | 609426.37 | 180.05 | 136.9835 | -2760.739 | 3.948425
6547 | 2 | 49 | 609486.37 | 240.05 | 183.0746 | -2770.123 | 3.934997
6548 | 2 | 49 | 609546.37 | 300.05 | 229.3088 | -2778.286 | 3.9234
6549 | 2 | 49 | 609606.37 | 360.05 | 275.6674 | -2785 | 3.913939
6550 | 2 | 49 | 609666.37 | 420.05 | 322.1323 | -2790.723 | 3.905699
6551 | 2 | 49 | 609726.37 | 480.05 | 368.691 | -2796.292 | 3.89807
6552 | 2 | 49 | 609786.37 | 540.05 | 415.3313 | -2800.565 | 3.891661
6553 | 2 | 49 | 609846.37 | 600.05 | 462.0432 | -2804.837 | 3.886168
6554 | 2 | 49 | 609906.37 | 660.05 | 508.8205 | -2808.347 | 3.881285
6555 | 2 | 49 | 609966.37 | 720.05 | 555.6561 | -2811.78 | 3.876097
6556 | 2 | 49 | 610026.37 | 780.05 | 602.5465 | -2814.755 | 3.872129
6557 | 2 | 49 | 610086.37 | 840.05 | 649.4908 | -2818.265 | 3.867552
6558 | 2 | 49 | 610146.37 | 900.05 | 696.4853 | -2821.317 | 3.863279
6559 | 2 | 49 | 610206.37 | 960.05 | 743.5322 | -2824.14 | 3.859312
6560 | 2 | 49 | 610266.37 | 1020.05 | 790.6301 | -2827.497 | 3.855039
6561 | 2 | 49 | 610326.37 | 1080.05 | 837.7828 | -2830.549 | 3.850462
6562 | 2 | 49 | 610386.37 | 1140.05 | 884.9913 | -2834.058 | 3.845884
6563 | 2 | 49 | 610446.37 | 1200.05 | 932.2554 | -2837.339 | 3.841001
6564 | 2 | 49 | 610506.37 | 1260.05 | 979.5807 | -2841.535 | 3.836118
6565 | 2 | 49 | 610566.37 | 1320.05 | 1026.968 | -2844.892 | 3.83154
6566 | 2 | 49 | 610626.37 | 1380.05 | 1074.418 | -2849.317 | 3.825742
6567 | 2 | 49 | 610686.37 | 1440.05 | 1121.935 | -2853.056 | 3.820249
6568 | 2 | 49 | 610746.37 | 1500.05 | 1169.522 | -2857.176 | 3.814755
6569 | 2 | 49 | 610806.37 | 1560.05 | 1217.182 | -2861.83 | 3.808652
6570 | 2 | 49 | 610866.37 | 1620.05 | 1264.917 | -2866.407 | 3.802548
6571 | 2 | 49 | 610926.37 | 1680.05 | 1312.729 | -2871.29 | 3.796139
6572 | 2 | 49 | 610986.37 | 1740.05 | 1360.62 | -2875.563 | 3.790646
6573 | 2 | 49 | 611046.37 | 1800.05 | 1408.589 | -2880.751 | 3.783932
6574 | 2 | 49 | 611106.37 | 1860.05 | 1456.639 | -2885.481 | 3.777523
6575 | 2 | 49 | 611166.37 | 1920.05 | 1504.767 | -2890.059 | 3.771115
6576 | 2 | 49 | 611226.37 | 1980.05 | 1552.974 | -2895.018 | 3.765011
6577 | 2 | 49 | 611286.37 | 2040.05 | 1601.26 | -2899.519 | 3.758907
6578 | 2 | 49 | 611346.32 | 2100 | 1649.582 | -2904.021 | 3.753719
6579 | 2 | 50 | 611346.34 | 0.02 | 0.01474657 | -2656.825 | 3.764706
6580 | 2 | 50 | 611406.34 | 60.02 | 44.29203 | -2657.588 | 3.76257
6581 | 2 | 50 | 611466.34 | 120.02 | 88.61184 | -2660.716 | 3.758602
6582 | 2 | 50 | 611526.34 | 180.02 | 132.9869 | -2664.302 | 3.753414
6583 | 2 | 50 | 611586.34 | 240.02 | 177.4163 | -2667.582 | 3.748531
6584 | 2 | 50 | 611646.34 | 300.02 | 221.9014 | -2670.863 | 3.744259
6585 | 2 | 50 | 611706.34 | 360.02 | 266.4421 | -2674.144 | 3.739376
6586 | 2 | 50 | 611766.34 | 420.02 | 311.0355 | -2677.195 | 3.735103
6587 | 2 | 50 | 611826.34 | 480.02 | 355.6827 | -2680.171 | 3.730831
6588 | 2 | 50 | 611886.34 | 540.02 | 400.3802 | -2683.452 | 3.726558
6589 | 2 | 50 | 611946.34 | 600.02 | 445.1289 | -2686.351 | 3.722286
6590 | 2 | 50 | 612006.34 | 660.02 | 489.9285 | -2689.403 | 3.718013
6591 | 2 | 50 | 612066.34 | 720.02 | 534.7782 | -2692.531 | 3.714351
6592 | 2 | 50 | 612126.34 | 780.02 | 579.6785 | -2695.506 | 3.709773
6593 | 2 | 50 | 612186.34 | 840.02 | 624.6279 | -2698.558 | 3.705501
6594 | 2 | 50 | 612246.34 | 900.02 | 669.6289 | -2701.762 | 3.701228
6595 | 2 | 50 | 612306.34 | 960.02 | 714.6787 | -2704.585 | 3.697566
6596 | 2 | 50 | 612366.34 | 1020.02 | 759.7817 | -2707.561 | 3.693294
6597 | 2 | 50 | 612426.34 | 1080.02 | 804.9344 | -2710.842 | 3.688716
6598 | 2 | 50 | 612486.34 | 1140.02 | 850.1405 | -2714.199 | 3.684443
6599 | 2 | 50 | 612546.34 | 1200.02 | 895.3993 | -2717.403 | 3.679866
6600 | 2 | 50 | 612606.34 | 1260.02 | 940.7119 | -2720.073 | 3.676204
6601 | 2 | 50 | 612666.34 | 1320.02 | 986.0803 | -2723.964 | 3.671321
6602 | 2 | 50 | 612726.34 | 1380.02 | 1031.503 | -2726.864 | 3.666743
6603 | 2 | 50 | 612786.34 | 1440.02 | 1076.985 | -2730.449 | 3.662165
6604 | 2 | 50 | 612846.34 | 1500.02 | 1122.523 | -2734.188 | 3.657282
6605 | 2 | 50 | 612906.34 | 1560.02 | 1168.12 | -2737.774 | 3.652705
6606 | 2 | 50 | 612966.34 | 1620.02 | 1213.781 | -2741.588 | 3.647517
6607 | 2 | 50 | 613026.34 | 1680.02 | 1259.506 | -2745.327 | 3.642329
6608 | 2 | 50 | 613086.34 | 1740.02 | 1305.297 | -2749.294 | 3.637446
6609 | 2 | 50 | 613146.34 | 1800.02 | 1351.158 | -2753.948 | 3.631647
6610 | 2 | 50 | 613206.34 | 1860.02 | 1397.092 | -2758.221 | 3.625238
6611 | 2 | 50 | 613266.34 | 1920.02 | 1443.1 | -2762.799 | 3.61944
6612 | 2 | 50 | 613326.34 | 1980.02 | 1489.188 | -2767.91 | 3.612726
6613 | 2 | 50 | 613386.34 | 2040.02 | 1535.361 | -2773.251 | 3.606012
6614 | 2 | 50 | 613446.34 | 2100.02 | 1581.623 | -2778.592 | 3.598688
6615 | 2 | 50 | 613506.34 | 2160.02 | 1627.981 | -2784.619 | 3.591058
6616 | 2 | 50 | 613566.34 | 2220.02 | 1674.44 | -2790.875 | 3.583124
6617 | 2 | 50 | 613626.34 | 2280.02 | 1721.009 | -2797.665 | 3.574578
6618 | 2 | 50 | 613686.34 | 2340.02 | 1767.695 | -2804.761 | 3.565423
6619 | 2 | 50 | 613746.34 | 2400.02 | 1814.504 | -2812.161 | 3.555657
6620 | 2 | 50 | 613806.34 | 2460.02 | 1861.446 | -2820.859 | 3.544976
6621 | 2 | 50 | 613866.34 | 2520.02 | 1908.531 | -2829.252 | 3.534295
6622 | 2 | 50 | 613926.34 | 2580.02 | 1955.766 | -2838.941 | 3.522393
6623 | 2 | 50 | 613986.34 | 2640.02 | 2003.162 | -2848.859 | 3.510185
6624 | 2 | 50 | 614046.34 | 2700.02 | 2050.728 | -2859.007 | 3.497368
6625 | 2 | 50 | 614106.34 | 2760.02 | 2098.468 | -2869.993 | 3.484245
6626 | 2 | 50 | 614166.34 | 2820.02 | 2146.393 | -2881.361 | 3.470817
6627 | 2 | 50 | 614226.34 | 2880.02 | 2194.509 | -2892.653 | 3.456779
6628 | 2 | 50 | 614286.34 | 2940.02 | 2242.822 | -2904.86 | 3.442435
6629 | 2 | 50 | 614346.34 | 3000.02 | 2291.336 | -2916.991 | 3.427787
6630 | 2 | 50 | 614406.34 | 3060.02 | 2340.056 | -2929.046 | 3.414054
6631 | 2 | 50 | 614466.34 | 3120.02 | 2388.982 | -2941.863 | 3.3991
6632 | 2 | 50 | 614526.34 | 3180.02 | 2438.115 | -2954.147 | 3.385061
6633 | 2 | 50 | 614586.34 | 3240.02 | 2487.449 | -2965.972 | 3.371633
6634 | 2 | 50 | 614646.34 | 3300.02 | 2536.981 | -2977.951 | 3.357595
6635 | 2 | 50 | 614706.34 | 3360.02 | 2586.711 | -2989.7 | 3.344778
6636 | 2 | 50 | 614766.34 | 3420.02 | 2636.635 | -3001.221 | 3.33196
6637 | 2 | 50 | 614826.34 | 3480.02 | 2686.75 | -3012.894 | 3.318837
6638 | 2 | 50 | 614886.34 | 3540.02 | 2737.065 | -3024.872 | 3.30602
6639 | 2 | 50 | 614946.34 | 3600.02 | 2787.588 | -3038.148 | 3.291371
6640 | 2 | 50 | 615006.34 | 3660.02 | 2838.336 | -3051.728 | 3.276722
6641 | 2 | 50 | 615066.34 | 3720.02 | 2889.331 | -3067.521 | 3.260243
6642 | 2 | 50 | 615126.34 | 3780.02 | 2940.612 | -3086.519 | 3.239796
6643 | 2 | 50 | 615186.34 | 3840.02 | 2992.24 | -3109.331 | 3.215991
6644 | 2 | 50 | 615246.34 | 3900.02 | 3044.3 | -3138.476 | 3.186084
6645 | 2 | 50 | 615306.34 | 3960.02 | 3096.921 | -3178.073 | 3.14641
6646 | 2 | 50 | 615366.34 | 4020.02 | 3150.314 | -3233.463 | 3.092699
6647 | 2 | 50 | 615426.34 | 4080.02 | 3204.845 | -3317.617 | 3.014267
6648 | 2 | 50 | 615434.96 | 4088.64 | 3212.807 | -3333.028 | 2.999924
6649 | 2 | 52 | 615434.97 | 0.01 | 0 | 0 | 3.181811
6650 | 2 | 52 | 617234.96 | 1800 | 0 | 0 | 3.404593
6651 | 2 | 53 | 617235.11 | 0.15 | 0.04733624 | 2106.05 | 3.533074
6652 | 2 | 53 | 617295.11 | 60.15 | 34.73727 | 2067.14 | 3.603876
6653 | 2 | 53 | 617355.11 | 120.15 | 69.02908 | 2049.134 | 3.635615
6654 | 2 | 53 | 617415.11 | 180.15 | 103.0857 | 2038.911 | 3.653925
6655 | 2 | 53 | 617475.11 | 240.15 | 137.0296 | 2034.791 | 3.661555
6656 | 2 | 53 | 617535.11 | 300.15 | 170.9203 | 2032.197 | 3.665827
6657 | 2 | 53 | 617595.11 | 360.15 | 204.7665 | 2029.679 | 3.670405
6658 | 2 | 53 | 617655.11 | 420.15 | 238.5686 | 2026.627 | 3.675898
6659 | 2 | 53 | 617715.11 | 480.15 | 272.3223 | 2023.423 | 3.681392
6660 | 2 | 53 | 617775.11 | 540.15 | 306.0239 | 2020.676 | 3.686885
6661 | 2 | 53 | 617835.11 | 600.15 | 339.6721 | 2017.166 | 3.692988
6662 | 2 | 53 | 617895.11 | 660.15 | 373.2644 | 2013.809 | 3.699397
6663 | 2 | 53 | 617955.11 | 720.15 | 406.798 | 2010.224 | 3.705806
6664 | 2 | 53 | 618015.11 | 780.15 | 440.2701 | 2006.485 | 3.71313
6665 | 2 | 53 | 618075.11 | 840.15 | 473.6782 | 2002.365 | 3.72015
6666 | 2 | 53 | 618135.11 | 900.15 | 507.0183 | 1998.322 | 3.728084
6667 | 2 | 53 | 618195.11 | 960.15 | 540.2885 | 1994.202 | 3.735714
6668 | 2 | 53 | 618255.11 | 1020.15 | 573.486 | 1989.7 | 3.744259
6669 | 2 | 53 | 618315.11 | 1080.15 | 606.6097 | 1985.046 | 3.752804
6670 | 2 | 53 | 618375.11 | 1140.15 | 639.659 | 1980.774 | 3.761349
6671 | 2 | 53 | 618435.11 | 1200.15 | 672.6324 | 1976.272 | 3.769894
6672 | 2 | 53 | 618495.11 | 1260.15 | 705.5291 | 1971.466 | 3.778744
6673 | 2 | 53 | 618555.11 | 1320.15 | 738.3475 | 1966.659 | 3.788205
6674 | 2 | 53 | 618615.11 | 1380.15 | 771.0862 | 1962.005 | 3.797055
6675 | 2 | 53 | 618675.11 | 1440.15 | 803.7436 | 1957.046 | 3.806516
6676 | 2 | 53 | 618735.11 | 1500.15 | 836.3189 | 1952.087 | 3.816281
6677 | 2 | 53 | 618795.11 | 1560.15 | 868.8127 | 1947.433 | 3.825437
6678 | 2 | 53 | 618855.11 | 1620.15 | 901.2265 | 1942.473 | 3.835203
6679 | 2 | 53 | 618915.11 | 1680.15 | 933.5617 | 1937.667 | 3.844663
6680 | 2 | 53 | 618975.11 | 1740.15 | 965.8196 | 1933.089 | 3.853513
6681 | 2 | 53 | 619035.11 | 1800.15 | 998.004 | 1928.969 | 3.861753
6682 | 2 | 53 | 619095.11 | 1860.15 | 1030.118 | 1924.697 | 3.870603
6683 | 2 | 53 | 619155.11 | 1920.15 | 1062.164 | 1920.729 | 3.878538
6684 | 2 | 53 | 619215.11 | 1980.15 | 1094.145 | 1916.762 | 3.886473
6685 | 2 | 53 | 619275.11 | 2040.15 | 1126.065 | 1913.1 | 3.893797
6686 | 2 | 53 | 619335.11 | 2100.15 | 1157.925 | 1909.972 | 3.900511
6687 | 2 | 53 | 619395.11 | 2160.15 | 1189.731 | 1906.538 | 3.907225
6688 | 2 | 53 | 619455.11 | 2220.15 | 1221.484 | 1903.563 | 3.913329
6689 | 2 | 53 | 619515.11 | 2280.15 | 1253.188 | 1900.74 | 3.919432
6690 | 2 | 53 | 619575.11 | 2340.15 | 1284.847 | 1898.222 | 3.92462
6691 | 2 | 53 | 619635.11 | 2400.15 | 1316.464 | 1895.552 | 3.930114
6692 | 2 | 53 | 619695.11 | 2460.15 | 1348.04 | 1893.492 | 3.934386
6693 | 2 | 53 | 619755.11 | 2520.15 | 1379.58 | 1891.279 | 3.938964
6694 | 2 | 53 | 619815.11 | 2580.15 | 1411.086 | 1889.372 | 3.942931
6695 | 2 | 53 | 619875.11 | 2640.15 | 1442.56 | 1887.541 | 3.946593
6696 | 2 | 53 | 619935.11 | 2700.15 | 1474.004 | 1885.786 | 3.950866
6697 | 2 | 53 | 619995.11 | 2760.15 | 1505.419 | 1884.337 | 3.953918
6698 | 2 | 53 | 620055.11 | 2820.15 | 1536.807 | 1882.506 | 3.95758
6699 | 2 | 53 | 620115.11 | 2880.15 | 1568.168 | 1880.98 | 3.960937
6700 | 2 | 53 | 620175.11 | 2940.15 | 1599.503 | 1879.377 | 3.964294
6701 | 2 | 53 | 620235.11 | 3000.15 | 1630.813 | 1877.852 | 3.967346
6702 | 2 | 53 | 620295.11 | 3060.15 | 1662.098 | 1876.402 | 3.970397
6703 | 2 | 53 | 620355.11 | 3120.15 | 1693.359 | 1875.105 | 3.973144
6704 | 2 | 53 | 620415.11 | 3180.15 | 1724.596 | 1873.426 | 3.976196
6705 | 2 | 53 | 620475.11 | 3240.15 | 1755.81 | 1872.053 | 3.979248
6706 | 2 | 53 | 620535.11 | 3300.15 | 1787.002 | 1870.68 | 3.981994
6707 | 2 | 53 | 620595.11 | 3360.15 | 1818.171 | 1869.612 | 3.984741
6708 | 2 | 53 | 620655.11 | 3420.15 | 1849.319 | 1868.238 | 3.987488
6709 | 2 | 53 | 620715.11 | 3480.15 | 1880.447 | 1866.789 | 3.990845
6710 | 2 | 53 | 620775.11 | 3540.15 | 1911.552 | 1865.797 | 3.992981
6711 | 2 | 53 | 620835.11 | 3600.15 | 1942.637 | 1864.652 | 3.995422
6712 | 2 | 53 | 620895.11 | 3660.15 | 1973.702 | 1863.355 | 3.998474
6713 | 2 | 53 | 620955.11 | 3720.15 | 2004.746 | 1861.906 | 4.000916
6714 | 2 | 53 | 621015.11 | 3780.15 | 2035.77 | 1860.99 | 4.003357
6715 | 2 | 53 | 621075.11 | 3840.15 | 2066.774 | 1859.312 | 4.006409
6716 | 2 | 53 | 621135.11 | 3900.15 | 2097.756 | 1858.396 | 4.00885
6717 | 2 | 53 | 621195.11 | 3960.15 | 2128.719 | 1857.176 | 4.011292
6718 | 2 | 53 | 621255.11 | 4020.15 | 2159.66 | 1856.031 | 4.014343
6719 | 2 | 53 | 621315.11 | 4080.15 | 2190.58 | 1854.658 | 4.01648
6720 | 2 | 53 | 621375.11 | 4140.15 | 2221.48 | 1853.59 | 4.019532
6721 | 2 | 53 | 621435.11 | 4200.15 | 2252.357 | 1851.987 | 4.022278
6722 | 2 | 53 | 621495.11 | 4260.15 | 2283.213 | 1850.614 | 4.02533
6723 | 2 | 53 | 621555.11 | 4320.15 | 2314.048 | 1849.47 | 4.028382
6724 | 2 | 53 | 621615.11 | 4380.15 | 2344.861 | 1847.944 | 4.031128
6725 | 2 | 53 | 621675.11 | 4440.15 | 2375.652 | 1847.028 | 4.033875
6726 | 2 | 53 | 621735.11 | 4500.15 | 2406.421 | 1845.502 | 4.036316
6727 | 2 | 53 | 621795.11 | 4560.15 | 2437.167 | 1844.129 | 4.039673
6728 | 2 | 53 | 621855.11 | 4620.15 | 2467.891 | 1842.451 | 4.04303
6729 | 2 | 53 | 621915.11 | 4680.15 | 2498.592 | 1841.23 | 4.046082
6730 | 2 | 53 | 621975.11 | 4740.15 | 2529.269 | 1840.162 | 4.048829
6731 | 2 | 53 | 622035.11 | 4800.15 | 2559.923 | 1838.254 | 4.052491
6732 | 2 | 53 | 622095.11 | 4860.15 | 2590.552 | 1837.034 | 4.055238
6733 | 2 | 53 | 622155.11 | 4920.15 | 2621.156 | 1835.431 | 4.0589
6734 | 2 | 53 | 622215.11 | 4980.15 | 2651.735 | 1833.829 | 4.062257
6735 | 2 | 53 | 622275.11 | 5040.15 | 2682.289 | 1832.38 | 4.065614
6736 | 2 | 53 | 622335.11 | 5100.15 | 2712.815 | 1830.701 | 4.069276
6737 | 2 | 53 | 622395.11 | 5160.15 | 2743.315 | 1829.252 | 4.072633
6738 | 2 | 53 | 622455.11 | 5220.15 | 2773.787 | 1827.344 | 4.076295
6739 | 2 | 53 | 622515.11 | 5280.15 | 2804.232 | 1825.666 | 4.079957
6740 | 2 | 53 | 622575.11 | 5340.15 | 2834.648 | 1824.14 | 4.083925
6741 | 2 | 53 | 622635.11 | 5400.15 | 2865.038 | 1822.156 | 4.087892
6742 | 2 | 53 | 622695.11 | 5460.15 | 2895.398 | 1820.706 | 4.091554
6743 | 2 | 53 | 622755.11 | 5520.15 | 2925.73 | 1818.799 | 4.095521
6744 | 2 | 53 | 622815.11 | 5580.15 | 2956.033 | 1817.35 | 4.099489
6745 | 2 | 53 | 622875.11 | 5640.15 | 2986.306 | 1815.442 | 4.103456
6746 | 2 | 53 | 622935.11 | 5700.15 | 3016.55 | 1813.764 | 4.107424
6747 | 2 | 53 | 622995.11 | 5760.15 | 3046.765 | 1812.009 | 4.111086
6748 | 2 | 53 | 623055.11 | 5820.15 | 3076.951 | 1810.254 | 4.115053
6749 | 2 | 53 | 623115.11 | 5880.15 | 3107.109 | 1808.499 | 4.11902
6750 | 2 | 53 | 623175.11 | 5940.15 | 3137.24 | 1807.126 | 4.122683
6751 | 2 | 53 | 623235.11 | 6000.15 | 3167.344 | 1805.447 | 4.126345
6752 | 2 | 53 | 623295.11 | 6060.15 | 3197.423 | 1803.922 | 4.129702
6753 | 2 | 53 | 623355.11 | 6120.15 | 3227.479 | 1802.625 | 4.133059
6754 | 2 | 53 | 623415.11 | 6180.15 | 3257.512 | 1801.404 | 4.1355
6755 | 2 | 53 | 623475.11 | 6240.15 | 3287.525 | 1800.107 | 4.138247
6756 | 2 | 53 | 623535.11 | 6300.15 | 3317.519 | 1798.886 | 4.140993
6757 | 2 | 53 | 623595.11 | 6360.15 | 3347.494 | 1798.047 | 4.143435
6758 | 2 | 53 | 623655.11 | 6420.15 | 3377.453 | 1797.131 | 4.145266
6759 | 2 | 53 | 623715.11 | 6480.15 | 3407.398 | 1796.292 | 4.147097
6760 | 2 | 53 | 623775.11 | 6540.15 | 3437.327 | 1795.377 | 4.149233
6761 | 2 | 53 | 623835.11 | 6600.15 | 3467.243 | 1794.537 | 4.151064
6762 | 2 | 53 | 623895.11 | 6660.15 | 3497.146 | 1793.698 | 4.153201
6763 | 2 | 53 | 623955.11 | 6720.15 | 3527.036 | 1793.011 | 4.155032
6764 | 2 | 53 | 624015.11 | 6780.15 | 3556.912 | 1792.172 | 4.156863
6765 | 2 | 53 | 624075.11 | 6840.15 | 3586.775 | 1791.409 | 4.158694
6766 | 2 | 53 | 624135.11 | 6900.15 | 3616.625 | 1790.646 | 4.16022
6767 | 2 | 53 | 624195.11 | 6960.15 | 3646.463 | 1789.731 | 4.162356
6768 | 2 | 53 | 624255.11 | 7020.15 | 3676.288 | 1789.12 | 4.164187
6769 | 2 | 53 | 624315.11 | 7080.15 | 3706.1 | 1788.434 | 4.165713
6770 | 2 | 53 | 624375.11 | 7140.15 | 3735.9 | 1787.518 | 4.167544
6771 | 2 | 53 | 624434.96 | 7200 | 3765.613 | 1786.908 | 4.168765
6772 | 2 | 54 | 624434.99 | 0.03 | 0.006598679247 | 790.4936 | 4.12604
6773 | 2 | 54 | 624494.99 | 60.03 | 13.20733 | 793.0114 | 4.111391
6774 | 2 | 54 | 624554.99 | 120.03 | 26.42763 | 793.4691 | 4.108339
6775 | 2 | 54 | 624614.99 | 180.03 | 39.65361 | 793.698 | 4.107424
6776 | 2 | 54 | 624674.99 | 240.03 | 52.8816 | 793.8506 | 4.107118
6777 | 2 | 54 | 624734.99 | 300.03 | 66.11004 | 793.698 | 4.107118
6778 | 2 | 54 | 624794.99 | 360.03 | 79.3384 | 793.6217 | 4.107118
6779 | 2 | 54 | 624854.99 | 420.03 | 92.56618 | 793.6217 | 4.107424
6780 | 2 | 54 | 624914.99 | 480.03 | 105.7929 | 793.6217 | 4.107729
6781 | 2 | 54 | 624974.99 | 540.03 | 119.0181 | 793.5454 | 4.108034
6782 | 2 | 54 | 625034.99 | 600.03 | 132.2419 | 793.4691 | 4.108949
6783 | 2 | 54 | 625094.99 | 660.03 | 145.464 | 793.2403 | 4.109255
6784 | 2 | 54 | 625154.99 | 720.03 | 158.6839 | 793.164 | 4.109865
6785 | 2 | 54 | 625214.99 | 780.03 | 171.9014 | 792.9351 | 4.110475
6786 | 2 | 54 | 625274.99 | 840.03 | 185.117 | 792.7825 | 4.111696
6787 | 2 | 54 | 625334.99 | 900.03 | 198.3307 | 792.7825 | 4.111391
6788 | 2 | 54 | 625394.99 | 960.03 | 211.5423 | 792.6299 | 4.112612
6789 | 2 | 54 | 625454.99 | 1020.03 | 224.7518 | 792.6299 | 4.112917
6790 | 2 | 54 | 625514.99 | 1080.03 | 237.9589 | 792.1721 | 4.114137
6791 | 2 | 54 | 625574.99 | 1140.03 | 251.1642 | 792.3247 | 4.114748
6792 | 2 | 54 | 625634.99 | 1200.03 | 264.3672 | 792.0958 | 4.115053
6793 | 2 | 54 | 625694.99 | 1260.03 | 277.5682 | 791.9432 | 4.116274
6794 | 2 | 54 | 625754.99 | 1320.03 | 290.7668 | 791.7906 | 4.116884
6795 | 2 | 54 | 625814.99 | 1380.03 | 303.9621 | 791.5618 | 4.1178
6796 | 2 | 54 | 625874.99 | 1440.03 | 317.1544 | 791.4092 | 4.118715
6797 | 2 | 54 | 625934.99 | 1500.03 | 330.3441 | 791.3329 | 4.119326
6798 | 2 | 54 | 625994.99 | 1560.03 | 343.5315 | 791.104 | 4.120241
6799 | 2 | 54 | 626054.99 | 1620.03 | 356.7162 | 791.0277 | 4.120851
6800 | 2 | 54 | 626114.99 | 1680.03 | 369.8978 | 790.8751 | 4.122072
6801 | 2 | 54 | 626174.99 | 1740.03 | 383.0764 | 790.5699 | 4.122988
6802 | 2 | 54 | 626234.99 | 1800.03 | 396.252 | 790.4173 | 4.123903
6803 | 2 | 54 | 626294.99 | 1860.03 | 409.4245 | 790.2647 | 4.125124
6804 | 2 | 54 | 626354.99 | 1920.03 | 422.5931 | 790.1122 | 4.12604
6805 | 2 | 54 | 626414.99 | 1980.03 | 435.7585 | 789.9596 | 4.126955
6806 | 2 | 54 | 626474.99 | 2040.03 | 448.9203 | 789.6544 | 4.128786
6807 | 2 | 54 | 626534.99 | 2100.03 | 462.0787 | 789.5018 | 4.129397
6808 | 2 | 54 | 626594.99 | 2160.03 | 475.2336 | 789.044 | 4.130312
6809 | 2 | 54 | 626654.99 | 2220.03 | 488.3848 | 788.8914 | 4.132143
6810 | 2 | 54 | 626714.99 | 2280.03 | 501.5318 | 788.8151 | 4.133059
6811 | 2 | 54 | 626774.99 | 2340.03 | 514.6744 | 788.3574 | 4.134585
6812 | 2 | 54 | 626834.99 | 2400.03 | 527.8131 | 788.2811 | 4.135805
6813 | 2 | 54 | 626894.99 | 2460.03 | 540.9477 | 787.747 | 4.137636
6814 | 2 | 54 | 626954.99 | 2520.03 | 554.0778 | 787.6707 | 4.138247
6815 | 2 | 54 | 627014.99 | 2580.03 | 567.2032 | 787.4418 | 4.140078
6816 | 2 | 54 | 627074.99 | 2640.03 | 580.3236 | 787.1366 | 4.141299
6817 | 2 | 54 | 627134.99 | 2700.03 | 593.4391 | 786.6789 | 4.14313
6818 | 2 | 54 | 627194.99 | 2760.03 | 606.5496 | 786.6026 | 4.144656
6819 | 2 | 54 | 627254.99 | 2820.03 | 619.6551 | 786.0685 | 4.146181
6820 | 2 | 54 | 627314.99 | 2880.03 | 632.7553 | 785.687 | 4.148318
6821 | 2 | 54 | 627374.99 | 2940.03 | 645.8496 | 785.6107 | 4.149538
6822 | 2 | 54 | 627434.99 | 3000.03 | 658.9386 | 785.153 | 4.151675
6823 | 2 | 54 | 627494.99 | 3060.03 | 672.0214 | 784.7715 | 4.153811
6824 | 2 | 54 | 627554.99 | 3120.03 | 685.0982 | 784.39 | 4.155642
6825 | 2 | 54 | 627614.99 | 3180.03 | 698.1682 | 784.0085 | 4.158083
6826 | 2 | 54 | 627674.99 | 3240.03 | 711.2318 | 783.7797 | 4.159915
6827 | 2 | 54 | 627734.99 | 3300.03 | 724.2891 | 783.2456 | 4.162051
6828 | 2 | 54 | 627794.99 | 3360.03 | 737.3387 | 782.7878 | 4.164492
6829 | 2 | 54 | 627854.99 | 3420.03 | 750.3813 | 782.2538 | 4.166629
6830 | 2 | 54 | 627914.99 | 3480.03 | 763.4162 | 782.0249 | 4.16907
6831 | 2 | 54 | 627974.99 | 3540.03 | 776.4429 | 781.4908 | 4.171817
6832 | 2 | 54 | 628034.99 | 3600.03 | 789.4615 | 780.7279 | 4.174563
6833 | 2 | 54 | 628094.99 | 3660.03 | 802.4719 | 780.1938 | 4.177005
6834 | 2 | 54 | 628154.99 | 3720.03 | 815.473 | 779.6597 | 4.180362
6835 | 2 | 54 | 628214.99 | 3780.03 | 828.4651 | 779.0494 | 4.183719
6836 | 2 | 54 | 628274.99 | 3840.03 | 841.4478 | 778.5916 | 4.186465
6837 | 2 | 54 | 628334.99 | 3900.03 | 854.4207 | 777.9812 | 4.189517
6838 | 2 | 54 | 628394.99 | 3960.03 | 867.3838 | 777.3709 | 4.193179
6839 | 2 | 54 | 628454.99 | 4020.03 | 880.3357 | 776.7605 | 4.196536
6840 | 2 | 54 | 628514.99 | 4080.03 | 893.2769 | 775.845 | 4.199893
6841 | 2 | 54 | 628574.99 | 4140.03 | 905.691 | 715.3429 | 4.199588
6842 | 2 | 54 | 628634.99 | 4200.03 | 917.2257 | 669.0318 | 4.199893
6843 | 2 | 54 | 628694.99 | 4260.03 | 928.0159 | 626.3828 | 4.199893
6844 | 2 | 54 | 628754.99 | 4320.03 | 938.1398 | 588.922 | 4.199893
6845 | 2 | 54 | 628814.99 | 4380.03 | 947.6549 | 553.2158 | 4.199893
6846 | 2 | 54 | 628874.99 | 4440.03 | 956.6277 | 523.6133 | 4.200198
6847 | 2 | 54 | 628934.99 | 4500.03 | 965.0777 | 492.3323 | 4.199588
6848 | 2 | 54 | 628994.99 | 4560.03 | 973.039 | 463.8743 | 4.200198
6849 | 2 | 54 | 629054.99 | 4620.03 | 980.5509 | 438.468 | 4.199588
6850 | 2 | 54 | 629114.99 | 4680.03 | 987.6364 | 413.3669 | 4.199893
6851 | 2 | 54 | 629174.99 | 4740.03 | 994.3169 | 389.868 | 4.199588
6852 | 2 | 54 | 629234.99 | 4800.03 | 1000.637 | 368.1239 | 4.199893
6853 | 2 | 54 | 629294.99 | 4860.03 | 1006.602 | 348.2109 | 4.199588
6854 | 2 | 54 | 629354.99 | 4920.03 | 1012.235 | 328.8319 | 4.199893
6855 | 2 | 54 | 629414.99 | 4980.03 | 1017.553 | 310.5974 | 4.199893
6856 | 2 | 54 | 629474.99 | 5040.03 | 1022.576 | 292.5917 | 4.199893
6857 | 2 | 54 | 629534.99 | 5100.03 | 1027.326 | 279.0112 | 4.199893
6858 | 2 | 54 | 629594.99 | 5160.03 | 1031.832 | 263.8285 | 4.199893
6859 | 2 | 54 | 629654.99 | 5220.03 | 1036.1 | 247.9591 | 4.199893
6860 | 2 | 54 | 629714.99 | 5280.03 | 1040.137 | 236.5911 | 4.199588
6861 | 2 | 54 | 629774.99 | 5340.03 | 1043.965 | 223.3158 | 4.199893
6862 | 2 | 54 | 629834.99 | 5400.03 | 1047.579 | 211.7189 | 4.199588
6863 | 2 | 54 | 629894.99 | 5460.03 | 1051.004 | 199.8169 | 4.199588
6864 | 2 | 54 | 629954.99 | 5520.03 | 1054.267 | 191.9585 | 4.199893
6865 | 2 | 54 | 630014.99 | 5580.03 | 1057.367 | 181.5061 | 4.199893
6866 | 2 | 54 | 630074.99 | 5640.03 | 1060.304 | 170.367 | 4.199588
6867 | 2 | 54 | 630134.99 | 5700.03 | 1063.087 | 163.2715 | 4.199893
6868 | 2 | 54 | 630194.99 | 5760.03 | 1065.729 | 154.0398 | 4.200198
6869 | 2 | 54 | 630254.99 | 5820.03 | 1068.242 | 147.9362 | 4.199893
6870 | 2 | 54 | 630314.99 | 5880.03 | 1070.633 | 140.6882 | 4.199893
6871 | 2 | 54 | 630374.99 | 5940.03 | 1072.905 | 132.2957 | 4.199588
6872 | 2 | 54 | 630434.99 | 6000.03 | 1075.069 | 127.8706 | 4.199893
6873 | 2 | 54 | 630494.99 | 6060.03 | 1077.13 | 120.0122 | 4.199893
6874 | 2 | 54 | 630554.99 | 6120.03 | 1079.085 | 114.9004 | 4.200198
6875 | 2 | 54 | 630614.99 | 6180.03 | 1080.946 | 108.7968 | 4.199893
6876 | 2 | 54 | 630674.99 | 6240.03 | 1082.721 | 104.448 | 4.199588
6877 | 2 | 54 | 630734.99 | 6300.03 | 1084.418 | 99.48882 | 4.200504
6878 | 2 | 54 | 630794.99 | 6360.03 | 1086.026 | 93.76669 | 4.199588
6879 | 2 | 54 | 630854.99 | 6420.03 | 1087.567 | 90.33341 | 4.199588
6880 | 2 | 54 | 630914.99 | 6480.03 | 1089.049 | 87.4342 | 4.199893
6881 | 2 | 54 | 630974.99 | 6540.03 | 1090.469 | 83.00908 | 4.199893
6882 | 2 | 54 | 631034.99 | 6600.03 | 1091.833 | 79.80468 | 4.200198
6883 | 2 | 54 | 631094.99 | 6660.03 | 1093.131 | 74.61662 | 4.199893
6884 | 2 | 54 | 631154.99 | 6720.03 | 1094.366 | 73.09071 | 4.200504
6885 | 2 | 54 | 631214.99 | 6780.03 | 1095.556 | 68.6656 | 4.199893
6886 | 2 | 54 | 631274.99 | 6840.03 | 1096.7 | 68.51301 | 4.199893
6887 | 2 | 54 | 631334.99 | 6900.03 | 1097.812 | 64.16419 | 4.199893
6888 | 2 | 54 | 631394.99 | 6960.03 | 1098.871 | 62.10422 | 4.199893
6889 | 2 | 54 | 631454.99 | 7020.03 | 1099.869 | 59.58648 | 4.199588
6890 | 2 | 54 | 631514.99 | 7080.03 | 1100.831 | 56.91615 | 4.199588
6891 | 2 | 54 | 631574.99 | 7140.03 | 1101.766 | 54.6273 | 4.199893
6892 | 2 | 54 | 631634.99 | 7200.03 | 1102.667 | 52.56733 | 4.199893
6893 | 2 | 54 | 631694.99 | 7260.03 | 1103.545 | 51.72808 | 4.200198
6894 | 2 | 54 | 631708.52 | 7273.56 | 1103.736 | 49.9733 | 4.199893
6895 | 2 | 55 | 631708.53 | 0.01 | 0 | 0 | 4.197147
6896 | 2 | 55 | 633508.52 | 1800 | 0 | 0 | 4.188907
6897 | 2 | 56 | 633508.56 | 0.04 | 0.01483304 | -1256.962 | 4.133974
6898 | 2 | 56 | 633568.56 | 60.04 | 21.09908 | -1268.559 | 4.099184
6899 | 2 | 56 | 633628.56 | 120.04 | 42.28 | -1272.831 | 4.085145
6900 | 2 | 56 | 633688.56 | 180.04 | 63.52556 | -1276.646 | 4.073243
6901 | 2 | 56 | 633748.56 | 240.04 | 84.82642 | -1279.774 | 4.063478
6902 | 2 | 56 | 633808.56 | 300.04 | 106.1759 | -1282.292 | 4.054932
6903 | 2 | 56 | 633868.56 | 360.04 | 127.5701 | -1284.962 | 4.046693
6904 | 2 | 56 | 633928.56 | 420.04 | 149.0054 | -1287.175 | 4.039368
6905 | 2 | 56 | 633988.56 | 480.04 | 170.4785 | -1289.54 | 4.032349
6906 | 2 | 56 | 634048.56 | 540.04 | 191.9865 | -1291.371 | 4.026246
6907 | 2 | 56 | 634108.56 | 600.04 | 213.5267 | -1293.202 | 4.020447
6908 | 2 | 56 | 634168.56 | 660.04 | 235.0971 | -1295.033 | 4.015259
6909 | 2 | 56 | 634228.56 | 720.04 | 256.6963 | -1296.864 | 4.010071
6910 | 2 | 56 | 634288.56 | 780.04 | 278.3217 | -1298.39 | 4.004883
6911 | 2 | 56 | 634348.56 | 840.04 | 299.9715 | -1299.84 | 4.00061
6912 | 2 | 56 | 634408.52 | 900 | 321.6297 | -1301.137 | 3.996948
6913 | 2 | 57 | 634408.54 | 0.02 | 0.009777642142 | -1760.739 | 3.977111
6914 | 2 | 57 | 634468.54 | 60.02 | 29.39959 | -1765.087 | 3.965209
6915 | 2 | 57 | 634528.54 | 120.02 | 58.84247 | -1767.758 | 3.959411
6916 | 2 | 57 | 634588.54 | 180.02 | 88.32144 | -1769.665 | 3.955444
6917 | 2 | 57 | 634648.54 | 240.02 | 117.8315 | -1771.572 | 3.951476
6918 | 2 | 57 | 634708.54 | 300.02 | 147.3683 | -1772.869 | 3.948425
6919 | 2 | 57 | 634768.54 | 360.02 | 176.9294 | -1774.395 | 3.945068
6920 | 2 | 57 | 634828.54 | 420.02 | 206.5128 | -1775.54 | 3.942016
6921 | 2 | 57 | 634888.54 | 480.02 | 236.1159 | -1776.455 | 3.939879
6922 | 2 | 57 | 634948.54 | 540.02 | 265.7387 | -1777.981 | 3.936828
6923 | 2 | 57 | 635008.54 | 600.02 | 295.3795 | -1778.897 | 3.934691
6924 | 2 | 57 | 635068.54 | 660.02 | 325.0363 | -1779.736 | 3.93286
6925 | 2 | 57 | 635128.54 | 720.02 | 354.7099 | -1780.728 | 3.930419
6926 | 2 | 57 | 635188.54 | 780.02 | 384.4002 | -1781.949 | 3.928283
6927 | 2 | 57 | 635248.54 | 840.02 | 414.1053 | -1782.788 | 3.926452
6928 | 2 | 57 | 635308.54 | 900.02 | 443.8262 | -1783.627 | 3.92401
6929 | 2 | 57 | 635368.54 | 960.02 | 473.5637 | -1784.848 | 3.921874
6930 | 2 | 57 | 635428.54 | 1020.02 | 503.317 | -1785.458 | 3.920043
6931 | 2 | 57 | 635488.54 | 1080.02 | 533.0858 | -1786.45 | 3.918212
6932 | 2 | 57 | 635548.54 | 1140.02 | 562.8708 | -1787.594 | 3.915465
6933 | 2 | 57 | 635608.54 | 1200.02 | 592.6744 | -1788.815 | 3.913024
6934 | 2 | 57 | 635668.54 | 1260.02 | 622.4944 | -1789.578 | 3.911192
6935 | 2 | 57 | 635728.54 | 1320.02 | 652.3326 | -1790.799 | 3.908751
6936 | 2 | 57 | 635788.54 | 1380.02 | 682.191 | -1791.791 | 3.90631
6937 | 2 | 57 | 635848.54 | 1440.02 | 712.069 | -1793.24 | 3.903563
6938 | 2 | 57 | 635908.54 | 1500.02 | 741.967 | -1794.69 | 3.900511
6939 | 2 | 57 | 635968.54 | 1560.02 | 771.887 | -1796.063 | 3.897459
6940 | 2 | 57 | 636028.54 | 1620.02 | 801.8273 | -1797.131 | 3.895018
6941 | 2 | 57 | 636088.54 | 1680.02 | 831.791 | -1798.657 | 3.891966
6942 | 2 | 57 | 636148.54 | 1740.02 | 861.777 | -1800.031 | 3.888914
6943 | 2 | 57 | 636208.54 | 1800.02 | 891.7861 | -1801.175 | 3.886168
6944 | 2 | 57 | 636268.54 | 1860.02 | 921.8211 | -1802.853 | 3.882811
6945 | 2 | 57 | 636328.54 | 1920.02 | 951.8798 | -1804.303 | 3.879454
6946 | 2 | 57 | 636388.54 | 1980.02 | 981.9653 | -1806.058 | 3.876097
6947 | 2 | 57 | 636448.54 | 2040.02 | 1012.076 | -1807.507 | 3.873045
6948 | 2 | 57 | 636508.54 | 2100.02 | 1042.214 | -1809.262 | 3.869383
6949 | 2 | 57 | 636568.54 | 2160.02 | 1072.379 | -1810.483 | 3.866026
6950 | 2 | 57 | 636628.54 | 2220.02 | 1102.572 | -1812.467 | 3.861753
6951 | 2 | 57 | 636688.54 | 2280.02 | 1132.794 | -1814.145 | 3.858396
6952 | 2 | 57 | 636748.54 | 2340.02 | 1163.046 | -1816.052 | 3.854429
6953 | 2 | 57 | 636808.54 | 2400.02 | 1193.33 | -1817.884 | 3.850462
6954 | 2 | 57 | 636868.54 | 2460.02 | 1223.645 | -1819.562 | 3.846494
6955 | 2 | 57 | 636928.54 | 2520.02 | 1253.991 | -1821.622 | 3.842527
6956 | 2 | 57 | 636988.54 | 2580.02 | 1284.37 | -1823.529 | 3.83856
6957 | 2 | 57 | 637048.54 | 2640.02 | 1314.78 | -1825.589 | 3.834592
6958 | 2 | 57 | 637108.54 | 2700.02 | 1345.222 | -1827.42 | 3.83032
6959 | 2 | 57 | 637168.54 | 2760.02 | 1375.694 | -1829.023 | 3.826963
6960 | 2 | 57 | 637228.54 | 2820.02 | 1406.197 | -1831.006 | 3.82269
6961 | 2 | 57 | 637288.54 | 2880.02 | 1436.73 | -1832.761 | 3.819028
6962 | 2 | 57 | 637348.54 | 2940.02 | 1467.292 | -1834.745 | 3.815366
6963 | 2 | 57 | 637408.54 | 3000.02 | 1497.883 | -1836.423 | 3.812009
6964 | 2 | 57 | 637468.54 | 3060.02 | 1528.503 | -1838.254 | 3.808042
6965 | 2 | 57 | 637528.54 | 3120.02 | 1559.152 | -1839.628 | 3.804685
6966 | 2 | 57 | 637588.54 | 3180.02 | 1589.829 | -1841.459 | 3.801022
6967 | 2 | 57 | 637648.54 | 3240.02 | 1620.533 | -1842.985 | 3.797971
6968 | 2 | 57 | 637708.54 | 3300.02 | 1651.265 | -1844.739 | 3.794308
6969 | 2 | 57 | 637768.54 | 3360.02 | 1682.024 | -1846.418 | 3.791257
6970 | 2 | 57 | 637828.54 | 3420.02 | 1712.808 | -1848.096 | 3.7879
6971 | 2 | 57 | 637888.54 | 3480.02 | 1743.619 | -1849.165 | 3.785153
6972 | 2 | 57 | 637948.54 | 3540.02 | 1774.452 | -1850.69 | 3.782406
6973 | 2 | 57 | 638008.54 | 3600.02 | 1805.309 | -1852.216 | 3.779049
6974 | 2 | 57 | 638068.54 | 3660.02 | 1836.189 | -1853.59 | 3.776303
6975 | 2 | 57 | 638128.54 | 3720.02 | 1867.09 | -1854.658 | 3.774166
6976 | 2 | 57 | 638188.54 | 3780.02 | 1898.015 | -1856.26 | 3.771115
6977 | 2 | 57 | 638248.54 | 3840.02 | 1928.962 | -1857.252 | 3.768673
6978 | 2 | 57 | 638308.54 | 3900.02 | 1959.928 | -1858.625 | 3.766232
6979 | 2 | 57 | 638368.54 | 3960.02 | 1990.916 | -1859.922 | 3.763485
6980 | 2 | 57 | 638428.54 | 4020.02 | 2021.927 | -1861.448 | 3.760739
6981 | 2 | 57 | 638488.54 | 4080.02 | 2052.959 | -1862.516 | 3.758297
6982 | 2 | 57 | 638548.54 | 4140.02 | 2084.014 | -1863.966 | 3.755245
6983 | 2 | 57 | 638608.54 | 4200.02 | 2115.089 | -1865.263 | 3.752804
6984 | 2 | 57 | 638668.54 | 4260.02 | 2146.186 | -1866.407 | 3.750362
6985 | 2 | 57 | 638728.54 | 4320.02 | 2177.307 | -1867.704 | 3.747616
6986 | 2 | 57 | 638788.54 | 4380.02 | 2208.451 | -1869.23 | 3.744564
6987 | 2 | 57 | 638848.54 | 4440.02 | 2239.617 | -1870.756 | 3.741817
6988 | 2 | 57 | 638908.54 | 4500.02 | 2270.806 | -1871.901 | 3.739376
6989 | 2 | 57 | 638968.54 | 4560.02 | 2302.016 | -1873.35 | 3.736629
6990 | 2 | 57 | 639028.54 | 4620.02 | 2333.249 | -1874.571 | 3.733883
6991 | 2 | 57 | 639088.54 | 4680.02 | 2364.504 | -1875.944 | 3.731136
6992 | 2 | 57 | 639148.54 | 4740.02 | 2395.781 | -1877.165 | 3.728695
6993 | 2 | 57 | 639208.54 | 4800.02 | 2427.081 | -1878.538 | 3.725948
6994 | 2 | 57 | 639268.54 | 4860.02 | 2458.405 | -1879.911 | 3.723201
6995 | 2 | 57 | 639328.54 | 4920.02 | 2489.752 | -1881.59 | 3.72015
6996 | 2 | 57 | 639388.54 | 4980.02 | 2521.125 | -1883.192 | 3.717098
6997 | 2 | 57 | 639448.54 | 5040.02 | 2552.522 | -1884.565 | 3.714351
6998 | 2 | 57 | 639508.54 | 5100.02 | 2583.945 | -1886.168 | 3.711299
6999 | 2 | 57 | 639568.54 | 5160.02 | 2615.393 | -1887.77 | 3.707942
7000 | 2 | 57 | 639628.54 | 5220.02 | 2646.867 | -1889.448 | 3.704891
7001 | 2 | 57 | 639688.54 | 5280.02 | 2678.369 | -1890.822 | 3.701839
7002 | 2 | 57 | 639748.54 | 5340.02 | 2709.897 | -1892.576 | 3.698482
7003 | 2 | 57 | 639808.54 | 5400.02 | 2741.454 | -1894.255 | 3.69543
7004 | 2 | 57 | 639868.54 | 5460.02 | 2773.038 | -1895.933 | 3.691768
7005 | 2 | 57 | 639928.54 | 5520.02 | 2804.653 | -1897.841 | 3.688411
7006 | 2 | 57 | 639988.54 | 5580.02 | 2836.297 | -1899.519 | 3.684749
7007 | 2 | 57 | 640048.54 | 5640.02 | 2867.974 | -1901.961 | 3.680476
7008 | 2 | 57 | 640108.54 | 5700.02 | 2899.684 | -1903.563 | 3.677424
7009 | 2 | 57 | 640168.54 | 5760.02 | 2931.428 | -1905.852 | 3.672847
7010 | 2 | 57 | 640228.54 | 5820.02 | 2963.208 | -1907.912 | 3.668574
7011 | 2 | 57 | 640288.54 | 5880.02 | 2995.028 | -1910.353 | 3.664302
7012 | 2 | 57 | 640348.54 | 5940.02 | 3026.888 | -1912.795 | 3.659113
7013 | 2 | 57 | 640408.54 | 6000.02 | 3058.791 | -1915.465 | 3.654231
7014 | 2 | 57 | 640468.54 | 6060.02 | 3090.74 | -1918.593 | 3.648432
7015 | 2 | 57 | 640528.54 | 6120.02 | 3122.738 | -1921.34 | 3.642939
7016 | 2 | 57 | 640588.54 | 6180.02 | 3154.788 | -1924.697 | 3.636835
7017 | 2 | 57 | 640648.54 | 6240.02 | 3186.893 | -1927.977 | 3.630121
7018 | 2 | 57 | 640708.54 | 6300.02 | 3219.057 | -1931.487 | 3.624018
7019 | 2 | 57 | 640768.54 | 6360.02 | 3251.282 | -1935.454 | 3.616693
7020 | 2 | 57 | 640828.54 | 6420.02 | 3283.572 | -1939.498 | 3.609369
7021 | 2 | 57 | 640888.54 | 6480.02 | 3315.931 | -1943.847 | 3.601129
7022 | 2 | 57 | 640948.54 | 6540.02 | 3348.365 | -1948.043 | 3.593194
7023 | 2 | 57 | 641008.54 | 6600.02 | 3380.876 | -1953.384 | 3.583734
7024 | 2 | 57 | 641068.54 | 6660.02 | 3413.47 | -1958.267 | 3.574273
7025 | 2 | 57 | 641128.54 | 6720.02 | 3446.151 | -1963.455 | 3.565118
7026 | 2 | 57 | 641188.54 | 6780.02 | 3478.923 | -1968.872 | 3.555047
7027 | 2 | 57 | 641248.54 | 6840.02 | 3511.788 | -1975.051 | 3.544366
7028 | 2 | 57 | 641308.54 | 6900.02 | 3544.75 | -1980.774 | 3.533989
7029 | 2 | 57 | 641368.54 | 6960.02 | 3577.811 | -1986.648 | 3.523308
7030 | 2 | 57 | 641428.54 | 7020.02 | 3610.973 | -1992.752 | 3.512627
7031 | 2 | 57 | 641488.54 | 7080.02 | 3644.237 | -1998.856 | 3.501946
7032 | 2 | 57 | 641548.54 | 7140.02 | 3677.601 | -2004.959 | 3.491264
7033 | 2 | 57 | 641608.54 | 7200.02 | 3711.067 | -2010.681 | 3.481193
7034 | 2 | 57 | 641668.54 | 7260.02 | 3744.635 | -2017.395 | 3.470207
7035 | 2 | 57 | 641728.54 | 7320.02 | 3778.304 | -2023.27 | 3.459525
7036 | 2 | 57 | 641788.54 | 7380.02 | 3812.074 | -2029.221 | 3.449454
7037 | 2 | 57 | 641848.54 | 7440.02 | 3845.944 | -2035.401 | 3.439078
7038 | 2 | 57 | 641908.54 | 7500.02 | 3879.914 | -2040.97 | 3.429618
7039 | 2 | 57 | 641968.54 | 7560.02 | 3913.98 | -2046.693 | 3.420157
7040 | 2 | 57 | 642028.54 | 7620.02 | 3948.141 | -2052.644 | 3.410086
7041 | 2 | 57 | 642088.54 | 7680.02 | 3982.392 | -2057.832 | 3.401541
7042 | 2 | 57 | 642148.54 | 7740.02 | 4016.732 | -2062.943 | 3.393301
7043 | 2 | 57 | 642208.54 | 7800.02 | 4051.155 | -2067.979 | 3.385061
7044 | 2 | 57 | 642268.54 | 7860.02 | 4085.661 | -2072.938 | 3.376822
7045 | 2 | 57 | 642328.54 | 7920.02 | 4120.249 | -2077.668 | 3.368582
7046 | 2 | 57 | 642388.54 | 7980.02 | 4154.922 | -2082.933 | 3.360647
7047 | 2 | 57 | 642448.54 | 8040.02 | 4189.682 | -2088.121 | 3.352102
7048 | 2 | 57 | 642508.54 | 8100.02 | 4224.535 | -2094.148 | 3.342336
7049 | 2 | 57 | 642568.54 | 8160.02 | 4259.489 | -2100.481 | 3.33257
7050 | 2 | 57 | 642628.54 | 8220.02 | 4294.553 | -2107.347 | 3.321584
7051 | 2 | 57 | 642688.54 | 8280.02 | 4329.743 | -2115.511 | 3.308461
7052 | 2 | 57 | 642748.54 | 8340.02 | 4365.08 | -2125.277 | 3.293812
7053 | 2 | 57 | 642808.54 | 8400.02 | 4400.591 | -2136.873 | 3.276112
7054 | 2 | 57 | 642868.54 | 8460.02 | 4436.321 | -2151.369 | 3.253529
7055 | 2 | 57 | 642928.54 | 8520.02 | 4472.326 | -2170.062 | 3.225452
7056 | 2 | 57 | 642988.54 | 8580.02 | 4508.688 | -2194.4 | 3.189441
7057 | 2 | 57 | 643048.54 | 8640.02 | 4545.522 | -2227.512 | 3.142748
7058 | 2 | 57 | 643108.54 | 8700.02 | 4582.999 | -2272.221 | 3.080186
7059 | 2 | 57 | 643163.5 | 8754.98 | 4618.124 | -2333.181 | 2.999924
7060 | 2 | 58 | 643163.51 | 0.01 | 0 | 0 | 3.12871
7061 | 2 | 58 | 644963.5 | 1800 | 0 | 0 | 3.316091
7062 | 2 | 59 | 644963.62 | 0.12 | 0.0313912 | 1607.385 | 3.414054
7063 | 2 | 59 | 645023.62 | 60.12 | 26.42939 | 1572.519 | 3.484245
7064 | 2 | 59 | 645083.62 | 120.12 | 52.50303 | 1557.107 | 3.519951
7065 | 2 | 59 | 645143.62 | 180.12 | 78.34235 | 1544.137 | 3.548943
7066 | 2 | 59 | 645203.62 | 240.12 | 103.9874 | 1533.532 | 3.573663
7067 | 2 | 59 | 645263.62 | 300.12 | 129.4666 | 1524.147 | 3.595026
7068 | 2 | 59 | 645323.62 | 360.12 | 154.8123 | 1517.815 | 3.610285
7069 | 2 | 59 | 645383.62 | 420.12 | 180.0709 | 1513.695 | 3.619745
7070 | 2 | 59 | 645443.62 | 480.12 | 205.2823 | 1511.635 | 3.624933
7071 | 2 | 59 | 645503.62 | 540.12 | 230.4651 | 1510.185 | 3.62829
7072 | 2 | 59 | 645563.62 | 600.12 | 255.6223 | 1508.507 | 3.632258
7073 | 2 | 59 | 645623.62 | 660.12 | 280.7561 | 1507.134 | 3.635309
7074 | 2 | 59 | 645683.62 | 720.12 | 305.8643 | 1505.608 | 3.639277
7075 | 2 | 59 | 645743.62 | 780.12 | 330.9469 | 1504.311 | 3.642939
7076 | 2 | 59 | 645803.62 | 840.12 | 356.0016 | 1502.556 | 3.646906
7077 | 2 | 59 | 645863.62 | 900.12 | 381.029 | 1500.572 | 3.651789
7078 | 2 | 59 | 645923.62 | 960.12 | 406.0265 | 1498.741 | 3.655756
7079 | 2 | 59 | 645983.62 | 1020.12 | 430.9948 | 1497.063 | 3.660334
7080 | 2 | 59 | 646043.62 | 1080.12 | 455.9325 | 1495.384 | 3.664607
7081 | 2 | 59 | 646103.62 | 1140.12 | 480.8377 | 1492.943 | 3.66949
7082 | 2 | 59 | 646163.62 | 1200.12 | 505.7094 | 1491.188 | 3.674678
7083 | 2 | 59 | 646223.62 | 1260.12 | 530.5452 | 1489.052 | 3.679866
7084 | 2 | 59 | 646283.62 | 1320.12 | 555.3437 | 1486.992 | 3.685664
7085 | 2 | 59 | 646343.62 | 1380.12 | 580.104 | 1484.398 | 3.691463
7086 | 2 | 59 | 646403.62 | 1440.12 | 604.8246 | 1482.033 | 3.697566
7087 | 2 | 59 | 646463.62 | 1500.12 | 629.5049 | 1479.515 | 3.70367
7088 | 2 | 59 | 646523.62 | 1560.12 | 654.1438 | 1477.15 | 3.709773
7089 | 2 | 59 | 646583.62 | 1620.12 | 678.7408 | 1474.556 | 3.716182
7090 | 2 | 59 | 646643.62 | 1680.12 | 703.2945 | 1471.962 | 3.722591
7091 | 2 | 59 | 646703.62 | 1740.12 | 727.8048 | 1469.368 | 3.72961
7092 | 2 | 59 | 646763.62 | 1800.12 | 752.2711 | 1466.697 | 3.736019
7093 | 2 | 59 | 646823.62 | 1860.12 | 776.6928 | 1463.874 | 3.743648
7094 | 2 | 59 | 646883.62 | 1920.12 | 801.0688 | 1460.975 | 3.750362
7095 | 2 | 59 | 646943.62 | 1980.12 | 825.3992 | 1458.305 | 3.757687
7096 | 2 | 59 | 647003.62 | 2040.12 | 849.6839 | 1455.482 | 3.764706
7097 | 2 | 59 | 647063.62 | 2100.12 | 873.9221 | 1452.659 | 3.771725
7098 | 2 | 59 | 647123.62 | 2160.12 | 898.1131 | 1449.912 | 3.778744
7099 | 2 | 59 | 647183.62 | 2220.12 | 922.2571 | 1447.166 | 3.786374
7100 | 2 | 59 | 647243.62 | 2280.12 | 946.3537 | 1444.343 | 3.793698
7101 | 2 | 59 | 647303.62 | 2340.12 | 970.4036 | 1441.52 | 3.801328
7102 | 2 | 59 | 647363.62 | 2400.12 | 994.4067 | 1439.155 | 3.808042
7103 | 2 | 59 | 647423.62 | 2460.12 | 1018.365 | 1436.255 | 3.815366
7104 | 2 | 59 | 647483.62 | 2520.12 | 1042.279 | 1433.585 | 3.822385
7105 | 2 | 59 | 647543.62 | 2580.12 | 1066.151 | 1430.991 | 3.829404
7106 | 2 | 59 | 647603.62 | 2640.12 | 1089.982 | 1428.55 | 3.835508
7107 | 2 | 59 | 647663.62 | 2700.12 | 1113.772 | 1426.184 | 3.842222
7108 | 2 | 59 | 647723.62 | 2760.12 | 1137.523 | 1423.896 | 3.848325
7109 | 2 | 59 | 647783.62 | 2820.12 | 1161.235 | 1421.454 | 3.855039
7110 | 2 | 59 | 647843.62 | 2880.12 | 1184.911 | 1419.471 | 3.860227
7111 | 2 | 59 | 647903.62 | 2940.12 | 1208.553 | 1417.487 | 3.866026
7112 | 2 | 59 | 647963.62 | 3000.12 | 1232.161 | 1415.579 | 3.870909
7113 | 2 | 59 | 648023.62 | 3060.12 | 1255.739 | 1413.672 | 3.876097
7114 | 2 | 59 | 648083.62 | 3120.12 | 1279.286 | 1411.917 | 3.88098
7115 | 2 | 59 | 648143.62 | 3180.12 | 1302.805 | 1410.163 | 3.885557
7116 | 2 | 59 | 648203.62 | 3240.12 | 1326.298 | 1408.637 | 3.88983
7117 | 2 | 59 | 648263.62 | 3300.12 | 1349.767 | 1407.492 | 3.893187
7118 | 2 | 59 | 648323.62 | 3360.12 | 1373.212 | 1406.119 | 3.897154
7119 | 2 | 59 | 648383.62 | 3420.12 | 1396.635 | 1404.669 | 3.901427
7120 | 2 | 59 | 648443.62 | 3480.12 | 1420.036 | 1403.372 | 3.904784
7121 | 2 | 59 | 648503.62 | 3540.12 | 1443.418 | 1402.457 | 3.908141
7122 | 2 | 59 | 648563.62 | 3600.12 | 1466.779 | 1401.236 | 3.910582
7123 | 2 | 59 | 648623.62 | 3660.12 | 1490.124 | 1400.015 | 3.913634
7124 | 2 | 59 | 648683.62 | 3720.12 | 1513.45 | 1399.1 | 3.916686
7125 | 2 | 59 | 648743.62 | 3780.12 | 1536.76 | 1397.955 | 3.919432
7126 | 2 | 59 | 648803.62 | 3840.12 | 1560.054 | 1397.04 | 3.922484
7127 | 2 | 59 | 648863.62 | 3900.12 | 1583.332 | 1396.201 | 3.924926
7128 | 2 | 59 | 648923.62 | 3960.12 | 1606.595 | 1395.209 | 3.927367
7129 | 2 | 59 | 648983.62 | 4020.12 | 1629.844 | 1394.675 | 3.929808
7130 | 2 | 59 | 649043.62 | 4080.12 | 1653.078 | 1393.454 | 3.93225
7131 | 2 | 59 | 649103.62 | 4140.12 | 1676.299 | 1392.996 | 3.933776
7132 | 2 | 59 | 649163.62 | 4200.12 | 1699.507 | 1392.233 | 3.936217
7133 | 2 | 59 | 649223.62 | 4260.12 | 1722.701 | 1391.241 | 3.939269
7134 | 2 | 59 | 649283.62 | 4320.12 | 1745.882 | 1390.326 | 3.941405
7135 | 2 | 59 | 649343.62 | 4380.12 | 1769.051 | 1389.563 | 3.943542
7136 | 2 | 59 | 649403.62 | 4440.12 | 1792.207 | 1388.876 | 3.945373
7137 | 2 | 59 | 649463.62 | 4500.12 | 1815.35 | 1388.495 | 3.946593
7138 | 2 | 59 | 649523.62 | 4560.12 | 1838.482 | 1387.579 | 3.94934
7139 | 2 | 59 | 649583.62 | 4620.12 | 1861.602 | 1386.816 | 3.951171
7140 | 2 | 59 | 649643.62 | 4680.12 | 1884.711 | 1386.13 | 3.953307
7141 | 2 | 59 | 649703.62 | 4740.12 | 1907.806 | 1385.367 | 3.955444
7142 | 2 | 59 | 649763.62 | 4800.12 | 1930.891 | 1384.756 | 3.957275
7143 | 2 | 59 | 649823.62 | 4860.12 | 1953.965 | 1384.146 | 3.959106
7144 | 2 | 59 | 649883.62 | 4920.12 | 1977.027 | 1383.536 | 3.960632
7145 | 2 | 59 | 649943.62 | 4980.12 | 2000.077 | 1382.696 | 3.963073
7146 | 2 | 59 | 650003.62 | 5040.12 | 2023.117 | 1381.933 | 3.965515
7147 | 2 | 59 | 650063.62 | 5100.12 | 2046.145 | 1381.247 | 3.967346
7148 | 2 | 59 | 650123.62 | 5160.12 | 2069.162 | 1380.56 | 3.968872
7149 | 2 | 59 | 650183.62 | 5220.12 | 2092.167 | 1379.873 | 3.971008
7150 | 2 | 59 | 650243.62 | 5280.12 | 2115.162 | 1379.339 | 3.972534
7151 | 2 | 59 | 650303.62 | 5340.12 | 2138.146 | 1378.729 | 3.974365
7152 | 2 | 59 | 650363.62 | 5400.12 | 2161.118 | 1377.813 | 3.977111
7153 | 2 | 59 | 650423.62 | 5460.12 | 2184.079 | 1377.432 | 3.978332
7154 | 2 | 59 | 650483.62 | 5520.12 | 2207.029 | 1376.669 | 3.980163
7155 | 2 | 59 | 650543.62 | 5580.12 | 2229.969 | 1376.059 | 3.9823
7156 | 2 | 59 | 650603.62 | 5640.12 | 2252.896 | 1375.219 | 3.984131
7157 | 2 | 59 | 650663.62 | 5700.12 | 2275.813 | 1374.609 | 3.986572
7158 | 2 | 59 | 650723.62 | 5760.12 | 2298.718 | 1373.999 | 3.988403
7159 | 2 | 59 | 650783.62 | 5820.12 | 2321.612 | 1372.93 | 3.990539
7160 | 2 | 59 | 650843.62 | 5880.12 | 2344.492 | 1372.702 | 3.99237
7161 | 2 | 59 | 650903.62 | 5940.12 | 2367.361 | 1371.71 | 3.994812
7162 | 2 | 59 | 650963.62 | 6000.12 | 2390.218 | 1371.099 | 3.996948
7163 | 2 | 59 | 651023.62 | 6060.12 | 2413.061 | 1370.108 | 3.999084
7164 | 2 | 59 | 651083.62 | 6120.12 | 2435.892 | 1369.497 | 4.001221
7165 | 2 | 59 | 651143.62 | 6180.12 | 2458.709 | 1368.734 | 4.003357
7166 | 2 | 59 | 651203.62 | 6240.12 | 2481.513 | 1367.742 | 4.006409
7167 | 2 | 59 | 651263.62 | 6300.12 | 2504.303 | 1366.903 | 4.008545
7168 | 2 | 59 | 651323.62 | 6360.12 | 2527.08 | 1366.369 | 4.010986
7169 | 2 | 59 | 651383.62 | 6420.12 | 2549.842 | 1365.148 | 4.013733
7170 | 2 | 59 | 651443.62 | 6480.12 | 2572.59 | 1364.538 | 4.016175
7171 | 2 | 59 | 651503.62 | 6540.12 | 2595.325 | 1363.851 | 4.018311
7172 | 2 | 59 | 651563.62 | 6600.12 | 2618.045 | 1362.783 | 4.020752
7173 | 2 | 59 | 651623.62 | 6660.12 | 2640.75 | 1361.944 | 4.023499
7174 | 2 | 59 | 651683.62 | 6720.12 | 2663.442 | 1361.028 | 4.026246
7175 | 2 | 59 | 651743.62 | 6780.12 | 2686.12 | 1360.189 | 4.028687
7176 | 2 | 59 | 651803.62 | 6840.12 | 2708.782 | 1359.35 | 4.031128
7177 | 2 | 59 | 651863.62 | 6900.12 | 2731.431 | 1358.358 | 4.033875
7178 | 2 | 59 | 651923.62 | 6960.12 | 2754.065 | 1357.595 | 4.036316
7179 | 2 | 59 | 651983.62 | 7020.12 | 2776.684 | 1356.603 | 4.039063
7180 | 2 | 59 | 652043.62 | 7080.12 | 2799.289 | 1355.764 | 4.041199
7181 | 2 | 59 | 652103.62 | 7140.12 | 2821.879 | 1354.925 | 4.044251
7182 | 2 | 59 | 652163.62 | 7200.12 | 2844.455 | 1354.086 | 4.046693
7183 | 2 | 59 | 652223.62 | 7260.12 | 2867.015 | 1353.246 | 4.049439
7184 | 2 | 59 | 652283.62 | 7320.12 | 2889.56 | 1352.102 | 4.052491
7185 | 2 | 59 | 652343.62 | 7380.12 | 2912.089 | 1351.263 | 4.055238
7186 | 2 | 59 | 652403.62 | 7440.12 | 2934.602 | 1350.042 | 4.058595
7187 | 2 | 59 | 652463.62 | 7500.12 | 2957.099 | 1349.126 | 4.061646
7188 | 2 | 59 | 652523.62 | 7560.12 | 2979.58 | 1348.363 | 4.063783
7189 | 2 | 59 | 652583.62 | 7620.12 | 3002.043 | 1347.219 | 4.067445
7190 | 2 | 59 | 652643.62 | 7680.12 | 3024.49 | 1346.304 | 4.070497
7191 | 2 | 59 | 652703.62 | 7740.12 | 3046.919 | 1345.235 | 4.073548
7192 | 2 | 59 | 652763.62 | 7800.12 | 3069.331 | 1344.167 | 4.0766
7193 | 2 | 59 | 652823.62 | 7860.12 | 3091.726 | 1343.175 | 4.079652
7194 | 2 | 59 | 652883.62 | 7920.12 | 3114.103 | 1342.107 | 4.083009
7195 | 2 | 59 | 652943.62 | 7980.12 | 3136.463 | 1341.192 | 4.086061
7196 | 2 | 59 | 653003.62 | 8040.12 | 3158.807 | 1339.895 | 4.089113
7197 | 2 | 59 | 653063.62 | 8100.12 | 3181.134 | 1339.208 | 4.091554
7198 | 2 | 59 | 653123.62 | 8160.12 | 3203.447 | 1338.293 | 4.094606
7199 | 2 | 59 | 653183.62 | 8220.12 | 3225.743 | 1337.377 | 4.097658
7200 | 2 | 59 | 653243.62 | 8280.12 | 3248.026 | 1336.538 | 4.099794
7201 | 2 | 59 | 653303.62 | 8340.12 | 3270.295 | 1335.775 | 4.102235
7202 | 2 | 59 | 653363.62 | 8400.12 | 3292.55 | 1334.859 | 4.104982
7203 | 2 | 59 | 653423.62 | 8460.12 | 3314.793 | 1334.173 | 4.106813
7204 | 2 | 59 | 653483.62 | 8520.12 | 3337.024 | 1333.639 | 4.108644
7205 | 2 | 59 | 653543.62 | 8580.12 | 3359.245 | 1332.799 | 4.111391
7206 | 2 | 59 | 653603.62 | 8640.12 | 3381.454 | 1332.189 | 4.112917
7207 | 2 | 59 | 653663.62 | 8700.12 | 3403.654 | 1331.731 | 4.114748
7208 | 2 | 59 | 653723.62 | 8760.12 | 3425.846 | 1331.197 | 4.115969
7209 | 2 | 59 | 653783.62 | 8820.12 | 3448.028 | 1330.663 | 4.118105
7210 | 2 | 59 | 653843.62 | 8880.12 | 3470.202 | 1330.205 | 4.119326
7211 | 2 | 59 | 653903.62 | 8940.12 | 3492.369 | 1329.9 | 4.120851
7212 | 2 | 59 | 653963.62 | 9000.12 | 3514.529 | 1329.29 | 4.122072
7213 | 2 | 59 | 654023.62 | 9060.12 | 3536.682 | 1328.985 | 4.122988
7214 | 2 | 59 | 654083.62 | 9120.12 | 3558.83 | 1328.756 | 4.124208
7215 | 2 | 59 | 654143.62 | 9180.12 | 3580.97 | 1328.145 | 4.125734
7216 | 2 | 59 | 654203.62 | 9240.12 | 3603.105 | 1327.84 | 4.12665
7217 | 2 | 59 | 654263.62 | 9300.12 | 3625.233 | 1327.459 | 4.127871
7218 | 2 | 59 | 654323.62 | 9360.12 | 3647.356 | 1327.077 | 4.129091
7219 | 2 | 59 | 654383.62 | 9420.12 | 3669.473 | 1326.925 | 4.129702
7220 | 2 | 59 | 654443.62 | 9480.12 | 3691.585 | 1326.619 | 4.130617
7221 | 2 | 59 | 654503.62 | 9540.12 | 3713.693 | 1326.238 | 4.131838
7222 | 2 | 59 | 654563.62 | 9600.12 | 3735.794 | 1325.856 | 4.133059
7223 | 2 | 59 | 654623.62 | 9660.12 | 3757.889 | 1325.475 | 4.133974
7224 | 2 | 59 | 654683.62 | 9720.12 | 3779.979 | 1325.322 | 4.13489
7225 | 2 | 59 | 654743.62 | 9780.12 | 3802.063 | 1324.788 | 4.13611
7226 | 2 | 59 | 654803.62 | 9840.12 | 3824.143 | 1324.559 | 4.136721
7227 | 2 | 59 | 654863.62 | 9900.12 | 3846.217 | 1324.254 | 4.138247
7228 | 2 | 59 | 654923.62 | 9960.12 | 3868.284 | 1323.796 | 4.139162
7229 | 2 | 59 | 654983.62 | 10020.12 | 3890.346 | 1323.262 | 4.140078
7230 | 2 | 59 | 655043.62 | 10080.12 | 3912.401 | 1323.033 | 4.141604
7231 | 2 | 59 | 655103.62 | 10140.12 | 3934.45 | 1322.652 | 4.142824
7232 | 2 | 59 | 655163.62 | 10200.12 | 3956.492 | 1322.347 | 4.144045
7233 | 2 | 59 | 655223.62 | 10260.12 | 3978.528 | 1321.889 | 4.145266
7234 | 2 | 59 | 655283.62 | 10320.12 | 4000.557 | 1321.584 | 4.146487
7235 | 2 | 59 | 655343.62 | 10380.12 | 4022.58 | 1321.202 | 4.147707
7236 | 2 | 59 | 655403.62 | 10440.12 | 4044.595 | 1320.592 | 4.149233
7237 | 2 | 59 | 655463.62 | 10500.12 | 4066.602 | 1320.134 | 4.150759
7238 | 2 | 59 | 655523.62 | 10560.12 | 4088.602 | 1319.677 | 4.15198
7239 | 2 | 59 | 655583.62 | 10620.12 | 4110.594 | 1319.142 | 4.153811
7240 | 2 | 59 | 655643.62 | 10680.12 | 4132.577 | 1318.761 | 4.155337
7241 | 2 | 59 | 655703.62 | 10740.12 | 4154.551 | 1318.227 | 4.156863
7242 | 2 | 59 | 655763.62 | 10800.12 | 4176.515 | 1317.617 | 4.158694
7243 | 2 | 59 | 655823.62 | 10860.12 | 4198.47 | 1317.006 | 4.160525
7244 | 2 | 59 | 655883.62 | 10920.12 | 4220.415 | 1316.32 | 4.162966
7245 | 2 | 59 | 655943.62 | 10980.12 | 4242.349 | 1315.938 | 4.165103
7246 | 2 | 59 | 656003.62 | 11040.12 | 4264.272 | 1314.946 | 4.167239
7247 | 2 | 59 | 656063.62 | 11100.12 | 4286.183 | 1314.412 | 4.16907
7248 | 2 | 59 | 656123.62 | 11160.12 | 4308.083 | 1313.497 | 4.171817
7249 | 2 | 59 | 656183.62 | 11220.12 | 4329.969 | 1312.657 | 4.173953
7250 | 2 | 59 | 656243.62 | 11280.12 | 4351.842 | 1312.047 | 4.176699
7251 | 2 | 59 | 656303.62 | 11340.12 | 4373.702 | 1311.208 | 4.179446
7252 | 2 | 59 | 656363.62 | 11400.12 | 4395.547 | 1310.216 | 4.182193
7253 | 2 | 59 | 656423.62 | 11460.12 | 4417.377 | 1309.3 | 4.185245
7254 | 2 | 59 | 656483.62 | 11520.12 | 4439.19 | 1308.309 | 4.188296
7255 | 2 | 59 | 656543.62 | 11580.12 | 4460.988 | 1307.393 | 4.191958
7256 | 2 | 59 | 656603.62 | 11640.12 | 4482.768 | 1306.325 | 4.19501
7257 | 2 | 59 | 656663.62 | 11700.12 | 4504.528 | 1305.18 | 4.198672
7258 | 2 | 59 | 656723.62 | 11760.12 | 4525.974 | 1255.36 | 4.199893
7259 | 2 | 59 | 656783.62 | 11820.12 | 4546.424 | 1198.672 | 4.200198
7260 | 2 | 59 | 656843.62 | 11880.12 | 4565.94 | 1144.427 | 4.199588
7261 | 2 | 59 | 656903.62 | 11940.12 | 4584.601 | 1095.064 | 4.200198
7262 | 2 | 59 | 656963.5 | 12000 | 4602.424 | 1047.074 | 4.199893
7263 | 2 | 60 | 656963.52 | 0.02 | 0.004236074023 | 757.8393 | 4.187381
7264 | 2 | 60 | 657023.52 | 60.02 | 12.67081 | 760.2045 | 4.182498
7265 | 2 | 60 | 657083.52 | 120.02 | 25.34029 | 760.3571 | 4.182803
7266 | 2 | 60 | 657143.52 | 180.02 | 38.00754 | 759.9756 | 4.184329
7267 | 2 | 60 | 657203.52 | 240.02 | 50.67009 | 759.5941 | 4.18616
7268 | 2 | 60 | 657263.52 | 300.02 | 63.32709 | 759.2126 | 4.187991
7269 | 2 | 60 | 657323.52 | 360.02 | 75.97764 | 758.9075 | 4.190127
7270 | 2 | 60 | 657383.52 | 420.02 | 88.62121 | 758.2208 | 4.192874
7271 | 2 | 60 | 657443.52 | 480.02 | 101.2561 | 757.8393 | 4.195621
7272 | 2 | 60 | 657503.52 | 540.02 | 113.883 | 757.3816 | 4.198672
7273 | 2 | 60 | 657563.52 | 600.02 | 126.3635 | 728.9235 | 4.200198
7274 | 2 | 60 | 657623.52 | 660.02 | 138.105 | 682.3072 | 4.199893
7275 | 2 | 60 | 657683.52 | 720.02 | 149.1498 | 643.3204 | 4.200198
7276 | 2 | 60 | 657743.52 | 780.02 | 159.5738 | 608.6824 | 4.199893
7277 | 2 | 60 | 657803.52 | 840.02 | 169.4305 | 574.8836 | 4.199893
7278 | 2 | 60 | 657863.52 | 900.02 | 178.7425 | 543.679 | 4.199893
7279 | 2 | 60 | 657923.52 | 960.02 | 187.558 | 514.0764 | 4.199893
7280 | 2 | 60 | 657983.52 | 1020.02 | 195.8945 | 487.068 | 4.199893
7281 | 2 | 60 | 658043.52 | 1080.02 | 203.7872 | 460.9751 | 4.199893
7282 | 2 | 60 | 658103.52 | 1140.02 | 211.2576 | 435.3399 | 4.199893
7283 | 2 | 60 | 658163.52 | 1200.02 | 218.3086 | 410.9255 | 4.199893
7284 | 2 | 60 | 658223.52 | 1260.02 | 224.9785 | 389.4865 | 4.199893
7285 | 2 | 60 | 658283.52 | 1320.02 | 231.3025 | 367.5898 | 4.199588
7286 | 2 | 60 | 658343.52 | 1380.02 | 237.2785 | 349.2027 | 4.199588
7287 | 2 | 60 | 658403.52 | 1440.02 | 242.9336 | 328.9845 | 4.200198
7288 | 2 | 60 | 658463.52 | 1500.02 | 248.2888 | 311.9707 | 4.199893
7289 | 2 | 60 | 658523.52 | 1560.02 | 253.3702 | 298.6191 | 4.199588
7290 | 2 | 60 | 658583.52 | 1620.02 | 258.1929 | 280.766 | 4.199588
7291 | 2 | 60 | 658643.52 | 1680.02 | 262.7651 | 266.9566 | 4.199588
7292 | 2 | 60 | 658703.52 | 1740.02 | 267.0988 | 252.7657 | 4.200198
7293 | 2 | 60 | 658763.52 | 1800.02 | 271.199 | 239.1089 | 4.199893
7294 | 2 | 60 | 658823.52 | 1860.02 | 275.091 | 227.5883 | 4.199588
7295 | 2 | 60 | 658883.52 | 1920.02 | 278.7779 | 214.5418 | 4.199588
7296 | 2 | 60 | 658943.52 | 1980.02 | 282.2697 | 203.9368 | 4.199588
7297 | 2 | 60 | 659003.52 | 2040.02 | 285.5809 | 192.874 | 4.199588
7298 | 2 | 60 | 659063.52 | 2100.02 | 288.7253 | 184.7868 | 4.199588
7299 | 2 | 60 | 659123.52 | 2160.02 | 291.7087 | 175.021 | 4.199893
7300 | 2 | 60 | 659183.52 | 2220.02 | 294.5488 | 166.7048 | 4.199893
7301 | 2 | 60 | 659243.52 | 2280.02 | 297.2454 | 157.3205 | 4.199588
7302 | 2 | 60 | 659303.52 | 2340.02 | 299.7971 | 148.2414 | 4.199893
7303 | 2 | 60 | 659363.52 | 2400.02 | 302.234 | 143.5111 | 4.199588
7304 | 2 | 60 | 659423.52 | 2460.02 | 304.5569 | 135.9579 | 4.199893
7305 | 2 | 60 | 659483.52 | 2520.02 | 306.7646 | 129.3965 | 4.199893
7306 | 2 | 60 | 659543.52 | 2580.02 | 308.8658 | 123.2929 | 4.199588
7307 | 2 | 60 | 659603.52 | 2640.02 | 310.8721 | 116.5789 | 4.199893
7308 | 2 | 60 | 659663.52 | 2700.02 | 312.7798 | 111.5435 | 4.199588
7309 | 2 | 60 | 659723.52 | 2760.02 | 314.5933 | 107.1183 | 4.199588
7310 | 2 | 60 | 659783.52 | 2820.02 | 316.3329 | 101.4725 | 4.199893
7311 | 2 | 60 | 659843.52 | 2880.02 | 317.9907 | 97.42885 | 4.199588
7312 | 2 | 60 | 659903.52 | 2940.02 | 319.586 | 94.07187 | 4.199588
7313 | 2 | 60 | 659963.52 | 3000.02 | 321.1129 | 89.64675 | 4.199893
7314 | 2 | 60 | 660023.52 | 3060.02 | 322.5689 | 86.97642 | 4.199588
7315 | 2 | 60 | 660083.52 | 3120.02 | 323.9675 | 81.33059 | 4.199893
7316 | 2 | 60 | 660143.52 | 3180.02 | 325.2902 | 78.58396 | 4.199893
7317 | 2 | 60 | 660203.52 | 3240.02 | 326.5739 | 74.00626 | 4.199893
7318 | 2 | 60 | 660263.52 | 3300.02 | 327.8008 | 72.02258 | 4.199893
7319 | 2 | 60 | 660323.52 | 3360.02 | 328.9781 | 68.28412 | 4.199893
7320 | 2 | 60 | 660383.52 | 3420.02 | 330.1023 | 66.98711 | 4.199893
7321 | 2 | 60 | 660443.52 | 3480.02 | 331.1863 | 63.9353 | 4.199893
7322 | 2 | 60 | 660503.52 | 3540.02 | 332.2309 | 61.41756 | 4.199893
7323 | 2 | 60 | 660563.52 | 3600.02 | 333.2326 | 59.3576 | 4.200198
7324 | 2 | 60 | 660623.52 | 3660.02 | 334.1958 | 56.07691 | 4.199588
7325 | 2 | 60 | 660683.52 | 3720.02 | 335.1085 | 54.32212 | 4.199893
7326 | 2 | 60 | 660743.52 | 3780.02 | 336.0022 | 51.95697 | 4.200198
7327 | 2 | 60 | 660766.06 | 3802.56 | 336.3268 | 49.9733 | 4.199588
7328 | 2 | 61 | 660766.07 | 0.01 | 0 | 0 | 4.198062
7329 | 2 | 61 | 662566.06 | 1800 | 0 | 0 | 4.188602
7330 | 2 | 62 | 662566.12 | 0.06 | 0.0459375 | -2602.96 | 4.071107
7331 | 2 | 62 | 662626.12 | 60.06 | 43.92694 | -2646.906 | 4.004578
7332 | 2 | 62 | 662686.12 | 120.06 | 88.18337 | -2663.005 | 3.980163
7333 | 2 | 62 | 662746.12 | 180.06 | 132.6655 | -2674.449 | 3.963378
7334 | 2 | 62 | 662806.12 | 240.06 | 177.3271 | -2684.443 | 3.94873
7335 | 2 | 62 | 662866.12 | 300.06 | 222.1381 | -2692.912 | 3.936217
7336 | 2 | 62 | 662926.12 | 360.06 | 267.0779 | -2699.626 | 3.926146
7337 | 2 | 62 | 662986.12 | 420.06 | 312.1295 | -2705.73 | 3.917296
7338 | 2 | 62 | 663046.12 | 480.06 | 357.278 | -2711.604 | 3.909056
7339 | 2 | 62 | 663106.12 | 540.06 | 402.5118 | -2716.258 | 3.902037
7340 | 2 | 62 | 663166.12 | 600.06 | 447.8204 | -2720.455 | 3.896239
7341 | 2 | 62 | 663226.12 | 660.06 | 493.1949 | -2724.269 | 3.890745
7342 | 2 | 62 | 663286.12 | 720.06 | 538.6285 | -2727.626 | 3.886168
7343 | 2 | 62 | 663346.12 | 780.06 | 584.1191 | -2730.983 | 3.881285
7344 | 2 | 62 | 663406.12 | 840.06 | 629.6613 | -2733.959 | 3.877012
7345 | 2 | 62 | 663466.12 | 900.06 | 675.2536 | -2737.087 | 3.873045
7346 | 2 | 62 | 663526.12 | 960.06 | 720.8948 | -2739.91 | 3.868467
7347 | 2 | 62 | 663586.12 | 1020.06 | 766.5848 | -2742.809 | 3.864805
7348 | 2 | 62 | 663646.12 | 1080.06 | 812.325 | -2746.166 | 3.859922
7349 | 2 | 62 | 663706.12 | 1140.06 | 858.1151 | -2748.913 | 3.855955
7350 | 2 | 62 | 663766.12 | 1200.06 | 903.9589 | -2752.193 | 3.851377
7351 | 2 | 62 | 663826.12 | 1260.06 | 949.8564 | -2755.703 | 3.846494
7352 | 2 | 62 | 663886.12 | 1320.06 | 995.8106 | -2758.907 | 3.841917
7353 | 2 | 62 | 663946.12 | 1380.06 | 1041.825 | -2762.493 | 3.837034
7354 | 2 | 62 | 664006.12 | 1440.06 | 1087.9 | -2766.613 | 3.831235
7355 | 2 | 62 | 664066.12 | 1500.06 | 1134.039 | -2770.047 | 3.826658
7356 | 2 | 62 | 664126.12 | 1560.06 | 1180.243 | -2773.785 | 3.821164
7357 | 2 | 62 | 664186.12 | 1620.06 | 1226.514 | -2778.286 | 3.815366
7358 | 2 | 62 | 664246.12 | 1680.06 | 1272.855 | -2782.712 | 3.809262
7359 | 2 | 62 | 664306.12 | 1740.06 | 1319.267 | -2786.755 | 3.803769
7360 | 2 | 62 | 664366.12 | 1800.06 | 1365.754 | -2791.104 | 3.797665
7361 | 2 | 62 | 664426.12 | 1860.06 | 1412.316 | -2795.987 | 3.791257
7362 | 2 | 62 | 664486.12 | 1920.06 | 1458.952 | -2800.412 | 3.785153
7363 | 2 | 62 | 664546.12 | 1980.06 | 1505.663 | -2804.761 | 3.778744
7364 | 2 | 62 | 664606.12 | 2040.06 | 1552.449 | -2809.262 | 3.772946
7365 | 2 | 62 | 664666.12 | 2100.06 | 1599.309 | -2813.687 | 3.767147
7366 | 2 | 62 | 664726.12 | 2160.06 | 1646.242 | -2818.265 | 3.761349
7367 | 2 | 62 | 664786.12 | 2220.06 | 1693.248 | -2822.461 | 3.75555
7368 | 2 | 62 | 664846.12 | 2280.06 | 1740.324 | -2826.81 | 3.749752
7369 | 2 | 62 | 664906.12 | 2340.06 | 1787.469 | -2830.701 | 3.744564
7370 | 2 | 62 | 664966.12 | 2400.06 | 1834.682 | -2835.05 | 3.739071
7371 | 2 | 62 | 665026.12 | 2460.06 | 1881.961 | -2839.17 | 3.733883
7372 | 2 | 62 | 665086.12 | 2520.06 | 1929.304 | -2842.374 | 3.729
7373 | 2 | 62 | 665146.12 | 2580.06 | 1976.709 | -2846.265 | 3.724117
7374 | 2 | 62 | 665206.12 | 2640.06 | 2024.174 | -2849.928 | 3.719234
7375 | 2 | 62 | 665266.12 | 2700.06 | 2071.699 | -2853.361 | 3.714961
7376 | 2 | 62 | 665326.12 | 2760.06 | 2119.283 | -2856.947 | 3.710079
7377 | 2 | 62 | 665386.12 | 2820.06 | 2166.923 | -2859.998 | 3.706111
7378 | 2 | 62 | 665446.12 | 2880.06 | 2214.621 | -2863.584 | 3.701534
7379 | 2 | 62 | 665506.12 | 2940.06 | 2262.375 | -2866.789 | 3.697566
7380 | 2 | 62 | 665566.12 | 3000.06 | 2310.187 | -2870.68 | 3.692683
7381 | 2 | 62 | 665626.12 | 3060.06 | 2358.056 | -2873.808 | 3.688411
7382 | 2 | 62 | 665686.12 | 3120.06 | 2405.983 | -2877.241 | 3.684138
7383 | 2 | 62 | 665746.12 | 3180.06 | 2453.971 | -2880.903 | 3.67895
7384 | 2 | 62 | 665806.12 | 3240.06 | 2502.018 | -2884.794 | 3.674372
7385 | 2 | 62 | 665866.12 | 3300.06 | 2550.128 | -2888.38 | 3.6701
7386 | 2 | 62 | 665926.12 | 3360.06 | 2598.3 | -2892.576 | 3.664607
7387 | 2 | 62 | 665986.12 | 3420.06 | 2646.536 | -2895.781 | 3.660334
7388 | 2 | 62 | 666046.12 | 3480.06 | 2694.838 | -2899.825 | 3.654841
7389 | 2 | 62 | 666106.12 | 3540.06 | 2743.207 | -2904.326 | 3.649653
7390 | 2 | 62 | 666166.12 | 3600.06 | 2791.646 | -2908.522 | 3.644465
7391 | 2 | 62 | 666226.12 | 3660.06 | 2840.156 | -2912.718 | 3.638972
7392 | 2 | 62 | 666286.12 | 3720.06 | 2888.74 | -2917.296 | 3.633478
7393 | 2 | 62 | 666346.12 | 3780.06 | 2937.4 | -2922.026 | 3.627375
7394 | 2 | 62 | 666406.12 | 3840.06 | 2986.138 | -2926.528 | 3.621576
7395 | 2 | 62 | 666466.12 | 3900.06 | 3034.958 | -2931.563 | 3.615778
7396 | 2 | 62 | 666526.12 | 3960.06 | 3083.866 | -2936.904 | 3.609064
7397 | 2 | 62 | 666586.12 | 4020.06 | 3132.864 | -2942.931 | 3.602045
7398 | 2 | 62 | 666646.12 | 4080.06 | 3181.961 | -2948.501 | 3.595026
7399 | 2 | 62 | 666706.12 | 4140.06 | 3231.161 | -2955.367 | 3.586481
7400 | 2 | 62 | 666766.12 | 4200.06 | 3280.473 | -2962.387 | 3.577935
7401 | 2 | 62 | 666826.12 | 4260.06 | 3329.904 | -2969.711 | 3.56939
7402 | 2 | 62 | 666886.12 | 4320.06 | 3379.464 | -2977.264 | 3.55993
7403 | 2 | 62 | 666946.12 | 4380.06 | 3429.161 | -2985.733 | 3.550164
7404 | 2 | 62 | 667006.12 | 4440.06 | 3479.004 | -2994.659 | 3.539483
7405 | 2 | 62 | 667066.12 | 4500.06 | 3529.004 | -3005.035 | 3.527581
7406 | 2 | 62 | 667126.12 | 4560.06 | 3579.171 | -3015.259 | 3.515373
7407 | 2 | 62 | 667186.12 | 4620.06 | 3629.515 | -3026.246 | 3.502861
7408 | 2 | 62 | 667246.12 | 4680.06 | 3680.045 | -3037.69 | 3.489433
7409 | 2 | 62 | 667306.12 | 4740.06 | 3730.772 | -3049.592 | 3.4757
7410 | 2 | 62 | 667366.12 | 4800.06 | 3781.705 | -3062.333 | 3.461357
7411 | 2 | 62 | 667426.12 | 4860.06 | 3832.85 | -3075.074 | 3.447013
7412 | 2 | 62 | 667486.12 | 4920.06 | 3884.215 | -3088.884 | 3.431754
7413 | 2 | 62 | 667546.12 | 4980.06 | 3935.804 | -3102.083 | 3.417105
7414 | 2 | 62 | 667606.12 | 5040.06 | 3987.621 | -3115.969 | 3.401541
7415 | 2 | 62 | 667666.12 | 5100.06 | 4039.667 | -3129.854 | 3.386587
7416 | 2 | 62 | 667726.12 | 5160.06 | 4091.942 | -3143.587 | 3.372244
7417 | 2 | 62 | 667786.12 | 5220.06 | 4144.442 | -3156.634 | 3.3579
7418 | 2 | 62 | 667846.12 | 5280.06 | 4197.167 | -3170.367 | 3.343252
7419 | 2 | 62 | 667906.12 | 5340.06 | 4250.114 | -3183.185 | 3.329824
7420 | 2 | 62 | 667966.12 | 5400.06 | 4303.283 | -3197.223 | 3.31548
7421 | 2 | 62 | 668026.12 | 5460.06 | 4356.681 | -3210.651 | 3.301137
7422 | 2 | 62 | 668086.12 | 5520.06 | 4410.314 | -3225.147 | 3.286183
7423 | 2 | 62 | 668146.12 | 5580.06 | 4464.198 | -3240.787 | 3.270619
7424 | 2 | 62 | 668206.12 | 5640.06 | 4518.357 | -3258.259 | 3.252918
7425 | 2 | 62 | 668266.12 | 5700.06 | 4572.829 | -3278.859 | 3.232776
7426 | 2 | 62 | 668326.12 | 5760.06 | 4627.674 | -3303.273 | 3.208667
7427 | 2 | 62 | 668386.12 | 5820.06 | 4682.98 | -3334.325 | 3.178759
7428 | 2 | 62 | 668446.12 | 5880.06 | 4738.883 | -3375.906 | 3.140002
7429 | 2 | 62 | 668506.12 | 5940.06 | 4795.606 | -3434.348 | 3.08629
7430 | 2 | 62 | 668566.12 | 6000.06 | 4853.542 | -3524.147 | 3.007553
7431 | 2 | 62 | 668570.52 | 6004.46 | 4857.855 | -3532.921 | 2.999924
7432 | 2 | 63 | 668570.53 | 0.01 | 0 | 0 | 3.191272
7433 | 2 | 63 | 670370.52 | 1800 | 0 | 0 | 3.413748
7434 | 2 | 64 | 670370.67 | 0.15 | 0.04688165 | 2100.938 | 3.540093
7435 | 2 | 64 | 670430.67 | 60.15 | 34.67712 | 2064.164 | 3.609369
7436 | 2 | 64 | 670490.67 | 120.15 | 68.9247 | 2046.921 | 3.639582
7437 | 2 | 64 | 670550.67 | 180.15 | 102.96 | 2038.529 | 3.654536
7438 | 2 | 64 | 670610.67 | 240.15 | 136.9001 | 2034.562 | 3.66125
7439 | 2 | 64 | 670670.67 | 300.15 | 170.7903 | 2032.044 | 3.665827
7440 | 2 | 64 | 670730.67 | 360.15 | 204.6356 | 2029.603 | 3.671015
7441 | 2 | 64 | 670790.67 | 420.15 | 238.4364 | 2026.474 | 3.676204
7442 | 2 | 64 | 670850.67 | 480.15 | 272.189 | 2023.728 | 3.681392
7443 | 2 | 64 | 670910.67 | 540.15 | 305.8905 | 2020.752 | 3.68658
7444 | 2 | 64 | 670970.67 | 600.15 | 339.5394 | 2017.243 | 3.692988
7445 | 2 | 64 | 671030.67 | 660.15 | 373.1327 | 2014.038 | 3.699092
7446 | 2 | 64 | 671090.67 | 720.15 | 406.6674 | 2010.224 | 3.705806
7447 | 2 | 64 | 671150.67 | 780.15 | 440.1404 | 2006.409 | 3.712825
7448 | 2 | 64 | 671210.67 | 840.15 | 473.5475 | 2002.289 | 3.72015
7449 | 2 | 64 | 671270.67 | 900.15 | 506.8858 | 1998.093 | 3.728084
7450 | 2 | 64 | 671330.67 | 960.15 | 540.1531 | 1993.896 | 3.736324
7451 | 2 | 64 | 671390.67 | 1020.15 | 573.3476 | 1989.471 | 3.744564
7452 | 2 | 64 | 671450.67 | 1080.15 | 606.4673 | 1985.122 | 3.752804
7453 | 2 | 64 | 671510.67 | 1140.15 | 639.5124 | 1980.24 | 3.761959
7454 | 2 | 64 | 671570.67 | 1200.15 | 672.4814 | 1975.738 | 3.770504
7455 | 2 | 64 | 671630.67 | 1260.15 | 705.3736 | 1971.084 | 3.779355
7456 | 2 | 64 | 671690.67 | 1320.15 | 738.1879 | 1966.278 | 3.788815
7457 | 2 | 64 | 671750.67 | 1380.15 | 770.9236 | 1961.776 | 3.797665
7458 | 2 | 64 | 671810.67 | 1440.15 | 803.5791 | 1956.741 | 3.806821
7459 | 2 | 64 | 671870.67 | 1500.15 | 836.1536 | 1952.239 | 3.815976
7460 | 2 | 64 | 671930.67 | 1560.15 | 868.6479 | 1947.356 | 3.825437
7461 | 2 | 64 | 671990.67 | 1620.15 | 901.0632 | 1942.397 | 3.835203
7462 | 2 | 64 | 672050.67 | 1680.15 | 933.4001 | 1937.819 | 3.844358
7463 | 2 | 64 | 672110.67 | 1740.15 | 965.6594 | 1933.089 | 3.853513
7464 | 2 | 64 | 672170.67 | 1800.15 | 997.8448 | 1929.274 | 3.861448
7465 | 2 | 64 | 672230.67 | 1860.15 | 1029.959 | 1924.773 | 3.870298
7466 | 2 | 64 | 672290.67 | 1920.15 | 1062.006 | 1920.806 | 3.878538
7467 | 2 | 64 | 672350.67 | 1980.15 | 1093.988 | 1916.915 | 3.886168
7468 | 2 | 64 | 672410.67 | 2040.15 | 1125.908 | 1913.405 | 3.893492
7469 | 2 | 64 | 672470.67 | 2100.15 | 1157.77 | 1910.048 | 3.900511
7470 | 2 | 64 | 672530.67 | 2160.15 | 1189.577 | 1906.996 | 3.90692
7471 | 2 | 64 | 672590.67 | 2220.15 | 1221.334 | 1904.021 | 3.912718
7472 | 2 | 64 | 672650.67 | 2280.15 | 1253.044 | 1901.045 | 3.918517
7473 | 2 | 64 | 672710.67 | 2340.15 | 1284.71 | 1898.528 | 3.92401
7474 | 2 | 64 | 672770.67 | 2400.15 | 1316.335 | 1896.391 | 3.928283
7475 | 2 | 64 | 672830.67 | 2460.15 | 1347.921 | 1894.408 | 3.932555
7476 | 2 | 64 | 672890.67 | 2520.15 | 1379.473 | 1891.814 | 3.937743
7477 | 2 | 64 | 672950.67 | 2580.15 | 1410.989 | 1890.059 | 3.941405
7478 | 2 | 64 | 673010.67 | 2640.15 | 1442.474 | 1887.999 | 3.945678
7479 | 2 | 64 | 673070.67 | 2700.15 | 1473.927 | 1886.168 | 3.949645
7480 | 2 | 64 | 673130.67 | 2760.15 | 1505.352 | 1884.489 | 3.953002
7481 | 2 | 64 | 673190.67 | 2820.15 | 1536.748 | 1883.04 | 3.956054
7482 | 2 | 64 | 673250.67 | 2880.15 | 1568.119 | 1881.59 | 3.959716
7483 | 2 | 64 | 673310.67 | 2940.15 | 1599.462 | 1879.835 | 3.962768
7484 | 2 | 64 | 673370.67 | 3000.15 | 1630.782 | 1878.386 | 3.966125
7485 | 2 | 64 | 673430.67 | 3060.15 | 1662.077 | 1876.936 | 3.969177
7486 | 2 | 64 | 673490.67 | 3120.15 | 1693.348 | 1875.486 | 3.971923
7487 | 2 | 64 | 673550.67 | 3180.15 | 1724.596 | 1874.266 | 3.974975
7488 | 2 | 64 | 673610.67 | 3240.15 | 1755.821 | 1872.74 | 3.978027
7489 | 2 | 64 | 673670.67 | 3300.15 | 1787.024 | 1871.595 | 3.980468
7490 | 2 | 64 | 673730.67 | 3360.15 | 1818.204 | 1870.146 | 3.98352
7491 | 2 | 64 | 673790.67 | 3420.15 | 1849.362 | 1869.001 | 3.985962
7492 | 2 | 64 | 673850.67 | 3480.15 | 1880.499 | 1867.475 | 3.989014
7493 | 2 | 64 | 673910.67 | 3540.15 | 1911.613 | 1866.026 | 3.99237
7494 | 2 | 64 | 673970.67 | 3600.15 | 1942.705 | 1864.958 | 3.994812
7495 | 2 | 64 | 674030.67 | 3660.15 | 1973.775 | 1863.432 | 3.997559
7496 | 2 | 64 | 674090.67 | 3720.15 | 2004.822 | 1862.211 | 4.00061
7497 | 2 | 64 | 674150.67 | 3780.15 | 2035.848 | 1860.99 | 4.003052
7498 | 2 | 64 | 674210.67 | 3840.15 | 2066.851 | 1859.464 | 4.006409
7499 | 2 | 64 | 674270.67 | 3900.15 | 2097.833 | 1858.244 | 4.00885
7500 | 2 | 64 | 674330.67 | 3960.15 | 2128.794 | 1857.099 | 4.011597
7501 | 2 | 64 | 674390.67 | 4020.15 | 2159.733 | 1855.802 | 4.014343
7502 | 2 | 64 | 674450.67 | 4080.15 | 2190.651 | 1854.276 | 4.017395
7503 | 2 | 64 | 674510.67 | 4140.15 | 2221.547 | 1853.056 | 4.020447
7504 | 2 | 64 | 674570.67 | 4200.15 | 2252.421 | 1851.759 | 4.022889
7505 | 2 | 64 | 674630.67 | 4260.15 | 2283.273 | 1850.385 | 4.026246
7506 | 2 | 64 | 674690.67 | 4320.15 | 2314.103 | 1849.47 | 4.028687
7507 | 2 | 64 | 674750.67 | 4380.15 | 2344.911 | 1848.02 | 4.031739
7508 | 2 | 64 | 674810.67 | 4440.15 | 2375.696 | 1846.418 | 4.034485
7509 | 2 | 64 | 674870.67 | 4500.15 | 2406.456 | 1844.892 | 4.038148
7510 | 2 | 64 | 674930.67 | 4560.15 | 2437.194 | 1843.519 | 4.041199
7511 | 2 | 64 | 674990.67 | 4620.15 | 2467.907 | 1842.145 | 4.044251
7512 | 2 | 64 | 675050.67 | 4680.15 | 2498.597 | 1840.62 | 4.047303
7513 | 2 | 64 | 675110.67 | 4740.15 | 2529.263 | 1839.017 | 4.050965
7514 | 2 | 64 | 675170.67 | 4800.15 | 2559.902 | 1837.644 | 4.054017
7515 | 2 | 64 | 675230.67 | 4860.15 | 2590.518 | 1836.042 | 4.057679
7516 | 2 | 64 | 675290.67 | 4920.15 | 2621.106 | 1834.668 | 4.060426
7517 | 2 | 64 | 675350.67 | 4980.15 | 2651.67 | 1833.295 | 4.063783
7518 | 2 | 64 | 675410.67 | 5040.15 | 2682.208 | 1831.464 | 4.06775
7519 | 2 | 64 | 675470.67 | 5100.15 | 2712.719 | 1829.862 | 4.071107
7520 | 2 | 64 | 675530.67 | 5160.15 | 2743.202 | 1828.183 | 4.074769
7521 | 2 | 64 | 675590.67 | 5220.15 | 2773.659 | 1826.734 | 4.078431
7522 | 2 | 64 | 675650.67 | 5280.15 | 2804.089 | 1824.674 | 4.082704
7523 | 2 | 64 | 675710.67 | 5340.15 | 2834.49 | 1823.301 | 4.085756
7524 | 2 | 64 | 675770.67 | 5400.15 | 2864.863 | 1821.393 | 4.090028
7525 | 2 | 64 | 675830.67 | 5460.15 | 2895.207 | 1820.096 | 4.093385
7526 | 2 | 64 | 675890.67 | 5520.15 | 2925.521 | 1817.884 | 4.097658
7527 | 2 | 64 | 675950.67 | 5580.15 | 2955.806 | 1816.205 | 4.101625
7528 | 2 | 64 | 676010.67 | 5640.15 | 2986.06 | 1814.603 | 4.105592
7529 | 2 | 64 | 676070.67 | 5700.15 | 3016.286 | 1812.696 | 4.109865
7530 | 2 | 64 | 676130.67 | 5760.15 | 3046.482 | 1811.017 | 4.113832
7531 | 2 | 64 | 676190.67 | 5820.15 | 3076.65 | 1809.033 | 4.1178
7532 | 2 | 64 | 676250.67 | 5880.15 | 3106.79 | 1807.584 | 4.121462
7533 | 2 | 64 | 676310.67 | 5940.15 | 3136.903 | 1806.058 | 4.124819
7534 | 2 | 64 | 676370.67 | 6000.15 | 3166.991 | 1804.532 | 4.128176
7535 | 2 | 64 | 676430.67 | 6060.15 | 3197.055 | 1803.235 | 4.131228
7536 | 2 | 64 | 676490.67 | 6120.15 | 3227.096 | 1801.785 | 4.134585
7537 | 2 | 64 | 676550.67 | 6180.15 | 3257.116 | 1800.641 | 4.137026
7538 | 2 | 64 | 676610.67 | 6240.15 | 3287.117 | 1799.496 | 4.140383
7539 | 2 | 64 | 676670.67 | 6300.15 | 3317.099 | 1798.276 | 4.142824
7540 | 2 | 64 | 676730.67 | 6360.15 | 3347.064 | 1797.36 | 4.144656
7541 | 2 | 64 | 676790.67 | 6420.15 | 3377.014 | 1796.292 | 4.147097
7542 | 2 | 64 | 676850.67 | 6480.15 | 3406.948 | 1795.529 | 4.148623
7543 | 2 | 64 | 676910.67 | 6540.15 | 3436.868 | 1794.842 | 4.150759
7544 | 2 | 64 | 676970.67 | 6600.15 | 3466.775 | 1794.003 | 4.15259
7545 | 2 | 64 | 677030.67 | 6660.15 | 3496.669 | 1793.24 | 4.154421
7546 | 2 | 64 | 677090.67 | 6720.15 | 3526.549 | 1792.401 | 4.156558
7547 | 2 | 64 | 677150.67 | 6780.15 | 3556.416 | 1791.562 | 4.158083
7548 | 2 | 64 | 677210.67 | 6840.15 | 3586.27 | 1790.875 | 4.159915
7549 | 2 | 64 | 677270.67 | 6900.15 | 3616.113 | 1790.188 | 4.161135
7550 | 2 | 64 | 677330.67 | 6960.15 | 3645.945 | 1789.425 | 4.162966
7551 | 2 | 64 | 677390.67 | 7020.15 | 3675.762 | 1788.739 | 4.164797
7552 | 2 | 64 | 677450.67 | 7080.15 | 3705.568 | 1788.128 | 4.166018
7553 | 2 | 64 | 677510.67 | 7140.15 | 3735.362 | 1787.137 | 4.168154
7554 | 2 | 64 | 677570.52 | 7200 | 3765.069 | 1786.45 | 4.170291
7555 | 2 | 65 | 677570.55 | 0.03 | 0.00659952697 | 790.341 | 4.126955
7556 | 2 | 65 | 677630.55 | 60.03 | 13.20488 | 792.7062 | 4.112306
7557 | 2 | 65 | 677690.55 | 120.03 | 26.42279 | 793.2403 | 4.108949
7558 | 2 | 65 | 677750.55 | 180.03 | 39.64689 | 793.698 | 4.107729
7559 | 2 | 65 | 677810.55 | 240.03 | 52.87311 | 793.6217 | 4.107424
7560 | 2 | 65 | 677870.55 | 300.03 | 66.10001 | 793.5454 | 4.107729
7561 | 2 | 65 | 677930.55 | 360.03 | 79.3268 | 793.4691 | 4.107424
7562 | 2 | 65 | 677990.55 | 420.03 | 92.5528 | 793.5454 | 4.108034
7563 | 2 | 65 | 678050.55 | 480.03 | 105.7778 | 793.4691 | 4.108339
7564 | 2 | 65 | 678110.55 | 540.03 | 119.0016 | 793.6217 | 4.108644
7565 | 2 | 65 | 678170.55 | 600.03 | 132.224 | 793.3928 | 4.108949
7566 | 2 | 65 | 678230.55 | 660.03 | 145.4442 | 793.164 | 4.10956
7567 | 2 | 65 | 678290.55 | 720.03 | 158.6621 | 793.0877 | 4.11078
7568 | 2 | 65 | 678350.55 | 780.03 | 171.8779 | 793.0877 | 4.111086
7569 | 2 | 65 | 678410.55 | 840.03 | 185.0918 | 792.8588 | 4.111696
7570 | 2 | 65 | 678470.55 | 900.03 | 198.3036 | 792.7062 | 4.112306
7571 | 2 | 65 | 678530.55 | 960.03 | 211.5134 | 792.4773 | 4.113222
7572 | 2 | 65 | 678590.55 | 1020.03 | 224.7209 | 792.3247 | 4.113832
7573 | 2 | 65 | 678650.55 | 1080.03 | 237.9264 | 792.2484 | 4.114443
7574 | 2 | 65 | 678710.55 | 1140.03 | 251.1298 | 792.0195 | 4.115053
7575 | 2 | 65 | 678770.55 | 1200.03 | 264.3312 | 792.2484 | 4.115663
7576 | 2 | 65 | 678830.55 | 1260.03 | 277.5303 | 792.0195 | 4.116274
7577 | 2 | 65 | 678890.55 | 1320.03 | 290.7271 | 791.7144 | 4.117189
7578 | 2 | 65 | 678950.55 | 1380.03 | 303.9206 | 791.5618 | 4.11841
7579 | 2 | 65 | 679010.55 | 1440.03 | 317.1113 | 791.3329 | 4.11902
7580 | 2 | 65 | 679070.55 | 1500.03 | 330.2995 | 791.1803 | 4.119936
7581 | 2 | 65 | 679130.55 | 1560.03 | 343.4849 | 791.0277 | 4.120851
7582 | 2 | 65 | 679190.55 | 1620.03 | 356.6672 | 790.9514 | 4.121462
7583 | 2 | 65 | 679250.55 | 1680.03 | 369.8464 | 790.6462 | 4.122683
7584 | 2 | 65 | 679310.55 | 1740.03 | 383.0227 | 790.6462 | 4.123598
7585 | 2 | 65 | 679370.55 | 1800.03 | 396.1958 | 790.0359 | 4.124819
7586 | 2 | 65 | 679430.55 | 1860.03 | 409.3651 | 790.1122 | 4.12604
7587 | 2 | 65 | 679490.55 | 1920.03 | 422.5311 | 789.7307 | 4.12726
7588 | 2 | 65 | 679550.55 | 1980.03 | 435.6936 | 789.5781 | 4.128176
7589 | 2 | 65 | 679610.55 | 2040.03 | 448.8527 | 789.5781 | 4.129091
7590 | 2 | 65 | 679670.55 | 2100.03 | 462.0086 | 789.3492 | 4.130007
7591 | 2 | 65 | 679730.55 | 2160.03 | 475.1606 | 789.044 | 4.131228
7592 | 2 | 65 | 679790.55 | 2220.03 | 488.3084 | 788.6625 | 4.132753
7593 | 2 | 65 | 679850.55 | 2280.03 | 501.4517 | 788.4337 | 4.133974
7594 | 2 | 65 | 679910.55 | 2340.03 | 514.5911 | 788.2048 | 4.1355
7595 | 2 | 65 | 679970.55 | 2400.03 | 527.726 | 788.0522 | 4.136721
7596 | 2 | 65 | 680030.55 | 2460.03 | 540.8565 | 787.6707 | 4.138552
7597 | 2 | 65 | 680090.55 | 2520.03 | 553.9823 | 787.2892 | 4.139773
7598 | 2 | 65 | 680150.55 | 2580.03 | 567.1027 | 786.9841 | 4.140993
7599 | 2 | 65 | 680210.55 | 2640.03 | 580.2182 | 786.6789 | 4.142824
7600 | 2 | 65 | 680270.55 | 2700.03 | 593.3285 | 786.5263 | 4.144961
7601 | 2 | 65 | 680330.55 | 2760.03 | 606.434 | 786.1448 | 4.146181
7602 | 2 | 65 | 680390.55 | 2820.03 | 619.5342 | 785.8396 | 4.148013
7603 | 2 | 65 | 680450.55 | 2880.03 | 632.6289 | 785.5344 | 4.150149
7604 | 2 | 65 | 680510.55 | 2940.03 | 645.7182 | 785.153 | 4.151675
7605 | 2 | 65 | 680570.55 | 3000.03 | 658.8015 | 784.8478 | 4.153506
7606 | 2 | 65 | 680630.55 | 3060.03 | 671.8787 | 784.4663 | 4.155642
7607 | 2 | 65 | 680690.55 | 3120.03 | 684.9492 | 783.9322 | 4.158083
7608 | 2 | 65 | 680750.55 | 3180.03 | 698.0132 | 783.5508 | 4.159609
7609 | 2 | 65 | 680810.55 | 3240.03 | 711.0706 | 783.1693 | 4.162051
7610 | 2 | 65 | 680870.55 | 3300.03 | 724.1202 | 783.0167 | 4.164492
7611 | 2 | 65 | 680930.55 | 3360.03 | 737.1627 | 782.3301 | 4.166629
7612 | 2 | 65 | 680990.55 | 3420.03 | 750.1975 | 781.8723 | 4.169375
7613 | 2 | 65 | 681050.55 | 3480.03 | 763.2242 | 781.4145 | 4.171817
7614 | 2 | 65 | 681110.55 | 3540.03 | 776.2427 | 780.8804 | 4.174563
7615 | 2 | 65 | 681170.55 | 3600.03 | 789.2531 | 780.1938 | 4.17731
7616 | 2 | 65 | 681230.55 | 3660.03 | 802.2543 | 779.736 | 4.180056
7617 | 2 | 65 | 681290.55 | 3720.03 | 815.2467 | 779.5071 | 4.182803
7618 | 2 | 65 | 681350.55 | 3780.03 | 828.2301 | 778.6679 | 4.18616
7619 | 2 | 65 | 681410.55 | 3840.03 | 841.2039 | 778.1338 | 4.188907
7620 | 2 | 65 | 681470.55 | 3900.03 | 854.1681 | 777.5998 | 4.192569
7621 | 2 | 65 | 681530.55 | 3960.03 | 867.1214 | 776.7605 | 4.195621
7622 | 2 | 65 | 681590.55 | 4020.03 | 880.0643 | 776.379 | 4.199283
7623 | 2 | 65 | 681650.55 | 4080.03 | 892.6151 | 725.0324 | 4.199588
7624 | 2 | 65 | 681710.55 | 4140.03 | 904.2837 | 676.585 | 4.199893
7625 | 2 | 65 | 681770.55 | 4200.03 | 915.191 | 633.1731 | 4.200504
7626 | 2 | 65 | 681830.55 | 4260.03 | 925.4241 | 595.0256 | 4.199893
7627 | 2 | 65 | 681890.55 | 4320.03 | 935.0531 | 560.1587 | 4.199588
7628 | 2 | 65 | 681950.55 | 4380.03 | 944.1199 | 528.0385 | 4.200198
7629 | 2 | 65 | 682010.55 | 4440.03 | 952.671 | 498.436 | 4.199893
7630 | 2 | 65 | 682070.55 | 4500.03 | 960.7388 | 470.5882 | 4.199893
7631 | 2 | 65 | 682130.55 | 4560.03 | 968.3526 | 442.7405 | 4.199893
7632 | 2 | 65 | 682190.55 | 4620.03 | 975.5458 | 420.3861 | 4.199588
7633 | 2 | 65 | 682250.55 | 4680.03 | 982.3516 | 398.4131 | 4.199893
7634 | 2 | 65 | 682310.55 | 4740.03 | 988.7866 | 375.2956 | 4.199588
7635 | 2 | 65 | 682370.55 | 4800.03 | 994.8574 | 354.4671 | 4.200198
7636 | 2 | 65 | 682430.55 | 4860.03 | 1000.596 | 334.3252 | 4.199588
7637 | 2 | 65 | 682490.55 | 4920.03 | 1006.02 | 316.6247 | 4.199588
7638 | 2 | 65 | 682550.55 | 4980.03 | 1011.146 | 300.9842 | 4.199893
7639 | 2 | 65 | 682610.55 | 5040.03 | 1016.008 | 283.6652 | 4.199893
7640 | 2 | 65 | 682670.55 | 5100.03 | 1020.601 | 267.5669 | 4.199893
7641 | 2 | 65 | 682730.55 | 5160.03 | 1024.944 | 252.9946 | 4.199588
7642 | 2 | 65 | 682790.55 | 5220.03 | 1029.054 | 240.3296 | 4.199893
7643 | 2 | 65 | 682850.55 | 5280.03 | 1032.939 | 226.978 | 4.199588
7644 | 2 | 65 | 682910.55 | 5340.03 | 1036.615 | 214.6181 | 4.200198
7645 | 2 | 65 | 682970.55 | 5400.03 | 1040.099 | 204.242 | 4.199893
7646 | 2 | 65 | 683030.55 | 5460.03 | 1043.408 | 193.1792 | 4.199588
7647 | 2 | 65 | 683090.55 | 5520.03 | 1046.547 | 182.9557 | 4.199588
7648 | 2 | 65 | 683150.55 | 5580.03 | 1049.52 | 174.0291 | 4.199893
7649 | 2 | 65 | 683210.55 | 5640.03 | 1052.351 | 165.1026 | 4.199893
7650 | 2 | 65 | 683270.55 | 5700.03 | 1055.036 | 157.0153 | 4.199893
7651 | 2 | 65 | 683330.55 | 5760.03 | 1057.583 | 147.9362 | 4.199893
7652 | 2 | 65 | 683390.55 | 5820.03 | 1059.997 | 140.7645 | 4.199893
7653 | 2 | 65 | 683450.55 | 5880.03 | 1062.293 | 133.7453 | 4.199588
7654 | 2 | 65 | 683510.55 | 5940.03 | 1064.477 | 128.5573 | 4.199588
7655 | 2 | 65 | 683570.55 | 6000.03 | 1066.552 | 121.4618 | 4.199893
7656 | 2 | 65 | 683630.55 | 6060.03 | 1068.527 | 115.3582 | 4.199893
7657 | 2 | 65 | 683690.55 | 6120.03 | 1070.407 | 109.102 | 4.199588
7658 | 2 | 65 | 683750.55 | 6180.03 | 1072.184 | 104.7532 | 4.200198
7659 | 2 | 65 | 683810.55 | 6240.03 | 1073.886 | 98.64958 | 4.199893
7660 | 2 | 65 | 683870.55 | 6300.03 | 1075.518 | 96.58961 | 4.199588
7661 | 2 | 65 | 683930.55 | 6360.03 | 1077.084 | 91.70672 | 4.199893
7662 | 2 | 65 | 683990.55 | 6420.03 | 1078.579 | 88.27344 | 4.199588
7663 | 2 | 65 | 684050.55 | 6480.03 | 1080.005 | 84.45869 | 4.199893
7664 | 2 | 65 | 684110.55 | 6540.03 | 1081.374 | 80.41505 | 4.199588
7665 | 2 | 65 | 684170.55 | 6600.03 | 1082.68 | 77.28695 | 4.199588
7666 | 2 | 65 | 684230.55 | 6660.03 | 1083.934 | 72.70924 | 4.199588
7667 | 2 | 65 | 684290.55 | 6720.03 | 1085.133 | 70.87816 | 4.199893
7668 | 2 | 65 | 684350.55 | 6780.03 | 1086.293 | 67.36858 | 4.199588
7669 | 2 | 65 | 684410.55 | 6840.03 | 1087.41 | 65.5375 | 4.200198
7670 | 2 | 65 | 684470.55 | 6900.03 | 1088.476 | 62.3331 | 4.199893
7671 | 2 | 65 | 684530.55 | 6960.03 | 1089.503 | 59.12871 | 4.199893
7672 | 2 | 65 | 684590.55 | 7020.03 | 1090.485 | 58.51835 | 4.199588
7673 | 2 | 65 | 684650.55 | 7080.03 | 1091.432 | 55.84802 | 4.199588
7674 | 2 | 65 | 684710.55 | 7140.03 | 1092.342 | 52.41474 | 4.199893
7675 | 2 | 65 | 684770.55 | 7200.03 | 1093.212 | 52.26215 | 4.199588
7676 | 2 | 65 | 684781.91 | 7211.39 | 1093.374 | 49.9733 | 4.199893
7677 | 2 | 66 | 684781.93 | 0.02 | 0.006111662131 | -998.8556 | 4.154421
7678 | 2 | 66 | 684782.93 | 1.02 | 0.2839034 | -999.8474 | 4.150149
7679 | 2 | 66 | 684783.93 | 2.02 | 0.5616723 | -999.9237 | 4.148318
7680 | 2 | 66 | 684784.93 | 3.02 | 0.8394431 | -999.8474 | 4.146792
7681 | 2 | 66 | 684785.93 | 4.02 | 1.117213 | -999.8474 | 4.146181
7682 | 2 | 66 | 684786.93 | 5.02 | 1.394983 | -1000 | 4.145571
7683 | 2 | 66 | 684787.93 | 6.02 | 1.672753 | -999.9237 | 4.144656
7684 | 2 | 66 | 684788.93 | 7.02 | 1.950522 | -1000.153 | 4.14435
7685 | 2 | 66 | 684789.93 | 8.02 | 2.228292 | -1000.076 | 4.143435
7686 | 2 | 66 | 684790.93 | 9.02 | 2.506061 | -999.9237 | 4.14313
7687 | 2 | 66 | 684791.91 | 10 | 2.778277 | -1000 | 4.142214 | 1
7688 | 2 | 67 | 684791.92 | 0.01 | 0 | -5000 | 3.918517
7689 | 2 | 67 | 684792.91 | 1 | 1.388889 | -5000 | 3.891966 | 1
7690 | 2 | 68 | 684792.92 | 0.01 | 0 | 0 | 4.156558
7691 | 2 | 68 | 686592.91 | 1800 | 0 | 0 | 4.189212
7692 | 3 | 4 | 686592.96 | 0.05 | 0.04095225 | -2959.792 | 4.053407
7693 | 3 | 4 | 686652.96 | 60.05 | 50.01494 | -3015.869 | 3.978943
7694 | 3 | 4 | 686712.96 | 120.05 | 100.4587 | -3036.011 | 3.952392
7695 | 3 | 4 | 686772.96 | 180.05 | 151.1803 | -3049.973 | 3.934081
7696 | 3 | 4 | 686832.96 | 240.05 | 202.1176 | -3062.028 | 3.918822
7697 | 3 | 4 | 686892.96 | 300.05 | 253.2334 | -3071.87 | 3.90631
7698 | 3 | 4 | 686952.96 | 360.05 | 304.5019 | -3080.034 | 3.896239
7699 | 3 | 4 | 687012.96 | 420.05 | 355.9003 | -3087.282 | 3.886778
7700 | 3 | 4 | 687072.96 | 480.05 | 407.4115 | -3093.385 | 3.879149
7701 | 3 | 4 | 687132.96 | 540.05 | 459.0219 | -3099.107 | 3.871824
7702 | 3 | 4 | 687192.96 | 600.05 | 510.7195 | -3103.99 | 3.865721
7703 | 3 | 4 | 687252.96 | 660.05 | 562.4945 | -3108.492 | 3.859922
7704 | 3 | 4 | 687312.96 | 720.05 | 614.3404 | -3113.069 | 3.854734
7705 | 3 | 4 | 687372.96 | 780.05 | 666.256 | -3116.503 | 3.850156
7706 | 3 | 4 | 687432.96 | 840.05 | 718.2384 | -3120.775 | 3.845274
7707 | 3 | 4 | 687492.96 | 900.05 | 770.2854 | -3124.895 | 3.83978
7708 | 3 | 4 | 687552.96 | 960.05 | 822.4001 | -3128.481 | 3.835813
7709 | 3 | 4 | 687612.96 | 1020.05 | 874.5828 | -3133.135 | 3.830014
7710 | 3 | 4 | 687672.96 | 1080.05 | 926.8366 | -3137.331 | 3.824826
7711 | 3 | 4 | 687732.96 | 1140.05 | 979.1632 | -3142.214 | 3.819333
7712 | 3 | 4 | 687792.96 | 1200.05 | 1031.569 | -3146.792 | 3.81323
7713 | 3 | 4 | 687852.96 | 1260.05 | 1084.059 | -3151.904 | 3.807431
7714 | 3 | 4 | 687912.96 | 1320.05 | 1136.636 | -3157.168 | 3.800717
7715 | 3 | 4 | 687972.96 | 1380.05 | 1189.302 | -3163.043 | 3.794003
7716 | 3 | 4 | 688032.96 | 1440.05 | 1242.061 | -3168.688 | 3.787289
7717 | 3 | 4 | 688092.96 | 1500.05 | 1294.915 | -3173.648 | 3.78088
7718 | 3 | 4 | 688152.96 | 1560.05 | 1347.861 | -3179.522 | 3.773861
7719 | 3 | 4 | 688212.96 | 1620.05 | 1400.901 | -3185.245 | 3.767758
7720 | 3 | 4 | 688272.96 | 1680.05 | 1454.034 | -3191.043 | 3.760433
7721 | 3 | 4 | 688332.96 | 1740.05 | 1507.259 | -3196.384 | 3.75433
7722 | 3 | 4 | 688392.96 | 1800.05 | 1560.575 | -3201.724 | 3.747921
7723 | 3 | 4 | 688452.96 | 1860.05 | 1613.983 | -3207.523 | 3.741207
7724 | 3 | 4 | 688512.96 | 1920.05 | 1667.482 | -3212.482 | 3.735409
7725 | 3 | 4 | 688572.96 | 1980.05 | 1721.07 | -3217.746 | 3.729305
7726 | 3 | 4 | 688632.96 | 2040.05 | 1774.746 | -3222.934 | 3.723201
7727 | 3 | 4 | 688692.96 | 2100.05 | 1828.508 | -3228.351 | 3.716793
7728 | 3 | 4 | 688752.96 | 2160.05 | 1882.353 | -3233.158 | 3.711299
7729 | 3 | 4 | 688812.96 | 2220.05 | 1936.282 | -3238.193 | 3.705806
7730 | 3 | 4 | 688872.96 | 2280.05 | 1990.292 | -3242.847 | 3.700313
7731 | 3 | 4 | 688932.96 | 2340.05 | 2044.381 | -3247.654 | 3.695125
7732 | 3 | 4 | 688992.96 | 2400.05 | 2098.547 | -3252.003 | 3.689631
7733 | 3 | 4 | 689052.96 | 2460.05 | 2152.791 | -3256.733 | 3.684443
7734 | 3 | 4 | 689112.96 | 2520.05 | 2207.111 | -3261.463 | 3.67895
7735 | 3 | 4 | 689172.96 | 2580.05 | 2261.507 | -3265.965 | 3.674372
7736 | 3 | 4 | 689232.96 | 2640.05 | 2315.978 | -3270.466 | 3.668879
7737 | 3 | 4 | 689292.96 | 2700.05 | 2370.526 | -3275.273 | 3.663691
7738 | 3 | 4 | 689352.96 | 2760.05 | 2425.15 | -3279.85 | 3.658503
7739 | 3 | 4 | 689412.96 | 2820.05 | 2479.854 | -3284.428 | 3.65362
7740 | 3 | 4 | 689472.96 | 2880.05 | 2534.642 | -3289.845 | 3.647517
7741 | 3 | 4 | 689532.96 | 2940.05 | 2589.515 | -3294.804 | 3.642023
7742 | 3 | 4 | 689592.96 | 3000.05 | 2644.475 | -3300.221 | 3.63592
7743 | 3 | 4 | 689652.96 | 3060.05 | 2699.527 | -3306.096 | 3.629511
7744 | 3 | 4 | 689712.96 | 3120.05 | 2754.675 | -3311.742 | 3.623407
7745 | 3 | 4 | 689772.96 | 3180.05 | 2809.92 | -3317.54 | 3.616693
7746 | 3 | 4 | 689832.96 | 3240.05 | 2865.268 | -3323.796 | 3.609979
7747 | 3 | 4 | 689892.96 | 3300.05 | 2920.72 | -3330.663 | 3.602655
7748 | 3 | 4 | 689952.96 | 3360.05 | 2976.282 | -3337.148 | 3.595636
7749 | 3 | 4 | 690012.96 | 3420.05 | 3031.958 | -3343.862 | 3.588617
7750 | 3 | 4 | 690072.96 | 3480.05 | 3087.754 | -3351.72 | 3.580072
7751 | 3 | 4 | 690132.96 | 3540.05 | 3143.681 | -3359.426 | 3.571832
7752 | 3 | 4 | 690192.96 | 3600.05 | 3199.744 | -3368.276 | 3.562676
7753 | 3 | 4 | 690252.96 | 3660.05 | 3255.955 | -3377.432 | 3.552911
7754 | 3 | 4 | 690312.96 | 3720.05 | 3312.324 | -3386.74 | 3.54284
7755 | 3 | 4 | 690372.96 | 3780.05 | 3368.863 | -3397.116 | 3.532158
7756 | 3 | 4 | 690432.96 | 3840.05 | 3425.587 | -3409.628 | 3.519341
7757 | 3 | 4 | 690492.96 | 3900.05 | 3482.51 | -3421.988 | 3.506523
7758 | 3 | 4 | 690552.96 | 3960.05 | 3539.645 | -3434.653 | 3.4934
7759 | 3 | 4 | 690612.96 | 4020.05 | 3597.007 | -3448.692 | 3.479667
7760 | 3 | 4 | 690672.96 | 4080.05 | 3654.611 | -3463.951 | 3.464408
7761 | 3 | 4 | 690732.96 | 4140.05 | 3712.468 | -3479.438 | 3.448844
7762 | 3 | 4 | 690792.96 | 4200.05 | 3770.592 | -3495.689 | 3.43267
7763 | 3 | 4 | 690852.96 | 4260.05 | 3828.992 | -3512.932 | 3.415885
7764 | 3 | 4 | 690912.96 | 4320.05 | 3887.677 | -3529.335 | 3.400015
7765 | 3 | 4 | 690972.96 | 4380.05 | 3946.651 | -3547.189 | 3.382925
7766 | 3 | 4 | 691032.96 | 4440.05 | 4005.914 | -3564.584 | 3.366445
7767 | 3 | 4 | 691092.96 | 4500.05 | 4065.472 | -3582.437 | 3.349355
7768 | 3 | 4 | 691152.96 | 4560.05 | 4125.322 | -3600.214 | 3.333181
7769 | 3 | 4 | 691212.96 | 4620.05 | 4185.463 | -3617.304 | 3.317311
7770 | 3 | 4 | 691272.96 | 4680.05 | 4245.904 | -3635.92 | 3.300526
7771 | 3 | 4 | 691332.96 | 4740.05 | 4306.651 | -3654.154 | 3.284047
7772 | 3 | 4 | 691392.96 | 4800.05 | 4367.715 | -3673.838 | 3.266041
7773 | 3 | 4 | 691452.96 | 4860.05 | 4429.121 | -3694.896 | 3.247425
7774 | 3 | 4 | 691512.96 | 4920.05 | 4490.897 | -3719.005 | 3.226673
7775 | 3 | 4 | 691572.96 | 4980.05 | 4553.098 | -3746.014 | 3.203174
7776 | 3 | 4 | 691632.96 | 5040.05 | 4615.806 | -3780.194 | 3.174487
7777 | 3 | 4 | 691692.96 | 5100.05 | 4679.162 | -3824.903 | 3.137255
7778 | 3 | 4 | 691752.96 | 5160.05 | 4743.389 | -3886.091 | 3.087816
7779 | 3 | 4 | 691812.96 | 5220.05 | 4808.859 | -3977.493 | 3.016709
7780 | 3 | 4 | 691824.2 | 5231.29 | 4821.311 | -3999.771 | 2.999924
7781 | 3 | 5 | 691824.21 | 0.01 | 0 | 0 | 3.21355
7782 | 3 | 5 | 693624.2 | 1800 | 0 | 0 | 3.441825
7783 | 3 | 6 | 693624.35 | 0.15 | 0.04544751 | 2077.821 | 3.566949
7784 | 3 | 6 | 693684.35 | 60.15 | 34.45364 | 2052.186 | 3.629816
7785 | 3 | 6 | 693744.35 | 120.15 | 68.54377 | 2040.36 | 3.651179
7786 | 3 | 6 | 693804.35 | 180.15 | 102.5017 | 2035.325 | 3.660029
7787 | 3 | 6 | 693864.35 | 240.15 | 136.4003 | 2032.578 | 3.665217
7788 | 3 | 6 | 693924.35 | 300.15 | 170.2511 | 2029.679 | 3.670405
7789 | 3 | 6 | 693984.35 | 360.15 | 204.0548 | 2026.474 | 3.676204
7790 | 3 | 6 | 694044.35 | 420.15 | 237.808 | 2023.423 | 3.681392
7791 | 3 | 6 | 694104.35 | 480.15 | 271.5077 | 2020.829 | 3.68658
7792 | 3 | 6 | 694164.35 | 540.15 | 305.1531 | 2017.014 | 3.693294
7793 | 3 | 6 | 694224.35 | 600.15 | 338.7421 | 2013.657 | 3.699702
7794 | 3 | 6 | 694284.35 | 660.15 | 372.2733 | 2010.071 | 3.706416
7795 | 3 | 6 | 694344.35 | 720.15 | 405.7434 | 2006.18 | 3.713436
7796 | 3 | 6 | 694404.35 | 780.15 | 439.1491 | 2002.365 | 3.72076
7797 | 3 | 6 | 694464.35 | 840.15 | 472.4871 | 1998.169 | 3.728084
7798 | 3 | 6 | 694524.35 | 900.15 | 505.7554 | 1993.896 | 3.736324
7799 | 3 | 6 | 694584.35 | 960.15 | 538.9505 | 1989.471 | 3.744564
7800 | 3 | 6 | 694644.35 | 1020.15 | 572.0707 | 1984.894 | 3.753109
7801 | 3 | 6 | 694704.35 | 1080.15 | 605.1155 | 1980.545 | 3.761654
7802 | 3 | 6 | 694764.35 | 1140.15 | 638.0833 | 1975.738 | 3.770809
7803 | 3 | 6 | 694824.35 | 1200.15 | 670.9728 | 1971.008 | 3.77966
7804 | 3 | 6 | 694884.35 | 1260.15 | 703.7831 | 1966.278 | 3.78851
7805 | 3 | 6 | 694944.35 | 1320.15 | 736.5133 | 1961.395 | 3.798276
7806 | 3 | 6 | 695004.35 | 1380.15 | 769.1624 | 1956.435 | 3.808042
7807 | 3 | 6 | 695064.35 | 1440.15 | 801.7291 | 1951.476 | 3.817197
7808 | 3 | 6 | 695124.35 | 1500.15 | 834.2151 | 1946.822 | 3.826658
7809 | 3 | 6 | 695184.35 | 1560.15 | 866.6217 | 1942.016 | 3.836118
7810 | 3 | 6 | 695244.35 | 1620.15 | 898.9497 | 1937.285 | 3.844968
7811 | 3 | 6 | 695304.35 | 1680.15 | 931.2013 | 1933.013 | 3.854734
7812 | 3 | 6 | 695364.35 | 1740.15 | 963.3794 | 1928.664 | 3.862974
7813 | 3 | 6 | 695424.35 | 1800.15 | 995.4865 | 1924.392 | 3.871519
7814 | 3 | 6 | 695484.35 | 1860.15 | 1027.526 | 1920.195 | 3.879759
7815 | 3 | 6 | 695544.35 | 1920.15 | 1059.5 | 1916.381 | 3.887388
7816 | 3 | 6 | 695604.35 | 1980.15 | 1091.413 | 1912.871 | 3.894408
7817 | 3 | 6 | 695664.35 | 2040.15 | 1123.266 | 1909.438 | 3.901427
7818 | 3 | 6 | 695724.35 | 2100.15 | 1155.063 | 1906.157 | 3.908446
7819 | 3 | 6 | 695784.35 | 2160.15 | 1186.809 | 1903.41 | 3.913939
7820 | 3 | 6 | 695844.35 | 2220.15 | 1218.507 | 1900.587 | 3.919738
7821 | 3 | 6 | 695904.35 | 2280.15 | 1250.16 | 1897.765 | 3.925231
7822 | 3 | 6 | 695964.35 | 2340.15 | 1281.771 | 1895.399 | 3.930419
7823 | 3 | 6 | 696024.35 | 2400.15 | 1313.342 | 1893.187 | 3.934997
7824 | 3 | 6 | 696084.35 | 2460.15 | 1344.877 | 1890.974 | 3.939879
7825 | 3 | 6 | 696144.35 | 2520.15 | 1376.378 | 1889.296 | 3.943542
7826 | 3 | 6 | 696204.35 | 2580.15 | 1407.846 | 1887.083 | 3.947509
7827 | 3 | 6 | 696264.35 | 2640.15 | 1439.285 | 1885.252 | 3.951476
7828 | 3 | 6 | 696324.35 | 2700.15 | 1470.692 | 1883.65 | 3.954833
7829 | 3 | 6 | 696384.35 | 2760.15 | 1502.073 | 1881.971 | 3.95819
7830 | 3 | 6 | 696444.35 | 2820.15 | 1533.426 | 1880.446 | 3.961547
7831 | 3 | 6 | 696504.35 | 2880.15 | 1564.754 | 1878.843 | 3.965209
7832 | 3 | 6 | 696564.35 | 2940.15 | 1596.057 | 1877.394 | 3.967956
7833 | 3 | 6 | 696624.35 | 3000.15 | 1627.335 | 1876.02 | 3.971008
7834 | 3 | 6 | 696684.35 | 3060.15 | 1658.589 | 1874.495 | 3.974365
7835 | 3 | 6 | 696744.35 | 3120.15 | 1689.82 | 1873.198 | 3.977111
7836 | 3 | 6 | 696804.35 | 3180.15 | 1721.028 | 1871.824 | 3.979858
7837 | 3 | 6 | 696864.35 | 3240.15 | 1752.214 | 1870.222 | 3.98291
7838 | 3 | 6 | 696924.35 | 3300.15 | 1783.377 | 1869.23 | 3.985351
7839 | 3 | 6 | 696984.35 | 3360.15 | 1814.519 | 1867.857 | 3.988708
7840 | 3 | 6 | 697044.35 | 3420.15 | 1845.639 | 1866.255 | 3.991455
7841 | 3 | 6 | 697104.35 | 3480.15 | 1876.736 | 1865.339 | 3.993896
7842 | 3 | 6 | 697164.35 | 3540.15 | 1907.812 | 1863.813 | 3.996643
7843 | 3 | 6 | 697224.35 | 3600.15 | 1938.865 | 1862.669 | 3.999695
7844 | 3 | 6 | 697284.35 | 3660.15 | 1969.897 | 1861.295 | 4.002747
7845 | 3 | 6 | 697344.35 | 3720.15 | 2000.909 | 1859.998 | 4.005493
7846 | 3 | 6 | 697404.35 | 3780.15 | 2031.898 | 1858.854 | 4.007935
7847 | 3 | 6 | 697464.35 | 3840.15 | 2062.867 | 1857.557 | 4.010681
7848 | 3 | 6 | 697524.35 | 3900.15 | 2093.814 | 1856.336 | 4.013123
7849 | 3 | 6 | 697584.35 | 3960.15 | 2124.742 | 1854.963 | 4.016175
7850 | 3 | 6 | 697644.35 | 4020.15 | 2155.648 | 1853.971 | 4.018616
7851 | 3 | 6 | 697704.35 | 4080.15 | 2186.533 | 1852.445 | 4.021363
7852 | 3 | 6 | 697764.35 | 4140.15 | 2217.397 | 1851.377 | 4.024109
7853 | 3 | 6 | 697824.35 | 4200.15 | 2248.239 | 1850.08 | 4.026551
7854 | 3 | 6 | 697884.35 | 4260.15 | 2279.058 | 1848.402 | 4.030518
7855 | 3 | 6 | 697944.35 | 4320.15 | 2309.855 | 1847.257 | 4.032959
7856 | 3 | 6 | 698004.35 | 4380.15 | 2340.63 | 1845.655 | 4.036316
7857 | 3 | 6 | 698064.35 | 4440.15 | 2371.381 | 1844.434 | 4.039063
7858 | 3 | 6 | 698124.35 | 4500.15 | 2402.11 | 1843.214 | 4.04181
7859 | 3 | 6 | 698184.35 | 4560.15 | 2432.815 | 1841.688 | 4.044862
7860 | 3 | 6 | 698244.35 | 4620.15 | 2463.497 | 1840.391 | 4.047913
7861 | 3 | 6 | 698304.35 | 4680.15 | 2494.156 | 1838.636 | 4.051575
7862 | 3 | 6 | 698364.35 | 4740.15 | 2524.79 | 1837.415 | 4.054627
7863 | 3 | 6 | 698424.35 | 4800.15 | 2555.401 | 1835.737 | 4.057984
7864 | 3 | 6 | 698484.35 | 4860.15 | 2585.987 | 1834.44 | 4.061036
7865 | 3 | 6 | 698544.35 | 4920.15 | 2616.548 | 1832.914 | 4.064393
7866 | 3 | 6 | 698604.35 | 4980.15 | 2647.083 | 1831.235 | 4.068055
7867 | 3 | 6 | 698664.35 | 5040.15 | 2677.593 | 1829.633 | 4.071717
7868 | 3 | 6 | 698724.35 | 5100.15 | 2708.075 | 1828.031 | 4.07538
7869 | 3 | 6 | 698784.35 | 5160.15 | 2738.531 | 1826.429 | 4.078737
7870 | 3 | 6 | 698844.35 | 5220.15 | 2768.957 | 1824.674 | 4.082704
7871 | 3 | 6 | 698904.35 | 5280.15 | 2799.356 | 1822.995 | 4.086671
7872 | 3 | 6 | 698964.35 | 5340.15 | 2829.726 | 1821.622 | 4.090333
7873 | 3 | 6 | 699024.35 | 5400.15 | 2860.066 | 1819.715 | 4.094301
7874 | 3 | 6 | 699084.35 | 5460.15 | 2890.377 | 1817.731 | 4.098268
7875 | 3 | 6 | 699144.35 | 5520.15 | 2920.658 | 1815.976 | 4.102235
7876 | 3 | 6 | 699204.35 | 5580.15 | 2950.909 | 1814.221 | 4.106203
7877 | 3 | 6 | 699264.35 | 5640.15 | 2981.132 | 1812.39 | 4.110475
7878 | 3 | 6 | 699324.35 | 5700.15 | 3011.326 | 1810.941 | 4.114137
7879 | 3 | 6 | 699384.35 | 5760.15 | 3041.492 | 1809.033 | 4.118105
7880 | 3 | 6 | 699444.35 | 5820.15 | 3071.63 | 1807.355 | 4.121462
7881 | 3 | 6 | 699504.35 | 5880.15 | 3101.742 | 1805.982 | 4.125429
7882 | 3 | 6 | 699564.35 | 5940.15 | 3131.828 | 1804.15 | 4.128786
7883 | 3 | 6 | 699624.35 | 6000.15 | 3161.89 | 1803.006 | 4.131838
7884 | 3 | 6 | 699684.35 | 6060.15 | 3191.927 | 1801.556 | 4.135195
7885 | 3 | 6 | 699744.35 | 6120.15 | 3221.943 | 1800.565 | 4.137636
7886 | 3 | 6 | 699804.35 | 6180.15 | 3251.938 | 1799.191 | 4.140688
7887 | 3 | 6 | 699864.35 | 6240.15 | 3281.914 | 1798.047 | 4.143435
7888 | 3 | 6 | 699924.35 | 6300.15 | 3311.872 | 1796.674 | 4.145876
7889 | 3 | 6 | 699984.35 | 6360.15 | 3341.814 | 1795.911 | 4.148013
7890 | 3 | 6 | 700044.35 | 6420.15 | 3371.741 | 1795.224 | 4.150149
7891 | 3 | 6 | 700104.35 | 6480.15 | 3401.654 | 1794.232 | 4.151675
7892 | 3 | 6 | 700164.35 | 6540.15 | 3431.554 | 1793.774 | 4.153506
7893 | 3 | 6 | 700224.35 | 6600.15 | 3461.441 | 1792.706 | 4.155337
7894 | 3 | 6 | 700284.35 | 6660.15 | 3491.315 | 1792.096 | 4.156863
7895 | 3 | 6 | 700344.35 | 6720.15 | 3521.176 | 1791.333 | 4.158694
7896 | 3 | 6 | 700404.35 | 6780.15 | 3551.026 | 1790.494 | 4.160525
7897 | 3 | 6 | 700464.35 | 6840.15 | 3580.863 | 1789.96 | 4.162051
7898 | 3 | 6 | 700524.35 | 6900.15 | 3610.687 | 1788.891 | 4.163882
7899 | 3 | 6 | 700584.35 | 6960.15 | 3640.498 | 1788.357 | 4.165713
7900 | 3 | 6 | 700644.35 | 7020.15 | 3670.296 | 1787.594 | 4.167544
7901 | 3 | 6 | 700704.35 | 7080.15 | 3700.082 | 1786.755 | 4.169375
7902 | 3 | 6 | 700764.35 | 7140.15 | 3729.853 | 1785.916 | 4.171511
7903 | 3 | 6 | 700824.2 | 7200 | 3759.537 | 1784.924 | 4.173342
7904 | 3 | 7 | 700824.23 | 0.03 | 0.00659210939 | 789.6544 | 4.130617
7905 | 3 | 7 | 700884.23 | 60.03 | 13.19682 | 792.2484 | 4.114443
7906 | 3 | 7 | 700944.23 | 120.03 | 26.40701 | 792.9351 | 4.111391
7907 | 3 | 7 | 701004.23 | 180.03 | 39.62334 | 793.2403 | 4.10956
7908 | 3 | 7 | 701064.23 | 240.03 | 52.84235 | 793.3165 | 4.10956
7909 | 3 | 7 | 701124.23 | 300.03 | 66.06231 | 793.0877 | 4.10956
7910 | 3 | 7 | 701184.23 | 360.03 | 79.28184 | 793.2403 | 4.10956
7911 | 3 | 7 | 701244.23 | 420.03 | 92.50042 | 793.164 | 4.109865
7912 | 3 | 7 | 701304.23 | 480.03 | 105.7177 | 792.8588 | 4.111086
7913 | 3 | 7 | 701364.23 | 540.03 | 118.9335 | 792.7062 | 4.111391
7914 | 3 | 7 | 701424.23 | 600.03 | 132.1479 | 792.7825 | 4.112001
7915 | 3 | 7 | 701484.23 | 660.03 | 145.3606 | 792.7825 | 4.112001
7916 | 3 | 7 | 701544.23 | 720.03 | 158.5714 | 792.4773 | 4.112917
7917 | 3 | 7 | 701604.23 | 780.03 | 171.78 | 792.4773 | 4.113222
7918 | 3 | 7 | 701664.23 | 840.03 | 184.9863 | 792.3247 | 4.114137
7919 | 3 | 7 | 701724.23 | 900.03 | 198.1907 | 792.1721 | 4.114748
7920 | 3 | 7 | 701784.23 | 960.03 | 211.393 | 791.9432 | 4.115663
7921 | 3 | 7 | 701844.23 | 1020.03 | 224.5932 | 792.0958 | 4.116274
7922 | 3 | 7 | 701904.23 | 1080.03 | 237.7912 | 791.8669 | 4.116884
7923 | 3 | 7 | 701964.23 | 1140.03 | 250.9862 | 791.5618 | 4.118105
7924 | 3 | 7 | 702024.23 | 1200.03 | 264.1784 | 791.3329 | 4.118105
7925 | 3 | 7 | 702084.23 | 1260.03 | 277.3684 | 791.4092 | 4.11902
7926 | 3 | 7 | 702144.23 | 1320.03 | 290.556 | 791.104 | 4.120241
7927 | 3 | 7 | 702204.23 | 1380.03 | 303.7409 | 790.8751 | 4.121462
7928 | 3 | 7 | 702264.23 | 1440.03 | 316.9227 | 790.8751 | 4.121767
7929 | 3 | 7 | 702324.23 | 1500.03 | 330.1015 | 790.7225 | 4.122988
7930 | 3 | 7 | 702384.23 | 1560.03 | 343.2775 | 790.4173 | 4.123598
7931 | 3 | 7 | 702444.23 | 1620.03 | 356.4503 | 790.341 | 4.125124
7932 | 3 | 7 | 702504.23 | 1680.03 | 369.6193 | 790.0359 | 4.125734
7933 | 3 | 7 | 702564.23 | 1740.03 | 382.7849 | 789.807 | 4.12726
7934 | 3 | 7 | 702624.23 | 1800.03 | 395.947 | 789.5781 | 4.128176
7935 | 3 | 7 | 702684.23 | 1860.03 | 409.1057 | 789.5018 | 4.129091
7936 | 3 | 7 | 702744.23 | 1920.03 | 422.2615 | 789.1966 | 4.130007
7937 | 3 | 7 | 702804.23 | 1980.03 | 435.4136 | 789.044 | 4.131533
7938 | 3 | 7 | 702864.23 | 2040.03 | 448.5616 | 788.7388 | 4.132448
7939 | 3 | 7 | 702924.23 | 2100.03 | 461.7052 | 788.6625 | 4.133974
7940 | 3 | 7 | 702984.23 | 2160.03 | 474.845 | 788.2811 | 4.135195
7941 | 3 | 7 | 703044.23 | 2220.03 | 487.9808 | 788.1285 | 4.136416
7942 | 3 | 7 | 703104.23 | 2280.03 | 501.1124 | 787.5944 | 4.137942
7943 | 3 | 7 | 703164.23 | 2340.03 | 514.2396 | 787.5181 | 4.139467
7944 | 3 | 7 | 703224.23 | 2400.03 | 527.3617 | 787.3655 | 4.140993
7945 | 3 | 7 | 703284.23 | 2460.03 | 540.4791 | 786.7552 | 4.142824
7946 | 3 | 7 | 703344.23 | 2520.03 | 553.5913 | 786.5263 | 4.144045
7947 | 3 | 7 | 703404.23 | 2580.03 | 566.6988 | 786.3737 | 4.145571
7948 | 3 | 7 | 703464.23 | 2640.03 | 579.8013 | 786.1448 | 4.147097
7949 | 3 | 7 | 703524.23 | 2700.03 | 592.8983 | 785.7633 | 4.149233
7950 | 3 | 7 | 703584.23 | 2760.03 | 605.9901 | 785.153 | 4.150759
7951 | 3 | 7 | 703644.23 | 2820.03 | 619.0768 | 785.0004 | 4.152285
7952 | 3 | 7 | 703704.23 | 2880.03 | 632.1574 | 784.7715 | 4.154421
7953 | 3 | 7 | 703764.23 | 2940.03 | 645.2316 | 784.39 | 4.156558
7954 | 3 | 7 | 703824.23 | 3000.03 | 658.2995 | 783.856 | 4.158694
7955 | 3 | 7 | 703884.23 | 3060.03 | 671.3611 | 783.4745 | 4.160525
7956 | 3 | 7 | 703944.23 | 3120.03 | 684.4161 | 783.0167 | 4.162356
7957 | 3 | 7 | 704004.23 | 3180.03 | 697.4632 | 782.7878 | 4.164797
7958 | 3 | 7 | 704064.23 | 3240.03 | 710.5034 | 782.1012 | 4.167239
7959 | 3 | 7 | 704124.23 | 3300.03 | 723.5359 | 781.5671 | 4.170291
7960 | 3 | 7 | 704184.23 | 3360.03 | 736.56 | 781.2619 | 4.172732
7961 | 3 | 7 | 704244.23 | 3420.03 | 749.576 | 780.5753 | 4.175479
7962 | 3 | 7 | 704304.23 | 3480.03 | 762.5843 | 780.2701 | 4.178225
7963 | 3 | 7 | 704364.23 | 3540.03 | 775.5832 | 779.5834 | 4.180972
7964 | 3 | 7 | 704424.23 | 3600.03 | 788.5735 | 779.1257 | 4.183719
7965 | 3 | 7 | 704484.23 | 3660.03 | 801.5542 | 778.5153 | 4.18677
7966 | 3 | 7 | 704544.23 | 3720.03 | 814.5256 | 778.0575 | 4.190127
7967 | 3 | 7 | 704604.23 | 3780.03 | 827.4874 | 777.5235 | 4.193179
7968 | 3 | 7 | 704664.23 | 3840.03 | 840.4385 | 776.6842 | 4.196536
7969 | 3 | 7 | 704724.23 | 3900.03 | 853.3792 | 775.6161 | 4.199893
7970 | 3 | 7 | 704784.23 | 3960.03 | 865.7722 | 715.7244 | 4.199588
7971 | 3 | 7 | 704844.23 | 4020.03 | 877.3068 | 669.4133 | 4.199893
7972 | 3 | 7 | 704904.23 | 4080.03 | 888.1152 | 628.8243 | 4.199893
7973 | 3 | 7 | 704964.23 | 4140.03 | 898.2678 | 590.6767 | 4.199893
7974 | 3 | 7 | 705024.23 | 4200.03 | 907.8129 | 555.0469 | 4.199893
7975 | 3 | 7 | 705084.23 | 4260.03 | 916.8014 | 523.9185 | 4.199588
7976 | 3 | 7 | 705144.23 | 4320.03 | 925.2699 | 493.2479 | 4.199893
7977 | 3 | 7 | 705204.23 | 4380.03 | 933.2684 | 466.392 | 4.199588
7978 | 3 | 7 | 705264.23 | 4440.03 | 940.8349 | 441.1383 | 4.199588
7979 | 3 | 7 | 705324.23 | 4500.03 | 947.9846 | 417.9446 | 4.199893
7980 | 3 | 7 | 705384.23 | 4560.03 | 954.7494 | 395.285 | 4.199893
7981 | 3 | 7 | 705444.23 | 4620.03 | 961.1532 | 372.9305 | 4.199588
7982 | 3 | 7 | 705504.23 | 4680.03 | 967.2118 | 354.3145 | 4.199588
7983 | 3 | 7 | 705564.23 | 4740.03 | 972.9483 | 335.0881 | 4.199893
7984 | 3 | 7 | 705624.23 | 4800.03 | 978.39 | 316.5484 | 4.199893
7985 | 3 | 7 | 705684.23 | 4860.03 | 983.5389 | 299.7635 | 4.199893
7986 | 3 | 7 | 705744.23 | 4920.03 | 988.4104 | 283.7415 | 4.199893
7987 | 3 | 7 | 705804.23 | 4980.03 | 993.0405 | 270.6188 | 4.200198
7988 | 3 | 7 | 705864.23 | 5040.03 | 997.4201 | 255.0546 | 4.199893
7989 | 3 | 7 | 705924.23 | 5100.03 | 1001.56 | 243.0762 | 4.199893
7990 | 3 | 7 | 705984.23 | 5160.03 | 1005.477 | 230.4875 | 4.199893
7991 | 3 | 7 | 706044.23 | 5220.03 | 1009.175 | 215.2285 | 4.199588
7992 | 3 | 7 | 706104.23 | 5280.03 | 1012.683 | 204.8524 | 4.199588
7993 | 3 | 7 | 706164.23 | 5340.03 | 1016.007 | 194.7814 | 4.199893
7994 | 3 | 7 | 706224.23 | 5400.03 | 1019.159 | 184.1764 | 4.199893
7995 | 3 | 7 | 706284.23 | 5460.03 | 1022.141 | 174.7158 | 4.199893
7996 | 3 | 7 | 706344.23 | 5520.03 | 1024.985 | 165.8656 | 4.199893
7997 | 3 | 7 | 706404.23 | 5580.03 | 1027.679 | 158.3124 | 4.199283
7998 | 3 | 7 | 706464.23 | 5640.03 | 1030.242 | 148.0888 | 4.199588
7999 | 3 | 7 | 706524.23 | 5700.03 | 1032.675 | 142.5193 | 4.199893
8000 | 3 | 7 | 706584.23 | 5760.03 | 1034.999 | 136.4157 | 4.199893
8001 | 3 | 7 | 706644.23 | 5820.03 | 1037.205 | 129.8543 | 4.199893
8002 | 3 | 7 | 706704.23 | 5880.03 | 1039.307 | 123.1403 | 4.199893
8003 | 3 | 7 | 706764.23 | 5940.03 | 1041.302 | 117.6471 | 4.199588
8004 | 3 | 7 | 706824.23 | 6000.03 | 1043.206 | 111.8486 | 4.199588
8005 | 3 | 7 | 706884.23 | 6060.03 | 1045.018 | 104.6769 | 4.199588
8006 | 3 | 7 | 706944.23 | 6120.03 | 1046.735 | 102.6169 | 4.200198
8007 | 3 | 7 | 707004.23 | 6180.03 | 1048.38 | 95.75036 | 4.199588
8008 | 3 | 7 | 707064.23 | 6240.03 | 1049.926 | 91.02007 | 4.199893
8009 | 3 | 7 | 707124.23 | 6300.03 | 1051.413 | 87.05272 | 4.199588
8010 | 3 | 7 | 707184.23 | 6360.03 | 1052.842 | 84.68757 | 4.199588
8011 | 3 | 7 | 707244.23 | 6420.03 | 1054.206 | 81.02541 | 4.200198
8012 | 3 | 7 | 707304.23 | 6480.03 | 1055.515 | 77.9736 | 4.199893
8013 | 3 | 7 | 707364.23 | 6540.03 | 1056.779 | 73.62478 | 4.200198
8014 | 3 | 7 | 707424.23 | 6600.03 | 1057.993 | 71.25963 | 4.199893
8015 | 3 | 7 | 707484.23 | 6660.03 | 1059.165 | 68.05524 | 4.199893
8016 | 3 | 7 | 707544.23 | 6720.03 | 1060.29 | 65.07973 | 4.199893
8017 | 3 | 7 | 707604.23 | 6780.03 | 1061.375 | 64.31678 | 4.199893
8018 | 3 | 7 | 707664.23 | 6840.03 | 1062.407 | 60.50202 | 4.199588
8019 | 3 | 7 | 707724.23 | 6900.03 | 1063.401 | 58.44205 | 4.199893
8020 | 3 | 7 | 707784.23 | 6960.03 | 1064.363 | 57.6791 | 4.199588
8021 | 3 | 7 | 707844.23 | 7020.03 | 1065.297 | 54.551 | 4.199588
8022 | 3 | 7 | 707904.23 | 7080.03 | 1066.187 | 52.18585 | 4.199893
8023 | 3 | 7 | 707946.12 | 7121.92 | 1066.785 | 49.9733 | 4.199588
8024 | 3 | 8 | 707946.13 | 0.01 | 0 | 0 | 4.197452
8025 | 3 | 8 | 709746.12 | 1800 | 0 | 0 | 4.189212
8026 | 3 | 9 | 709746.18 | 0.06 | 0.03694781 | -2099.565 | 4.09369
8027 | 3 | 9 | 709806.18 | 60.06 | 35.3717 | -2129.32 | 4.038758
8028 | 3 | 9 | 709866.18 | 120.06 | 70.9602 | -2140.154 | 4.0177
8029 | 3 | 9 | 709926.18 | 180.06 | 106.7071 | -2148.699 | 4.001831
8030 | 3 | 9 | 709986.18 | 240.06 | 142.5809 | -2155.795 | 3.989319
8031 | 3 | 9 | 710046.18 | 300.06 | 178.5626 | -2161.822 | 3.978027
8032 | 3 | 9 | 710106.18 | 360.06 | 214.6404 | -2167.239 | 3.967651
8033 | 3 | 9 | 710166.18 | 420.06 | 250.8048 | -2172.045 | 3.959106
8034 | 3 | 9 | 710226.18 | 480.06 | 287.0454 | -2176.547 | 3.950866
8035 | 3 | 9 | 710286.18 | 540.06 | 323.3545 | -2180.667 | 3.943847
8036 | 3 | 9 | 710346.18 | 600.06 | 359.7239 | -2183.948 | 3.937743
8037 | 3 | 9 | 710406.18 | 660.06 | 396.1472 | -2186.542 | 3.93286
8038 | 3 | 9 | 710466.18 | 720.06 | 432.619 | -2189.746 | 3.927367
8039 | 3 | 9 | 710526.18 | 780.06 | 469.1327 | -2192.035 | 3.922789
8040 | 3 | 9 | 710586.18 | 840.06 | 505.6859 | -2194.247 | 3.919432
8041 | 3 | 9 | 710646.18 | 900.06 | 542.2728 | -2196.46 | 3.91577
8042 | 3 | 9 | 710706.18 | 960.06 | 578.8935 | -2198.367 | 3.912108
8043 | 3 | 9 | 710766.18 | 1020.06 | 615.5424 | -2199.741 | 3.909361
8044 | 3 | 9 | 710826.18 | 1080.06 | 652.2208 | -2201.724 | 3.906004
8045 | 3 | 9 | 710886.18 | 1140.06 | 688.9275 | -2203.098 | 3.903563
8046 | 3 | 9 | 710946.18 | 1200.06 | 725.6611 | -2204.929 | 3.900206
8047 | 3 | 9 | 711006.18 | 1260.06 | 762.4232 | -2206.378 | 3.897459
8048 | 3 | 9 | 711066.18 | 1320.06 | 799.2123 | -2208.362 | 3.894408
8049 | 3 | 9 | 711126.18 | 1380.06 | 836.0316 | -2209.888 | 3.891661
8050 | 3 | 9 | 711186.18 | 1440.06 | 872.8797 | -2211.719 | 3.888304
8051 | 3 | 9 | 711246.18 | 1500.06 | 909.7572 | -2213.855 | 3.884947
8052 | 3 | 9 | 711306.18 | 1560.06 | 946.6676 | -2215.534 | 3.881895
8053 | 3 | 9 | 711366.18 | 1620.06 | 983.6087 | -2217.67 | 3.877928
8054 | 3 | 9 | 711426.18 | 1680.06 | 1020.584 | -2219.577 | 3.874876
8055 | 3 | 9 | 711486.18 | 1740.06 | 1057.591 | -2221.103 | 3.871519
8056 | 3 | 9 | 711546.18 | 1800.06 | 1094.634 | -2223.392 | 3.867552
8057 | 3 | 9 | 711606.18 | 1860.06 | 1131.711 | -2225.757 | 3.86389
8058 | 3 | 9 | 711666.18 | 1920.06 | 1168.826 | -2228.275 | 3.859312
8059 | 3 | 9 | 711726.18 | 1980.06 | 1205.98 | -2230.259 | 3.85565
8060 | 3 | 9 | 711786.18 | 2040.06 | 1243.174 | -2232.929 | 3.851377
8061 | 3 | 9 | 711846.18 | 2100.06 | 1280.41 | -2235.447 | 3.847105
8062 | 3 | 9 | 711906.18 | 2160.06 | 1317.69 | -2238.041 | 3.842527
8063 | 3 | 9 | 711966.18 | 2220.06 | 1355.014 | -2240.864 | 3.837644
8064 | 3 | 9 | 712026.18 | 2280.06 | 1392.384 | -2243.839 | 3.832761
8065 | 3 | 9 | 712086.18 | 2340.06 | 1429.802 | -2246.509 | 3.828183
8066 | 3 | 9 | 712146.18 | 2400.06 | 1467.266 | -2249.18 | 3.823301
8067 | 3 | 9 | 712206.18 | 2460.06 | 1504.777 | -2252.155 | 3.818723
8068 | 3 | 9 | 712266.18 | 2520.06 | 1542.335 | -2254.902 | 3.81384
8069 | 3 | 9 | 712326.18 | 2580.06 | 1579.942 | -2257.801 | 3.808957
8070 | 3 | 9 | 712386.18 | 2640.06 | 1617.596 | -2260.7 | 3.804074
8071 | 3 | 9 | 712446.18 | 2700.06 | 1655.298 | -2263.447 | 3.799496
8072 | 3 | 9 | 712506.18 | 2760.06 | 1693.047 | -2266.499 | 3.794308
8073 | 3 | 9 | 712566.18 | 2820.06 | 1730.842 | -2268.94 | 3.790036
8074 | 3 | 9 | 712626.18 | 2880.06 | 1768.683 | -2271.687 | 3.785763
8075 | 3 | 9 | 712686.18 | 2940.06 | 1806.569 | -2274.434 | 3.781186
8076 | 3 | 9 | 712746.18 | 3000.06 | 1844.501 | -2277.256 | 3.776608
8077 | 3 | 9 | 712806.18 | 3060.06 | 1882.474 | -2279.545 | 3.772335
8078 | 3 | 9 | 712866.18 | 3120.06 | 1920.491 | -2282.063 | 3.768063
8079 | 3 | 9 | 712926.18 | 3180.06 | 1958.549 | -2284.886 | 3.76379
8080 | 3 | 9 | 712986.18 | 3240.06 | 1996.649 | -2287.098 | 3.760128
8081 | 3 | 9 | 713046.18 | 3300.06 | 2034.788 | -2289.54 | 3.756466
8082 | 3 | 9 | 713106.18 | 3360.06 | 2072.965 | -2291.676 | 3.752499
8083 | 3 | 9 | 713166.18 | 3420.06 | 2111.179 | -2294.041 | 3.748531
8084 | 3 | 9 | 713226.18 | 3480.06 | 2149.431 | -2296.178 | 3.745174
8085 | 3 | 9 | 713286.18 | 3540.06 | 2187.719 | -2298.314 | 3.741512
8086 | 3 | 9 | 713346.18 | 3600.06 | 2226.043 | -2300.45 | 3.73846
8087 | 3 | 9 | 713406.18 | 3660.06 | 2264.402 | -2302.739 | 3.734493
8088 | 3 | 9 | 713466.18 | 3720.06 | 2302.797 | -2304.57 | 3.731441
8089 | 3 | 9 | 713526.18 | 3780.06 | 2341.226 | -2307.012 | 3.727474
8090 | 3 | 9 | 713586.18 | 3840.06 | 2379.692 | -2309.071 | 3.724422
8091 | 3 | 9 | 713646.18 | 3900.06 | 2418.193 | -2311.131 | 3.721065
8092 | 3 | 9 | 713706.18 | 3960.06 | 2456.731 | -2313.649 | 3.717098
8093 | 3 | 9 | 713766.18 | 4020.06 | 2495.306 | -2315.557 | 3.713741
8094 | 3 | 9 | 713826.18 | 4080.06 | 2533.918 | -2317.769 | 3.710079
8095 | 3 | 9 | 713886.18 | 4140.06 | 2572.567 | -2319.829 | 3.706722
8096 | 3 | 9 | 713946.18 | 4200.06 | 2611.254 | -2322.499 | 3.703059
8097 | 3 | 9 | 714006.18 | 4260.06 | 2649.978 | -2324.331 | 3.699702
8098 | 3 | 9 | 714066.18 | 4320.06 | 2688.74 | -2327.153 | 3.69543
8099 | 3 | 9 | 714126.18 | 4380.06 | 2727.541 | -2329.137 | 3.692378
8100 | 3 | 9 | 714186.18 | 4440.06 | 2766.381 | -2331.655 | 3.688411
8101 | 3 | 9 | 714246.18 | 4500.06 | 2805.262 | -2334.173 | 3.684443
8102 | 3 | 9 | 714306.18 | 4560.06 | 2844.183 | -2336.919 | 3.680171
8103 | 3 | 9 | 714366.18 | 4620.06 | 2883.147 | -2339.208 | 3.676509
8104 | 3 | 9 | 714426.18 | 4680.06 | 2922.154 | -2341.878 | 3.672236
8105 | 3 | 9 | 714486.18 | 4740.06 | 2961.206 | -2344.472 | 3.667964
8106 | 3 | 9 | 714546.18 | 4800.06 | 3000.305 | -2347.143 | 3.663691
8107 | 3 | 9 | 714606.18 | 4860.06 | 3039.452 | -2350.195 | 3.658808
8108 | 3 | 9 | 714666.18 | 4920.06 | 3078.648 | -2353.246 | 3.654536
8109 | 3 | 9 | 714726.18 | 4980.06 | 3117.899 | -2356.222 | 3.649348
8110 | 3 | 9 | 714786.18 | 5040.06 | 3157.205 | -2360.266 | 3.643854
8111 | 3 | 9 | 714846.18 | 5100.06 | 3196.569 | -2363.622 | 3.638361
8112 | 3 | 9 | 714906.18 | 5160.06 | 3235.995 | -2367.285 | 3.632563
8113 | 3 | 9 | 714966.18 | 5220.06 | 3275.483 | -2371.328 | 3.626764
8114 | 3 | 9 | 715026.18 | 5280.06 | 3315.038 | -2375.525 | 3.620356
8115 | 3 | 9 | 715086.18 | 5340.06 | 3354.665 | -2379.644 | 3.613947
8116 | 3 | 9 | 715146.18 | 5400.06 | 3394.367 | -2384.375 | 3.606317
8117 | 3 | 9 | 715206.18 | 5460.06 | 3434.15 | -2389.563 | 3.598993
8118 | 3 | 9 | 715266.18 | 5520.06 | 3474.019 | -2394.903 | 3.591058
8119 | 3 | 9 | 715326.18 | 5580.06 | 3513.98 | -2400.32 | 3.582513
8120 | 3 | 9 | 715386.18 | 5640.06 | 3554.04 | -2406.729 | 3.573358
8121 | 3 | 9 | 715446.18 | 5700.06 | 3594.207 | -2413.519 | 3.563592
8122 | 3 | 9 | 715506.18 | 5760.06 | 3634.486 | -2420.539 | 3.552605
8123 | 3 | 9 | 715566.18 | 5820.06 | 3674.886 | -2428.016 | 3.542229
8124 | 3 | 9 | 715626.18 | 5880.06 | 3715.411 | -2435.645 | 3.530938
8125 | 3 | 9 | 715686.18 | 5940.06 | 3756.071 | -2443.503 | 3.519646
8126 | 3 | 9 | 715746.12 | 6000 | 3796.828 | -2452.506 | 3.506828
8127 | 3 | 10 | 715746.14 | 0.02 | 0.01094962 | -1985.046 | 3.530632
8128 | 3 | 10 | 715806.14 | 60.02 | 33.04119 | -1983.291 | 3.529412
8129 | 3 | 10 | 715866.14 | 120.02 | 66.13184 | -1987.793 | 3.521172
8130 | 3 | 10 | 715926.14 | 180.02 | 99.30404 | -1993.057 | 3.512322
8131 | 3 | 10 | 715986.14 | 240.02 | 132.5644 | -1998.322 | 3.502861
8132 | 3 | 10 | 716046.14 | 300.02 | 165.9158 | -2003.815 | 3.49279
8133 | 3 | 10 | 716106.14 | 360.02 | 199.3615 | -2009.766 | 3.48333
8134 | 3 | 10 | 716166.14 | 420.02 | 232.9037 | -2015.488 | 3.472953
8135 | 3 | 10 | 716226.14 | 480.02 | 266.5434 | -2021.363 | 3.462882
8136 | 3 | 10 | 716286.14 | 540.02 | 300.282 | -2027.466 | 3.452506
8137 | 3 | 10 | 716346.14 | 600.02 | 334.1195 | -2033.112 | 3.443046
8138 | 3 | 10 | 716406.14 | 660.02 | 368.0561 | -2039.216 | 3.43267
8139 | 3 | 10 | 716466.14 | 720.02 | 402.0906 | -2044.938 | 3.422904
8140 | 3 | 10 | 716526.14 | 780.02 | 436.2203 | -2050.66 | 3.413443
8141 | 3 | 10 | 716586.14 | 840.02 | 470.4429 | -2056.001 | 3.404593
8142 | 3 | 10 | 716646.14 | 900.02 | 504.7543 | -2061.341 | 3.395438
8143 | 3 | 10 | 716706.14 | 960.02 | 539.152 | -2066.224 | 3.387503
8144 | 3 | 10 | 716766.14 | 1020.02 | 573.6329 | -2071.412 | 3.379263
8145 | 3 | 10 | 716826.14 | 1080.02 | 608.1958 | -2076.524 | 3.371023
8146 | 3 | 10 | 716886.14 | 1140.02 | 642.8413 | -2081.254 | 3.363394
8147 | 3 | 10 | 716946.14 | 1200.02 | 677.5711 | -2086.442 | 3.354849
8148 | 3 | 10 | 717006.14 | 1260.02 | 712.3907 | -2092.012 | 3.346304
8149 | 3 | 10 | 717066.14 | 1320.02 | 747.3051 | -2097.887 | 3.336538
8150 | 3 | 10 | 717126.14 | 1380.02 | 782.3226 | -2104.601 | 3.326162
8151 | 3 | 10 | 717186.14 | 1440.02 | 817.4571 | -2111.849 | 3.314565
8152 | 3 | 10 | 717246.14 | 1500.02 | 852.7259 | -2120.699 | 3.300526
8153 | 3 | 10 | 717306.14 | 1560.02 | 888.1515 | -2130.77 | 3.284962
8154 | 3 | 10 | 717366.14 | 1620.02 | 923.7679 | -2143.511 | 3.265431
8155 | 3 | 10 | 717426.14 | 1680.02 | 959.622 | -2159.533 | 3.241321
8156 | 3 | 10 | 717486.14 | 1740.02 | 995.7772 | -2180.133 | 3.210803
8157 | 3 | 10 | 717546.14 | 1800.02 | 1032.324 | -2206.76 | 3.172045
8158 | 3 | 10 | 717606.14 | 1860.02 | 1069.389 | -2242.771 | 3.120775
8159 | 3 | 10 | 717666.14 | 1920.02 | 1107.167 | -2293.507 | 3.05211
8160 | 3 | 10 | 717700.55 | 1954.43 | 1129.272 | -2333.028 | 2.999924
8161 | 3 | 12 | 717700.56 | 0.01 | 0 | 0 | 3.130236
8162 | 3 | 12 | 719500.55 | 1800 | 0 | 0 | 3.324025
8163 | 3 | 13 | 719500.7 | 0.15 | 0.05123195 | 2155.566 | 3.459831
8164 | 3 | 13 | 719560.7 | 60.15 | 35.3696 | 2100.862 | 3.545892
8165 | 3 | 13 | 719620.7 | 120.15 | 70.16765 | 2076.219 | 3.588312
8166 | 3 | 13 | 719680.7 | 180.15 | 104.6064 | 2057.374 | 3.620966
8167 | 3 | 13 | 719740.7 | 240.15 | 138.7684 | 2043.259 | 3.645991
8168 | 3 | 13 | 719800.7 | 300.15 | 172.7517 | 2035.554 | 3.659724
8169 | 3 | 13 | 719860.7 | 360.15 | 206.6504 | 2032.578 | 3.665522
8170 | 3 | 13 | 719920.7 | 420.15 | 240.5 | 2029.679 | 3.67071
8171 | 3 | 13 | 719980.7 | 480.15 | 274.3071 | 2027.008 | 3.675288
8172 | 3 | 13 | 720040.7 | 540.15 | 308.0692 | 2024.186 | 3.680171
8173 | 3 | 13 | 720100.7 | 600.15 | 341.7835 | 2021.363 | 3.685359
8174 | 3 | 13 | 720160.7 | 660.15 | 375.4485 | 2018.54 | 3.691157
8175 | 3 | 13 | 720220.7 | 720.15 | 409.0616 | 2015.183 | 3.696651
8176 | 3 | 13 | 720280.7 | 780.15 | 442.6203 | 2011.902 | 3.702754
8177 | 3 | 13 | 720340.7 | 840.15 | 476.1218 | 2008.24 | 3.709468
8178 | 3 | 13 | 720400.7 | 900.15 | 509.5628 | 2004.425 | 3.716487
8179 | 3 | 13 | 720460.7 | 960.15 | 542.9398 | 2000.687 | 3.723507
8180 | 3 | 13 | 720520.7 | 1020.15 | 576.2493 | 1996.567 | 3.731441
8181 | 3 | 13 | 720580.7 | 1080.15 | 609.4887 | 1992.37 | 3.739376
8182 | 3 | 13 | 720640.7 | 1140.15 | 642.6548 | 1987.716 | 3.747921
8183 | 3 | 13 | 720700.7 | 1200.15 | 675.7467 | 1983.215 | 3.756466
8184 | 3 | 13 | 720760.7 | 1260.15 | 708.7625 | 1978.637 | 3.765316
8185 | 3 | 13 | 720820.7 | 1320.15 | 741.7011 | 1973.983 | 3.773861
8186 | 3 | 13 | 720880.7 | 1380.15 | 774.5625 | 1969.329 | 3.782712
8187 | 3 | 13 | 720940.7 | 1440.15 | 807.3458 | 1964.675 | 3.791867
8188 | 3 | 13 | 721000.7 | 1500.15 | 840.05 | 1959.792 | 3.801328
8189 | 3 | 13 | 721060.7 | 1560.15 | 872.6731 | 1955.062 | 3.810483
8190 | 3 | 13 | 721120.7 | 1620.15 | 905.2156 | 1950.256 | 3.819944
8191 | 3 | 13 | 721180.7 | 1680.15 | 937.6796 | 1945.449 | 3.829099
8192 | 3 | 13 | 721240.7 | 1740.15 | 970.0648 | 1940.642 | 3.838865
8193 | 3 | 13 | 721300.7 | 1800.15 | 1002.372 | 1935.912 | 3.84802
8194 | 3 | 13 | 721360.7 | 1860.15 | 1034.604 | 1931.716 | 3.85687
8195 | 3 | 13 | 721420.7 | 1920.15 | 1066.764 | 1927.367 | 3.865415
8196 | 3 | 13 | 721480.7 | 1980.15 | 1098.854 | 1923.476 | 3.873045
8197 | 3 | 13 | 721540.7 | 2040.15 | 1130.877 | 1919.585 | 3.881285
8198 | 3 | 13 | 721600.7 | 2100.15 | 1162.835 | 1915.541 | 3.888914
8199 | 3 | 13 | 721660.7 | 2160.15 | 1194.733 | 1912.108 | 3.896239
8200 | 3 | 13 | 721720.7 | 2220.15 | 1226.572 | 1908.675 | 3.902953
8201 | 3 | 13 | 721780.7 | 2280.15 | 1258.357 | 1905.318 | 3.909972
8202 | 3 | 13 | 721840.7 | 2340.15 | 1290.092 | 1902.571 | 3.91577
8203 | 3 | 13 | 721900.7 | 2400.15 | 1321.779 | 1899.748 | 3.920958
8204 | 3 | 13 | 721960.7 | 2460.15 | 1353.422 | 1897.23 | 3.926757
8205 | 3 | 13 | 722020.7 | 2520.15 | 1385.024 | 1894.942 | 3.931029
8206 | 3 | 13 | 722080.7 | 2580.15 | 1416.589 | 1893.034 | 3.935607
8207 | 3 | 13 | 722140.7 | 2640.15 | 1448.118 | 1890.669 | 3.94049
8208 | 3 | 13 | 722200.7 | 2700.15 | 1479.614 | 1888.914 | 3.943847
8209 | 3 | 13 | 722260.7 | 2760.15 | 1511.078 | 1886.931 | 3.947814
8210 | 3 | 13 | 722320.7 | 2820.15 | 1542.513 | 1885.023 | 3.951781
8211 | 3 | 13 | 722380.7 | 2880.15 | 1573.918 | 1883.497 | 3.955138
8212 | 3 | 13 | 722440.7 | 2940.15 | 1605.297 | 1882.277 | 3.958495
8213 | 3 | 13 | 722500.7 | 3000.15 | 1636.648 | 1880.293 | 3.962463
8214 | 3 | 13 | 722560.7 | 3060.15 | 1667.974 | 1878.614 | 3.965515
8215 | 3 | 13 | 722620.7 | 3120.15 | 1699.274 | 1877.241 | 3.968566
8216 | 3 | 13 | 722680.7 | 3180.15 | 1730.55 | 1876.02 | 3.971313
8217 | 3 | 13 | 722740.7 | 3240.15 | 1761.802 | 1874.189 | 3.974975
8218 | 3 | 13 | 722800.7 | 3300.15 | 1793.03 | 1873.198 | 3.977417
8219 | 3 | 13 | 722860.7 | 3360.15 | 1824.236 | 1871.595 | 3.980163
8220 | 3 | 13 | 722920.7 | 3420.15 | 1855.42 | 1870.298 | 3.98352
8221 | 3 | 13 | 722980.7 | 3480.15 | 1886.581 | 1869.001 | 3.985962
8222 | 3 | 13 | 723040.7 | 3540.15 | 1917.723 | 1868.009 | 3.988403
8223 | 3 | 13 | 723100.7 | 3600.15 | 1948.842 | 1866.407 | 3.99176
8224 | 3 | 13 | 723160.7 | 3660.15 | 1979.941 | 1865.415 | 3.993591
8225 | 3 | 13 | 723220.7 | 3720.15 | 2011.018 | 1864.042 | 3.996643
8226 | 3 | 13 | 723280.7 | 3780.15 | 2042.074 | 1862.821 | 3.99939
8227 | 3 | 13 | 723340.7 | 3840.15 | 2073.109 | 1861.372 | 4.002136
8228 | 3 | 13 | 723400.7 | 3900.15 | 2104.124 | 1860.151 | 4.004883
8229 | 3 | 13 | 723460.7 | 3960.15 | 2135.116 | 1858.93 | 4.00763
8230 | 3 | 13 | 723520.7 | 4020.15 | 2166.088 | 1857.862 | 4.010071
8231 | 3 | 13 | 723580.7 | 4080.15 | 2197.039 | 1856.336 | 4.012818
8232 | 3 | 13 | 723640.7 | 4140.15 | 2227.969 | 1855.116 | 4.015564
8233 | 3 | 13 | 723700.7 | 4200.15 | 2258.877 | 1854.124 | 4.018616
8234 | 3 | 13 | 723760.7 | 4260.15 | 2289.764 | 1852.674 | 4.021057
8235 | 3 | 13 | 723820.7 | 4320.15 | 2320.629 | 1851.377 | 4.023804
8236 | 3 | 13 | 723880.7 | 4380.15 | 2351.473 | 1850.233 | 4.026856
8237 | 3 | 13 | 723940.7 | 4440.15 | 2382.294 | 1848.325 | 4.029908
8238 | 3 | 13 | 724000.7 | 4500.15 | 2413.094 | 1847.257 | 4.032654
8239 | 3 | 13 | 724060.7 | 4560.15 | 2443.871 | 1846.113 | 4.035401
8240 | 3 | 13 | 724120.7 | 4620.15 | 2474.625 | 1844.663 | 4.038758
8241 | 3 | 13 | 724180.7 | 4680.15 | 2505.358 | 1843.214 | 4.04181
8242 | 3 | 13 | 724240.7 | 4740.15 | 2536.066 | 1841.84 | 4.044862
8243 | 3 | 13 | 724300.7 | 4800.15 | 2566.751 | 1840.238 | 4.048219
8244 | 3 | 13 | 724360.7 | 4860.15 | 2597.412 | 1838.865 | 4.05127
8245 | 3 | 13 | 724420.7 | 4920.15 | 2628.048 | 1837.415 | 4.054017
8246 | 3 | 13 | 724480.7 | 4980.15 | 2658.661 | 1835.966 | 4.057679
8247 | 3 | 13 | 724540.7 | 5040.15 | 2689.249 | 1834.44 | 4.061036
8248 | 3 | 13 | 724600.7 | 5100.15 | 2719.813 | 1833.295 | 4.064088
8249 | 3 | 13 | 724660.7 | 5160.15 | 2750.349 | 1831.464 | 4.067445
8250 | 3 | 13 | 724720.7 | 5220.15 | 2780.86 | 1829.938 | 4.071107
8251 | 3 | 13 | 724780.7 | 5280.15 | 2811.344 | 1828.336 | 4.074769
8252 | 3 | 13 | 724840.7 | 5340.15 | 2841.802 | 1826.734 | 4.078431
8253 | 3 | 13 | 724900.7 | 5400.15 | 2872.231 | 1824.826 | 4.082399
8254 | 3 | 13 | 724960.7 | 5460.15 | 2902.633 | 1823.224 | 4.085756
8255 | 3 | 13 | 725020.7 | 5520.15 | 2933.006 | 1821.469 | 4.090028
8256 | 3 | 13 | 725080.7 | 5580.15 | 2963.35 | 1819.867 | 4.09369
8257 | 3 | 13 | 725140.7 | 5640.15 | 2993.665 | 1818.036 | 4.097658
8258 | 3 | 13 | 725200.7 | 5700.15 | 3023.951 | 1816.663 | 4.10132
8259 | 3 | 13 | 725260.7 | 5760.15 | 3054.208 | 1814.45 | 4.105592
8260 | 3 | 13 | 725320.7 | 5820.15 | 3084.435 | 1812.772 | 4.109255
8261 | 3 | 13 | 725380.7 | 5880.15 | 3114.633 | 1811.017 | 4.113527
8262 | 3 | 13 | 725440.7 | 5940.15 | 3144.803 | 1809.415 | 4.117494
8263 | 3 | 13 | 725500.7 | 6000.15 | 3174.943 | 1807.66 | 4.121462
8264 | 3 | 13 | 725560.7 | 6060.15 | 3205.058 | 1805.982 | 4.125429
8265 | 3 | 13 | 725620.7 | 6120.15 | 3235.146 | 1804.456 | 4.128481
8266 | 3 | 13 | 725680.7 | 6180.15 | 3265.211 | 1803.235 | 4.131533
8267 | 3 | 13 | 725740.7 | 6240.15 | 3295.251 | 1801.709 | 4.13489
8268 | 3 | 13 | 725800.7 | 6300.15 | 3325.27 | 1800.488 | 4.137331
8269 | 3 | 13 | 725860.7 | 6360.15 | 3355.268 | 1799.191 | 4.140383
8270 | 3 | 13 | 725920.7 | 6420.15 | 3385.247 | 1798.352 | 4.142519
8271 | 3 | 13 | 725980.7 | 6480.15 | 3415.208 | 1797.284 | 4.145266
8272 | 3 | 13 | 726040.7 | 6540.15 | 3445.153 | 1796.216 | 4.147402
8273 | 3 | 13 | 726100.7 | 6600.15 | 3475.082 | 1795.377 | 4.149538
8274 | 3 | 13 | 726160.7 | 6660.15 | 3504.998 | 1794.614 | 4.151369
8275 | 3 | 13 | 726220.7 | 6720.15 | 3534.899 | 1793.698 | 4.153201
8276 | 3 | 13 | 726280.7 | 6780.15 | 3564.788 | 1792.859 | 4.155032
8277 | 3 | 13 | 726340.7 | 6840.15 | 3594.662 | 1792.172 | 4.157473
8278 | 3 | 13 | 726400.7 | 6900.15 | 3624.524 | 1791.257 | 4.158999
8279 | 3 | 13 | 726460.7 | 6960.15 | 3654.374 | 1790.417 | 4.16022
8280 | 3 | 13 | 726520.7 | 7020.15 | 3684.212 | 1789.807 | 4.162356
8281 | 3 | 13 | 726580.7 | 7080.15 | 3714.036 | 1788.968 | 4.164187
8282 | 3 | 13 | 726640.7 | 7140.15 | 3743.848 | 1788.51 | 4.165713
8283 | 3 | 13 | 726700.55 | 7200 | 3773.573 | 1787.442 | 4.167849
8284 | 3 | 14 | 726700.58 | 0.03 | 0.0065969838 | 791.104 | 4.124208
8285 | 3 | 14 | 726760.58 | 60.03 | 13.21383 | 793.3165 | 4.10956
8286 | 3 | 14 | 726820.58 | 120.03 | 26.44041 | 793.6217 | 4.106508
8287 | 3 | 14 | 726880.58 | 180.03 | 39.67268 | 793.9269 | 4.105287
8288 | 3 | 14 | 726940.58 | 240.03 | 52.90672 | 794.0032 | 4.104982
8289 | 3 | 14 | 727000.58 | 300.03 | 66.14123 | 794.1558 | 4.104982
8290 | 3 | 14 | 727060.58 | 360.03 | 79.37536 | 793.9269 | 4.104982
8291 | 3 | 14 | 727120.58 | 420.03 | 92.60876 | 794.0032 | 4.105592
8292 | 3 | 14 | 727180.58 | 480.03 | 105.8413 | 793.8506 | 4.106203
8293 | 3 | 14 | 727240.58 | 540.03 | 119.0726 | 793.9269 | 4.106203
8294 | 3 | 14 | 727300.58 | 600.03 | 132.3021 | 793.5454 | 4.106813
8295 | 3 | 14 | 727360.58 | 660.03 | 145.5299 | 793.3928 | 4.107424
8296 | 3 | 14 | 727420.58 | 720.03 | 158.7562 | 793.4691 | 4.108034
8297 | 3 | 14 | 727480.58 | 780.03 | 171.9808 | 793.4691 | 4.108644
8298 | 3 | 14 | 727540.58 | 840.03 | 185.2038 | 793.3165 | 4.108949
8299 | 3 | 14 | 727600.58 | 900.03 | 198.4249 | 793.0877 | 4.109865
8300 | 3 | 14 | 727660.58 | 960.03 | 211.6435 | 793.0114 | 4.110475
8301 | 3 | 14 | 727720.58 | 1020.03 | 224.86 | 793.0114 | 4.11078
8302 | 3 | 14 | 727780.58 | 1080.03 | 238.0746 | 792.7825 | 4.111391
8303 | 3 | 14 | 727840.58 | 1140.03 | 251.2872 | 792.401 | 4.112001
8304 | 3 | 14 | 727900.58 | 1200.03 | 264.4976 | 792.5536 | 4.112917
8305 | 3 | 14 | 727960.58 | 1260.03 | 277.7056 | 792.3247 | 4.113222
8306 | 3 | 14 | 728020.58 | 1320.03 | 290.9116 | 792.3247 | 4.114137
8307 | 3 | 14 | 728080.58 | 1380.03 | 304.1154 | 792.1721 | 4.115053
8308 | 3 | 14 | 728140.58 | 1440.03 | 317.3172 | 792.0958 | 4.115663
8309 | 3 | 14 | 728200.58 | 1500.03 | 330.5167 | 791.8669 | 4.116884
8310 | 3 | 14 | 728260.58 | 1560.03 | 343.7132 | 791.6381 | 4.117189
8311 | 3 | 14 | 728320.58 | 1620.03 | 356.9064 | 791.5618 | 4.118105
8312 | 3 | 14 | 728380.58 | 1680.03 | 370.0969 | 791.4092 | 4.119326
8313 | 3 | 14 | 728440.58 | 1740.03 | 383.2849 | 791.0277 | 4.119936
8314 | 3 | 14 | 728500.58 | 1800.03 | 396.4703 | 790.9514 | 4.120851
8315 | 3 | 14 | 728560.58 | 1860.03 | 409.6527 | 790.8751 | 4.121767
8316 | 3 | 14 | 728620.58 | 1920.03 | 422.8321 | 790.6462 | 4.122683
8317 | 3 | 14 | 728680.58 | 1980.03 | 436.0086 | 790.7225 | 4.123598
8318 | 3 | 14 | 728740.58 | 2040.03 | 449.1821 | 790.341 | 4.124819
8319 | 3 | 14 | 728800.58 | 2100.03 | 462.3517 | 790.0359 | 4.125734
8320 | 3 | 14 | 728860.58 | 2160.03 | 475.518 | 789.8833 | 4.12726
8321 | 3 | 14 | 728920.58 | 2220.03 | 488.6809 | 789.6544 | 4.128176
8322 | 3 | 14 | 728980.58 | 2280.03 | 501.8402 | 789.5018 | 4.129091
8323 | 3 | 14 | 729040.58 | 2340.03 | 514.9961 | 789.3492 | 4.130312
8324 | 3 | 14 | 729100.58 | 2400.03 | 528.1484 | 789.1203 | 4.131533
8325 | 3 | 14 | 729160.58 | 2460.03 | 541.2964 | 788.6625 | 4.132753
8326 | 3 | 14 | 729220.58 | 2520.03 | 554.4398 | 788.3574 | 4.134279
8327 | 3 | 14 | 729280.58 | 2580.03 | 567.5795 | 788.2048 | 4.135195
8328 | 3 | 14 | 729340.58 | 2640.03 | 580.7149 | 787.9759 | 4.136721
8329 | 3 | 14 | 729400.58 | 2700.03 | 593.846 | 787.6707 | 4.137942
8330 | 3 | 14 | 729460.58 | 2760.03 | 606.9731 | 787.5181 | 4.139467
8331 | 3 | 14 | 729520.58 | 2820.03 | 620.0949 | 787.0603 | 4.141299
8332 | 3 | 14 | 729580.58 | 2880.03 | 633.2121 | 786.9078 | 4.142824
8333 | 3 | 14 | 729640.58 | 2940.03 | 646.3241 | 786.6789 | 4.14435
8334 | 3 | 14 | 729700.58 | 3000.03 | 659.4313 | 786.2974 | 4.145876
8335 | 3 | 14 | 729760.58 | 3060.03 | 672.5333 | 785.9159 | 4.147707
8336 | 3 | 14 | 729820.58 | 3120.03 | 685.6297 | 785.6107 | 4.149233
8337 | 3 | 14 | 729880.58 | 3180.03 | 698.7206 | 785.2293 | 4.151064
8338 | 3 | 14 | 729940.58 | 3240.03 | 711.8058 | 785.0004 | 4.153201
8339 | 3 | 14 | 730000.58 | 3300.03 | 724.8847 | 784.6189 | 4.154726
8340 | 3 | 14 | 730060.58 | 3360.03 | 737.9572 | 784.1611 | 4.156863
8341 | 3 | 14 | 730120.58 | 3420.03 | 751.0233 | 783.9322 | 4.158694
8342 | 3 | 14 | 730180.58 | 3480.03 | 764.0829 | 783.4745 | 4.16083
8343 | 3 | 14 | 730240.58 | 3540.03 | 777.1355 | 782.9404 | 4.163882
8344 | 3 | 14 | 730300.58 | 3600.03 | 790.1806 | 782.4063 | 4.166018
8345 | 3 | 14 | 730360.58 | 3660.03 | 803.2187 | 782.1775 | 4.16846
8346 | 3 | 14 | 730420.58 | 3720.03 | 816.2489 | 781.3382 | 4.171206
8347 | 3 | 14 | 730480.58 | 3780.03 | 829.2707 | 781.033 | 4.173648
8348 | 3 | 14 | 730540.58 | 3840.03 | 842.2844 | 780.6516 | 4.176089
8349 | 3 | 14 | 730600.58 | 3900.03 | 855.2897 | 780.1175 | 4.178836
8350 | 3 | 14 | 730660.58 | 3960.03 | 868.2856 | 779.3545 | 4.182193
8351 | 3 | 14 | 730720.58 | 4020.03 | 881.2727 | 778.9731 | 4.184634
8352 | 3 | 14 | 730780.58 | 4080.03 | 894.2499 | 778.3627 | 4.187991
8353 | 3 | 14 | 730840.58 | 4140.03 | 907.2176 | 777.8286 | 4.191043
8354 | 3 | 14 | 730900.58 | 4200.03 | 920.1751 | 777.142 | 4.194705
8355 | 3 | 14 | 730960.58 | 4260.03 | 933.1219 | 776.4553 | 4.197757
8356 | 3 | 14 | 731020.58 | 4320.03 | 945.9357 | 745.6321 | 4.199588
8357 | 3 | 14 | 731080.58 | 4380.03 | 957.9178 | 694.1329 | 4.199588
8358 | 3 | 14 | 731140.58 | 4440.03 | 969.1017 | 649.8817 | 4.199893
8359 | 3 | 14 | 731200.58 | 4500.03 | 979.5936 | 608.9876 | 4.199588
8360 | 3 | 14 | 731260.58 | 4560.03 | 989.4572 | 574.6548 | 4.199893
8361 | 3 | 14 | 731320.58 | 4620.03 | 998.7503 | 540.9323 | 4.199893
8362 | 3 | 14 | 731380.58 | 4680.03 | 1007.509 | 510.0328 | 4.199588
8363 | 3 | 14 | 731440.58 | 4740.03 | 1015.766 | 481.7273 | 4.199588
8364 | 3 | 14 | 731500.58 | 4800.03 | 1023.563 | 455.2529 | 4.199893
8365 | 3 | 14 | 731560.58 | 4860.03 | 1030.924 | 428.2444 | 4.199893
8366 | 3 | 14 | 731620.58 | 4920.03 | 1037.877 | 405.5848 | 4.199893
8367 | 3 | 14 | 731680.58 | 4980.03 | 1044.443 | 382.0096 | 4.199588
8368 | 3 | 14 | 731740.58 | 5040.03 | 1050.656 | 362.7832 | 4.199893
8369 | 3 | 14 | 731800.58 | 5100.03 | 1056.533 | 343.2517 | 4.199893
8370 | 3 | 14 | 731860.58 | 5160.03 | 1062.088 | 323.7964 | 4.199893
8371 | 3 | 14 | 731920.58 | 5220.03 | 1067.341 | 306.1723 | 4.199588
8372 | 3 | 14 | 731980.58 | 5280.03 | 1072.32 | 291.5999 | 4.199893
8373 | 3 | 14 | 732040.58 | 5340.03 | 1077.028 | 274.7387 | 4.199893
8374 | 3 | 14 | 732100.58 | 5400.03 | 1081.489 | 259.9374 | 4.199893
8375 | 3 | 14 | 732160.58 | 5460.03 | 1085.716 | 247.0436 | 4.199893
8376 | 3 | 14 | 732220.58 | 5520.03 | 1089.716 | 233.6156 | 4.199893
8377 | 3 | 14 | 732280.58 | 5580.03 | 1093.504 | 222.2477 | 4.199893
8378 | 3 | 14 | 732340.58 | 5640.03 | 1097.089 | 208.1331 | 4.199893
8379 | 3 | 14 | 732400.58 | 5700.03 | 1100.471 | 197.0703 | 4.199893
8380 | 3 | 14 | 732460.58 | 5760.03 | 1103.685 | 187.6097 | 4.199893
8381 | 3 | 14 | 732520.58 | 5820.03 | 1106.731 | 179.2935 | 4.199893
8382 | 3 | 14 | 732580.58 | 5880.03 | 1109.616 | 167.5441 | 4.199893
8383 | 3 | 14 | 732640.58 | 5940.03 | 1112.364 | 161.2116 | 4.199893
8384 | 3 | 14 | 732700.58 | 6000.03 | 1114.967 | 152.2087 | 4.199588
8385 | 3 | 14 | 732760.58 | 6060.03 | 1117.439 | 143.74 | 4.199588
8386 | 3 | 14 | 732820.58 | 6120.03 | 1119.789 | 137.3312 | 4.199588
8387 | 3 | 14 | 732880.58 | 6180.03 | 1122.025 | 130.4646 | 4.199588
8388 | 3 | 14 | 732940.58 | 6240.03 | 1124.16 | 125.2766 | 4.199893
8389 | 3 | 14 | 733000.58 | 6300.03 | 1126.187 | 118.7915 | 4.199283
8390 | 3 | 14 | 733060.58 | 6360.03 | 1128.123 | 112.5353 | 4.199588
8391 | 3 | 14 | 733120.58 | 6420.03 | 1129.966 | 108.4916 | 4.199588
8392 | 3 | 14 | 733180.58 | 6480.03 | 1131.729 | 104.448 | 4.199893
8393 | 3 | 14 | 733240.58 | 6540.03 | 1133.415 | 98.95476 | 4.200198
8394 | 3 | 14 | 733300.58 | 6600.03 | 1135.022 | 94.22446 | 4.199893
8395 | 3 | 14 | 733360.58 | 6660.03 | 1136.55 | 88.65492 | 4.200198
8396 | 3 | 14 | 733420.58 | 6720.03 | 1138.019 | 85.7557 | 4.199588
8397 | 3 | 14 | 733480.58 | 6780.03 | 1139.423 | 81.71206 | 4.199588
8398 | 3 | 14 | 733540.58 | 6840.03 | 1140.757 | 78.20249 | 4.199893
8399 | 3 | 14 | 733600.58 | 6900.03 | 1142.052 | 76.06622 | 4.200198
8400 | 3 | 14 | 733660.58 | 6960.03 | 1143.294 | 73.16701 | 4.199588
8401 | 3 | 14 | 733720.58 | 7020.03 | 1144.477 | 69.50484 | 4.199588
8402 | 3 | 14 | 733780.58 | 7080.03 | 1145.618 | 67.44488 | 4.199588
8403 | 3 | 14 | 733840.58 | 7140.03 | 1146.716 | 63.55383 | 4.199893
8404 | 3 | 14 | 733900.58 | 7200.03 | 1147.759 | 61.26497 | 4.199893
8405 | 3 | 14 | 733960.58 | 7260.03 | 1148.761 | 60.12055 | 4.199588
8406 | 3 | 14 | 734020.58 | 7320.03 | 1149.732 | 57.06874 | 4.199588
8407 | 3 | 14 | 734080.58 | 7380.03 | 1150.667 | 54.93248 | 4.199893
8408 | 3 | 14 | 734140.58 | 7440.03 | 1151.562 | 52.79622 | 4.199588
8409 | 3 | 14 | 734192.69 | 7492.14 | 1152.313 | 49.9733 | 4.199893
8410 | 3 | 15 | 734192.7 | 0.01 | 0 | 0 | 4.197757
8411 | 3 | 15 | 735992.69 | 1800 | 0 | 0 | 4.188907
8412 | 3 | 16 | 735992.75 | 0.06 | 0.04594025 | -2602.274 | 4.071412
8413 | 3 | 16 | 736052.75 | 60.06 | 43.9375 | -2647.593 | 4.003357
8414 | 3 | 16 | 736112.75 | 120.06 | 88.20643 | -2663.539 | 3.979553
8415 | 3 | 16 | 736172.75 | 180.06 | 132.7028 | -2675.593 | 3.961852
8416 | 3 | 16 | 736232.75 | 240.06 | 177.379 | -2685.206 | 3.947509
8417 | 3 | 16 | 736292.75 | 300.06 | 222.2054 | -2693.751 | 3.934997
8418 | 3 | 16 | 736352.75 | 360.06 | 267.1608 | -2700.694 | 3.92462
8419 | 3 | 16 | 736412.75 | 420.06 | 312.2279 | -2707.332 | 3.91516
8420 | 3 | 16 | 736472.75 | 480.06 | 357.3927 | -2712.52 | 3.907836
8421 | 3 | 16 | 736532.75 | 540.06 | 402.6426 | -2717.556 | 3.900511
8422 | 3 | 16 | 736592.75 | 600.06 | 447.9674 | -2721.37 | 3.895018
8423 | 3 | 16 | 736652.75 | 660.06 | 493.3591 | -2725.261 | 3.889525
8424 | 3 | 16 | 736712.75 | 720.06 | 538.8098 | -2728.618 | 3.884337
8425 | 3 | 16 | 736772.75 | 780.06 | 584.3156 | -2731.823 | 3.880064
8426 | 3 | 16 | 736832.75 | 840.06 | 629.8728 | -2734.951 | 3.875486
8427 | 3 | 16 | 736892.75 | 900.06 | 675.4784 | -2737.469 | 3.871824
8428 | 3 | 16 | 736952.75 | 960.06 | 721.1336 | -2740.978 | 3.867247
8429 | 3 | 16 | 737012.75 | 1020.06 | 766.8365 | -2743.648 | 3.863279
8430 | 3 | 16 | 737072.75 | 1080.06 | 812.5905 | -2746.853 | 3.859007
8431 | 3 | 16 | 737132.75 | 1140.06 | 858.3945 | -2749.981 | 3.854734
8432 | 3 | 16 | 737192.75 | 1200.06 | 904.2529 | -2753.414 | 3.850156
8433 | 3 | 16 | 737252.75 | 1260.06 | 950.1665 | -2756.161 | 3.845579
8434 | 3 | 16 | 737312.75 | 1320.06 | 996.1358 | -2760.052 | 3.840391
8435 | 3 | 16 | 737372.75 | 1380.06 | 1042.165 | -2763.714 | 3.835813
8436 | 3 | 16 | 737432.75 | 1440.06 | 1088.254 | -2767.224 | 3.83032
8437 | 3 | 16 | 737492.75 | 1500.06 | 1134.406 | -2771.267 | 3.825132
8438 | 3 | 16 | 737552.75 | 1560.06 | 1180.622 | -2774.548 | 3.820249
8439 | 3 | 16 | 737612.75 | 1620.06 | 1226.904 | -2778.973 | 3.81445
8440 | 3 | 16 | 737672.75 | 1680.06 | 1273.253 | -2783.322 | 3.808347
8441 | 3 | 16 | 737732.75 | 1740.06 | 1319.671 | -2787.289 | 3.802853
8442 | 3 | 16 | 737792.75 | 1800.06 | 1366.161 | -2791.485 | 3.79736
8443 | 3 | 16 | 737852.75 | 1860.06 | 1412.722 | -2795.911 | 3.791257
8444 | 3 | 16 | 737912.75 | 1920.06 | 1459.356 | -2800.259 | 3.785153
8445 | 3 | 16 | 737972.75 | 1980.06 | 1506.062 | -2804.761 | 3.779355
8446 | 3 | 16 | 738032.75 | 2040.06 | 1552.841 | -2808.652 | 3.773861
8447 | 3 | 16 | 738092.75 | 2100.06 | 1599.693 | -2813.306 | 3.767758
8448 | 3 | 16 | 738152.75 | 2160.06 | 1646.615 | -2817.502 | 3.761959
8449 | 3 | 16 | 738212.75 | 2220.06 | 1693.607 | -2821.622 | 3.756771
8450 | 3 | 16 | 738272.75 | 2280.06 | 1740.669 | -2825.895 | 3.750668
8451 | 3 | 16 | 738332.75 | 2340.06 | 1787.799 | -2829.709 | 3.745785
8452 | 3 | 16 | 738392.75 | 2400.06 | 1834.997 | -2834.134 | 3.740291
8453 | 3 | 16 | 738452.75 | 2460.06 | 1882.259 | -2837.568 | 3.735409
8454 | 3 | 16 | 738512.75 | 2520.06 | 1929.587 | -2841.688 | 3.73022
8455 | 3 | 16 | 738572.75 | 2580.06 | 1976.978 | -2845.121 | 3.725643
8456 | 3 | 16 | 738632.75 | 2640.06 | 2024.429 | -2848.707 | 3.720455
8457 | 3 | 16 | 738692.75 | 2700.06 | 2071.944 | -2852.75 | 3.715877
8458 | 3 | 16 | 738752.75 | 2760.06 | 2119.518 | -2856.26 | 3.710994
8459 | 3 | 16 | 738812.75 | 2820.06 | 2167.151 | -2859.922 | 3.706416
8460 | 3 | 16 | 738872.75 | 2880.06 | 2214.842 | -2863.432 | 3.701839
8461 | 3 | 16 | 738932.75 | 2940.06 | 2262.589 | -2866.484 | 3.697566
8462 | 3 | 16 | 738992.75 | 3000.06 | 2310.396 | -2869.688 | 3.693599
8463 | 3 | 16 | 739052.75 | 3060.06 | 2358.259 | -2873.732 | 3.688411
8464 | 3 | 16 | 739112.75 | 3120.06 | 2406.18 | -2876.936 | 3.684443
8465 | 3 | 16 | 739172.75 | 3180.06 | 2454.162 | -2880.751 | 3.679561
8466 | 3 | 16 | 739232.75 | 3240.06 | 2502.202 | -2884.108 | 3.675288
8467 | 3 | 16 | 739292.75 | 3300.06 | 2550.303 | -2888.151 | 3.6701
8468 | 3 | 16 | 739352.75 | 3360.06 | 2598.466 | -2891.89 | 3.665217
8469 | 3 | 16 | 739412.75 | 3420.06 | 2646.692 | -2895.323 | 3.660945
8470 | 3 | 16 | 739472.75 | 3480.06 | 2694.983 | -2899.138 | 3.656062
8471 | 3 | 16 | 739532.75 | 3540.06 | 2743.341 | -2903.792 | 3.650568
8472 | 3 | 16 | 739592.75 | 3600.06 | 2791.769 | -2907.912 | 3.645075
8473 | 3 | 16 | 739652.75 | 3660.06 | 2840.27 | -2912.337 | 3.639582
8474 | 3 | 16 | 739712.75 | 3720.06 | 2888.845 | -2916.915 | 3.634089
8475 | 3 | 16 | 739772.75 | 3780.06 | 2937.498 | -2921.721 | 3.627985
8476 | 3 | 16 | 739832.75 | 3840.06 | 2986.231 | -2926.375 | 3.621881
8477 | 3 | 16 | 739892.75 | 3900.06 | 3035.049 | -2931.563 | 3.615778
8478 | 3 | 16 | 739952.75 | 3960.06 | 3083.954 | -2936.904 | 3.609064
8479 | 3 | 16 | 740012.75 | 4020.06 | 3132.951 | -2942.473 | 3.60235
8480 | 3 | 16 | 740072.75 | 4080.06 | 3182.045 | -2948.425 | 3.595026
8481 | 3 | 16 | 740132.75 | 4140.06 | 3231.242 | -2955.138 | 3.586786
8482 | 3 | 16 | 740192.75 | 4200.06 | 3280.549 | -2961.852 | 3.578851
8483 | 3 | 16 | 740252.75 | 4260.06 | 3329.974 | -2968.872 | 3.570306
8484 | 3 | 16 | 740312.75 | 4320.06 | 3379.524 | -2976.959 | 3.56054
8485 | 3 | 16 | 740372.75 | 4380.06 | 3429.209 | -2985.428 | 3.550469
8486 | 3 | 16 | 740432.75 | 4440.06 | 3479.04 | -2994.125 | 3.540093
8487 | 3 | 16 | 740492.75 | 4500.06 | 3529.026 | -3004.044 | 3.528801
8488 | 3 | 16 | 740552.75 | 4560.06 | 3579.179 | -3014.191 | 3.516289
8489 | 3 | 16 | 740612.75 | 4620.06 | 3629.512 | -3025.483 | 3.503471
8490 | 3 | 16 | 740672.75 | 4680.06 | 3680.033 | -3036.851 | 3.490349
8491 | 3 | 16 | 740732.75 | 4740.06 | 3730.754 | -3049.592 | 3.476005
8492 | 3 | 16 | 740792.75 | 4800.06 | 3781.683 | -3062.333 | 3.461357
8493 | 3 | 16 | 740852.75 | 4860.06 | 3832.828 | -3075.151 | 3.446708
8494 | 3 | 16 | 740912.75 | 4920.06 | 3884.196 | -3089.113 | 3.431449
8495 | 3 | 16 | 740972.75 | 4980.06 | 3935.789 | -3102.541 | 3.41619
8496 | 3 | 16 | 741032.75 | 5040.06 | 3987.614 | -3115.969 | 3.401541
8497 | 3 | 16 | 741092.75 | 5100.06 | 4039.67 | -3130.465 | 3.385977
8498 | 3 | 16 | 741152.75 | 5160.06 | 4091.956 | -3143.969 | 3.371328
8499 | 3 | 16 | 741212.75 | 5220.06 | 4144.469 | -3158.007 | 3.35668
8500 | 3 | 16 | 741272.75 | 5280.06 | 4197.21 | -3171.511 | 3.342336
8501 | 3 | 16 | 741332.75 | 5340.06 | 4250.175 | -3184.176 | 3.328603
8502 | 3 | 16 | 741392.75 | 5400.06 | 4303.365 | -3198.291 | 3.313954
8503 | 3 | 16 | 741452.75 | 5460.06 | 4356.785 | -3211.872 | 3.300221
8504 | 3 | 16 | 741512.75 | 5520.06 | 4410.439 | -3226.52 | 3.285267
8505 | 3 | 16 | 741572.75 | 5580.06 | 4464.345 | -3242.39 | 3.269398
8506 | 3 | 16 | 741632.75 | 5640.06 | 4518.529 | -3259.861 | 3.251087
8507 | 3 | 16 | 741692.75 | 5700.06 | 4573.034 | -3280.995 | 3.23064
8508 | 3 | 16 | 741752.75 | 5760.06 | 4627.918 | -3306.401 | 3.205921
8509 | 3 | 16 | 741812.75 | 5820.06 | 4683.274 | -3338.293 | 3.175097
8510 | 3 | 16 | 741872.75 | 5880.06 | 4739.245 | -3380.789 | 3.135424
8511 | 3 | 16 | 741932.75 | 5940.06 | 4796.063 | -3440.909 | 3.080186
8512 | 3 | 16 | 741992 | 5999.31 | 4853.396 | -3533.227 | 2.999924
8513 | 3 | 17 | 741992.01 | 0.01 | 0 | 0 | 3.191577
8514 | 3 | 17 | 743792 | 1800 | 0 | 0 | 3.410086
8515 | 3 | 18 | 743792.1 | 0.1 | 0.02039284 | 1564.813 | 3.504082
8516 | 3 | 18 | 743852.1 | 60.1 | 25.8109 | 1539.178 | 3.560235
8517 | 3 | 18 | 743912.1 | 120.1 | 51.36358 | 1527.657 | 3.586786
8518 | 3 | 18 | 743972.1 | 180.1 | 76.75428 | 1519.646 | 3.606317
8519 | 3 | 18 | 744032.1 | 240.1 | 102.036 | 1514.611 | 3.617609
8520 | 3 | 18 | 744092.1 | 300.1 | 127.2588 | 1512.093 | 3.623713
8521 | 3 | 18 | 744152.1 | 360.1 | 152.4477 | 1510.414 | 3.627985
8522 | 3 | 18 | 744212.1 | 420.1 | 177.6094 | 1508.965 | 3.631342
8523 | 3 | 18 | 744272.1 | 480.1 | 202.7465 | 1507.362 | 3.635309
8524 | 3 | 18 | 744332.1 | 540.1 | 227.8573 | 1505.608 | 3.639277
8525 | 3 | 18 | 744392.1 | 600.1 | 252.9418 | 1504.387 | 3.642634
8526 | 3 | 18 | 744452.1 | 660.1 | 277.998 | 1502.785 | 3.646906
8527 | 3 | 18 | 744512.1 | 720.1 | 303.0266 | 1500.877 | 3.650874
8528 | 3 | 18 | 744572.1 | 780.1 | 328.025 | 1499.046 | 3.655756
8529 | 3 | 18 | 744632.1 | 840.1 | 352.9937 | 1496.91 | 3.660639
8530 | 3 | 18 | 744692.1 | 900.1 | 377.9317 | 1495.308 | 3.664302
8531 | 3 | 18 | 744752.1 | 960.1 | 402.8371 | 1493.172 | 3.66949
8532 | 3 | 18 | 744812.1 | 1020.1 | 427.709 | 1491.112 | 3.674983
8533 | 3 | 18 | 744872.1 | 1080.1 | 452.5452 | 1489.128 | 3.679866
8534 | 3 | 18 | 744932.1 | 1140.1 | 477.3443 | 1486.839 | 3.685664
8535 | 3 | 18 | 744992.1 | 1200.1 | 502.1051 | 1484.398 | 3.691768
8536 | 3 | 18 | 745052.1 | 1260.1 | 526.8267 | 1482.033 | 3.697261
8537 | 3 | 18 | 745112.1 | 1320.1 | 551.5081 | 1479.667 | 3.703365
8538 | 3 | 18 | 745172.1 | 1380.1 | 576.1481 | 1477.073 | 3.709773
8539 | 3 | 18 | 745232.1 | 1440.1 | 600.7462 | 1474.632 | 3.715877
8540 | 3 | 18 | 745292.1 | 1500.1 | 625.302 | 1472.114 | 3.722591
8541 | 3 | 18 | 745352.1 | 1560.1 | 649.8141 | 1469.444 | 3.729305
8542 | 3 | 18 | 745412.1 | 1620.1 | 674.2824 | 1466.85 | 3.735714
8543 | 3 | 18 | 745472.1 | 1680.1 | 698.7063 | 1464.179 | 3.742733
8544 | 3 | 18 | 745532.1 | 1740.1 | 723.0848 | 1461.28 | 3.749752
8545 | 3 | 18 | 745592.1 | 1800.1 | 747.4181 | 1458.457 | 3.757076
8546 | 3 | 18 | 745652.1 | 1860.1 | 771.706 | 1456.168 | 3.763485
8547 | 3 | 18 | 745712.1 | 1920.1 | 795.9478 | 1453.193 | 3.771115
8548 | 3 | 18 | 745772.1 | 1980.1 | 820.1427 | 1450.294 | 3.778134
8549 | 3 | 18 | 745832.1 | 2040.1 | 844.2901 | 1447.471 | 3.785763
8550 | 3 | 18 | 745892.1 | 2100.1 | 868.39 | 1444.724 | 3.793088
8551 | 3 | 18 | 745952.1 | 2160.1 | 892.443 | 1441.825 | 3.800717
8552 | 3 | 18 | 746012.1 | 2220.1 | 916.4496 | 1439.002 | 3.808042
8553 | 3 | 18 | 746072.1 | 2280.1 | 940.4108 | 1436.484 | 3.814755
8554 | 3 | 18 | 746132.1 | 2340.1 | 964.3283 | 1433.661 | 3.821775
8555 | 3 | 18 | 746192.1 | 2400.1 | 988.2039 | 1431.373 | 3.828489
8556 | 3 | 18 | 746252.1 | 2460.1 | 1012.038 | 1429.007 | 3.835203
8557 | 3 | 18 | 746312.1 | 2520.1 | 1035.831 | 1426.566 | 3.841611
8558 | 3 | 18 | 746372.1 | 2580.1 | 1059.585 | 1424.125 | 3.84802
8559 | 3 | 18 | 746432.1 | 2640.1 | 1083.301 | 1421.988 | 3.853819
8560 | 3 | 18 | 746492.1 | 2700.1 | 1106.98 | 1419.699 | 3.859617
8561 | 3 | 18 | 746552.1 | 2760.1 | 1130.625 | 1417.639 | 3.865415
8562 | 3 | 18 | 746612.1 | 2820.1 | 1154.237 | 1415.656 | 3.870603
8563 | 3 | 18 | 746672.1 | 2880.1 | 1177.817 | 1414.054 | 3.875486
8564 | 3 | 18 | 746732.1 | 2940.1 | 1201.368 | 1412.07 | 3.880674
8565 | 3 | 18 | 746792.1 | 3000.1 | 1224.891 | 1410.315 | 3.885252
8566 | 3 | 18 | 746852.1 | 3060.1 | 1248.386 | 1409.094 | 3.888914
8567 | 3 | 18 | 746912.1 | 3120.1 | 1271.857 | 1407.34 | 3.893492
8568 | 3 | 18 | 746972.1 | 3180.1 | 1295.304 | 1406.119 | 3.897154
8569 | 3 | 18 | 747032.1 | 3240.1 | 1318.729 | 1404.898 | 3.900511
8570 | 3 | 18 | 747092.1 | 3300.1 | 1342.131 | 1403.601 | 3.904173
8571 | 3 | 18 | 747152.1 | 3360.1 | 1365.514 | 1402.457 | 3.907836
8572 | 3 | 18 | 747212.1 | 3420.1 | 1388.876 | 1401.16 | 3.910887
8573 | 3 | 18 | 747272.1 | 3480.1 | 1412.221 | 1400.168 | 3.913634
8574 | 3 | 18 | 747332.1 | 3540.1 | 1435.548 | 1399.023 | 3.916686
8575 | 3 | 18 | 747392.1 | 3600.1 | 1458.859 | 1398.184 | 3.919127
8576 | 3 | 18 | 747452.1 | 3660.1 | 1482.154 | 1397.192 | 3.921874
8577 | 3 | 18 | 747512.1 | 3720.1 | 1505.433 | 1396.277 | 3.924315
8578 | 3 | 18 | 747572.1 | 3780.1 | 1528.697 | 1395.438 | 3.926757
8579 | 3 | 18 | 747632.1 | 3840.1 | 1551.948 | 1394.751 | 3.928893
8580 | 3 | 18 | 747692.1 | 3900.1 | 1575.183 | 1393.606 | 3.931945
8581 | 3 | 18 | 747752.1 | 3960.1 | 1598.405 | 1392.92 | 3.934081
8582 | 3 | 18 | 747812.1 | 4020.1 | 1621.613 | 1392.004 | 3.936522
8583 | 3 | 18 | 747872.1 | 4080.1 | 1644.808 | 1391.318 | 3.938354
8584 | 3 | 18 | 747932.1 | 4140.1 | 1667.99 | 1390.555 | 3.940795
8585 | 3 | 18 | 747992.1 | 4200.1 | 1691.159 | 1389.792 | 3.942931
8586 | 3 | 18 | 748052.1 | 4260.1 | 1714.316 | 1389.029 | 3.945068
8587 | 3 | 18 | 748112.1 | 4320.1 | 1737.46 | 1388.113 | 3.947204
8588 | 3 | 18 | 748172.1 | 4380.1 | 1760.591 | 1387.579 | 3.94934
8589 | 3 | 18 | 748232.1 | 4440.1 | 1783.711 | 1387.045 | 3.951476
8590 | 3 | 18 | 748292.1 | 4500.1 | 1806.82 | 1385.977 | 3.953307
8591 | 3 | 18 | 748352.1 | 4560.1 | 1829.916 | 1385.29 | 3.955444
8592 | 3 | 18 | 748412.1 | 4620.1 | 1853.001 | 1384.68 | 3.957275
8593 | 3 | 18 | 748472.1 | 4680.1 | 1876.075 | 1384.298 | 3.958801
8594 | 3 | 18 | 748532.1 | 4740.1 | 1899.137 | 1383.459 | 3.960937
8595 | 3 | 18 | 748592.1 | 4800.1 | 1922.188 | 1382.62 | 3.963073
8596 | 3 | 18 | 748652.1 | 4860.1 | 1945.228 | 1382.086 | 3.964904
8597 | 3 | 18 | 748712.1 | 4920.1 | 1968.256 | 1381.17 | 3.967041
8598 | 3 | 18 | 748772.1 | 4980.1 | 1991.272 | 1380.636 | 3.969177
8599 | 3 | 18 | 748832.1 | 5040.1 | 2014.277 | 1379.873 | 3.971008
8600 | 3 | 18 | 748892.1 | 5100.1 | 2037.271 | 1379.11 | 3.973449
8601 | 3 | 18 | 748952.1 | 5160.1 | 2060.253 | 1378.424 | 3.974975
8602 | 3 | 18 | 749012.1 | 5220.1 | 2083.224 | 1377.966 | 3.976806
8603 | 3 | 18 | 749072.1 | 5280.1 | 2106.183 | 1377.356 | 3.978943
8604 | 3 | 18 | 749132.1 | 5340.1 | 2129.132 | 1376.669 | 3.980774
8605 | 3 | 18 | 749192.1 | 5400.1 | 2152.069 | 1375.906 | 3.982605
8606 | 3 | 18 | 749252.1 | 5460.1 | 2174.995 | 1375.067 | 3.984741
8607 | 3 | 18 | 749312.1 | 5520.1 | 2197.91 | 1374.609 | 3.986267
8608 | 3 | 18 | 749372.1 | 5580.1 | 2220.814 | 1373.77 | 3.988403
8609 | 3 | 18 | 749432.1 | 5640.1 | 2243.706 | 1373.083 | 3.990845
8610 | 3 | 18 | 749492.1 | 5700.1 | 2266.585 | 1372.396 | 3.992981
8611 | 3 | 18 | 749552.1 | 5760.1 | 2289.453 | 1371.633 | 3.995422
8612 | 3 | 18 | 749612.1 | 5820.1 | 2312.308 | 1370.947 | 3.997253
8613 | 3 | 18 | 749672.1 | 5880.1 | 2335.149 | 1370.108 | 3.999695
8614 | 3 | 18 | 749732.1 | 5940.1 | 2357.978 | 1369.345 | 4.001526
8615 | 3 | 18 | 749792.1 | 6000.1 | 2380.793 | 1368.505 | 4.003967
8616 | 3 | 18 | 749852.1 | 6060.1 | 2403.594 | 1367.819 | 4.006714
8617 | 3 | 18 | 749912.1 | 6120.1 | 2426.381 | 1366.827 | 4.00885
8618 | 3 | 18 | 749972.1 | 6180.1 | 2449.155 | 1366.064 | 4.011597
8619 | 3 | 18 | 750032.1 | 6240.1 | 2471.914 | 1364.996 | 4.014343
8620 | 3 | 18 | 750092.1 | 6300.1 | 2494.658 | 1364.309 | 4.016785
8621 | 3 | 18 | 750152.1 | 6360.1 | 2517.389 | 1363.546 | 4.019226
8622 | 3 | 18 | 750212.1 | 6420.1 | 2540.105 | 1362.249 | 4.021973
8623 | 3 | 18 | 750272.1 | 6480.1 | 2562.807 | 1361.639 | 4.024109
8624 | 3 | 18 | 750332.1 | 6540.1 | 2585.495 | 1360.8 | 4.026551
8625 | 3 | 18 | 750392.1 | 6600.1 | 2608.169 | 1359.884 | 4.029297
8626 | 3 | 18 | 750452.1 | 6660.1 | 2630.828 | 1359.121 | 4.031739
8627 | 3 | 18 | 750512.1 | 6720.1 | 2653.473 | 1358.206 | 4.034485
8628 | 3 | 18 | 750572.1 | 6780.1 | 2676.103 | 1357.443 | 4.037232
8629 | 3 | 18 | 750632.1 | 6840.1 | 2698.719 | 1356.756 | 4.039063
8630 | 3 | 18 | 750692.1 | 6900.1 | 2721.321 | 1355.383 | 4.042725
8631 | 3 | 18 | 750752.1 | 6960.1 | 2743.908 | 1354.772 | 4.044556
8632 | 3 | 18 | 750812.1 | 7020.1 | 2766.479 | 1353.857 | 4.047608
8633 | 3 | 18 | 750872.1 | 7080.1 | 2789.035 | 1352.789 | 4.050355
8634 | 3 | 18 | 750932.1 | 7140.1 | 2811.575 | 1351.949 | 4.053407
8635 | 3 | 18 | 750992.1 | 7200.1 | 2834.099 | 1351.11 | 4.056153
8636 | 3 | 18 | 751052.1 | 7260.1 | 2856.607 | 1349.966 | 4.0589
8637 | 3 | 18 | 751112.1 | 7320.1 | 2879.099 | 1348.974 | 4.061952
8638 | 3 | 18 | 751172.1 | 7380.1 | 2901.575 | 1348.058 | 4.065003
8639 | 3 | 18 | 751232.1 | 7440.1 | 2924.033 | 1346.761 | 4.06836
8640 | 3 | 18 | 751292.1 | 7500.1 | 2946.474 | 1345.922 | 4.071107
8641 | 3 | 18 | 751352.1 | 7560.1 | 2968.898 | 1344.854 | 4.074769
8642 | 3 | 18 | 751412.1 | 7620.1 | 2991.305 | 1344.091 | 4.077211
8643 | 3 | 18 | 751472.1 | 7680.1 | 3013.695 | 1342.87 | 4.079957
8644 | 3 | 18 | 751532.1 | 7740.1 | 3036.068 | 1341.802 | 4.083314
8645 | 3 | 18 | 751592.1 | 7800.1 | 3058.424 | 1340.963 | 4.086366
8646 | 3 | 18 | 751652.1 | 7860.1 | 3080.764 | 1339.895 | 4.089723
8647 | 3 | 18 | 751712.1 | 7920.1 | 3103.087 | 1338.979 | 4.09247
8648 | 3 | 18 | 751772.1 | 7980.1 | 3125.395 | 1337.987 | 4.095521
8649 | 3 | 18 | 751832.1 | 8040.1 | 3147.686 | 1337.072 | 4.098268
8650 | 3 | 18 | 751892.1 | 8100.1 | 3169.964 | 1336.385 | 4.10071
8651 | 3 | 18 | 751952.1 | 8160.1 | 3192.228 | 1335.546 | 4.103456
8652 | 3 | 18 | 752012.1 | 8220.1 | 3214.479 | 1334.783 | 4.105592
8653 | 3 | 18 | 752072.1 | 8280.1 | 3236.717 | 1334.02 | 4.107729
8654 | 3 | 18 | 752132.1 | 8340.1 | 3258.945 | 1333.257 | 4.109865
8655 | 3 | 18 | 752192.1 | 8400.1 | 3281.162 | 1332.799 | 4.112001
8656 | 3 | 18 | 752252.1 | 8460.1 | 3303.368 | 1332.113 | 4.113527
8657 | 3 | 18 | 752312.1 | 8520.1 | 3325.565 | 1331.655 | 4.115663
8658 | 3 | 18 | 752372.1 | 8580.1 | 3347.753 | 1331.044 | 4.117189
8659 | 3 | 18 | 752432.1 | 8640.1 | 3369.932 | 1330.434 | 4.118715
8660 | 3 | 18 | 752492.1 | 8700.1 | 3392.103 | 1329.976 | 4.119936
8661 | 3 | 18 | 752552.1 | 8760.1 | 3414.267 | 1329.747 | 4.121157
8662 | 3 | 18 | 752612.1 | 8820.1 | 3436.424 | 1329.137 | 4.122683
8663 | 3 | 18 | 752672.1 | 8880.1 | 3458.574 | 1328.908 | 4.123903
8664 | 3 | 18 | 752732.1 | 8940.1 | 3480.717 | 1328.45 | 4.125124
8665 | 3 | 18 | 752792.1 | 9000.1 | 3502.853 | 1327.993 | 4.126345
8666 | 3 | 18 | 752852.1 | 9060.1 | 3524.983 | 1327.687 | 4.127565
8667 | 3 | 18 | 752912.1 | 9120.1 | 3547.107 | 1327.306 | 4.128786
8668 | 3 | 18 | 752972.1 | 9180.1 | 3569.225 | 1327.001 | 4.129702
8669 | 3 | 18 | 753032.1 | 9240.1 | 3591.338 | 1326.467 | 4.130617
8670 | 3 | 18 | 753092.1 | 9300.1 | 3613.446 | 1326.085 | 4.131838
8671 | 3 | 18 | 753152.1 | 9360.1 | 3635.548 | 1326.085 | 4.132753
8672 | 3 | 18 | 753212.1 | 9420.1 | 3657.643 | 1325.551 | 4.133974
8673 | 3 | 18 | 753272.1 | 9480.1 | 3679.733 | 1325.17 | 4.13489
8674 | 3 | 18 | 753332.1 | 9540.1 | 3701.818 | 1324.865 | 4.135805
8675 | 3 | 18 | 753392.1 | 9600.1 | 3723.897 | 1324.407 | 4.137026
8676 | 3 | 18 | 753452.1 | 9660.1 | 3745.97 | 1324.254 | 4.138247
8677 | 3 | 18 | 753512.1 | 9720.1 | 3768.037 | 1323.796 | 4.139467
8678 | 3 | 18 | 753572.1 | 9780.1 | 3790.097 | 1323.339 | 4.140688
8679 | 3 | 18 | 753632.1 | 9840.1 | 3812.151 | 1323.11 | 4.141604
8680 | 3 | 18 | 753692.1 | 9900.1 | 3834.199 | 1322.652 | 4.14313
8681 | 3 | 18 | 753752.1 | 9960.1 | 3856.239 | 1322.347 | 4.144045
8682 | 3 | 18 | 753812.1 | 10020.1 | 3878.274 | 1321.889 | 4.145571
8683 | 3 | 18 | 753872.1 | 10080.1 | 3900.302 | 1321.431 | 4.146487
8684 | 3 | 18 | 753932.1 | 10140.1 | 3922.323 | 1320.897 | 4.148318
8685 | 3 | 18 | 753992.1 | 10200.1 | 3944.337 | 1320.668 | 4.149538
8686 | 3 | 18 | 754052.1 | 10260.1 | 3966.343 | 1320.287 | 4.150759
8687 | 3 | 18 | 754112.1 | 10320.1 | 3988.342 | 1319.829 | 4.15198
8688 | 3 | 18 | 754172.1 | 10380.1 | 4010.333 | 1319.066 | 4.153811
8689 | 3 | 18 | 754232.1 | 10440.1 | 4032.315 | 1318.685 | 4.155947
8690 | 3 | 18 | 754292.1 | 10500.1 | 4054.287 | 1317.998 | 4.157778
8691 | 3 | 18 | 754352.1 | 10560.1 | 4076.25 | 1317.617 | 4.158999
8692 | 3 | 18 | 754412.1 | 10620.1 | 4098.203 | 1316.701 | 4.161135
8693 | 3 | 18 | 754472.1 | 10680.1 | 4120.147 | 1316.014 | 4.163272
8694 | 3 | 18 | 754532.1 | 10740.1 | 4142.078 | 1315.633 | 4.165408
8695 | 3 | 18 | 754592.1 | 10800.1 | 4164 | 1314.946 | 4.166934
8696 | 3 | 18 | 754652.1 | 10860.1 | 4185.91 | 1314.26 | 4.169375
8697 | 3 | 18 | 754712.1 | 10920.1 | 4207.807 | 1313.497 | 4.171817
8698 | 3 | 18 | 754772.1 | 10980.1 | 4229.692 | 1312.581 | 4.174563
8699 | 3 | 18 | 754832.1 | 11040.1 | 4251.564 | 1311.971 | 4.176699
8700 | 3 | 18 | 754892.1 | 11100.1 | 4273.422 | 1310.979 | 4.179751
8701 | 3 | 18 | 754952.1 | 11160.1 | 4295.266 | 1310.216 | 4.182193
8702 | 3 | 18 | 755012.1 | 11220.1 | 4317.095 | 1309.224 | 4.184939
8703 | 3 | 18 | 755072.1 | 11280.1 | 4338.907 | 1308.156 | 4.188602
8704 | 3 | 18 | 755132.1 | 11340.1 | 4360.704 | 1307.469 | 4.191653
8705 | 3 | 18 | 755192.1 | 11400.1 | 4382.483 | 1306.249 | 4.195315
8706 | 3 | 18 | 755252.1 | 11460.1 | 4404.243 | 1305.028 | 4.198672
8707 | 3 | 18 | 755312.1 | 11520.1 | 4425.704 | 1258.869 | 4.199893
8708 | 3 | 18 | 755372.1 | 11580.1 | 4446.185 | 1201.343 | 4.199588
8709 | 3 | 18 | 755432.1 | 11640.1 | 4465.784 | 1150.53 | 4.199893
8710 | 3 | 18 | 755492.1 | 11700.1 | 4484.55 | 1101.93 | 4.199588
8711 | 3 | 18 | 755552.1 | 11760.1 | 4502.524 | 1056.001 | 4.199893
8712 | 3 | 18 | 755612.1 | 11820.1 | 4519.725 | 1010.376 | 4.199893
8713 | 3 | 18 | 755672.1 | 11880.1 | 4536.192 | 966.4302 | 4.199588
8714 | 3 | 18 | 755732.1 | 11940.1 | 4551.947 | 924.5441 | 4.199893
8715 | 3 | 18 | 755792 | 12000 | 4566.988 | 885.4047 | 4.199588
8716 | 3 | 19 | 755792.02 | 0.02 | 0.004207675288 | 758.2971 | 4.194705
8717 | 3 | 19 | 755852.02 | 60.02 | 12.64222 | 758.2208 | 4.19379
8718 | 3 | 19 | 755912.02 | 120.02 | 25.27768 | 757.9919 | 4.19501
8719 | 3 | 19 | 755972.02 | 180.02 | 37.9079 | 757.763 | 4.196536
8720 | 3 | 19 | 756032.02 | 240.02 | 50.53184 | 757.229 | 4.198978
8721 | 3 | 19 | 756092.02 | 300.02 | 62.92862 | 722.0569 | 4.199588
8722 | 3 | 19 | 756152.02 | 360.02 | 74.65212 | 686.2745 | 4.199893
8723 | 3 | 19 | 756212.02 | 420.02 | 85.78568 | 650.0343 | 4.199893
8724 | 3 | 19 | 756272.02 | 480.02 | 96.36716 | 619.3637 | 4.199588
8725 | 3 | 19 | 756332.02 | 540.02 | 106.4348 | 588.0064 | 4.199588
8726 | 3 | 19 | 756392.02 | 600.02 | 116.001 | 559.9298 | 4.199588
8727 | 3 | 19 | 756452.02 | 660.02 | 125.0926 | 532.9976 | 4.199893
8728 | 3 | 19 | 756512.02 | 720.02 | 133.7519 | 505.9892 | 4.199588
8729 | 3 | 19 | 756572.02 | 780.02 | 141.9877 | 482.7955 | 4.200504
8730 | 3 | 19 | 756632.02 | 840.02 | 149.8156 | 457.084 | 4.199588
8731 | 3 | 19 | 756692.02 | 900.02 | 157.2444 | 434.6532 | 4.199893
8732 | 3 | 19 | 756752.02 | 960.02 | 164.2954 | 412.4514 | 4.199588
8733 | 3 | 19 | 756812.02 | 1020.02 | 171.0011 | 392.6146 | 4.199893
8734 | 3 | 19 | 756872.02 | 1080.02 | 177.3688 | 372.7779 | 4.199893
8735 | 3 | 19 | 756932.02 | 1140.02 | 183.4215 | 352.9412 | 4.199893
8736 | 3 | 19 | 756992.02 | 1200.02 | 189.1651 | 336.0037 | 4.199893
8737 | 3 | 19 | 757052.02 | 1260.02 | 194.6236 | 319.0661 | 4.199893
8738 | 3 | 19 | 757112.02 | 1320.02 | 199.8011 | 302.2049 | 4.199893
8739 | 3 | 19 | 757172.02 | 1380.02 | 204.7197 | 286.2593 | 4.199588
8740 | 3 | 19 | 757232.02 | 1440.02 | 209.38 | 272.1447 | 4.199893
8741 | 3 | 19 | 757292.02 | 1500.02 | 213.7986 | 258.1064 | 4.199893
8742 | 3 | 19 | 757352.02 | 1560.02 | 218.0079 | 246.128 | 4.200198
8743 | 3 | 19 | 757412.02 | 1620.02 | 222.0104 | 232.2423 | 4.200198
8744 | 3 | 19 | 757472.02 | 1680.02 | 225.8037 | 222.7817 | 4.199588
8745 | 3 | 19 | 757532.02 | 1740.02 | 229.4147 | 212.1767 | 4.199893
8746 | 3 | 19 | 757592.02 | 1800.02 | 232.8473 | 201.7243 | 4.199893
8747 | 3 | 19 | 757652.02 | 1860.02 | 236.1058 | 189.2882 | 4.199893
8748 | 3 | 19 | 757712.02 | 1920.02 | 239.2058 | 180.972 | 4.200198
8749 | 3 | 19 | 757772.02 | 1980.02 | 242.1517 | 172.8084 | 4.199893
8750 | 3 | 19 | 757832.02 | 2040.02 | 244.9568 | 164.1871 | 4.199283
8751 | 3 | 19 | 757892.02 | 2100.02 | 247.6309 | 155.8709 | 4.199588
8752 | 3 | 19 | 757952.02 | 2160.02 | 250.1881 | 147.9362 | 4.199893
8753 | 3 | 19 | 758012.02 | 2220.02 | 252.6151 | 142.3667 | 4.199893
8754 | 3 | 19 | 758072.02 | 2280.02 | 254.9259 | 135.1949 | 4.199893
8755 | 3 | 19 | 758132.02 | 2340.02 | 257.1316 | 128.7861 | 4.199893
8756 | 3 | 19 | 758192.02 | 2400.02 | 259.229 | 122.0722 | 4.199893
8757 | 3 | 19 | 758252.02 | 2460.02 | 261.2253 | 117.113 | 4.199588
8758 | 3 | 19 | 758312.02 | 2520.02 | 263.128 | 109.865 | 4.199893
8759 | 3 | 19 | 758372.02 | 2580.02 | 264.945 | 105.0584 | 4.199588
8760 | 3 | 19 | 758432.02 | 2640.02 | 266.6916 | 102.7695 | 4.199893
8761 | 3 | 19 | 758492.02 | 2700.02 | 268.3529 | 96.6659 | 4.199588
8762 | 3 | 19 | 758552.02 | 2760.02 | 269.9498 | 93.91928 | 4.199893
8763 | 3 | 19 | 758612.02 | 2820.02 | 271.4711 | 89.49416 | 4.199893
8764 | 3 | 19 | 758672.02 | 2880.02 | 272.9322 | 85.832 | 4.199588
8765 | 3 | 19 | 758732.02 | 2940.02 | 274.3295 | 80.49134 | 4.199893
8766 | 3 | 19 | 758792.02 | 3000.02 | 275.6612 | 78.27878 | 4.199588
8767 | 3 | 19 | 758852.02 | 3060.02 | 276.9289 | 74.31144 | 4.199893
8768 | 3 | 19 | 758912.02 | 3120.02 | 278.1462 | 72.09888 | 4.199588
8769 | 3 | 19 | 758972.02 | 3180.02 | 279.3289 | 69.88632 | 4.199588
8770 | 3 | 19 | 759032.02 | 3240.02 | 280.4717 | 67.1397 | 4.199588
8771 | 3 | 19 | 759092.02 | 3300.02 | 281.558 | 63.24865 | 4.199893
8772 | 3 | 19 | 759152.02 | 3360.02 | 282.5943 | 61.87533 | 4.199588
8773 | 3 | 19 | 759212.02 | 3420.02 | 283.6013 | 59.89166 | 4.199893
8774 | 3 | 19 | 759272.02 | 3480.02 | 284.5729 | 55.92432 | 4.199893
8775 | 3 | 19 | 759332.02 | 3540.02 | 285.5098 | 55.61913 | 4.200198
8776 | 3 | 19 | 759392.02 | 3600.02 | 286.4205 | 52.10956 | 4.199893
8777 | 3 | 19 | 759452.02 | 3660.02 | 287.3023 | 52.71992 | 4.199588
8778 | 3 | 19 | 759458.18 | 3666.18 | 287.3903 | 49.9733 | 4.200198
8779 | 3 | 20 | 759458.19 | 0.01 | 0 | 0 | 4.197757
8780 | 3 | 20 | 802658.18 | 43200 | 0 | 0 | 4.176089
8781 | 3 | 21 | 802658.24 | 0.06 | 0.04746637 | -2688.945 | 4.052796
8782 | 3 | 21 | 802718.24 | 60.06 | 45.3927 | -2734.951 | 3.985657
8783 | 3 | 21 | 802778.24 | 120.06 | 91.11641 | -2750.744 | 3.962463
8784 | 3 | 21 | 802838.24 | 180.06 | 137.0641 | -2762.188 | 3.945678
8785 | 3 | 21 | 802898.24 | 240.06 | 183.185 | -2771.649 | 3.932555
8786 | 3 | 21 | 802958.24 | 300.06 | 229.4519 | -2780.117 | 3.920653
8787 | 3 | 21 | 803018.24 | 360.06 | 275.8432 | -2786.679 | 3.911498
8788 | 3 | 21 | 803078.24 | 420.06 | 322.3422 | -2792.859 | 3.902342
8789 | 3 | 21 | 803138.24 | 480.06 | 368.9359 | -2798.352 | 3.895323
8790 | 3 | 21 | 803198.24 | 540.06 | 415.6121 | -2802.625 | 3.88922
8791 | 3 | 21 | 803258.24 | 600.06 | 462.3609 | -2806.897 | 3.883116
8792 | 3 | 21 | 803318.24 | 660.06 | 509.1752 | -2810.788 | 3.877928
8793 | 3 | 21 | 803378.24 | 720.06 | 556.0493 | -2814.069 | 3.87335
8794 | 3 | 21 | 803438.24 | 780.06 | 602.9791 | -2817.731 | 3.868467
8795 | 3 | 21 | 803498.24 | 840.06 | 649.9626 | -2820.783 | 3.864195
8796 | 3 | 21 | 803558.24 | 900.06 | 696.9996 | -2823.835 | 3.860227
8797 | 3 | 21 | 803618.24 | 960.06 | 744.0892 | -2826.81 | 3.855955
8798 | 3 | 21 | 803678.24 | 1020.06 | 791.2348 | -2830.396 | 3.851072
8799 | 3 | 21 | 803738.24 | 1080.06 | 838.4366 | -2834.058 | 3.846189
8800 | 3 | 21 | 803798.24 | 1140.06 | 885.6969 | -2837.568 | 3.841306
8801 | 3 | 21 | 803858.24 | 1200.06 | 933.0182 | -2840.925 | 3.836423
8802 | 3 | 21 | 803918.24 | 1260.06 | 980.4005 | -2844.816 | 3.831235
8803 | 3 | 21 | 803978.24 | 1320.06 | 1027.847 | -2848.554 | 3.826352
8804 | 3 | 21 | 804038.24 | 1380.06 | 1075.359 | -2852.598 | 3.821164
8805 | 3 | 21 | 804098.24 | 1440.06 | 1122.939 | -2857.328 | 3.815061
8806 | 3 | 21 | 804158.24 | 1500.06 | 1170.59 | -2861.295 | 3.809567
8807 | 3 | 21 | 804218.24 | 1560.06 | 1218.314 | -2865.492 | 3.803769
8808 | 3 | 21 | 804278.24 | 1620.06 | 1266.111 | -2870.222 | 3.797971
8809 | 3 | 21 | 804338.24 | 1680.06 | 1313.984 | -2874.876 | 3.791562
8810 | 3 | 21 | 804398.24 | 1740.06 | 1361.933 | -2879.377 | 3.785458
8811 | 3 | 21 | 804458.24 | 1800.06 | 1409.958 | -2883.574 | 3.77966
8812 | 3 | 21 | 804518.24 | 1860.06 | 1458.06 | -2888.151 | 3.773556
8813 | 3 | 21 | 804578.24 | 1920.06 | 1506.242 | -2893.111 | 3.767453
8814 | 3 | 21 | 804638.24 | 1980.06 | 1554.502 | -2897.917 | 3.761349
8815 | 3 | 21 | 804698.24 | 2040.06 | 1602.839 | -2902.495 | 3.75494
8816 | 3 | 21 | 804758.18 | 2100 | 1651.203 | -2906.92 | 3.749447
8817 | 3 | 22 | 804758.2 | 0.02 | 0.0147381 | -2660.334 | 3.761044
8818 | 3 | 22 | 804818.2 | 60.02 | 44.33338 | -2660.334 | 3.758907
8819 | 3 | 22 | 804878.2 | 120.02 | 88.69661 | -2663.31 | 3.754635
8820 | 3 | 22 | 804938.2 | 180.02 | 133.1126 | -2666.743 | 3.749752
8821 | 3 | 22 | 804998.2 | 240.02 | 177.5847 | -2670.024 | 3.745174
8822 | 3 | 22 | 805058.2 | 300.02 | 222.1118 | -2673.533 | 3.740291
8823 | 3 | 22 | 805118.2 | 360.02 | 266.6924 | -2676.28 | 3.736324
8824 | 3 | 22 | 805178.2 | 420.02 | 311.3273 | -2679.484 | 3.731746
8825 | 3 | 22 | 805238.2 | 480.02 | 356.0131 | -2682.765 | 3.727474
8826 | 3 | 22 | 805298.2 | 540.02 | 400.7516 | -2685.969 | 3.722896
8827 | 3 | 22 | 805358.2 | 600.02 | 445.5407 | -2688.869 | 3.718624
8828 | 3 | 22 | 805418.2 | 660.02 | 490.3812 | -2691.691 | 3.714656
8829 | 3 | 22 | 805478.2 | 720.02 | 535.272 | -2695.201 | 3.710384
8830 | 3 | 22 | 805538.2 | 780.02 | 580.2134 | -2697.948 | 3.706416
8831 | 3 | 22 | 805598.2 | 840.02 | 625.2059 | -2700.923 | 3.702449
8832 | 3 | 22 | 805658.2 | 900.02 | 670.2486 | -2703.899 | 3.698177
8833 | 3 | 22 | 805718.2 | 960.02 | 715.344 | -2707.103 | 3.693904
8834 | 3 | 22 | 805778.2 | 1020.02 | 760.4899 | -2710.079 | 3.689937
8835 | 3 | 22 | 805838.2 | 1080.02 | 805.6883 | -2713.436 | 3.685359
8836 | 3 | 22 | 805898.2 | 1140.02 | 850.9393 | -2716.487 | 3.681086
8837 | 3 | 22 | 805958.2 | 1200.02 | 896.2454 | -2720.073 | 3.676509
8838 | 3 | 22 | 806018.2 | 1260.02 | 941.6062 | -2723.278 | 3.671931
8839 | 3 | 22 | 806078.2 | 1320.02 | 987.0212 | -2726.482 | 3.667353
8840 | 3 | 22 | 806138.2 | 1380.02 | 1032.494 | -2729.915 | 3.663081
8841 | 3 | 22 | 806198.2 | 1440.02 | 1078.022 | -2733.577 | 3.658198
8842 | 3 | 22 | 806258.2 | 1500.02 | 1123.608 | -2736.934 | 3.65362
8843 | 3 | 22 | 806318.2 | 1560.02 | 1169.257 | -2740.826 | 3.648432
8844 | 3 | 22 | 806378.2 | 1620.02 | 1214.969 | -2744.869 | 3.643244
8845 | 3 | 22 | 806438.2 | 1680.02 | 1260.747 | -2748.684 | 3.638056
8846 | 3 | 22 | 806498.2 | 1740.02 | 1306.594 | -2752.575 | 3.632563
8847 | 3 | 22 | 806558.2 | 1800.02 | 1352.513 | -2757.382 | 3.626459
8848 | 3 | 22 | 806618.2 | 1860.02 | 1398.506 | -2761.883 | 3.620661
8849 | 3 | 22 | 806678.2 | 1920.02 | 1444.577 | -2766.613 | 3.614252
8850 | 3 | 22 | 806738.2 | 1980.02 | 1490.73 | -2771.344 | 3.608148
8851 | 3 | 22 | 806798.2 | 2040.02 | 1536.969 | -2777.218 | 3.600824
8852 | 3 | 22 | 806858.2 | 2100.02 | 1583.3 | -2782.864 | 3.5935
8853 | 3 | 22 | 806918.2 | 2160.02 | 1629.729 | -2788.586 | 3.58587
8854 | 3 | 22 | 806978.2 | 2220.02 | 1676.261 | -2795.148 | 3.57763
8855 | 3 | 22 | 807038.2 | 2280.02 | 1722.903 | -2802.319 | 3.568475
8856 | 3 | 22 | 807098.2 | 2340.02 | 1769.664 | -2809.491 | 3.559319
8857 | 3 | 22 | 807158.2 | 2400.02 | 1816.551 | -2817.044 | 3.549554
8858 | 3 | 22 | 807218.2 | 2460.02 | 1863.574 | -2825.36 | 3.539178
8859 | 3 | 22 | 807278.2 | 2520.02 | 1910.743 | -2834.897 | 3.52697
8860 | 3 | 22 | 807338.2 | 2580.02 | 1958.068 | -2844.434 | 3.515373
8861 | 3 | 22 | 807398.2 | 2640.02 | 2005.56 | -2854.963 | 3.502861
8862 | 3 | 22 | 807458.2 | 2700.02 | 2053.225 | -2865.263 | 3.489738
8863 | 3 | 22 | 807518.2 | 2760.02 | 2101.074 | -2876.478 | 3.47631
8864 | 3 | 22 | 807578.2 | 2820.02 | 2149.115 | -2888.457 | 3.461967
8865 | 3 | 22 | 807638.2 | 2880.02 | 2197.351 | -2899.672 | 3.448539
8866 | 3 | 22 | 807698.2 | 2940.02 | 2245.787 | -2912.184 | 3.43389
8867 | 3 | 22 | 807758.2 | 3000.02 | 2294.427 | -2924.315 | 3.419242
8868 | 3 | 22 | 807818.2 | 3060.02 | 2343.275 | -2937.133 | 3.404593
8869 | 3 | 22 | 807878.2 | 3120.02 | 2392.329 | -2949.34 | 3.39086
8870 | 3 | 22 | 807938.2 | 3180.02 | 2441.586 | -2961.776 | 3.376211
8871 | 3 | 22 | 807998.2 | 3240.02 | 2491.044 | -2973.373 | 3.363088
8872 | 3 | 22 | 808058.2 | 3300.02 | 2540.699 | -2985.351 | 3.34966
8873 | 3 | 22 | 808118.2 | 3360.02 | 2590.554 | -2997.253 | 3.336538
8874 | 3 | 22 | 808178.2 | 3420.02 | 2640.605 | -3009.003 | 3.323415
8875 | 3 | 22 | 808238.2 | 3480.02 | 2690.86 | -3021.363 | 3.309682
8876 | 3 | 22 | 808298.2 | 3540.02 | 2741.323 | -3034.333 | 3.295644
8877 | 3 | 22 | 808358.2 | 3600.02 | 2792.007 | -3048.219 | 3.28069
8878 | 3 | 22 | 808418.2 | 3660.02 | 2842.93 | -3063.096 | 3.264515
8879 | 3 | 22 | 808478.2 | 3720.02 | 2894.122 | -3080.491 | 3.246509
8880 | 3 | 22 | 808538.2 | 3780.02 | 2945.628 | -3100.862 | 3.224842
8881 | 3 | 22 | 808598.2 | 3840.02 | 2997.517 | -3126.268 | 3.198596
8882 | 3 | 22 | 808658.2 | 3900.02 | 3049.889 | -3159.686 | 3.165026
8883 | 3 | 22 | 808718.2 | 3960.02 | 3102.898 | -3204.318 | 3.120775
8884 | 3 | 22 | 808778.2 | 4020.02 | 3156.806 | -3269.245 | 3.059129
8885 | 3 | 22 | 808819.41 | 4061.23 | 3194.574 | -3333.257 | 2.999924
8886 | 3 | 24 | 808819.42 | 0.01 | 0 | 0 | 3.184863
8887 | 3 | 24 | 810619.41 | 1800 | 0 | 0 | 3.404593
8888 | 3 | 25 | 810619.56 | 0.15 | 0.04730148 | 2105.364 | 3.536126
8889 | 3 | 25 | 810679.56 | 60.15 | 34.71168 | 2065.385 | 3.606622
8890 | 3 | 25 | 810739.56 | 120.15 | 68.97585 | 2047.303 | 3.638666
8891 | 3 | 25 | 810799.56 | 180.15 | 103.0038 | 2037.385 | 3.656367
8892 | 3 | 25 | 810859.56 | 240.15 | 136.9186 | 2033.112 | 3.664302
8893 | 3 | 25 | 810919.56 | 300.15 | 170.7768 | 2030.06 | 3.66949
8894 | 3 | 25 | 810979.56 | 360.15 | 204.5906 | 2027.619 | 3.674678
8895 | 3 | 25 | 811039.56 | 420.15 | 238.3585 | 2024.796 | 3.679561
8896 | 3 | 25 | 811099.56 | 480.15 | 272.0779 | 2021.744 | 3.684749
8897 | 3 | 25 | 811159.56 | 540.15 | 305.7475 | 2018.54 | 3.690547
8898 | 3 | 25 | 811219.56 | 600.15 | 339.3634 | 2015.259 | 3.696651
8899 | 3 | 25 | 811279.56 | 660.15 | 372.9242 | 2011.902 | 3.702754
8900 | 3 | 25 | 811339.56 | 720.15 | 406.4273 | 2008.164 | 3.709468
8901 | 3 | 25 | 811399.56 | 780.15 | 439.8698 | 2004.578 | 3.716182
8902 | 3 | 25 | 811459.56 | 840.15 | 473.2475 | 2000.992 | 3.723201
8903 | 3 | 25 | 811519.56 | 900.15 | 506.5572 | 1996.49 | 3.731441
8904 | 3 | 25 | 811579.56 | 960.15 | 539.7966 | 1992.294 | 3.739376
8905 | 3 | 25 | 811639.56 | 1020.15 | 572.962 | 1987.716 | 3.747616
8906 | 3 | 25 | 811699.56 | 1080.15 | 606.053 | 1983.444 | 3.756161
8907 | 3 | 25 | 811759.56 | 1140.15 | 639.0683 | 1978.637 | 3.765621
8908 | 3 | 25 | 811819.56 | 1200.15 | 672.0077 | 1974.06 | 3.773861
8909 | 3 | 25 | 811879.56 | 1260.15 | 704.8703 | 1969.482 | 3.782712
8910 | 3 | 25 | 811939.56 | 1320.15 | 737.655 | 1964.675 | 3.791867
8911 | 3 | 25 | 811999.56 | 1380.15 | 770.3607 | 1959.64 | 3.801633
8912 | 3 | 25 | 812059.56 | 1440.15 | 802.9857 | 1955.062 | 3.810483
8913 | 3 | 25 | 812119.56 | 1500.15 | 835.5303 | 1950.103 | 3.819944
8914 | 3 | 25 | 812179.56 | 1560.15 | 867.9955 | 1945.678 | 3.829099
8915 | 3 | 25 | 812239.56 | 1620.15 | 900.381 | 1940.795 | 3.83856
8916 | 3 | 25 | 812299.56 | 1680.15 | 932.6874 | 1935.988 | 3.847715
8917 | 3 | 25 | 812359.56 | 1740.15 | 964.9173 | 1931.487 | 3.857176
8918 | 3 | 25 | 812419.56 | 1800.15 | 997.0735 | 1927.367 | 3.865415
8919 | 3 | 25 | 812479.56 | 1860.15 | 1029.159 | 1923.018 | 3.873655
8920 | 3 | 25 | 812539.56 | 1920.15 | 1061.177 | 1919.203 | 3.88159
8921 | 3 | 25 | 812599.56 | 1980.15 | 1093.129 | 1915.236 | 3.88983
8922 | 3 | 25 | 812659.56 | 2040.15 | 1125.021 | 1911.574 | 3.897154
8923 | 3 | 25 | 812719.56 | 2100.15 | 1156.855 | 1908.446 | 3.903868
8924 | 3 | 25 | 812779.56 | 2160.15 | 1188.635 | 1905.165 | 3.910277
8925 | 3 | 25 | 812839.56 | 2220.15 | 1220.364 | 1902.266 | 3.916381
8926 | 3 | 25 | 812899.56 | 2280.15 | 1252.046 | 1899.672 | 3.921874
8927 | 3 | 25 | 812959.56 | 2340.15 | 1283.685 | 1897.23 | 3.927062
8928 | 3 | 25 | 813019.56 | 2400.15 | 1315.282 | 1894.636 | 3.931945
8929 | 3 | 25 | 813079.56 | 2460.15 | 1346.842 | 1892.576 | 3.936522
8930 | 3 | 25 | 813139.56 | 2520.15 | 1378.365 | 1890.44 | 3.940795
8931 | 3 | 25 | 813199.56 | 2580.15 | 1409.854 | 1888.38 | 3.945373
8932 | 3 | 25 | 813259.56 | 2640.15 | 1441.311 | 1886.32 | 3.94934
8933 | 3 | 25 | 813319.56 | 2700.15 | 1472.737 | 1884.642 | 3.952697
8934 | 3 | 25 | 813379.56 | 2760.15 | 1504.133 | 1882.887 | 3.956359
8935 | 3 | 25 | 813439.56 | 2820.15 | 1535.503 | 1881.209 | 3.960021
8936 | 3 | 25 | 813499.56 | 2880.15 | 1566.844 | 1879.683 | 3.963073
8937 | 3 | 25 | 813559.56 | 2940.15 | 1598.159 | 1878.538 | 3.966125
8938 | 3 | 25 | 813619.56 | 3000.15 | 1629.449 | 1876.631 | 3.969787
8939 | 3 | 25 | 813679.56 | 3060.15 | 1660.715 | 1875.41 | 3.972534
8940 | 3 | 25 | 813739.56 | 3120.15 | 1691.957 | 1873.655 | 3.975891
8941 | 3 | 25 | 813799.56 | 3180.15 | 1723.175 | 1872.206 | 3.978637
8942 | 3 | 25 | 813859.56 | 3240.15 | 1754.372 | 1871.061 | 3.981384
8943 | 3 | 25 | 813919.56 | 3300.15 | 1785.545 | 1869.612 | 3.984436
8944 | 3 | 25 | 813979.56 | 3360.15 | 1816.698 | 1868.467 | 3.986572
8945 | 3 | 25 | 814039.56 | 3420.15 | 1847.831 | 1867.323 | 3.989929
8946 | 3 | 25 | 814099.56 | 3480.15 | 1878.94 | 1865.949 | 3.99237
8947 | 3 | 25 | 814159.56 | 3540.15 | 1910.028 | 1864.5 | 3.995422
8948 | 3 | 25 | 814219.56 | 3600.15 | 1941.093 | 1863.355 | 3.998169
8949 | 3 | 25 | 814279.56 | 3660.15 | 1972.136 | 1862.058 | 4.001221
8950 | 3 | 25 | 814339.56 | 3720.15 | 2003.16 | 1860.761 | 4.003662
8951 | 3 | 25 | 814399.56 | 3780.15 | 2034.161 | 1859.388 | 4.006409
8952 | 3 | 25 | 814459.56 | 3840.15 | 2065.14 | 1858.396 | 4.009155
8953 | 3 | 25 | 814519.56 | 3900.15 | 2096.099 | 1856.87 | 4.012207
8954 | 3 | 25 | 814579.56 | 3960.15 | 2127.037 | 1855.726 | 4.014954
8955 | 3 | 25 | 814639.56 | 4020.15 | 2157.953 | 1854.658 | 4.01709
8956 | 3 | 25 | 814699.56 | 4080.15 | 2188.849 | 1852.903 | 4.020142
8957 | 3 | 25 | 814759.56 | 4140.15 | 2219.722 | 1851.682 | 4.023194
8958 | 3 | 25 | 814819.56 | 4200.15 | 2250.575 | 1850.462 | 4.025635
8959 | 3 | 25 | 814879.56 | 4260.15 | 2281.406 | 1849.241 | 4.028687
8960 | 3 | 25 | 814939.56 | 4320.15 | 2312.215 | 1847.868 | 4.031434
8961 | 3 | 25 | 814999.56 | 4380.15 | 2343.002 | 1846.418 | 4.034485
8962 | 3 | 25 | 815059.56 | 4440.15 | 2373.765 | 1844.968 | 4.037537
8963 | 3 | 25 | 815119.56 | 4500.15 | 2404.507 | 1843.824 | 4.040284
8964 | 3 | 25 | 815179.56 | 4560.15 | 2435.225 | 1842.527 | 4.043641
8965 | 3 | 25 | 815239.56 | 4620.15 | 2465.92 | 1841.077 | 4.046693
8966 | 3 | 25 | 815299.56 | 4680.15 | 2496.591 | 1839.475 | 4.049744
8967 | 3 | 25 | 815359.56 | 4740.15 | 2527.237 | 1838.102 | 4.052796
8968 | 3 | 25 | 815419.56 | 4800.15 | 2557.861 | 1836.728 | 4.056153
8969 | 3 | 25 | 815479.56 | 4860.15 | 2588.458 | 1835.126 | 4.05951
8970 | 3 | 25 | 815539.56 | 4920.15 | 2619.032 | 1833.677 | 4.062867
8971 | 3 | 25 | 815599.56 | 4980.15 | 2649.58 | 1831.998 | 4.065919
8972 | 3 | 25 | 815659.56 | 5040.15 | 2680.101 | 1830.549 | 4.069886
8973 | 3 | 25 | 815719.56 | 5100.15 | 2710.596 | 1828.87 | 4.073243
8974 | 3 | 25 | 815779.56 | 5160.15 | 2741.063 | 1827.344 | 4.076905
8975 | 3 | 25 | 815839.56 | 5220.15 | 2771.505 | 1825.589 | 4.080568
8976 | 3 | 25 | 815899.56 | 5280.15 | 2801.918 | 1823.835 | 4.084535
8977 | 3 | 25 | 815959.56 | 5340.15 | 2832.304 | 1822.08 | 4.088502
8978 | 3 | 25 | 816019.56 | 5400.15 | 2862.661 | 1820.783 | 4.092164
8979 | 3 | 25 | 816079.56 | 5460.15 | 2892.99 | 1818.875 | 4.096132
8980 | 3 | 25 | 816139.56 | 5520.15 | 2923.288 | 1816.968 | 4.100099
8981 | 3 | 25 | 816199.56 | 5580.15 | 2953.558 | 1815.137 | 4.104067
8982 | 3 | 25 | 816259.56 | 5640.15 | 2983.798 | 1813.306 | 4.107729
8983 | 3 | 25 | 816319.56 | 5700.15 | 3014.009 | 1811.856 | 4.111696
8984 | 3 | 25 | 816379.56 | 5760.15 | 3044.192 | 1810.025 | 4.115663
8985 | 3 | 25 | 816439.56 | 5820.15 | 3074.346 | 1808.118 | 4.119936
8986 | 3 | 25 | 816499.56 | 5880.15 | 3104.474 | 1806.973 | 4.122988
8987 | 3 | 25 | 816559.56 | 5940.15 | 3134.575 | 1805.295 | 4.126955
8988 | 3 | 25 | 816619.56 | 6000.15 | 3164.65 | 1803.922 | 4.130007
8989 | 3 | 25 | 816679.56 | 6060.15 | 3194.703 | 1802.472 | 4.133364
8990 | 3 | 25 | 816739.56 | 6120.15 | 3224.731 | 1800.946 | 4.136416
8991 | 3 | 25 | 816799.56 | 6180.15 | 3254.74 | 1799.802 | 4.139162
8992 | 3 | 25 | 816859.56 | 6240.15 | 3284.727 | 1798.657 | 4.141604
8993 | 3 | 25 | 816919.56 | 6300.15 | 3314.696 | 1797.665 | 4.14435
8994 | 3 | 25 | 816979.56 | 6360.15 | 3344.648 | 1796.75 | 4.146181
8995 | 3 | 25 | 817039.56 | 6420.15 | 3374.583 | 1795.682 | 4.148928
8996 | 3 | 25 | 817099.56 | 6480.15 | 3404.504 | 1794.69 | 4.150759
8997 | 3 | 25 | 817159.56 | 6540.15 | 3434.411 | 1794.003 | 4.15259
8998 | 3 | 25 | 817219.56 | 6600.15 | 3464.304 | 1793.469 | 4.154421
8999 | 3 | 25 | 817279.56 | 6660.15 | 3494.184 | 1792.325 | 4.156558
9000 | 3 | 25 | 817339.56 | 6720.15 | 3524.05 | 1791.867 | 4.158083
9001 | 3 | 25 | 817399.56 | 6780.15 | 3553.904 | 1791.104 | 4.159915
9002 | 3 | 25 | 817459.56 | 6840.15 | 3583.746 | 1790.265 | 4.16144
9003 | 3 | 25 | 817519.56 | 6900.15 | 3613.576 | 1789.12 | 4.163577
9004 | 3 | 25 | 817579.56 | 6960.15 | 3643.392 | 1788.434 | 4.164797
9005 | 3 | 25 | 817639.56 | 7020.15 | 3673.197 | 1788.128 | 4.166323
9006 | 3 | 25 | 817699.56 | 7080.15 | 3702.99 | 1787.06 | 4.16846
9007 | 3 | 25 | 817759.56 | 7140.15 | 3732.77 | 1786.221 | 4.170596
9008 | 3 | 25 | 817819.41 | 7200 | 3762.463 | 1785.534 | 4.172122
9009 | 3 | 26 | 817819.44 | 0.03 | 0.006592533252 | 789.6544 | 4.128786
9010 | 3 | 26 | 817879.44 | 60.03 | 13.20146 | 792.5536 | 4.112612
9011 | 3 | 26 | 817939.44 | 120.03 | 26.41604 | 793.0877 | 4.110475
9012 | 3 | 26 | 817999.44 | 180.03 | 39.63717 | 793.4691 | 4.108644
9013 | 3 | 26 | 818059.44 | 240.03 | 52.86073 | 793.4691 | 4.108339
9014 | 3 | 26 | 818119.44 | 300.03 | 66.08477 | 793.3165 | 4.108339
9015 | 3 | 26 | 818179.44 | 360.03 | 79.30874 | 793.3928 | 4.108644
9016 | 3 | 26 | 818239.44 | 420.03 | 92.53208 | 793.3928 | 4.108644
9017 | 3 | 26 | 818299.44 | 480.03 | 105.7543 | 793.4691 | 4.109255
9018 | 3 | 26 | 818359.44 | 540.03 | 118.9751 | 793.0877 | 4.109255
9019 | 3 | 26 | 818419.44 | 600.03 | 132.194 | 793.0877 | 4.11017
9020 | 3 | 26 | 818479.44 | 660.03 | 145.4111 | 792.9351 | 4.111086
9021 | 3 | 26 | 818539.44 | 720.03 | 158.6266 | 792.8588 | 4.111086
9022 | 3 | 26 | 818599.44 | 780.03 | 171.8404 | 792.7825 | 4.111696
9023 | 3 | 26 | 818659.44 | 840.03 | 185.0522 | 792.5536 | 4.112612
9024 | 3 | 26 | 818719.44 | 900.03 | 198.262 | 792.5536 | 4.113222
9025 | 3 | 26 | 818779.44 | 960.03 | 211.4698 | 792.401 | 4.113527
9026 | 3 | 26 | 818839.44 | 1020.03 | 224.6756 | 792.401 | 4.114443
9027 | 3 | 26 | 818899.44 | 1080.03 | 237.8794 | 792.3247 | 4.114748
9028 | 3 | 26 | 818959.44 | 1140.03 | 251.0811 | 792.0958 | 4.115663
9029 | 3 | 26 | 819019.44 | 1200.03 | 264.2806 | 791.9432 | 4.115969
9030 | 3 | 26 | 819079.44 | 1260.03 | 277.4775 | 791.4855 | 4.117494
9031 | 3 | 26 | 819139.44 | 1320.03 | 290.6711 | 791.4092 | 4.118105
9032 | 3 | 26 | 819199.44 | 1380.03 | 303.862 | 791.4092 | 4.11902
9033 | 3 | 26 | 819259.44 | 1440.03 | 317.0507 | 791.3329 | 4.119631
9034 | 3 | 26 | 819319.44 | 1500.03 | 330.2369 | 790.9514 | 4.120546
9035 | 3 | 26 | 819379.44 | 1560.03 | 343.4203 | 790.8751 | 4.121767
9036 | 3 | 26 | 819439.44 | 1620.03 | 356.6007 | 790.6462 | 4.122377
9037 | 3 | 26 | 819499.44 | 1680.03 | 369.7782 | 790.4173 | 4.123598
9038 | 3 | 26 | 819559.44 | 1740.03 | 382.9527 | 790.4173 | 4.124208
9039 | 3 | 26 | 819619.44 | 1800.03 | 396.1238 | 790.1884 | 4.125124
9040 | 3 | 26 | 819679.44 | 1860.03 | 409.2912 | 789.8833 | 4.12665
9041 | 3 | 26 | 819739.44 | 1920.03 | 422.4553 | 789.7307 | 4.12726
9042 | 3 | 26 | 819799.44 | 1980.03 | 435.6159 | 789.5781 | 4.128786
9043 | 3 | 26 | 819859.44 | 2040.03 | 448.7731 | 789.2729 | 4.129702
9044 | 3 | 26 | 819919.44 | 2100.03 | 461.9267 | 789.1203 | 4.131228
9045 | 3 | 26 | 819979.44 | 2160.03 | 475.0767 | 788.8914 | 4.132143
9046 | 3 | 26 | 820039.44 | 2220.03 | 488.2221 | 788.5863 | 4.133669
9047 | 3 | 26 | 820099.44 | 2280.03 | 501.3635 | 788.2811 | 4.134585
9048 | 3 | 26 | 820159.44 | 2340.03 | 514.5008 | 788.1285 | 4.13611
9049 | 3 | 26 | 820219.44 | 2400.03 | 527.634 | 787.8233 | 4.137636
9050 | 3 | 26 | 820279.44 | 2460.03 | 540.7627 | 787.5944 | 4.139162
9051 | 3 | 26 | 820339.44 | 2520.03 | 553.8868 | 787.3655 | 4.140383
9052 | 3 | 26 | 820399.44 | 2580.03 | 567.0061 | 787.1366 | 4.141909
9053 | 3 | 26 | 820459.44 | 2640.03 | 580.1204 | 786.6026 | 4.143435
9054 | 3 | 26 | 820519.44 | 2700.03 | 593.2298 | 786.45 | 4.144961
9055 | 3 | 26 | 820579.44 | 2760.03 | 606.3345 | 785.9159 | 4.146487
9056 | 3 | 26 | 820639.44 | 2820.03 | 619.4337 | 785.6107 | 4.148318
9057 | 3 | 26 | 820699.44 | 2880.03 | 632.5274 | 785.5344 | 4.150149
9058 | 3 | 26 | 820759.44 | 2940.03 | 645.6159 | 785.0004 | 4.15198
9059 | 3 | 26 | 820819.44 | 3000.03 | 658.6983 | 784.7715 | 4.153811
9060 | 3 | 26 | 820879.44 | 3060.03 | 671.7746 | 784.3137 | 4.155947
9061 | 3 | 26 | 820939.44 | 3120.03 | 684.8444 | 784.0085 | 4.157778
9062 | 3 | 26 | 820999.44 | 3180.03 | 697.9078 | 783.7034 | 4.16022
9063 | 3 | 26 | 821059.44 | 3240.03 | 710.9647 | 783.1693 | 4.161746
9064 | 3 | 26 | 821119.44 | 3300.03 | 724.0138 | 782.6352 | 4.164492
9065 | 3 | 26 | 821179.44 | 3360.03 | 737.0559 | 782.3301 | 4.166934
9066 | 3 | 26 | 821239.44 | 3420.03 | 750.0905 | 781.796 | 4.16907
9067 | 3 | 26 | 821299.44 | 3480.03 | 763.117 | 781.3382 | 4.171817
9068 | 3 | 26 | 821359.44 | 3540.03 | 776.1354 | 780.8042 | 4.174563
9069 | 3 | 26 | 821419.44 | 3600.03 | 789.1458 | 780.3464 | 4.17731
9070 | 3 | 26 | 821479.44 | 3660.03 | 802.1468 | 779.736 | 4.180056
9071 | 3 | 26 | 821539.44 | 3720.03 | 815.1388 | 779.2782 | 4.183108
9072 | 3 | 26 | 821599.44 | 3780.03 | 828.1213 | 778.6679 | 4.186465
9073 | 3 | 26 | 821659.44 | 3840.03 | 841.0942 | 778.2864 | 4.189212
9074 | 3 | 26 | 821719.44 | 3900.03 | 854.0573 | 777.4472 | 4.192874
9075 | 3 | 26 | 821779.44 | 3960.03 | 867.0093 | 776.8368 | 4.196536
9076 | 3 | 26 | 821839.44 | 4020.03 | 879.9506 | 775.5398 | 4.199588
9077 | 3 | 26 | 821899.44 | 4080.03 | 892.382 | 717.4029 | 4.199893
9078 | 3 | 26 | 821959.44 | 4140.03 | 903.9211 | 669.7185 | 4.199893
9079 | 3 | 26 | 822019.44 | 4200.03 | 914.7323 | 628.6717 | 4.199893
9080 | 3 | 26 | 822079.44 | 4260.03 | 924.8766 | 588.5405 | 4.199588
9081 | 3 | 26 | 822139.44 | 4320.03 | 934.4215 | 556.8017 | 4.200198
9082 | 3 | 26 | 822199.44 | 4380.03 | 943.4167 | 524.3763 | 4.199893
9083 | 3 | 26 | 822259.44 | 4440.03 | 951.8813 | 491.1879 | 4.199893
9084 | 3 | 26 | 822319.44 | 4500.03 | 959.8576 | 465.095 | 4.199893
9085 | 3 | 26 | 822379.44 | 4560.03 | 967.3676 | 437.7813 | 4.199893
9086 | 3 | 26 | 822439.44 | 4620.03 | 974.4436 | 412.8328 | 4.199893
9087 | 3 | 26 | 822499.44 | 4680.03 | 981.1305 | 390.7073 | 4.199893
9088 | 3 | 26 | 822559.44 | 4740.03 | 987.4493 | 367.7424 | 4.199893
9089 | 3 | 26 | 822619.44 | 4800.03 | 993.413 | 347.6768 | 4.199588
9090 | 3 | 26 | 822679.44 | 4860.03 | 999.0571 | 328.6793 | 4.199893
9091 | 3 | 26 | 822739.44 | 4920.03 | 1004.385 | 310.5211 | 4.199893
9092 | 3 | 26 | 822799.44 | 4980.03 | 1009.43 | 295.4147 | 4.199893
9093 | 3 | 26 | 822859.44 | 5040.03 | 1014.204 | 280.3082 | 4.199893
9094 | 3 | 26 | 822919.44 | 5100.03 | 1018.716 | 262.8367 | 4.199588
9095 | 3 | 26 | 822979.44 | 5160.03 | 1022.979 | 250.248 | 4.199893
9096 | 3 | 26 | 823039.44 | 5220.03 | 1027.018 | 235.5993 | 4.200198
9097 | 3 | 26 | 823099.44 | 5280.03 | 1030.824 | 222.0188 | 4.200198
9098 | 3 | 26 | 823159.44 | 5340.03 | 1034.436 | 209.3538 | 4.199588
9099 | 3 | 26 | 823219.44 | 5400.03 | 1037.856 | 199.4354 | 4.200198
9100 | 3 | 26 | 823279.44 | 5460.03 | 1041.091 | 191.1955 | 4.199588
9101 | 3 | 26 | 823339.44 | 5520.03 | 1044.155 | 178.378 | 4.199893
9102 | 3 | 26 | 823399.44 | 5580.03 | 1047.062 | 170.0618 | 4.199588
9103 | 3 | 26 | 823459.44 | 5640.03 | 1049.819 | 161.593 | 4.199893
9104 | 3 | 26 | 823519.44 | 5700.03 | 1052.446 | 153.5821 | 4.199893
9105 | 3 | 26 | 823579.44 | 5760.03 | 1054.936 | 146.0288 | 4.200198
9106 | 3 | 26 | 823639.44 | 5820.03 | 1057.294 | 138.8571 | 4.200198
9107 | 3 | 26 | 823699.44 | 5880.03 | 1059.544 | 132.1431 | 4.199893
9108 | 3 | 26 | 823759.44 | 5940.03 | 1061.699 | 127.1839 | 4.199588
9109 | 3 | 26 | 823819.44 | 6000.03 | 1063.753 | 119.707 | 4.199588
9110 | 3 | 26 | 823879.44 | 6060.03 | 1065.711 | 114.7478 | 4.199893
9111 | 3 | 26 | 823939.44 | 6120.03 | 1067.572 | 109.0257 | 4.200198
9112 | 3 | 26 | 823999.44 | 6180.03 | 1069.343 | 103.2273 | 4.199588
9113 | 3 | 26 | 824059.44 | 6240.03 | 1071.026 | 99.64141 | 4.199893
9114 | 3 | 26 | 824119.44 | 6300.03 | 1072.644 | 94.07187 | 4.199893
9115 | 3 | 26 | 824179.44 | 6360.03 | 1074.188 | 91.32525 | 4.200198
9116 | 3 | 26 | 824239.44 | 6420.03 | 1075.653 | 85.98459 | 4.199893
9117 | 3 | 26 | 824299.44 | 6480.03 | 1077.064 | 83.23796 | 4.200198
9118 | 3 | 26 | 824359.44 | 6540.03 | 1078.403 | 79.04173 | 4.199588
9119 | 3 | 26 | 824419.44 | 6600.03 | 1079.697 | 74.23514 | 4.200198
9120 | 3 | 26 | 824479.44 | 6660.03 | 1080.935 | 72.32776 | 4.199588
9121 | 3 | 26 | 824539.44 | 6720.03 | 1082.125 | 68.13153 | 4.199893
9122 | 3 | 26 | 824599.44 | 6780.03 | 1083.258 | 66.45304 | 4.199893
9123 | 3 | 26 | 824659.44 | 6840.03 | 1084.344 | 64.46937 | 4.199588
9124 | 3 | 26 | 824719.44 | 6900.03 | 1085.382 | 60.73091 | 4.199893
9125 | 3 | 26 | 824779.44 | 6960.03 | 1086.382 | 58.13687 | 4.199893
9126 | 3 | 26 | 824839.44 | 7020.03 | 1087.344 | 55.92432 | 4.199588
9127 | 3 | 26 | 824899.44 | 7080.03 | 1088.277 | 55.46654 | 4.199588
9128 | 3 | 26 | 824959.44 | 7140.03 | 1089.175 | 53.1014 | 4.199283
9129 | 3 | 26 | 825013.45 | 7194.04 | 1089.957 | 49.9733 | 4.199588
9130 | 3 | 27 | 825013.46 | 0.01 | 0 | 0 | 4.198062
9131 | 3 | 27 | 826813.45 | 1800 | 0 | 0 | 4.189212
9132 | 3 | 28 | 826813.51 | 0.06 | 0.04775756 | -2705.73 | 4.064088
9133 | 3 | 28 | 826873.51 | 60.06 | 45.69975 | -2754.177 | 3.993896
9134 | 3 | 28 | 826933.51 | 120.06 | 91.75784 | -2771.267 | 3.968872
9135 | 3 | 28 | 826993.51 | 180.06 | 138.0587 | -2784.237 | 3.950866
9136 | 3 | 28 | 827053.51 | 240.06 | 184.5473 | -2794.308 | 3.936522
9137 | 3 | 28 | 827113.51 | 300.06 | 231.1931 | -2803.006 | 3.924315
9138 | 3 | 28 | 827173.51 | 360.06 | 277.9738 | -2810.559 | 3.913634
9139 | 3 | 28 | 827233.51 | 420.06 | 324.8707 | -2817.197 | 3.904479
9140 | 3 | 28 | 827293.51 | 480.06 | 371.8705 | -2822.766 | 3.896849
9141 | 3 | 28 | 827353.51 | 540.06 | 418.9584 | -2827.726 | 3.88983
9142 | 3 | 28 | 827413.51 | 600.06 | 466.1248 | -2832.227 | 3.883726
9143 | 3 | 28 | 827473.51 | 660.06 | 513.3618 | -2836.5 | 3.877928
9144 | 3 | 28 | 827533.51 | 720.06 | 560.6644 | -2839.857 | 3.873045
9145 | 3 | 28 | 827593.51 | 780.06 | 608.0259 | -2843.29 | 3.868467
9146 | 3 | 28 | 827653.51 | 840.06 | 655.443 | -2846.723 | 3.864195
9147 | 3 | 28 | 827713.51 | 900.06 | 702.9154 | -2850.156 | 3.859312
9148 | 3 | 28 | 827773.51 | 960.06 | 750.4414 | -2853.056 | 3.855344
9149 | 3 | 28 | 827833.51 | 1020.06 | 798.0229 | -2856.565 | 3.850767
9150 | 3 | 28 | 827893.51 | 1080.06 | 845.6593 | -2859.998 | 3.846189
9151 | 3 | 28 | 827953.51 | 1140.06 | 893.3524 | -2863.432 | 3.841611
9152 | 3 | 28 | 828013.51 | 1200.06 | 941.1064 | -2867.094 | 3.836728
9153 | 3 | 28 | 828073.51 | 1260.06 | 988.9212 | -2870.756 | 3.83154
9154 | 3 | 28 | 828133.51 | 1320.06 | 1036.8 | -2874.571 | 3.826963
9155 | 3 | 28 | 828193.51 | 1380.06 | 1084.744 | -2878.386 | 3.821469
9156 | 3 | 28 | 828253.51 | 1440.06 | 1132.754 | -2882.734 | 3.815671
9157 | 3 | 28 | 828313.51 | 1500.06 | 1180.836 | -2887.16 | 3.810178
9158 | 3 | 28 | 828373.51 | 1560.06 | 1228.99 | -2891.585 | 3.803769
9159 | 3 | 28 | 828433.51 | 1620.06 | 1277.221 | -2896.086 | 3.797971
9160 | 3 | 28 | 828493.51 | 1680.06 | 1325.529 | -2900.664 | 3.792172
9161 | 3 | 28 | 828553.51 | 1740.06 | 1373.915 | -2905.547 | 3.786069
9162 | 3 | 28 | 828613.51 | 1800.06 | 1422.379 | -2910.582 | 3.779355
9163 | 3 | 28 | 828673.51 | 1860.06 | 1470.922 | -2915.084 | 3.773556
9164 | 3 | 28 | 828733.51 | 1920.06 | 1519.546 | -2920.043 | 3.767147
9165 | 3 | 28 | 828793.51 | 1980.06 | 1568.251 | -2924.62 | 3.761044
9166 | 3 | 28 | 828853.51 | 2040.06 | 1617.035 | -2929.198 | 3.755245
9167 | 3 | 28 | 828913.51 | 2100.06 | 1665.898 | -2934.234 | 3.748836
9168 | 3 | 28 | 828973.51 | 2160.06 | 1714.837 | -2938.659 | 3.743343
9169 | 3 | 28 | 829033.51 | 2220.06 | 1763.852 | -2942.855 | 3.737545
9170 | 3 | 28 | 829093.51 | 2280.06 | 1812.94 | -2947.356 | 3.732052
9171 | 3 | 28 | 829153.51 | 2340.06 | 1862.099 | -2951.781 | 3.726558
9172 | 3 | 28 | 829213.51 | 2400.06 | 1911.33 | -2955.825 | 3.721065
9173 | 3 | 28 | 829273.51 | 2460.06 | 1960.629 | -2960.021 | 3.716182
9174 | 3 | 28 | 829333.51 | 2520.06 | 2009.995 | -2964.141 | 3.710994
9175 | 3 | 28 | 829393.51 | 2580.06 | 2059.425 | -2967.651 | 3.706722
9176 | 3 | 28 | 829453.51 | 2640.06 | 2108.92 | -2971.313 | 3.701839
9177 | 3 | 28 | 829513.51 | 2700.06 | 2158.479 | -2975.586 | 3.696651
9178 | 3 | 28 | 829573.51 | 2760.06 | 2208.103 | -2978.943 | 3.692378
9179 | 3 | 28 | 829633.51 | 2820.06 | 2257.792 | -2983.444 | 3.686885
9180 | 3 | 28 | 829693.51 | 2880.06 | 2307.546 | -2987.182 | 3.682307
9181 | 3 | 28 | 829753.51 | 2940.06 | 2357.366 | -2990.997 | 3.677424
9182 | 3 | 28 | 829813.45 | 3000 | 2407.201 | -2995.346 | 3.672541
9183 | 3 | 29 | 829813.47 | 0.02 | 0.01127557 | -2034.104 | 3.716487
9184 | 3 | 29 | 829873.47 | 60.02 | 33.8355 | -2028.153 | 3.727779
9185 | 3 | 29 | 829933.47 | 120.02 | 67.635 | -2028.458 | 3.727169
9186 | 3 | 29 | 829993.47 | 180.02 | 101.4476 | -2029.145 | 3.725643
9187 | 3 | 29 | 830053.47 | 240.02 | 135.2791 | -2030.594 | 3.722591
9188 | 3 | 29 | 830113.47 | 300.02 | 169.1337 | -2031.968 | 3.720455
9189 | 3 | 29 | 830173.47 | 360.02 | 203.0147 | -2033.722 | 3.717403
9190 | 3 | 29 | 830233.47 | 420.02 | 236.9206 | -2035.096 | 3.714656
9191 | 3 | 29 | 830293.47 | 480.02 | 270.8525 | -2036.698 | 3.71191
9192 | 3 | 29 | 830353.47 | 540.02 | 304.8125 | -2038.3 | 3.708858
9193 | 3 | 29 | 830413.47 | 600.02 | 338.7991 | -2040.131 | 3.705501
9194 | 3 | 29 | 830473.47 | 660.02 | 372.8152 | -2041.81 | 3.702449
9195 | 3 | 29 | 830533.47 | 720.02 | 406.8601 | -2043.717 | 3.699092
9196 | 3 | 29 | 830593.47 | 780.02 | 440.9355 | -2045.624 | 3.695735
9197 | 3 | 29 | 830653.47 | 840.02 | 475.0426 | -2047.456 | 3.692073
9198 | 3 | 29 | 830713.47 | 900.02 | 509.1815 | -2049.287 | 3.688411
9199 | 3 | 29 | 830773.47 | 960.02 | 543.3539 | -2051.347 | 3.685359
9200 | 3 | 29 | 830833.47 | 1020.02 | 577.559 | -2053.025 | 3.681697
9201 | 3 | 29 | 830893.47 | 1080.02 | 611.8003 | -2055.39 | 3.678035
9202 | 3 | 29 | 830953.47 | 1140.02 | 646.0764 | -2057.832 | 3.674067
9203 | 3 | 29 | 831013.47 | 1200.02 | 680.3893 | -2059.968 | 3.66949
9204 | 3 | 29 | 831073.47 | 1260.02 | 714.7393 | -2062.562 | 3.665827
9205 | 3 | 29 | 831133.47 | 1320.02 | 749.1287 | -2064.469 | 3.66186
9206 | 3 | 29 | 831193.47 | 1380.02 | 783.5578 | -2066.758 | 3.657588
9207 | 3 | 29 | 831253.47 | 1440.02 | 818.0293 | -2069.505 | 3.652705
9208 | 3 | 29 | 831313.47 | 1500.02 | 852.5468 | -2072.48 | 3.647517
9209 | 3 | 29 | 831373.47 | 1560.02 | 887.1122 | -2075.38 | 3.642329
9210 | 3 | 29 | 831433.47 | 1620.02 | 921.7286 | -2078.355 | 3.63714
9211 | 3 | 29 | 831493.47 | 1680.02 | 956.3998 | -2081.788 | 3.631037
9212 | 3 | 29 | 831553.47 | 1740.02 | 991.1281 | -2085.527 | 3.624933
9213 | 3 | 29 | 831613.47 | 1800.02 | 1025.917 | -2089.113 | 3.618524
9214 | 3 | 29 | 831673.47 | 1860.02 | 1060.769 | -2093.309 | 3.611505
9215 | 3 | 29 | 831733.47 | 1920.02 | 1095.69 | -2097.429 | 3.604180972
9216 | 3 | 29 | 831793.47 | 1980.02 | 1130.685 | -2101.93 | 3.596246
9217 | 3 | 29 | 831853.47 | 2040.02 | 1165.756 | -2106.432 | 3.588312
9218 | 3 | 29 | 831913.47 | 2100.02 | 1200.91 | -2111.849 | 3.579767
9219 | 3 | 29 | 831973.47 | 2160.02 | 1236.149 | -2116.96 | 3.571221
9220 | 3 | 29 | 832033.47 | 2220.02 | 1271.479 | -2122.454 | 3.561456
9221 | 3 | 29 | 832093.47 | 2280.02 | 1306.905 | -2128.405 | 3.55169
9222 | 3 | 29 | 832153.47 | 2340.02 | 1342.43 | -2134.737 | 3.541619
9223 | 3 | 29 | 832213.47 | 2400.02 | 1378.058 | -2141.07 | 3.530938
9224 | 3 | 29 | 832273.47 | 2460.02 | 1413.793 | -2147.097 | 3.520562
9225 | 3 | 29 | 832333.47 | 2520.02 | 1449.638 | -2153.887 | 3.50988
9226 | 3 | 29 | 832393.47 | 2580.02 | 1485.596 | -2160.983 | 3.498589
9227 | 3 | 29 | 832453.47 | 2640.02 | 1521.667 | -2168.002 | 3.487297
9228 | 3 | 29 | 832513.47 | 2700.02 | 1557.855 | -2174.716 | 3.476005
9229 | 3 | 29 | 832573.47 | 2760.02 | 1594.16 | -2181.735 | 3.465019
9230 | 3 | 29 | 832633.47 | 2820.02 | 1630.583 | -2188.678 | 3.453727
9231 | 3 | 29 | 832693.47 | 2880.02 | 1667.125 | -2195.85 | 3.442741
9232 | 3 | 29 | 832753.47 | 2940.02 | 1703.785 | -2203.326 | 3.431144
9233 | 3 | 29 | 832813.45 | 3000 | 1740.552 | -2210.04 | 3.420462
9234 | 3 | 30 | 832813.47 | 0.02 | 0.005887863144 | -1062.562 | 3.482414
9235 | 3 | 30 | 832873.47 | 60.02 | 17.65273 | -1058.213 | 3.496452
9236 | 3 | 30 | 832933.47 | 120.02 | 35.28952 | -1058.442 | 3.495537
9237 | 3 | 30 | 832993.47 | 180.02 | 52.93855 | -1059.663 | 3.491875
9238 | 3 | 30 | 833053.47 | 240.02 | 70.60605 | -1060.655 | 3.488212
9239 | 3 | 30 | 833113.47 | 300.02 | 88.29406 | -1062.028 | 3.48394
9240 | 3 | 30 | 833173.47 | 360.02 | 106.0033 | -1063.172 | 3.479973
9241 | 3 | 30 | 833233.47 | 420.02 | 123.7345 | -1064.469 | 3.4757
9242 | 3 | 30 | 833293.47 | 480.02 | 141.4871 | -1065.614 | 3.471733
9243 | 3 | 30 | 833353.47 | 540.02 | 159.2617 | -1067.14 | 3.467155
9244 | 3 | 30 | 833413.47 | 600.02 | 177.0569 | -1068.589 | 3.462882
9245 | 3 | 30 | 833473.47 | 660.02 | 194.873 | -1069.505 | 3.45922
9246 | 3 | 30 | 833533.47 | 720.02 | 212.7079 | -1070.649 | 3.455558
9247 | 3 | 30 | 833593.47 | 780.02 | 230.5624 | -1071.641 | 3.452201
9248 | 3 | 30 | 833653.47 | 840.02 | 248.4343 | -1072.786 | 3.448539
9249 | 3 | 30 | 833713.47 | 900.02 | 266.3251 | -1074.083 | 3.444877
9250 | 3 | 30 | 833773.47 | 960.02 | 284.233 | -1074.922 | 3.44213
9251 | 3 | 30 | 833833.47 | 1020.02 | 302.1589 | -1075.99 | 3.438163
9252 | 3 | 30 | 833893.47 | 1080.02 | 320.1025 | -1077.058 | 3.434806
9253 | 3 | 30 | 833953.47 | 1140.02 | 338.0642 | -1078.126 | 3.431144
9254 | 3 | 30 | 834013.47 | 1200.02 | 356.0439 | -1079.194 | 3.428092
9255 | 3 | 30 | 834073.47 | 1260.02 | 374.0426 | -1080.339 | 3.424125
9256 | 3 | 30 | 834133.47 | 1320.02 | 392.0606 | -1081.559 | 3.420157
9257 | 3 | 30 | 834193.47 | 1380.02 | 410.0986 | -1082.856 | 3.4168
9258 | 3 | 30 | 834253.47 | 1440.02 | 428.1581 | -1084.077 | 3.412528
9259 | 3 | 30 | 834313.47 | 1500.02 | 446.2394 | -1085.451 | 3.40795
9260 | 3 | 30 | 834373.47 | 1560.02 | 464.3437 | -1086.824 | 3.403677
9261 | 3 | 30 | 834433.47 | 1620.02 | 482.4729 | -1088.579 | 3.3991
9262 | 3 | 30 | 834493.47 | 1680.02 | 500.6283 | -1090.257 | 3.393606
9263 | 3 | 30 | 834553.47 | 1740.02 | 518.8123 | -1091.783 | 3.388724
9264 | 3 | 30 | 834613.47 | 1800.02 | 537.028 | -1093.919 | 3.382315
9265 | 3 | 30 | 834673.47 | 1860.02 | 555.2794 | -1096.284 | 3.37499
9266 | 3 | 30 | 834733.47 | 1920.02 | 573.5705 | -1098.65 | 3.367666
9267 | 3 | 30 | 834793.47 | 1980.02 | 591.907 | -1101.701 | 3.358206
9268 | 3 | 30 | 834853.47 | 2040.02 | 610.2959 | -1105.211 | 3.347829
9269 | 3 | 30 | 834913.47 | 2100.02 | 628.7457 | -1109.102 | 3.335927
9270 | 3 | 30 | 834973.47 | 2160.02 | 647.266 | -1113.527 | 3.322194
9271 | 3 | 30 | 835033.47 | 2220.02 | 665.8703 | -1119.097 | 3.30602
9272 | 3 | 30 | 835093.47 | 2280.02 | 684.5716 | -1125.2 | 3.287709
9273 | 3 | 30 | 835153.47 | 2340.02 | 703.3851 | -1132.601 | 3.266651
9274 | 3 | 30 | 835213.47 | 2400.02 | 722.3294 | -1140.993 | 3.242542
9275 | 3 | 30 | 835273.47 | 2460.02 | 741.4242 | -1150.607 | 3.215686
9276 | 3 | 30 | 835333.47 | 2520.02 | 760.6937 | -1161.746 | 3.183948
9277 | 3 | 30 | 835393.47 | 2580.02 | 780.1674 | -1175.25 | 3.148241
9278 | 3 | 30 | 835453.47 | 2640.02 | 799.8857 | -1191.424 | 3.104906
9279 | 3 | 30 | 835513.47 | 2700.02 | 819.9044 | -1211.49 | 3.053635
9280 | 3 | 30 | 835564.06 | 2750.61 | 837.076 | -1233.234 | 2.999924
9281 | 3 | 32 | 835564.07 | 0.01 | 0 | 0 | 3.07042
9282 | 3 | 32 | 837364.06 | 1800 | 0 | 0 | 3.208667
9283 | 3 | 33 | 837364.2 | 0.14 | 0.05011381 | 2224.613 | 3.353628
9284 | 3 | 33 | 837424.2 | 60.14 | 36.2835 | 2148.394 | 3.467765
9285 | 3 | 33 | 837484.2 | 120.14 | 71.78781 | 2113.985 | 3.523613
9286 | 3 | 33 | 837544.2 | 180.14 | 106.8003 | 2088.808 | 3.566949
9287 | 3 | 33 | 837604.2 | 240.14 | 141.4267 | 2067.445 | 3.60296
9288 | 3 | 33 | 837664.2 | 300.14 | 175.7391 | 2050.813 | 3.632868
9289 | 3 | 33 | 837724.2 | 360.14 | 209.8068 | 2038.834 | 3.654231
9290 | 3 | 33 | 837784.2 | 420.14 | 243.7279 | 2032.807 | 3.664912
9291 | 3 | 33 | 837844.2 | 480.14 | 277.5778 | 2029.679 | 3.67071
9292 | 3 | 33 | 837904.2 | 540.14 | 311.3828 | 2026.856 | 3.675593
9293 | 3 | 33 | 837964.2 | 600.14 | 345.1442 | 2024.338 | 3.680171
9294 | 3 | 33 | 838024.2 | 660.14 | 378.8587 | 2021.515 | 3.685359
9295 | 3 | 33 | 838084.2 | 720.14 | 412.5255 | 2018.387 | 3.691157
9296 | 3 | 33 | 838144.2 | 780.14 | 446.1416 | 2015.564 | 3.696345
9297 | 3 | 33 | 838204.2 | 840.14 | 479.705 | 2012.436 | 3.702144
9298 | 3 | 33 | 838264.2 | 900.14 | 513.2142 | 2009.003 | 3.708248
9299 | 3 | 33 | 838324.2 | 960.14 | 546.6666 | 2005.188 | 3.714961
9300 | 3 | 33 | 838384.2 | 1020.14 | 580.0582 | 2001.678 | 3.721675
9301 | 3 | 33 | 838444.2 | 1080.14 | 613.3858 | 1997.482 | 3.729305
9302 | 3 | 33 | 838504.2 | 1140.14 | 646.6462 | 1993.744 | 3.736934
9303 | 3 | 33 | 838564.2 | 1200.14 | 679.8359 | 1989.395 | 3.744564
9304 | 3 | 33 | 838624.2 | 1260.14 | 712.9527 | 1984.894 | 3.753109
9305 | 3 | 33 | 838684.2 | 1320.14 | 745.9956 | 1980.545 | 3.761654
9306 | 3 | 33 | 838744.2 | 1380.14 | 778.9634 | 1975.891 | 3.770199
9307 | 3 | 33 | 838804.2 | 1440.14 | 811.8546 | 1971.237 | 3.779355
9308 | 3 | 33 | 838864.2 | 1500.14 | 844.668 | 1966.201 | 3.78851
9309 | 3 | 33 | 838924.2 | 1560.14 | 877.403 | 1961.852 | 3.797665
9310 | 3 | 33 | 838984.2 | 1620.14 | 910.0581 | 1956.741 | 3.807126
9311 | 3 | 33 | 839044.2 | 1680.14 | 942.6331 | 1951.934 | 3.816281
9312 | 3 | 33 | 839104.2 | 1740.14 | 975.1281 | 1947.356 | 3.825742
9313 | 3 | 33 | 839164.2 | 1800.14 | 1007.544 | 1942.702 | 3.834592
9314 | 3 | 33 | 839224.2 | 1860.14 | 1039.883 | 1937.743 | 3.844053
9315 | 3 | 33 | 839284.2 | 1920.14 | 1072.144 | 1933.547 | 3.853208
9316 | 3 | 33 | 839344.2 | 1980.14 | 1104.332 | 1929.198 | 3.861753
9317 | 3 | 33 | 839404.2 | 2040.14 | 1136.449 | 1924.926 | 3.869993
9318 | 3 | 33 | 839464.2 | 2100.14 | 1168.498 | 1920.958 | 3.878233
9319 | 3 | 33 | 839524.2 | 2160.14 | 1200.481 | 1917.144 | 3.886168
9320 | 3 | 33 | 839584.2 | 2220.14 | 1232.403 | 1913.405 | 3.893492
9321 | 3 | 33 | 839644.2 | 2280.14 | 1264.265 | 1910.048 | 3.900511
9322 | 3 | 33 | 839704.2 | 2340.14 | 1296.071 | 1906.767 | 3.90753
9323 | 3 | 33 | 839764.2 | 2400.14 | 1327.824 | 1903.716 | 3.913024
9324 | 3 | 33 | 839824.2 | 2460.14 | 1359.527 | 1901.122 | 3.918822
9325 | 3 | 33 | 839884.2 | 2520.14 | 1391.186 | 1898.222 | 3.924926
9326 | 3 | 33 | 839944.2 | 2580.14 | 1422.803 | 1895.552 | 3.929808
9327 | 3 | 33 | 840004.2 | 2640.14 | 1454.379 | 1893.492 | 3.934386
9328 | 3 | 33 | 840064.2 | 2700.14 | 1485.919 | 1891.279 | 3.938964
9329 | 3 | 33 | 840124.2 | 2760.14 | 1517.425 | 1889.372 | 3.942931
9330 | 3 | 33 | 840184.2 | 2820.14 | 1548.898 | 1887.312 | 3.947204
9331 | 3 | 33 | 840244.2 | 2880.14 | 1580.34 | 1885.786 | 3.950561
9332 | 3 | 33 | 840304.2 | 2940.14 | 1611.753 | 1883.955 | 3.954528
9333 | 3 | 33 | 840364.2 | 3000.14 | 1643.138 | 1882.506 | 3.95758
9334 | 3 | 33 | 840424.2 | 3060.14 | 1674.496 | 1880.598 | 3.961242
9335 | 3 | 33 | 840484.2 | 3120.14 | 1705.827 | 1879.149 | 3.964599
9336 | 3 | 33 | 840544.2 | 3180.14 | 1737.133 | 1877.623 | 3.967956
9337 | 3 | 33 | 840604.2 | 3240.14 | 1768.412 | 1876.173 | 3.971008
9338 | 3 | 33 | 840664.2 | 3300.14 | 1799.669 | 1874.8 | 3.973449
9339 | 3 | 33 | 840724.2 | 3360.14 | 1830.9 | 1873.121 | 3.976806
9340 | 3 | 33 | 840784.2 | 3420.14 | 1862.11 | 1872.053 | 3.979553
9341 | 3 | 33 | 840844.2 | 3480.14 | 1893.296 | 1870.298 | 3.98291
9342 | 3 | 33 | 840904.2 | 3540.14 | 1924.46 | 1869.23 | 3.985351
9343 | 3 | 33 | 840964.2 | 3600.14 | 1955.604 | 1867.933 | 3.988098
9344 | 3 | 33 | 841024.2 | 3660.14 | 1986.727 | 1866.712 | 3.990845
9345 | 3 | 33 | 841084.2 | 3720.14 | 2017.827 | 1865.644 | 3.993591
9346 | 3 | 33 | 841144.2 | 3780.14 | 2048.907 | 1864.271 | 3.996033
9347 | 3 | 33 | 841204.2 | 3840.14 | 2079.966 | 1862.898 | 3.999084
9348 | 3 | 33 | 841264.2 | 3900.14 | 2111.004 | 1861.524 | 4.001526
9349 | 3 | 33 | 841324.2 | 3960.14 | 2142.022 | 1860.609 | 4.003967
9350 | 3 | 33 | 841384.2 | 4020.14 | 2173.018 | 1859.236 | 4.007019
9351 | 3 | 33 | 841444.2 | 4080.14 | 2203.993 | 1858.015 | 4.009766
9352 | 3 | 33 | 841504.2 | 4140.14 | 2234.947 | 1856.641 | 4.012818
9353 | 3 | 33 | 841564.2 | 4200.14 | 2265.878 | 1855.344 | 4.015564
9354 | 3 | 33 | 841624.2 | 4260.14 | 2296.789 | 1854.124 | 4.018006
9355 | 3 | 33 | 841684.2 | 4320.14 | 2327.679 | 1852.674 | 4.021057
9356 | 3 | 33 | 841744.2 | 4380.14 | 2358.547 | 1851.377 | 4.023499
9357 | 3 | 33 | 841804.2 | 4440.14 | 2389.394 | 1850.156 | 4.026551
9358 | 3 | 33 | 841864.2 | 4500.14 | 2420.219 | 1848.936 | 4.029297
9359 | 3 | 33 | 841924.2 | 4560.14 | 2451.022 | 1847.333 | 4.032044
9360 | 3 | 33 | 841984.2 | 4620.14 | 2481.804 | 1846.113 | 4.035401
9361 | 3 | 33 | 842044.2 | 4680.14 | 2512.562 | 1844.663 | 4.038453
9362 | 3 | 33 | 842104.2 | 4740.14 | 2543.299 | 1843.519 | 4.040894
9363 | 3 | 33 | 842164.2 | 4800.14 | 2574.013 | 1842.145 | 4.044251
9364 | 3 | 33 | 842224.2 | 4860.14 | 2604.702 | 1840.543 | 4.047303
9365 | 3 | 33 | 842284.2 | 4920.14 | 2635.369 | 1839.322 | 4.050355
9366 | 3 | 33 | 842344.2 | 4980.14 | 2666.01 | 1837.72 | 4.053407
9367 | 3 | 33 | 842404.2 | 5040.14 | 2696.628 | 1836.271 | 4.056764
9368 | 3 | 33 | 842464.2 | 5100.14 | 2727.22 | 1834.897 | 4.060426
9369 | 3 | 33 | 842524.2 | 5160.14 | 2757.788 | 1833.371 | 4.063478
9370 | 3 | 33 | 842584.2 | 5220.14 | 2788.33 | 1831.617 | 4.06714
9371 | 3 | 33 | 842644.2 | 5280.14 | 2818.846 | 1830.167 | 4.070497
9372 | 3 | 33 | 842704.2 | 5340.14 | 2849.336 | 1828.641 | 4.073854
9373 | 3 | 33 | 842764.2 | 5400.14 | 2879.799 | 1827.115 | 4.077211
9374 | 3 | 33 | 842824.2 | 5460.14 | 2910.235 | 1825.284 | 4.081178
9375 | 3 | 33 | 842884.2 | 5520.14 | 2940.644 | 1823.606 | 4.085145
9376 | 3 | 33 | 842944.2 | 5580.14 | 2971.025 | 1822.004 | 4.088808
9377 | 3 | 33 | 843004.2 | 5640.14 | 3001.376 | 1820.249 | 4.09247
9378 | 3 | 33 | 843064.2 | 5700.14 | 3031.7 | 1818.494 | 4.096437
9379 | 3 | 33 | 843124.2 | 5760.14 | 3061.993 | 1816.663 | 4.10071
9380 | 3 | 33 | 843184.2 | 5820.14 | 3092.256 | 1814.832 | 4.104677
9381 | 3 | 33 | 843244.2 | 5880.14 | 3122.49 | 1813.153 | 4.108644
9382 | 3 | 33 | 843304.2 | 5940.14 | 3152.694 | 1811.475 | 4.112612
9383 | 3 | 33 | 843364.2 | 6000.14 | 3182.869 | 1809.949 | 4.116274
9384 | 3 | 33 | 843424.2 | 6060.14 | 3213.016 | 1808.118 | 4.120546
9385 | 3 | 33 | 843484.2 | 6120.14 | 3243.136 | 1806.592 | 4.123598
9386 | 3 | 33 | 843544.2 | 6180.14 | 3273.229 | 1804.837 | 4.127565
9387 | 3 | 33 | 843604.2 | 6240.14 | 3303.297 | 1803.54 | 4.130617
9388 | 3 | 33 | 843664.2 | 6300.14 | 3333.342 | 1802.014 | 4.134279
9389 | 3 | 33 | 843724.2 | 6360.14 | 3363.364 | 1800.641 | 4.137331
9390 | 3 | 33 | 843784.2 | 6420.14 | 3393.366 | 1799.496 | 4.140078
9391 | 3 | 33 | 843844.2 | 6480.14 | 3423.347 | 1798.199 | 4.142824
9392 | 3 | 33 | 843904.2 | 6540.14 | 3453.31 | 1797.436 | 4.144961
9393 | 3 | 33 | 843964.2 | 6600.14 | 3483.257 | 1796.521 | 4.146792
9394 | 3 | 33 | 844024.2 | 6660.14 | 3513.187 | 1795.453 | 4.149538
9395 | 3 | 33 | 844084.2 | 6720.14 | 3543.102 | 1794.537 | 4.151369
9396 | 3 | 33 | 844144.2 | 6780.14 | 3573.002 | 1793.545 | 4.153506
9397 | 3 | 33 | 844204.2 | 6840.14 | 3602.888 | 1792.706 | 4.155642
9398 | 3 | 33 | 844264.2 | 6900.14 | 3632.76 | 1791.943 | 4.157473
9399 | 3 | 33 | 844324.2 | 6960.14 | 3662.618 | 1790.951 | 4.159304
9400 | 3 | 33 | 844384.2 | 7020.14 | 3692.465 | 1790.494 | 4.16083
9401 | 3 | 33 | 844444.2 | 7080.14 | 3722.301 | 1789.807 | 4.162356
9402 | 3 | 33 | 844504.2 | 7140.14 | 3752.123 | 1788.968 | 4.163882
9403 | 3 | 33 | 844564.06 | 7200 | 3781.865 | 1788.357 | 4.165408
9404 | 3 | 34 | 844564.09 | 0.03 | 0.006601434348 | 791.6381 | 4.122072
9405 | 3 | 34 | 844624.09 | 60.03 | 13.22053 | 793.698 | 4.107118
9406 | 3 | 34 | 844684.09 | 120.03 | 26.45334 | 794.2321 | 4.104677
9407 | 3 | 34 | 844744.09 | 180.03 | 39.69106 | 794.3847 | 4.103456
9408 | 3 | 34 | 844804.09 | 240.03 | 52.9306 | 794.3847 | 4.103151
9409 | 3 | 34 | 844864.09 | 300.03 | 66.17048 | 794.3084 | 4.103456
9410 | 3 | 34 | 844924.09 | 360.03 | 79.40981 | 794.461 | 4.103456
9411 | 3 | 34 | 844984.09 | 420.03 | 92.64839 | 794.3084 | 4.104067
9412 | 3 | 34 | 845044.09 | 480.03 | 105.8859 | 794.2321 | 4.104372
9413 | 3 | 34 | 845104.09 | 540.03 | 119.1224 | 794.0795 | 4.104677
9414 | 3 | 34 | 845164.09 | 600.03 | 132.358 | 794.0795 | 4.104677
9415 | 3 | 34 | 845224.09 | 660.03 | 145.5922 | 794.0032 | 4.105592
9416 | 3 | 34 | 845284.09 | 720.03 | 158.8252 | 793.8506 | 4.105898
9417 | 3 | 34 | 845344.09 | 780.03 | 172.0569 | 793.8506 | 4.106203
9418 | 3 | 34 | 845404.09 | 840.03 | 185.2868 | 793.7743 | 4.106813
9419 | 3 | 34 | 845464.09 | 900.03 | 198.5153 | 793.698 | 4.107118
9420 | 3 | 34 | 845524.09 | 960.03 | 211.7424 | 793.698 | 4.107729
9421 | 3 | 34 | 845584.09 | 1020.03 | 224.9679 | 793.5454 | 4.108339
9422 | 3 | 34 | 845644.09 | 1080.03 | 238.1919 | 793.3165 | 4.108644
9423 | 3 | 34 | 845704.09 | 1140.03 | 251.414 | 793.164 | 4.10956
9424 | 3 | 34 | 845764.09 | 1200.03 | 264.6337 | 793.0877 | 4.11017
9425 | 3 | 34 | 845824.09 | 1260.03 | 277.8508 | 793.0114 | 4.11078
9426 | 3 | 34 | 845884.09 | 1320.03 | 291.0659 | 792.9351 | 4.111391
9427 | 3 | 34 | 845944.09 | 1380.03 | 304.2791 | 792.6299 | 4.112001
9428 | 3 | 34 | 846004.09 | 1440.03 | 317.4903 | 792.7062 | 4.112612
9429 | 3 | 34 | 846064.09 | 1500.03 | 330.6993 | 792.5536 | 4.113222
9430 | 3 | 34 | 846124.09 | 1560.03 | 343.9061 | 792.401 | 4.113832
9431 | 3 | 34 | 846184.09 | 1620.03 | 357.1108 | 792.0195 | 4.114748
9432 | 3 | 34 | 846244.09 | 1680.03 | 370.3133 | 791.9432 | 4.115663
9433 | 3 | 34 | 846304.09 | 1740.03 | 383.5138 | 792.0195 | 4.116274
9434 | 3 | 34 | 846364.09 | 1800.03 | 396.7117 | 791.7906 | 4.116884
9435 | 3 | 34 | 846424.09 | 1860.03 | 409.9063 | 791.6381 | 4.118105
9436 | 3 | 34 | 846484.09 | 1920.03 | 423.0981 | 791.3329 | 4.118715
9437 | 3 | 34 | 846544.09 | 1980.03 | 436.2874 | 791.4092 | 4.119326
9438 | 3 | 34 | 846604.09 | 2040.03 | 449.4741 | 791.1803 | 4.120546
9439 | 3 | 34 | 846664.09 | 2100.03 | 462.658 | 790.8751 | 4.121462
9440 | 3 | 34 | 846724.09 | 2160.03 | 475.8388 | 790.7988 | 4.122072
9441 | 3 | 34 | 846784.09 | 2220.03 | 489.0164 | 790.6462 | 4.122988
9442 | 3 | 34 | 846844.09 | 2280.03 | 502.1912 | 790.4936 | 4.124514
9443 | 3 | 34 | 846904.09 | 2340.03 | 515.3626 | 790.1122 | 4.125429
9444 | 3 | 34 | 846964.09 | 2400.03 | 528.5303 | 789.8833 | 4.126345
9445 | 3 | 34 | 847024.09 | 2460.03 | 541.6947 | 789.7307 | 4.127565
9446 | 3 | 34 | 847084.09 | 2520.03 | 554.8554 | 789.6544 | 4.128786
9447 | 3 | 34 | 847144.09 | 2580.03 | 568.0129 | 789.1203 | 4.129702
9448 | 3 | 34 | 847204.09 | 2640.03 | 581.1668 | 789.044 | 4.130922
9449 | 3 | 34 | 847264.09 | 2700.03 | 594.3171 | 789.044 | 4.131533
9450 | 3 | 34 | 847324.09 | 2760.03 | 607.4628 | 788.6625 | 4.133669
9451 | 3 | 34 | 847384.09 | 2820.03 | 620.6044 | 788.3574 | 4.134585
9452 | 3 | 34 | 847444.09 | 2880.03 | 633.7419 | 788.2048 | 4.135805
9453 | 3 | 34 | 847504.09 | 2940.03 | 646.8752 | 787.8996 | 4.137636
9454 | 3 | 34 | 847564.09 | 3000.03 | 660.0039 | 787.5944 | 4.138857
9455 | 3 | 34 | 847624.09 | 3060.03 | 673.1278 | 787.2892 | 4.140688
9456 | 3 | 34 | 847684.09 | 3120.03 | 686.2468 | 786.8315 | 4.142214
9457 | 3 | 34 | 847744.09 | 3180.03 | 699.3609 | 786.6026 | 4.14374
9458 | 3 | 34 | 847804.09 | 3240.03 | 712.4701 | 786.3737 | 4.145266
9459 | 3 | 34 | 847864.09 | 3300.03 | 725.5744 | 786.1448 | 4.146487
9460 | 3 | 34 | 847924.09 | 3360.03 | 738.6732 | 785.5344 | 4.148318
9461 | 3 | 34 | 847984.09 | 3420.03 | 751.7665 | 785.5344 | 4.150149
9462 | 3 | 34 | 848044.09 | 3480.03 | 764.8543 | 785.0004 | 4.15198
9463 | 3 | 34 | 848104.09 | 3540.03 | 777.9359 | 784.6952 | 4.154116
9464 | 3 | 34 | 848164.09 | 3600.03 | 791.0111 | 784.4663 | 4.156252
9465 | 3 | 34 | 848224.09 | 3660.03 | 804.0795 | 783.9322 | 4.158389
9466 | 3 | 34 | 848284.09 | 3720.03 | 817.1412 | 783.7034 | 4.160525
9467 | 3 | 34 | 848344.09 | 3780.03 | 830.1961 | 783.0167 | 4.163272
9468 | 3 | 34 | 848404.09 | 3840.03 | 843.243 | 782.6352 | 4.165103
9469 | 3 | 34 | 848464.09 | 3900.03 | 856.2828 | 782.2538 | 4.167544
9470 | 3 | 34 | 848524.09 | 3960.03 | 869.3147 | 781.6434 | 4.170596
9471 | 3 | 34 | 848584.09 | 4020.03 | 882.3381 | 781.1093 | 4.173037
9472 | 3 | 34 | 848644.09 | 4080.03 | 895.3533 | 780.7279 | 4.175479
9473 | 3 | 34 | 848704.09 | 4140.03 | 908.3603 | 780.0412 | 4.178531
9474 | 3 | 34 | 848764.09 | 4200.03 | 921.358 | 779.6597 | 4.181277
9475 | 3 | 34 | 848824.09 | 4260.03 | 934.3469 | 779.1257 | 4.184024
9476 | 3 | 34 | 848884.09 | 4320.03 | 947.3258 | 778.5916 | 4.187381
9477 | 3 | 34 | 848944.09 | 4380.03 | 960.2953 | 777.9049 | 4.190433
9478 | 3 | 34 | 849004.09 | 4440.03 | 973.2544 | 777.142 | 4.1944
9479 | 3 | 34 | 849064.09 | 4500.03 | 986.2024 | 776.5316 | 4.197757
9480 | 3 | 34 | 849124.09 | 4560.03 | 999.058 | 750.3624 | 4.199893
9481 | 3 | 34 | 849184.09 | 4620.03 | 1011.107 | 697.6425 | 4.199893
9482 | 3 | 34 | 849244.09 | 4680.03 | 1022.321 | 652.3995 | 4.199893
9483 | 3 | 34 | 849304.09 | 4740.03 | 1032.844 | 612.726 | 4.199893
9484 | 3 | 34 | 849364.09 | 4800.03 | 1042.718 | 574.9599 | 4.199893
9485 | 3 | 34 | 849424.09 | 4860.03 | 1052 | 539.8642 | 4.199893
9486 | 3 | 34 | 849484.09 | 4920.03 | 1060.724 | 508.5069 | 4.199588
9487 | 3 | 34 | 849544.09 | 4980.03 | 1068.953 | 479.2859 | 4.199588
9488 | 3 | 34 | 849604.09 | 5040.03 | 1076.707 | 451.667 | 4.199893
9489 | 3 | 34 | 849664.09 | 5100.03 | 1084.029 | 426.4897 | 4.200198
9490 | 3 | 34 | 849724.09 | 5160.03 | 1090.935 | 403.2959 | 4.199588
9491 | 3 | 34 | 849784.09 | 5220.03 | 1097.447 | 379.263 | 4.199893
9492 | 3 | 34 | 849844.09 | 5280.03 | 1103.596 | 359.1974 | 4.199588
9493 | 3 | 34 | 849904.09 | 5340.03 | 1109.406 | 339.2844 | 4.199588
9494 | 3 | 34 | 849964.09 | 5400.03 | 1114.881 | 318.6084 | 4.199893
9495 | 3 | 34 | 850024.09 | 5460.03 | 1120.05 | 300.9079 | 4.199893
9496 | 3 | 34 | 850084.09 | 5520.03 | 1124.931 | 285.0385 | 4.199893
9497 | 3 | 34 | 850144.09 | 5580.03 | 1129.542 | 268.3299 | 4.199588
9498 | 3 | 34 | 850204.09 | 5640.03 | 1133.899 | 254.5205 | 4.200198
9499 | 3 | 34 | 850264.09 | 5700.03 | 1138.012 | 240.4822 | 4.199893
9500 | 3 | 34 | 850324.09 | 5760.03 | 1141.909 | 227.5883 | 4.200198
9501 | 3 | 34 | 850384.09 | 5820.03 | 1145.601 | 214.9996 | 4.199893
9502 | 3 | 34 | 850444.09 | 5880.03 | 1149.099 | 204.9287 | 4.199893
9503 | 3 | 34 | 850504.09 | 5940.03 | 1152.405 | 193.0266 | 4.199893
9504 | 3 | 34 | 850564.09 | 6000.03 | 1155.542 | 182.9557 | 4.199588
9505 | 3 | 34 | 850624.09 | 6060.03 | 1158.515 | 173.1899 | 4.199893
9506 | 3 | 34 | 850684.09 | 6120.03 | 1161.33 | 163.8819 | 4.199893
9507 | 3 | 34 | 850744.09 | 6180.03 | 1164 | 156.0998 | 4.199893
9508 | 3 | 34 | 850804.09 | 6240.03 | 1166.537 | 147.5547 | 4.199893
9509 | 3 | 34 | 850864.09 | 6300.03 | 1168.936 | 141.0697 | 4.199893
9510 | 3 | 34 | 850924.09 | 6360.03 | 1171.23 | 134.2031 | 4.199893
9511 | 3 | 34 | 850984.09 | 6420.03 | 1173.401 | 127.4891 | 4.199893
9512 | 3 | 34 | 851044.09 | 6480.03 | 1175.457 | 120.6226 | 4.199588
9513 | 3 | 34 | 851104.09 | 6540.03 | 1177.408 | 115.2056 | 4.199893
9514 | 3 | 34 | 851164.09 | 6600.03 | 1179.266 | 108.2628 | 4.199893
9515 | 3 | 34 | 851224.09 | 6660.03 | 1181.033 | 102.8458 | 4.200198
9516 | 3 | 34 | 851284.09 | 6720.03 | 1182.708 | 97.58145 | 4.199588
9517 | 3 | 34 | 851344.09 | 6780.03 | 1184.316 | 94.98741 | 4.199588
9518 | 3 | 34 | 851404.09 | 6840.03 | 1185.854 | 90.4097 | 4.199893
9519 | 3 | 34 | 851464.09 | 6900.03 | 1187.324 | 85.7557 | 4.199588
9520 | 3 | 34 | 851524.09 | 6960.03 | 1188.721 | 81.48318 | 4.199893
9521 | 3 | 34 | 851584.09 | 7020.03 | 1190.057 | 78.20249 | 4.199893
9522 | 3 | 34 | 851644.09 | 7080.03 | 1191.332 | 73.62478 | 4.199893
9523 | 3 | 34 | 851704.09 | 7140.03 | 1192.549 | 71.64111 | 4.199588
9524 | 3 | 34 | 851764.09 | 7200.03 | 1193.713 | 68.43671 | 4.199893
9525 | 3 | 34 | 851824.09 | 7260.03 | 1194.833 | 65.91897 | 4.199588
9526 | 3 | 34 | 851884.09 | 7320.03 | 1195.911 | 63.01976 | 4.199893
9527 | 3 | 34 | 851944.09 | 7380.03 | 1196.937 | 60.27314 | 4.199588
9528 | 3 | 34 | 852004.09 | 7440.03 | 1197.922 | 59.05241 | 4.199588
9529 | 3 | 34 | 852064.09 | 7500.03 | 1198.874 | 55.84802 | 4.199588
9530 | 3 | 34 | 852124.09 | 7560.03 | 1199.78 | 52.79622 | 4.199893
9531 | 3 | 34 | 852182.62 | 7618.56 | 1200.639 | 49.9733 | 4.199893
9532 | 3 | 35 | 852182.63 | 0.01 | 0 | 0 | 4.197757
9533 | 3 | 35 | 853982.62 | 1800 | 0 | 0 | 4.189212
9534 | 3 | 36 | 853982.66 | 0.04 | 0.01483135 | -1256.809 | 4.133059
9535 | 3 | 36 | 854042.66 | 60.04 | 21.10267 | -1268.635 | 4.098573
9536 | 3 | 36 | 854102.66 | 120.04 | 42.28697 | -1273.06 | 4.084535
9537 | 3 | 36 | 854162.66 | 180.04 | 63.53558 | -1276.646 | 4.072633
9538 | 3 | 36 | 854222.66 | 240.04 | 84.83891 | -1279.698 | 4.063478
9539 | 3 | 36 | 854282.66 | 300.04 | 106.1907 | -1282.521 | 4.054322
9540 | 3 | 36 | 854342.66 | 360.04 | 127.587 | -1285.115 | 4.046387
9541 | 3 | 36 | 854402.66 | 420.04 | 149.0239 | -1287.327 | 4.039063
9542 | 3 | 36 | 854462.66 | 480.04 | 170.4987 | -1289.464 | 4.032044
9543 | 3 | 36 | 854522.66 | 540.04 | 192.0086 | -1291.6 | 4.02594
9544 | 3 | 36 | 854582.66 | 600.04 | 213.5508 | -1293.507 | 4.019837
9545 | 3 | 36 | 854642.66 | 660.04 | 235.1234 | -1295.338 | 4.014343
9546 | 3 | 36 | 854702.66 | 720.04 | 256.7246 | -1296.712 | 4.009461
9547 | 3 | 36 | 854762.66 | 780.04 | 278.3519 | -1298.39 | 4.004883
9548 | 3 | 36 | 854822.66 | 840.04 | 300.0036 | -1299.763 | 4.000305
9549 | 3 | 36 | 854882.62 | 900 | 321.6633 | -1301.137 | 3.996338
9550 | 3 | 37 | 854882.64 | 0.02 | 0.00977721828 | -1760.586 | 3.975891
9551 | 3 | 37 | 854942.64 | 60.02 | 29.40289 | -1765.24 | 3.965209
9552 | 3 | 37 | 855002.64 | 120.02 | 58.84862 | -1767.91 | 3.959106
9553 | 3 | 37 | 855062.64 | 180.02 | 88.33081 | -1769.741 | 3.955138
9554 | 3 | 37 | 855122.64 | 240.02 | 117.8445 | -1771.649 | 3.951171
9555 | 3 | 37 | 855182.64 | 300.02 | 147.385 | -1773.251 | 3.947509
9556 | 3 | 37 | 855242.64 | 360.02 | 176.9505 | -1774.701 | 3.944152
9557 | 3 | 37 | 855302.64 | 420.02 | 206.5389 | -1775.921 | 3.941405
9558 | 3 | 37 | 855362.64 | 480.02 | 236.1483 | -1777.295 | 3.938354
9559 | 3 | 37 | 855422.64 | 540.02 | 265.7781 | -1778.21 | 3.936522
9560 | 3 | 37 | 855482.64 | 600.02 | 295.4261 | -1779.278 | 3.933776
9561 | 3 | 37 | 855542.64 | 660.02 | 325.0901 | -1780.423 | 3.931029
9562 | 3 | 37 | 855602.64 | 720.02 | 354.7725 | -1781.567 | 3.929198
9563 | 3 | 37 | 855662.64 | 780.02 | 384.4702 | -1782.177 | 3.927672
9564 | 3 | 37 | 855722.64 | 840.02 | 414.1826 | -1783.169 | 3.925536
9565 | 3 | 37 | 855782.64 | 900.02 | 443.9109 | -1784.161 | 3.923095
9566 | 3 | 37 | 855842.64 | 960.02 | 473.6553 | -1785.306 | 3.920958
9567 | 3 | 37 | 855902.64 | 1020.02 | 503.415 | -1785.916 | 3.919432
9568 | 3 | 37 | 855962.64 | 1080.02 | 533.1904 | -1787.06 | 3.916991
9569 | 3 | 37 | 856022.64 | 1140.02 | 562.9837 | -1788.357 | 3.914244
9570 | 3 | 37 | 856082.64 | 1200.02 | 592.7946 | -1789.197 | 3.912413
9571 | 3 | 37 | 856142.64 | 1260.02 | 622.6225 | -1790.341 | 3.909972
9572 | 3 | 37 | 856202.64 | 1320.02 | 652.4692 | -1791.485 | 3.90753
9573 | 3 | 37 | 856262.64 | 1380.02 | 682.3355 | -1792.63 | 3.904784
9574 | 3 | 37 | 856322.64 | 1440.02 | 712.221 | -1793.545 | 3.902342
9575 | 3 | 37 | 856382.64 | 1500.02 | 742.1271 | -1794.995 | 3.899596
9576 | 3 | 37 | 856442.64 | 1560.02 | 772.0534 | -1796.216 | 3.897154
9577 | 3 | 37 | 856502.64 | 1620.02 | 801.9994 | -1797.513 | 3.894102
9578 | 3 | 37 | 856562.64 | 1680.02 | 831.9685 | -1798.657 | 3.891356
9579 | 3 | 37 | 856622.64 | 1740.02 | 861.9596 | -1800.183 | 3.888304
9580 | 3 | 37 | 856682.64 | 1800.02 | 891.9731 | -1801.633 | 3.885252
9581 | 3 | 37 | 856742.64 | 1860.02 | 922.0122 | -1803.082 | 3.8822
9582 | 3 | 37 | 856802.64 | 1920.02 | 952.0749 | -1804.761 | 3.878538
9583 | 3 | 37 | 856862.64 | 1980.02 | 982.1651 | -1806.058 | 3.875486
9584 | 3 | 37 | 856922.64 | 2040.02 | 1012.282 | -1807.813 | 3.871824
9585 | 3 | 37 | 856982.64 | 2100.02 | 1042.427 | -1809.491 | 3.868467
9586 | 3 | 37 | 857042.64 | 2160.02 | 1072.599 | -1811.322 | 3.8645
9587 | 3 | 37 | 857102.64 | 2220.02 | 1102.801 | -1812.772 | 3.861143
9588 | 3 | 37 | 857162.64 | 2280.02 | 1133.032 | -1814.603 | 3.857481
9589 | 3 | 37 | 857222.64 | 2340.02 | 1163.292 | -1816.587 | 3.853208
9590 | 3 | 37 | 857282.64 | 2400.02 | 1193.583 | -1818.341 | 3.849241
9591 | 3 | 37 | 857342.64 | 2460.02 | 1223.905 | -1820.172 | 3.845579
9592 | 3 | 37 | 857402.64 | 2520.02 | 1254.257 | -1821.851 | 3.841917
9593 | 3 | 37 | 857462.64 | 2580.02 | 1284.64 | -1823.987 | 3.837644
9594 | 3 | 37 | 857522.64 | 2640.02 | 1315.054 | -1825.742 | 3.833982
9595 | 3 | 37 | 857582.64 | 2700.02 | 1345.5 | -1827.573 | 3.830014
9596 | 3 | 37 | 857642.64 | 2760.02 | 1375.976 | -1829.557 | 3.825742
9597 | 3 | 37 | 857702.64 | 2820.02 | 1406.484 | -1831.54 | 3.821775
9598 | 3 | 37 | 857762.64 | 2880.02 | 1437.022 | -1833.219 | 3.818112
9599 | 3 | 37 | 857822.64 | 2940.02 | 1467.592 | -1835.05 | 3.81445
9600 | 3 | 37 | 857882.64 | 3000.02 | 1498.194 | -1836.957 | 3.810178
9601 | 3 | 37 | 857942.64 | 3060.02 | 1528.827 | -1838.865 | 3.806821
9602 | 3 | 37 | 858002.64 | 3120.02 | 1559.489 | -1840.696 | 3.802853
9603 | 3 | 37 | 858062.64 | 3180.02 | 1590.182 | -1842.374 | 3.799496
9604 | 3 | 37 | 858122.64 | 3240.02 | 1620.902 | -1844.434 | 3.795834
9605 | 3 | 37 | 858182.64 | 3300.02 | 1651.652 | -1845.808 | 3.792172
9606 | 3 | 37 | 858242.64 | 3360.02 | 1682.426 | -1847.257 | 3.789425
9607 | 3 | 37 | 858302.64 | 3420.02 | 1713.228 | -1849.088 | 3.786069
9608 | 3 | 37 | 858362.64 | 3480.02 | 1744.054 | -1850.309 | 3.782712
9609 | 3 | 37 | 858422.64 | 3540.02 | 1774.904 | -1852.064 | 3.779355
9610 | 3 | 37 | 858482.64 | 3600.02 | 1805.78 | -1853.056 | 3.776913
9611 | 3 | 37 | 858542.64 | 3660.02 | 1836.679 | -1854.734 | 3.774166
9612 | 3 | 37 | 858602.64 | 3720.02 | 1867.602 | -1856.184 | 3.771115
9613 | 3 | 37 | 858662.64 | 3780.02 | 1898.549 | -1857.481 | 3.768368
9614 | 3 | 37 | 858722.64 | 3840.02 | 1929.517 | -1858.701 | 3.766232
9615 | 3 | 37 | 858782.64 | 3900.02 | 1960.509 | -1860.38 | 3.762875
9616 | 3 | 37 | 858842.64 | 3960.02 | 1991.524 | -1861.677 | 3.759823
9617 | 3 | 37 | 858902.64 | 4020.02 | 2022.562 | -1863.203 | 3.756771
9618 | 3 | 37 | 858962.64 | 4080.02 | 2053.623 | -1864.347 | 3.754635
9619 | 3 | 37 | 859022.64 | 4140.02 | 2084.703 | -1865.492 | 3.752499
9620 | 3 | 37 | 859082.64 | 4200.02 | 2115.806 | -1866.484 | 3.749752
9621 | 3 | 37 | 859142.64 | 4260.02 | 2146.932 | -1868.009 | 3.747005
9622 | 3 | 37 | 859202.64 | 4320.02 | 2178.078 | -1869.459 | 3.744259
9623 | 3 | 37 | 859262.64 | 4380.02 | 2209.247 | -1870.985 | 3.741207
9624 | 3 | 37 | 859322.64 | 4440.02 | 2240.439 | -1872.129 | 3.738766
9625 | 3 | 37 | 859382.64 | 4500.02 | 2271.653 | -1873.732 | 3.736019
9626 | 3 | 37 | 859442.64 | 4560.02 | 2302.889 | -1874.952 | 3.733577
9627 | 3 | 37 | 859502.64 | 4620.02 | 2334.148 | -1876.173 | 3.730526
9628 | 3 | 37 | 859562.64 | 4680.02 | 2365.43 | -1877.623 | 3.728389
9629 | 3 | 37 | 859622.64 | 4740.02 | 2396.738 | -1879.072 | 3.725032
9630 | 3 | 37 | 859682.64 | 4800.02 | 2428.069 | -1880.751 | 3.721981
9631 | 3 | 37 | 859742.64 | 4860.02 | 2459.425 | -1882.353 | 3.719234
9632 | 3 | 37 | 859802.64 | 4920.02 | 2490.806 | -1883.65 | 3.715877
9633 | 3 | 37 | 859862.64 | 4980.02 | 2522.211 | -1885.023 | 3.712825
9634 | 3 | 37 | 859922.64 | 5040.02 | 2553.643 | -1886.778 | 3.710384
9635 | 3 | 37 | 859982.64 | 5100.02 | 2585.1 | -1888.533 | 3.706722
9636 | 3 | 37 | 860042.64 | 5160.02 | 2616.585 | -1889.906 | 3.703365
9637 | 3 | 37 | 860102.64 | 5220.02 | 2648.098 | -1891.585 | 3.700618
9638 | 3 | 37 | 860162.64 | 5280.02 | 2679.637 | -1893.187 | 3.696956
9639 | 3 | 37 | 860222.64 | 5340.02 | 2711.208 | -1895.018 | 3.693599
9640 | 3 | 37 | 860282.64 | 5400.02 | 2742.807 | -1897.002 | 3.689631
9641 | 3 | 37 | 860342.64 | 5460.02 | 2774.439 | -1898.985 | 3.686275
9642 | 3 | 37 | 860402.64 | 5520.02 | 2806.104 | -1900.893 | 3.682307
9643 | 3 | 37 | 860462.64 | 5580.02 | 2837.803 | -1902.953 | 3.678035
9644 | 3 | 37 | 860522.64 | 5640.02 | 2869.538 | -1905.013 | 3.674067
9645 | 3 | 37 | 860582.64 | 5700.02 | 2901.31 | -1907.149 | 3.6701
9646 | 3 | 37 | 860642.64 | 5760.02 | 2933.121 | -1909.895 | 3.664912
9647 | 3 | 37 | 860702.64 | 5820.02 | 2964.971 | -1912.108 | 3.660639
9648 | 3 | 37 | 860762.64 | 5880.02 | 2996.864 | -1914.931 | 3.655451
9649 | 3 | 37 | 860822.64 | 5940.02 | 3028.8 | -1917.449 | 3.649958
9650 | 3 | 37 | 860882.64 | 6000.02 | 3060.783 | -1920.424 | 3.64477
9651 | 3 | 37 | 860942.64 | 6060.02 | 3092.816 | -1923.323 | 3.639277
9652 | 3 | 37 | 861002.64 | 6120.02 | 3124.901 | -1926.604 | 3.633173
9653 | 3 | 37 | 861062.64 | 6180.02 | 3157.04 | -1929.885 | 3.626764
9654 | 3 | 37 | 861122.64 | 6240.02 | 3189.238 | -1933.547 | 3.619745
9655 | 3 | 37 | 861182.64 | 6300.02 | 3221.497 | -1937.591 | 3.612726
9656 | 3 | 37 | 861242.64 | 6360.02 | 3253.822 | -1941.711 | 3.605097
9657 | 3 | 37 | 861302.64 | 6420.02 | 3286.219 | -1945.983 | 3.596857
9658 | 3 | 37 | 861362.64 | 6480.02 | 3318.689 | -1950.637 | 3.588922
9659 | 3 | 37 | 861422.64 | 6540.02 | 3351.239 | -1955.673 | 3.579461
9660 | 3 | 37 | 861482.64 | 6600.02 | 3383.873 | -1960.479 | 3.570306
9661 | 3 | 37 | 861542.64 | 6660.02 | 3416.594 | -1965.972 | 3.560235
9662 | 3 | 37 | 861602.64 | 6720.02 | 3449.406 | -1971.313 | 3.550469
9663 | 3 | 37 | 861662.64 | 6780.02 | 3482.31 | -1977.035 | 3.540398
9664 | 3 | 37 | 861722.64 | 6840.02 | 3515.31 | -1982.91 | 3.530022
9665 | 3 | 37 | 861782.64 | 6900.02 | 3548.408 | -1989.014 | 3.519951
9666 | 3 | 37 | 861842.64 | 6960.02 | 3581.606 | -1994.659 | 3.509575
9667 | 3 | 37 | 861902.64 | 7020.02 | 3614.904 | -2001.144 | 3.498283
9668 | 3 | 37 | 861962.64 | 7080.02 | 3648.302 | -2006.867 | 3.487907
9669 | 3 | 37 | 862022.64 | 7140.02 | 3681.802 | -2013.123 | 3.476921
9670 | 3 | 37 | 862082.64 | 7200.02 | 3715.404 | -2019.379 | 3.466545
9671 | 3 | 37 | 862142.64 | 7260.02 | 3749.11 | -2025.177 | 3.456168
9672 | 3 | 37 | 862202.64 | 7320.02 | 3782.918 | -2031.739 | 3.445182
9673 | 3 | 37 | 862262.64 | 7380.02 | 3816.829 | -2037.69 | 3.435111
9674 | 3 | 37 | 862322.64 | 7440.02 | 3850.843 | -2043.87 | 3.42443
9675 | 3 | 37 | 862382.64 | 7500.02 | 3884.956 | -2050.126 | 3.414359
9676 | 3 | 37 | 862442.64 | 7560.02 | 3919.167 | -2055.695 | 3.405203
9677 | 3 | 37 | 862502.64 | 7620.02 | 3953.471 | -2060.883 | 3.396353
9678 | 3 | 37 | 862562.64 | 7680.02 | 3987.863 | -2065.995 | 3.387808
9679 | 3 | 37 | 862622.64 | 7740.02 | 4022.34 | -2071.412 | 3.379568
9680 | 3 | 37 | 862682.64 | 7800.02 | 4056.9 | -2076.143 | 3.371023
9681 | 3 | 37 | 862742.64 | 7860.02 | 4091.543 | -2081.025 | 3.363394
9682 | 3 | 37 | 862802.64 | 7920.02 | 4126.271 | -2086.366 | 3.355154
9683 | 3 | 37 | 862862.64 | 7980.02 | 4161.087 | -2091.554 | 3.346304
9684 | 3 | 37 | 862922.64 | 8040.02 | 4195.996 | -2097.505 | 3.337148
9685 | 3 | 37 | 862982.64 | 8100.02 | 4231.004 | -2103.838 | 3.327077
9686 | 3 | 37 | 863042.64 | 8160.02 | 4266.125 | -2110.78 | 3.316396
9687 | 3 | 37 | 863102.64 | 8220.02 | 4301.371 | -2118.868 | 3.303578
9688 | 3 | 37 | 863162.64 | 8280.02 | 4336.765 | -2128.634 | 3.288624
9689 | 3 | 37 | 863222.64 | 8340.02 | 4372.334 | -2140.23 | 3.270619
9690 | 3 | 37 | 863282.64 | 8400.02 | 4408.121 | -2154.65 | 3.248341
9691 | 3 | 37 | 863342.64 | 8460.02 | 4444.183 | -2173.19 | 3.22118
9692 | 3 | 37 | 863402.64 | 8520.02 | 4480.593 | -2197.07 | 3.185779
9693 | 3 | 37 | 863462.64 | 8580.02 | 4517.462 | -2228.809 | 3.140612
9694 | 3 | 37 | 863522.64 | 8640.02 | 4554.948 | -2272.374 | 3.080491
9695 | 3 | 37 | 863581.49 | 8698.87 | 4592.556 | -2333.257 | 2.999924
9696 | 3 | 38 | 863581.5 | 0.01 | 0 | 0 | 3.132372
9697 | 3 | 38 | 865381.49 | 1800 | 0 | 0 | 3.325856
9698 | 3 | 39 | 865381.61 | 0.12 | 0.03113094784 | 1601.358 | 3.427481
9699 | 3 | 39 | 865441.61 | 60.12 | 26.33209 | 1567.178 | 3.497063
9700 | 3 | 39 | 865501.61 | 120.12 | 52.31936 | 1551.919 | 3.530938
9701 | 3 | 39 | 865561.61 | 180.12 | 78.07979 | 1539.712 | 3.559014
9702 | 3 | 39 | 865621.61 | 240.12 | 103.6522 | 1529.335 | 3.583124
9703 | 3 | 39 | 865681.61 | 300.12 | 129.0659 | 1520.638 | 3.603571
9704 | 3 | 39 | 865741.61 | 360.12 | 154.3568 | 1514.687 | 3.617609
9705 | 3 | 39 | 865801.61 | 420.12 | 179.572 | 1511.254 | 3.625849
9706 | 3 | 39 | 865861.61 | 480.12 | 204.7465 | 1509.651 | 3.630426
9707 | 3 | 39 | 865921.61 | 540.12 | 229.893 | 1508.125 | 3.633783
9708 | 3 | 39 | 865981.61 | 600.12 | 255.0154 | 1506.523 | 3.637446
9709 | 3 | 39 | 866041.61 | 660.12 | 280.1126 | 1505.15 | 3.640803
9710 | 3 | 39 | 866101.61 | 720.12 | 305.1849 | 1503.548 | 3.644465
9711 | 3 | 39 | 866161.61 | 780.12 | 330.2303 | 1502.022 | 3.648432
9712 | 3 | 39 | 866221.61 | 840.12 | 355.2486 | 1500.114 | 3.65301
9713 | 3 | 39 | 866281.61 | 900.12 | 380.2386 | 1498.589 | 3.656672
9714 | 3 | 39 | 866341.61 | 960.12 | 405.2003 | 1496.834 | 3.660639
9715 | 3 | 39 | 866401.61 | 1020.12 | 430.1331 | 1495.079 | 3.665217
9716 | 3 | 39 | 866461.61 | 1080.12 | 455.0342 | 1493.172 | 3.6701
9717 | 3 | 39 | 866521.61 | 1140.12 | 479.903 | 1490.959 | 3.675288
9718 | 3 | 39 | 866581.61 | 1200.12 | 504.7374 | 1488.899 | 3.679866
9719 | 3 | 39 | 866641.61 | 1260.12 | 529.5356 | 1486.839 | 3.685664
9720 | 3 | 39 | 866701.61 | 1320.12 | 554.2968 | 1484.703 | 3.691463
9721 | 3 | 39 | 866761.61 | 1380.12 | 579.0193 | 1482.033 | 3.697261
9722 | 3 | 39 | 866821.61 | 1440.12 | 603.7019 | 1479.744 | 3.703365
9723 | 3 | 39 | 866881.61 | 1500.12 | 628.3438 | 1477.302 | 3.708858
9724 | 3 | 39 | 866941.61 | 1560.12 | 652.9444 | 1474.784 | 3.715572
9725 | 3 | 39 | 867001.61 | 1620.12 | 677.5025 | 1472.19 | 3.722286
9726 | 3 | 39 | 867061.61 | 1680.12 | 702.0177 | 1469.673 | 3.728695
9727 | 3 | 39 | 867121.61 | 1740.12 | 726.4895 | 1466.773 | 3.735714
9728 | 3 | 39 | 867181.61 | 1800.12 | 750.9174 | 1464.256 | 3.742428
9729 | 3 | 39 | 867241.61 | 1860.12 | 775.3003 | 1461.814 | 3.749142
9730 | 3 | 39 | 867301.61 | 1920.12 | 799.6385 | 1459.068 | 3.756161
9731 | 3 | 39 | 867361.61 | 1980.12 | 823.9314 | 1456.397 | 3.762875
9732 | 3 | 39 | 867421.61 | 2040.12 | 848.1788 | 1453.651 | 3.769894
9733 | 3 | 39 | 867481.61 | 2100.12 | 872.3798 | 1450.752 | 3.777218
9734 | 3 | 39 | 867541.61 | 2160.12 | 896.5341 | 1447.929 | 3.784543
9735 | 3 | 39 | 867601.61 | 2220.12 | 920.6414 | 1445.106 | 3.791867
9736 | 3 | 39 | 867661.61 | 2280.12 | 944.7015 | 1442.359 | 3.799191
9737 | 3 | 39 | 867721.61 | 2340.12 | 968.7147 | 1439.46 | 3.806821
9738 | 3 | 39 | 867781.61 | 2400.12 | 992.6821 | 1436.637 | 3.81384
9739 | 3 | 39 | 867841.61 | 2460.12 | 1016.605 | 1433.89 | 3.821164
9740 | 3 | 39 | 867901.61 | 2520.12 | 1040.486 | 1431.678 | 3.827878
9741 | 3 | 39 | 867961.61 | 2580.12 | 1064.325 | 1429.084 | 3.834592
9742 | 3 | 39 | 868021.61 | 2640.12 | 1088.123 | 1426.719 | 3.841001
9743 | 3 | 39 | 868081.61 | 2700.12 | 1111.881 | 1424.43 | 3.84741
9744 | 3 | 39 | 868141.61 | 2760.12 | 1135.601 | 1422.217 | 3.853208
9745 | 3 | 39 | 868201.61 | 2820.12 | 1159.285 | 1419.852 | 3.858701
9746 | 3 | 39 | 868261.61 | 2880.12 | 1182.933 | 1417.945 | 3.864805
9747 | 3 | 39 | 868321.61 | 2940.12 | 1206.549 | 1415.732 | 3.870298
9748 | 3 | 39 | 868381.61 | 3000.12 | 1230.131 | 1414.054 | 3.875181
9749 | 3 | 39 | 868441.61 | 3060.12 | 1253.684 | 1412.299 | 3.880064
9750 | 3 | 39 | 868501.61 | 3120.12 | 1277.208 | 1410.544 | 3.884642
9751 | 3 | 39 | 868561.61 | 3180.12 | 1300.704 | 1408.942 | 3.888914
9752 | 3 | 39 | 868621.61 | 3240.12 | 1324.175 | 1407.568 | 3.893187
9753 | 3 | 39 | 868681.61 | 3300.12 | 1347.621 | 1406.043 | 3.897154
9754 | 3 | 39 | 868741.61 | 3360.12 | 1371.045 | 1404.822 | 3.900816
9755 | 3 | 39 | 868801.61 | 3420.12 | 1394.446 | 1403.677 | 3.904479
9756 | 3 | 39 | 868861.61 | 3480.12 | 1417.828 | 1402.228 | 3.907836
9757 | 3 | 39 | 868921.61 | 3540.12 | 1441.189 | 1401.083 | 3.910887
9758 | 3 | 39 | 868981.61 | 3600.12 | 1464.533 | 1399.863 | 3.913939
9759 | 3 | 39 | 869041.61 | 3660.12 | 1487.859 | 1399.023 | 3.916991
9760 | 3 | 39 | 869101.61 | 3720.12 | 1511.168 | 1398.184 | 3.919432
9761 | 3 | 39 | 869161.61 | 3780.12 | 1534.461 | 1397.269 | 3.921874
9762 | 3 | 39 | 869221.61 | 3840.12 | 1557.737 | 1396.048 | 3.924926
9763 | 3 | 39 | 869281.61 | 3900.12 | 1580.999 | 1395.361 | 3.927672
9764 | 3 | 39 | 869341.61 | 3960.12 | 1604.245 | 1394.293 | 3.930114
9765 | 3 | 39 | 869401.61 | 4020.12 | 1627.477 | 1393.53 | 3.93225
9766 | 3 | 39 | 869461.61 | 4080.12 | 1650.696 | 1392.691 | 3.934691
9767 | 3 | 39 | 869521.61 | 4140.12 | 1673.901 | 1391.852 | 3.937133
9768 | 3 | 39 | 869581.61 | 4200.12 | 1697.092 | 1391.089 | 3.938964
9769 | 3 | 39 | 869641.61 | 4260.12 | 1720.27 | 1390.478 | 3.941405
9770 | 3 | 39 | 869701.61 | 4320.12 | 1743.437 | 1389.563 | 3.943542
9771 | 3 | 39 | 869761.61 | 4380.12 | 1766.59 | 1388.8 | 3.945678
9772 | 3 | 39 | 869821.61 | 4440.12 | 1789.73 | 1388.113 | 3.947509
9773 | 3 | 39 | 869881.61 | 4500.12 | 1812.859 | 1387.427 | 3.949645
9774 | 3 | 39 | 869941.61 | 4560.12 | 1835.976 | 1386.587 | 3.951476
9775 | 3 | 39 | 870001.61 | 4620.12 | 1859.081 | 1386.053 | 3.953918
9776 | 3 | 39 | 870061.61 | 4680.12 | 1882.173 | 1384.985 | 3.956054
9777 | 3 | 39 | 870121.61 | 4740.12 | 1905.255 | 1384.604 | 3.957885
9778 | 3 | 39 | 870181.61 | 4800.12 | 1928.324 | 1383.688 | 3.960021
9779 | 3 | 39 | 870241.61 | 4860.12 | 1951.381 | 1382.925 | 3.962463
9780 | 3 | 39 | 870301.61 | 4920.12 | 1974.427 | 1382.696 | 3.963378
9781 | 3 | 39 | 870361.61 | 4980.12 | 1997.461 | 1381.781 | 3.96582
9782 | 3 | 39 | 870421.61 | 5040.12 | 2020.484 | 1381.094 | 3.967956
9783 | 3 | 39 | 870481.61 | 5100.12 | 2043.495 | 1380.407 | 3.969787
9784 | 3 | 39 | 870541.61 | 5160.12 | 2066.495 | 1379.721 | 3.971923
9785 | 3 | 39 | 870601.61 | 5220.12 | 2089.485 | 1379.11 | 3.973449
9786 | 3 | 39 | 870661.61 | 5280.12 | 2112.462 | 1378.347 | 3.976196
9787 | 3 | 39 | 870721.61 | 5340.12 | 2135.427 | 1377.508 | 3.977722
9788 | 3 | 39 | 870781.61 | 5400.12 | 2158.382 | 1376.822 | 3.979553
9789 | 3 | 39 | 870841.61 | 5460.12 | 2181.325 | 1376.135 | 3.981994
9790 | 3 | 39 | 870901.61 | 5520.12 | 2204.256 | 1375.296 | 3.983825
9791 | 3 | 39 | 870961.61 | 5580.12 | 2227.176 | 1374.914 | 3.985351
9792 | 3 | 39 | 871021.61 | 5640.12 | 2250.085 | 1374.304 | 3.987488
9793 | 3 | 39 | 871081.61 | 5700.12 | 2272.983 | 1373.465 | 3.989929
9794 | 3 | 39 | 871141.61 | 5760.12 | 2295.868 | 1372.778 | 3.99176
9795 | 3 | 39 | 871201.61 | 5820.12 | 2318.741 | 1372.091 | 3.993896
9796 | 3 | 39 | 871261.61 | 5880.12 | 2341.602 | 1371.328 | 3.996033
9797 | 3 | 39 | 871321.61 | 5940.12 | 2364.451 | 1370.413 | 3.998169
9798 | 3 | 39 | 871381.61 | 6000.12 | 2387.286 | 1369.879 | 4.00061
9799 | 3 | 39 | 871441.61 | 6060.12 | 2410.108 | 1368.963 | 4.002747
9800 | 3 | 39 | 871501.61 | 6120.12 | 2432.918 | 1368.2 | 4.005188
9801 | 3 | 39 | 871561.61 | 6180.12 | 2455.713 | 1367.437 | 4.00763
9802 | 3 | 39 | 871621.61 | 6240.12 | 2478.496 | 1366.674 | 4.009766
9803 | 3 | 39 | 871681.61 | 6300.12 | 2501.264 | 1365.606 | 4.012818
9804 | 3 | 39 | 871741.61 | 6360.12 | 2524.018 | 1364.996 | 4.014649
9805 | 3 | 39 | 871801.61 | 6420.12 | 2546.758 | 1364.004 | 4.017395
9806 | 3 | 39 | 871861.61 | 6480.12 | 2569.484 | 1363.241 | 4.019837
9807 | 3 | 39 | 871921.61 | 6540.12 | 2592.195 | 1362.249 | 4.022583
9808 | 3 | 39 | 871981.61 | 6600.12 | 2614.892 | 1361.41 | 4.02533
9809 | 3 | 39 | 872041.61 | 6660.12 | 2637.575 | 1360.418 | 4.027771
9810 | 3 | 39 | 872101.61 | 6720.12 | 2660.243 | 1359.503 | 4.030213
9811 | 3 | 39 | 872161.61 | 6780.12 | 2682.897 | 1358.663 | 4.032959
9812 | 3 | 39 | 872221.61 | 6840.12 | 2705.538 | 1357.9 | 4.035096
9813 | 3 | 39 | 872281.61 | 6900.12 | 2728.162 | 1357.061 | 4.037537
9814 | 3 | 39 | 872341.61 | 6960.12 | 2750.774 | 1356.146 | 4.040589
9815 | 3 | 39 | 872401.61 | 7020.12 | 2773.37 | 1355.459 | 4.042725
9816 | 3 | 39 | 872461.61 | 7080.12 | 2795.951 | 1354.086 | 4.045777
9817 | 3 | 39 | 872521.61 | 7140.12 | 2818.518 | 1353.552 | 4.048524
9818 | 3 | 39 | 872581.61 | 7200.12 | 2841.069 | 1352.56 | 4.051575
9819 | 3 | 39 | 872641.61 | 7260.12 | 2863.605 | 1351.644 | 4.054322
9820 | 3 | 39 | 872701.61 | 7320.12 | 2886.125 | 1350.805 | 4.056764
9821 | 3 | 39 | 872761.61 | 7380.12 | 2908.629 | 1349.584 | 4.059815
9822 | 3 | 39 | 872821.61 | 7440.12 | 2931.117 | 1348.898 | 4.062562
9823 | 3 | 39 | 872881.61 | 7500.12 | 2953.59 | 1347.906 | 4.065614
9824 | 3 | 39 | 872941.61 | 7560.12 | 2976.044 | 1346.761 | 4.068666
9825 | 3 | 39 | 873001.61 | 7620.12 | 2998.483 | 1345.617 | 4.071717
9826 | 3 | 39 | 873061.61 | 7680.12 | 3020.903 | 1344.778 | 4.075074
9827 | 3 | 39 | 873121.61 | 7740.12 | 3043.307 | 1343.709 | 4.078126
9828 | 3 | 39 | 873181.61 | 7800.12 | 3065.694 | 1342.565 | 4.081178
9829 | 3 | 39 | 873241.61 | 7860.12 | 3088.064 | 1341.726 | 4.08423
9830 | 3 | 39 | 873301.61 | 7920.12 | 3110.418 | 1340.658 | 4.086976
9831 | 3 | 39 | 873361.61 | 7980.12 | 3132.754 | 1339.818 | 4.090333
9832 | 3 | 39 | 873421.61 | 8040.12 | 3155.075 | 1338.75 | 4.09308
9833 | 3 | 39 | 873481.61 | 8100.12 | 3177.381 | 1337.682 | 4.095827
9834 | 3 | 39 | 873541.61 | 8160.12 | 3199.671 | 1336.919 | 4.098573
9835 | 3 | 39 | 873601.61 | 8220.12 | 3221.947 | 1336.233 | 4.101015
9836 | 3 | 39 | 873661.61 | 8280.12 | 3244.209 | 1335.241 | 4.103761
9837 | 3 | 39 | 873721.61 | 8340.12 | 3266.458 | 1334.478 | 4.106203
9838 | 3 | 39 | 873781.61 | 8400.12 | 3288.695 | 1333.715 | 4.108034
9839 | 3 | 39 | 873841.61 | 8460.12 | 3310.921 | 1333.181 | 4.11017
9840 | 3 | 39 | 873901.61 | 8520.12 | 3333.135 | 1332.647 | 4.112306
9841 | 3 | 39 | 873961.61 | 8580.12 | 3355.339 | 1331.96 | 4.114137
9842 | 3 | 39 | 874021.61 | 8640.12 | 3377.534 | 1331.655 | 4.115663
9843 | 3 | 39 | 874081.61 | 8700.12 | 3399.719 | 1330.587 | 4.1178
9844 | 3 | 39 | 874141.61 | 8760.12 | 3421.895 | 1330.434 | 4.118715
9845 | 3 | 39 | 874201.61 | 8820.12 | 3444.064 | 1329.976 | 4.120241
9846 | 3 | 39 | 874261.61 | 8880.12 | 3466.225 | 1329.366 | 4.122072
9847 | 3 | 39 | 874321.61 | 8940.12 | 3488.379 | 1328.985 | 4.122988
9848 | 3 | 39 | 874381.61 | 9000.12 | 3510.527 | 1328.679 | 4.124208
9849 | 3 | 39 | 874441.61 | 9060.12 | 3532.668 | 1328.069 | 4.125734
9850 | 3 | 39 | 874501.61 | 9120.12 | 3554.802 | 1327.993 | 4.126345
9851 | 3 | 39 | 874561.61 | 9180.12 | 3576.93 | 1327.382 | 4.128176
9852 | 3 | 39 | 874621.61 | 9240.12 | 3599.052 | 1327.077 | 4.128786
9853 | 3 | 39 | 874681.61 | 9300.12 | 3621.169 | 1327.001 | 4.129702
9854 | 3 | 39 | 874741.61 | 9360.12 | 3643.281 | 1326.848 | 4.130617
9855 | 3 | 39 | 874801.61 | 9420.12 | 3665.387 | 1326.314 | 4.131838
9856 | 3 | 39 | 874861.61 | 9480.12 | 3687.488 | 1326.009 | 4.132448
9857 | 3 | 39 | 874921.61 | 9540.12 | 3709.582 | 1325.628 | 4.133974
9858 | 3 | 39 | 874981.61 | 9600.12 | 3731.671 | 1325.17 | 4.135195
9859 | 3 | 39 | 875041.61 | 9660.12 | 3753.754 | 1324.712 | 4.13611
9860 | 3 | 39 | 875101.61 | 9720.12 | 3775.832 | 1324.483 | 4.137331
9861 | 3 | 39 | 875161.61 | 9780.12 | 3797.903 | 1323.949 | 4.138552
9862 | 3 | 39 | 875221.61 | 9840.12 | 3819.968 | 1323.72 | 4.139467
9863 | 3 | 39 | 875281.61 | 9900.12 | 3842.027 | 1323.186 | 4.140993
9864 | 3 | 39 | 875341.61 | 9960.12 | 3864.08 | 1323.033 | 4.141909
9865 | 3 | 39 | 875401.61 | 10020.12 | 3886.125 | 1322.576 | 4.14313
9866 | 3 | 39 | 875461.61 | 10080.12 | 3908.165 | 1322.347 | 4.144656
9867 | 3 | 39 | 875521.61 | 10140.12 | 3930.198 | 1321.965 | 4.145571
9868 | 3 | 39 | 875581.61 | 10200.12 | 3952.225 | 1321.431 | 4.146792
9869 | 3 | 39 | 875641.61 | 10260.12 | 3974.244 | 1320.821 | 4.148623
9870 | 3 | 39 | 875701.61 | 10320.12 | 3996.255 | 1320.363 | 4.150149
9871 | 3 | 39 | 875761.61 | 10380.12 | 4018.259 | 1320.058 | 4.151064
9872 | 3 | 39 | 875821.61 | 10440.12 | 4040.256 | 1319.829 | 4.15259
9873 | 3 | 39 | 875881.61 | 10500.12 | 4062.244 | 1319.142 | 4.154116
9874 | 3 | 39 | 875941.61 | 10560.12 | 4084.224 | 1318.761 | 4.155947
9875 | 3 | 39 | 876001.61 | 10620.12 | 4106.195 | 1317.998 | 4.157473
9876 | 3 | 39 | 876061.61 | 10680.12 | 4128.157 | 1317.311 | 4.159304
9877 | 3 | 39 | 876121.61 | 10740.12 | 4150.111 | 1316.854 | 4.161135
9878 | 3 | 39 | 876181.61 | 10800.12 | 4172.055 | 1316.243 | 4.162966
9879 | 3 | 39 | 876241.61 | 10860.12 | 4193.989 | 1315.785 | 4.165103
9880 | 3 | 39 | 876301.61 | 10920.12 | 4215.912 | 1315.099 | 4.166934
9881 | 3 | 39 | 876361.61 | 10980.12 | 4237.824 | 1314.488 | 4.168765
9882 | 3 | 39 | 876421.61 | 11040.12 | 4259.724 | 1313.649 | 4.171817
9883 | 3 | 39 | 876481.61 | 11100.12 | 4281.612 | 1313.039 | 4.173648
9884 | 3 | 39 | 876541.61 | 11160.12 | 4303.486 | 1312.123 | 4.176089
9885 | 3 | 39 | 876601.61 | 11220.12 | 4325.347 | 1311.437 | 4.178836
9886 | 3 | 39 | 876661.61 | 11280.12 | 4347.194 | 1310.445 | 4.181582
9887 | 3 | 39 | 876721.61 | 11340.12 | 4369.027 | 1309.606 | 4.184329
9888 | 3 | 39 | 876781.61 | 11400.12 | 4390.845 | 1308.461 | 4.187686
9889 | 3 | 39 | 876841.61 | 11460.12 | 4412.647 | 1307.622 | 4.190433
9890 | 3 | 39 | 876901.61 | 11520.12 | 4434.432 | 1306.554 | 4.193484
9891 | 3 | 39 | 876961.61 | 11580.12 | 4456.199 | 1305.562 | 4.197147
9892 | 3 | 39 | 877021.61 | 11640.12 | 4477.899 | 1284.581 | 4.199893
9893 | 3 | 39 | 877081.61 | 11700.12 | 4498.793 | 1223.697 | 4.199588
9894 | 3 | 39 | 877141.61 | 11760.12 | 4518.752 | 1171.206 | 4.199588
9895 | 3 | 39 | 877201.61 | 11820.12 | 4537.856 | 1121.614 | 4.200198
9896 | 3 | 39 | 877261.61 | 11880.12 | 4556.139 | 1074.159 | 4.199893
9897 | 3 | 39 | 877321.61 | 11940.12 | 4573.656 | 1026.703 | 4.199893
9898 | 3 | 39 | 877381.49 | 12000 | 4590.368 | 981.9944 | 4.199893
9899 | 3 | 40 | 877381.51 | 0.02 | 0.00420809915 | 758.9837 | 4.190433
9900 | 3 | 40 | 877441.51 | 60.02 | 12.66009 | 759.4415 | 4.187076
9901 | 3 | 40 | 877501.51 | 120.02 | 25.3169 | 759.2126 | 4.187686
9902 | 3 | 40 | 877561.51 | 180.02 | 37.97014 | 759.06 | 4.189212
9903 | 3 | 40 | 877621.51 | 240.02 | 50.61854 | 758.9075 | 4.190738
9904 | 3 | 40 | 877681.51 | 300.02 | 63.2607 | 758.2208 | 4.193484
9905 | 3 | 40 | 877741.51 | 360.02 | 75.8951 | 757.9156 | 4.195926
9906 | 3 | 40 | 877801.51 | 420.02 | 88.52212 | 757.3053 | 4.198367
9907 | 3 | 40 | 877861.51 | 480.02 | 101.0545 | 733.2723 | 4.199893
9908 | 3 | 40 | 877921.51 | 540.02 | 112.9299 | 692.1492 | 4.199893
9909 | 3 | 40 | 877981.51 | 600.02 | 124.148 | 655.5276 | 4.199588
9910 | 3 | 40 | 878041.51 | 660.02 | 134.7739 | 620.5844 | 4.199893
9911 | 3 | 40 | 878101.51 | 720.02 | 144.8539 | 588.7694 | 4.199588
9912 | 3 | 40 | 878161.51 | 780.02 | 154.4178 | 559.472 | 4.199588
9913 | 3 | 40 | 878221.51 | 840.02 | 163.4868 | 529.1829 | 4.199588
9914 | 3 | 40 | 878281.51 | 900.02 | 172.0813 | 501.1063 | 4.199588
9915 | 3 | 40 | 878341.51 | 960.02 | 180.2309 | 475.5474 | 4.199588
9916 | 3 | 40 | 878401.51 | 1020.02 | 187.9633 | 452.3537 | 4.199893
9917 | 3 | 40 | 878461.51 | 1080.02 | 195.3004 | 428.397 | 4.199283
9918 | 3 | 40 | 878521.51 | 1140.02 | 202.2756 | 407.95 | 4.199893
9919 | 3 | 40 | 878581.51 | 1200.02 | 208.9022 | 388.4184 | 4.199893
9920 | 3 | 40 | 878641.51 | 1260.02 | 215.1991 | 368.9631 | 4.199893
9921 | 3 | 40 | 878701.51 | 1320.02 | 221.1808 | 350.8049 | 4.200198
9922 | 3 | 40 | 878761.51 | 1380.02 | 226.8616 | 330.8919 | 4.199588
9923 | 3 | 40 | 878821.51 | 1440.02 | 232.2519 | 315.5566 | 4.199893
9924 | 3 | 40 | 878881.51 | 1500.02 | 237.3894 | 300.145 | 4.199893
9925 | 3 | 40 | 878941.51 | 1560.02 | 242.2651 | 284.9622 | 4.199893
9926 | 3 | 40 | 879001.51 | 1620.02 | 246.8909 | 271.6869 | 4.199893
9927 | 3 | 40 | 879061.51 | 1680.02 | 251.285 | 255.8175 | 4.199893
9928 | 3 | 40 | 879121.51 | 1740.02 | 255.4581 | 243.7629 | 4.200198
9929 | 3 | 40 | 879181.51 | 1800.02 | 259.4139 | 231.3268 | 4.199893
9930 | 3 | 40 | 879241.51 | 1860.02 | 263.1666 | 219.3484 | 4.199588
9931 | 3 | 40 | 879301.51 | 1920.02 | 266.7336 | 208.0568 | 4.200198
9932 | 3 | 40 | 879361.51 | 1980.02 | 270.1323 | 198.1384 | 4.199893
9933 | 3 | 40 | 879421.51 | 2040.02 | 273.3593 | 187.686 | 4.199893
9934 | 3 | 40 | 879481.51 | 2100.02 | 276.4269 | 177.9965 | 4.199588
9935 | 3 | 40 | 879541.51 | 2160.02 | 279.3296 | 169.1463 | 4.199893
9936 | 3 | 40 | 879601.51 | 2220.02 | 282.0962 | 162.0508 | 4.199893
9937 | 3 | 40 | 879661.51 | 2280.02 | 284.7403 | 154.1924 | 4.199588
9938 | 3 | 40 | 879721.51 | 2340.02 | 287.2435 | 145.9525 | 4.199893
9939 | 3 | 40 | 879781.51 | 2400.02 | 289.629 | 140.5356 | 4.199893
9940 | 3 | 40 | 879841.51 | 2460.02 | 291.9046 | 134.1268 | 4.199588
9941 | 3 | 40 | 879901.51 | 2520.02 | 294.0832 | 129.9306 | 4.199893
9942 | 3 | 40 | 879961.51 | 2580.02 | 296.1755 | 123.3692 | 4.199893
9943 | 3 | 40 | 880021.51 | 2640.02 | 298.1656 | 117.7996 | 4.199893
9944 | 3 | 40 | 880081.51 | 2700.02 | 300.0644 | 111.2383 | 4.199893
9945 | 3 | 40 | 880141.51 | 2760.02 | 301.8843 | 105.211 | 4.199588
9946 | 3 | 40 | 880201.51 | 2820.02 | 303.6284 | 101.6251 | 4.199588
9947 | 3 | 40 | 880261.51 | 2880.02 | 305.294 | 98.03922 | 4.199588
9948 | 3 | 40 | 880321.51 | 2940.02 | 306.8929 | 94.52964 | 4.199893
9949 | 3 | 40 | 880381.51 | 3000.02 | 308.4209 | 90.02823 | 4.199588
9950 | 3 | 40 | 880441.51 | 3060.02 | 309.8822 | 85.52682 | 4.199893
9951 | 3 | 40 | 880501.51 | 3120.02 | 311.2814 | 81.25429 | 4.199893
9952 | 3 | 40 | 880561.51 | 3180.02 | 312.6185 | 78.81285 | 4.199893
9953 | 3 | 40 | 880621.51 | 3240.02 | 313.8951 | 75.83734 | 4.199588
9954 | 3 | 40 | 880681.51 | 3300.02 | 315.114 | 70.64927 | 4.200198
9955 | 3 | 40 | 880741.51 | 3360.02 | 316.2764 | 69.35225 | 4.199893
9956 | 3 | 40 | 880801.51 | 3420.02 | 317.4043 | 67.36858 | 4.199893
9957 | 3 | 40 | 880861.51 | 3480.02 | 318.4956 | 65.23232 | 4.199588
9958 | 3 | 40 | 880921.51 | 3540.02 | 319.5497 | 62.3331 | 4.199893
9959 | 3 | 40 | 880981.51 | 3600.02 | 320.563 | 60.12055 | 4.199893
9960 | 3 | 40 | 881041.51 | 3660.02 | 321.5413 | 57.83169 | 4.199893
9961 | 3 | 40 | 881101.51 | 3720.02 | 322.4805 | 55.69543 | 4.199893
9962 | 3 | 40 | 881161.51 | 3780.02 | 323.3792 | 51.4992 | 4.199893
9963 | 3 | 40 | 881220.27 | 3838.78 | 324.2289 | 49.9733 | 4.199893
9964 | 3 | 41 | 881220.28 | 0.01 | 0 | 0 | 4.197757
9965 | 3 | 41 | 883020.27 | 1800 | 0 | 0 | 4.188907
9966 | 3 | 42 | 883020.33 | 0.06 | 0.03695968 | -2101.167 | 4.09247
9967 | 3 | 42 | 883080.33 | 60.06 | 35.39731 | -2130.922 | 4.035401
9968 | 3 | 42 | 883140.33 | 120.06 | 71.01306 | -2142.061 | 4.014343
9969 | 3 | 42 | 883200.33 | 180.06 | 106.7872 | -2150.607 | 3.999084
9970 | 3 | 42 | 883260.33 | 240.06 | 142.6873 | -2157.168 | 3.986267
9971 | 3 | 42 | 883320.33 | 300.06 | 178.6934 | -2163.5 | 3.974975
9972 | 3 | 42 | 883380.33 | 360.06 | 214.7942 | -2168.688 | 3.965209
9973 | 3 | 42 | 883440.33 | 420.06 | 250.9795 | -2173.648 | 3.956359
9974 | 3 | 42 | 883500.33 | 480.06 | 287.24 | -2177.768 | 3.94934
9975 | 3 | 42 | 883560.33 | 540.06 | 323.5676 | -2181.506 | 3.942321
9976 | 3 | 42 | 883620.33 | 600.06 | 359.9549 | -2184.939 | 3.935912
9977 | 3 | 42 | 883680.33 | 660.06 | 396.3965 | -2188.22 | 3.930114
9978 | 3 | 42 | 883740.33 | 720.06 | 432.8867 | -2190.433 | 3.925841
9979 | 3 | 42 | 883800.33 | 780.06 | 469.4209 | -2193.027 | 3.921263
9980 | 3 | 42 | 883860.33 | 840.06 | 505.994 | -2195.239 | 3.917296
9981 | 3 | 42 | 883920.33 | 900.06 | 542.6042 | -2197.452 | 3.913024
9982 | 3 | 42 | 883980.33 | 960.06 | 579.2469 | -2199.359 | 3.909972
9983 | 3 | 42 | 884040.33 | 1020.06 | 615.9216 | -2201.648 | 3.90631
9984 | 3 | 42 | 884100.33 | 1080.06 | 652.6266 | -2203.098 | 3.903563
9985 | 3 | 42 | 884160.33 | 1140.06 | 689.3593 | -2204.929 | 3.899901
9986 | 3 | 42 | 884220.33 | 1200.06 | 726.1214 | -2206.378 | 3.897459
9987 | 3 | 42 | 884280.33 | 1260.06 | 762.9102 | -2208.209 | 3.894408
9988 | 3 | 42 | 884340.33 | 1320.06 | 799.7284 | -2209.964 | 3.891356
9989 | 3 | 42 | 884400.33 | 1380.06 | 836.574 | -2211.49 | 3.888914
9990 | 3 | 42 | 884460.33 | 1440.06 | 873.4481 | -2213.474 | 3.885557
9991 | 3 | 42 | 884520.33 | 1500.06 | 910.3552 | -2215.229 | 3.881895
9992 | 3 | 42 | 884580.33 | 1560.06 | 947.2927 | -2217.365 | 3.878538
9993 | 3 | 42 | 884640.33 | 1620.06 | 984.2646 | -2219.348 | 3.875181
9994 | 3 | 42 | 884700.33 | 1680.06 | 1021.27 | -2221.332 | 3.871519
9995 | 3 | 42 | 884760.33 | 1740.06 | 1058.312 | -2223.545 | 3.867552
9996 | 3 | 42 | 884820.33 | 1800.06 | 1095.389 | -2225.681 | 3.86389
9997 | 3 | 42 | 884880.33 | 1860.06 | 1132.505 | -2228.275 | 3.859617
9998 | 3 | 42 | 884940.33 | 1920.06 | 1169.658 | -2230.335 | 3.85565
9999 | 3 | 42 | 885000.33 | 1980.06 | 1206.853 | -2232.929 | 3.851377
10000 | 3 | 42 | 885060.33 | 2040.06 | 1244.087 | -2235.447 | 3.847105
10001 | 3 | 42 | 885120.33 | 2100.06 | 1281.365 | -2237.583 | 3.843137
10002 | 3 | 42 | 885180.33 | 2160.06 | 1318.685 | -2240.635 | 3.838254
10003 | 3 | 42 | 885240.33 | 2220.06 | 1356.049 | -2243 | 3.833982
10004 | 3 | 42 | 885300.33 | 2280.06 | 1393.46 | -2245.823 | 3.829099
10005 | 3 | 42 | 885360.33 | 2340.06 | 1430.915 | -2248.569 | 3.824216
10006 | 3 | 42 | 885420.33 | 2400.06 | 1468.416 | -2251.469 | 3.819638
10007 | 3 | 42 | 885480.33 | 2460.06 | 1505.965 | -2254.292 | 3.814755
10008 | 3 | 42 | 885540.33 | 2520.06 | 1543.563 | -2257.115 | 3.809873
10009 | 3 | 42 | 885600.33 | 2580.06 | 1581.209 | -2260.166 | 3.80499
10010 | 3 | 42 | 885660.33 | 2640.06 | 1618.905 | -2263.142 | 3.800107
10011 | 3 | 42 | 885720.33 | 2700.06 | 1656.647 | -2265.965 | 3.795224
10012 | 3 | 42 | 885780.33 | 2760.06 | 1694.438 | -2268.559 | 3.790341
10013 | 3 | 42 | 885840.33 | 2820.06 | 1732.274 | -2271.534 | 3.786069
10014 | 3 | 42 | 885900.33 | 2880.06 | 1770.154 | -2273.747 | 3.781796
10015 | 3 | 42 | 885960.33 | 2940.06 | 1808.078 | -2276.57 | 3.777218
10016 | 3 | 42 | 886020.33 | 3000.06 | 1846.044 | -2279.24 | 3.772641
10017 | 3 | 42 | 886080.33 | 3060.06 | 1884.054 | -2281.834 | 3.768978
10018 | 3 | 42 | 886140.33 | 3120.06 | 1922.104 | -2284.123 | 3.764706
10019 | 3 | 42 | 886200.33 | 3180.06 | 1960.196 | -2286.87 | 3.760739
10020 | 3 | 42 | 886260.33 | 3240.06 | 1998.326 | -2289.158 | 3.756771
10021 | 3 | 42 | 886320.33 | 3300.06 | 2036.496 | -2291.295 | 3.753414
10022 | 3 | 42 | 886380.33 | 3360.06 | 2074.704 | -2293.736 | 3.749142
10023 | 3 | 42 | 886440.33 | 3420.06 | 2112.95 | -2295.872 | 3.745785
10024 | 3 | 42 | 886500.33 | 3480.06 | 2151.233 | -2298.238 | 3.741817
10025 | 3 | 42 | 886560.33 | 3540.06 | 2189.556 | -2300.374 | 3.73846
10026 | 3 | 42 | 886620.33 | 3600.06 | 2227.913 | -2302.434 | 3.734798
10027 | 3 | 42 | 886680.33 | 3660.06 | 2266.307 | -2304.57 | 3.731441
10028 | 3 | 42 | 886740.33 | 3720.06 | 2304.736 | -2306.935 | 3.728084
10029 | 3 | 42 | 886800.33 | 3780.06 | 2343.202 | -2308.919 | 3.724727
10030 | 3 | 42 | 886860.33 | 3840.06 | 2381.702 | -2311.055 | 3.721065
10031 | 3 | 42 | 886920.33 | 3900.06 | 2420.24 | -2313.42 | 3.717403
10032 | 3 | 42 | 886980.33 | 3960.06 | 2458.814 | -2315.709 | 3.714046
10033 | 3 | 42 | 887040.33 | 4020.06 | 2497.425 | -2317.693 | 3.710689
10034 | 3 | 42 | 887100.33 | 4080.06 | 2536.072 | -2319.829 | 3.706722
10035 | 3 | 42 | 887160.33 | 4140.06 | 2574.757 | -2322.423 | 3.703059
10036 | 3 | 42 | 887220.33 | 4200.06 | 2613.48 | -2324.407 | 3.699702
10037 | 3 | 42 | 887280.33 | 4260.06 | 2652.24 | -2327.077 | 3.69543
10038 | 3 | 42 | 887340.33 | 4320.06 | 2691.04 | -2329.29 | 3.692073
10039 | 3 | 42 | 887400.33 | 4380.06 | 2729.879 | -2331.273 | 3.688716
10040 | 3 | 42 | 887460.33 | 4440.06 | 2768.759 | -2334.249 | 3.684138
10041 | 3 | 42 | 887520.33 | 4500.06 | 2807.681 | -2336.461 | 3.680476
10042 | 3 | 42 | 887580.33 | 4560.06 | 2846.647 | -2338.979 | 3.676509
10043 | 3 | 42 | 887640.33 | 4620.06 | 2885.657 | -2342.184 | 3.671931
10044 | 3 | 42 | 887700.33 | 4680.06 | 2924.712 | -2344.854 | 3.667659
10045 | 3 | 42 | 887760.33 | 4740.06 | 2963.815 | -2347.524 | 3.663081
10046 | 3 | 42 | 887820.33 | 4800.06 | 3002.965 | -2350.347 | 3.658808
10047 | 3 | 42 | 887880.33 | 4860.06 | 3042.165 | -2353.628 | 3.65362
10048 | 3 | 42 | 887940.33 | 4920.06 | 3081.419 | -2357.061 | 3.648432
10049 | 3 | 42 | 888000.33 | 4980.06 | 3120.728 | -2360.571 | 3.643244
10050 | 3 | 42 | 888060.33 | 5040.06 | 3160.094 | -2363.622 | 3.638361
10051 | 3 | 42 | 888120.33 | 5100.06 | 3199.52 | -2367.437 | 3.632258
10052 | 3 | 42 | 888180.33 | 5160.06 | 3239.009 | -2371.099 | 3.62707
10053 | 3 | 42 | 888240.33 | 5220.06 | 3278.563 | -2375.677 | 3.620356
10054 | 3 | 42 | 888300.33 | 5280.06 | 3318.188 | -2379.721 | 3.613947
10055 | 3 | 42 | 888360.33 | 5340.06 | 3357.887 | -2384.451 | 3.606622
10056 | 3 | 42 | 888420.33 | 5400.06 | 3397.665 | -2389.334 | 3.599298
10057 | 3 | 42 | 888480.33 | 5460.06 | 3437.527 | -2394.217 | 3.591669
10058 | 3 | 42 | 888540.33 | 5520.06 | 3477.48 | -2400.092 | 3.583124
10059 | 3 | 42 | 888600.33 | 5580.06 | 3517.531 | -2406.195 | 3.573968
10060 | 3 | 42 | 888660.33 | 5640.06 | 3557.685 | -2412.375 | 3.564508
10061 | 3 | 42 | 888720.33 | 5700.06 | 3597.95 | -2419.471 | 3.554131
10062 | 3 | 42 | 888780.33 | 5760.06 | 3638.332 | -2426.719 | 3.54406
10063 | 3 | 42 | 888840.33 | 5820.06 | 3678.837 | -2434.119 | 3.533074
10064 | 3 | 42 | 888900.33 | 5880.06 | 3719.471 | -2441.978 | 3.521477
10065 | 3 | 42 | 888960.33 | 5940.06 | 3760.242 | -2450.141 | 3.50988
10066 | 3 | 42 | 889020.27 | 6000 | 3801.112 | -2458.839 | 3.497673
10067 | 3 | 43 | 889020.29 | 0.02 | 0.0109954 | -1989.776 | 3.521782
10068 | 3 | 43 | 889080.29 | 60.02 | 33.12477 | -1988.251 | 3.520867
10069 | 3 | 43 | 889140.29 | 120.02 | 66.29869 | -1992.828 | 3.512322
10070 | 3 | 43 | 889200.29 | 180.02 | 99.55436 | -1998.093 | 3.503471
10071 | 3 | 43 | 889260.29 | 240.02 | 132.8979 | -2003.281 | 3.494316
10072 | 3 | 43 | 889320.29 | 300.02 | 166.3333 | -2009.003 | 3.48394
10073 | 3 | 43 | 889380.29 | 360.02 | 199.8643 | -2014.725 | 3.474174
10074 | 3 | 43 | 889440.29 | 420.02 | 233.4924 | -2020.447 | 3.464408
10075 | 3 | 43 | 889500.29 | 480.02 | 267.2198 | -2026.551 | 3.454032
10076 | 3 | 43 | 889560.29 | 540.02 | 301.0465 | -2032.578 | 3.443656
10077 | 3 | 43 | 889620.29 | 600.02 | 334.9733 | -2038.605 | 3.433585
10078 | 3 | 43 | 889680.29 | 660.02 | 369.0001 | -2044.48 | 3.423514
10079 | 3 | 43 | 889740.29 | 720.02 | 403.1246 | -2050.507 | 3.414054
10080 | 3 | 43 | 889800.29 | 780.02 | 437.344 | -2055.924 | 3.404593
10081 | 3 | 43 | 889860.29 | 840.02 | 471.654 | -2061.341 | 3.395743
10082 | 3 | 43 | 889920.29 | 900.02 | 506.0518 | -2066.606 | 3.387198
10083 | 3 | 43 | 889980.29 | 960.02 | 540.5341 | -2071.489 | 3.379263
10084 | 3 | 43 | 890040.29 | 1020.02 | 575.0984 | -2076.448 | 3.370718
10085 | 3 | 43 | 890100.29 | 1080.02 | 609.7454 | -2081.559 | 3.362783
10086 | 3 | 43 | 890160.29 | 1140.02 | 644.4771 | -2086.442 | 3.354849
10087 | 3 | 43 | 890220.29 | 1200.02 | 679.2973 | -2092.012 | 3.345693
10088 | 3 | 43 | 890280.29 | 1260.02 | 714.2121 | -2098.192 | 3.336233
10089 | 3 | 43 | 890340.29 | 1320.02 | 749.2282 | -2104.143 | 3.326772
10090 | 3 | 43 | 890400.29 | 1380.02 | 784.3571 | -2111.849 | 3.31487
10091 | 3 | 43 | 890460.29 | 1440.02 | 819.6136 | -2119.936 | 3.302358
10092 | 3 | 43 | 890520.29 | 1500.02 | 855.017 | -2129.168 | 3.287404
10093 | 3 | 43 | 890580.29 | 1560.02 | 890.5971 | -2140.612 | 3.269703
10094 | 3 | 43 | 890640.29 | 1620.02 | 926.3947 | -2155.413 | 3.247425
10095 | 3 | 43 | 890700.29 | 1680.02 | 962.4638 | -2174.029 | 3.219959
10096 | 3 | 43 | 890760.29 | 1740.02 | 998.8802 | -2197.452 | 3.185473
10097 | 3 | 43 | 890820.29 | 1800.02 | 1035.75 | -2228.58 | 3.140917
10098 | 3 | 43 | 890880.29 | 1860.02 | 1073.232 | -2271.611 | 3.081712
10099 | 3 | 43 | 890940.15 | 1919.88 | 1111.482 | -2333.181 | 2.999924
10100 | 3 | 45 | 890940.16 | 0.01 | 0 | 0 | 3.133288
10101 | 3 | 45 | 892740.15 | 1800 | 0 | 0 | 3.324636
10102 | 3 | 46 | 892740.3 | 0.15 | 0.05116647 | 2153.811 | 3.463188
10103 | 3 | 46 | 892800.3 | 60.15 | 35.34196 | 2099.336 | 3.548943
10104 | 3 | 46 | 892860.3 | 120.15 | 70.11332 | 2074.54 | 3.590753
10105 | 3 | 46 | 892920.3 | 180.15 | 104.5266 | 2055.772 | 3.623713
10106 | 3 | 46 | 892980.3 | 240.15 | 138.6653 | 2041.886 | 3.648737
10107 | 3 | 46 | 893040.3 | 300.15 | 172.6256 | 2034.485 | 3.66186
10108 | 3 | 46 | 893100.3 | 360.15 | 206.502 | 2030.9 | 3.668269
10109 | 3 | 46 | 893160.3 | 420.15 | 240.3295 | 2028.305 | 3.672847
10110 | 3 | 46 | 893220.3 | 480.15 | 274.1128 | 2025.788 | 3.677424
10111 | 3 | 46 | 893280.3 | 540.15 | 307.8511 | 2022.965 | 3.682612
10112 | 3 | 46 | 893340.3 | 600.15 | 341.5409 | 2019.837 | 3.688106
10113 | 3 | 46 | 893400.3 | 660.15 | 375.1793 | 2016.632 | 3.693904
10114 | 3 | 46 | 893460.3 | 720.15 | 408.7653 | 2013.581 | 3.699702
10115 | 3 | 46 | 893520.3 | 780.15 | 442.2964 | 2010.071 | 3.706111
10116 | 3 | 46 | 893580.3 | 840.15 | 475.7702 | 2006.561 | 3.71252
10117 | 3 | 46 | 893640.3 | 900.15 | 509.1834 | 2002.976 | 3.719844
10118 | 3 | 46 | 893700.3 | 960.15 | 542.5321 | 1998.856 | 3.726864
10119 | 3 | 46 | 893760.3 | 1020.15 | 575.8134 | 1994.812 | 3.734493
10120 | 3 | 46 | 893820.3 | 1080.15 | 609.0242 | 1990.234 | 3.743038
10121 | 3 | 46 | 893880.3 | 1140.15 | 642.1614 | 1986.191 | 3.750973
10122 | 3 | 46 | 893940.3 | 1200.15 | 675.2244 | 1981.537 | 3.759823
10123 | 3 | 46 | 894000.3 | 1260.15 | 708.2118 | 1976.883 | 3.768368
10124 | 3 | 46 | 894060.3 | 1320.15 | 741.122 | 1972.457 | 3.777218
10125 | 3 | 46 | 894120.3 | 1380.15 | 773.9549 | 1967.575 | 3.786069
10126 | 3 | 46 | 894180.3 | 1440.15 | 806.7085 | 1962.844 | 3.795224
10127 | 3 | 46 | 894240.3 | 1500.15 | 839.3817 | 1957.885 | 3.80499
10128 | 3 | 46 | 894300.3 | 1560.15 | 871.9742 | 1953.307 | 3.814145
10129 | 3 | 46 | 894360.3 | 1620.15 | 904.4858 | 1948.348 | 3.823606
10130 | 3 | 46 | 894420.3 | 1680.15 | 936.9174 | 1943.236 | 3.833371
10131 | 3 | 46 | 894480.3 | 1740.15 | 969.2705 | 1938.964 | 3.842222
10132 | 3 | 46 | 894540.3 | 1800.15 | 1001.545 | 1934.234 | 3.851377
10133 | 3 | 46 | 894600.3 | 1860.15 | 1033.745 | 1929.808 | 3.860533
10134 | 3 | 46 | 894660.3 | 1920.15 | 1065.873 | 1925.689 | 3.868772
10135 | 3 | 46 | 894720.3 | 1980.15 | 1097.932 | 1921.34 | 3.877012
10136 | 3 | 46 | 894780.3 | 2040.15 | 1129.925 | 1917.372 | 3.885252
10137 | 3 | 46 | 894840.3 | 2100.15 | 1161.854 | 1913.787 | 3.892576
10138 | 3 | 46 | 894900.3 | 2160.15 | 1193.723 | 1910.506 | 3.899901
10139 | 3 | 46 | 894960.3 | 2220.15 | 1225.536 | 1907.149 | 3.90631
10140 | 3 | 46 | 895020.3 | 2280.15 | 1257.294 | 1904.097 | 3.912413
10141 | 3 | 46 | 895080.3 | 2340.15 | 1289.004 | 1900.969 | 3.918822
10142 | 3 | 46 | 895140.3 | 2400.15 | 1320.667 | 1898.451 | 3.924315
10143 | 3 | 46 | 895200.3 | 2460.15 | 1352.286 | 1895.781 | 3.929808
10144 | 3 | 46 | 895260.3 | 2520.15 | 1383.865 | 1893.339 | 3.934386
10145 | 3 | 46 | 895320.3 | 2580.15 | 1415.406 | 1891.585 | 3.938964
10146 | 3 | 46 | 895380.3 | 2640.15 | 1446.912 | 1889.296 | 3.942931
10147 | 3 | 46 | 895440.3 | 2700.15 | 1478.385 | 1887.541 | 3.946899
10148 | 3 | 46 | 895500.3 | 2760.15 | 1509.826 | 1885.557 | 3.950866
10149 | 3 | 46 | 895560.3 | 2820.15 | 1541.237 | 1883.726 | 3.954833
10150 | 3 | 46 | 895620.3 | 2880.15 | 1572.62 | 1882.2 | 3.95819
10151 | 3 | 46 | 895680.3 | 2940.15 | 1603.975 | 1880.446 | 3.961852
10152 | 3 | 46 | 895740.3 | 3000.15 | 1635.303 | 1878.843 | 3.965209
10153 | 3 | 46 | 895800.3 | 3060.15 | 1666.606 | 1877.394 | 3.968261
10154 | 3 | 46 | 895860.3 | 3120.15 | 1697.883 | 1875.944 | 3.971618
10155 | 3 | 46 | 895920.3 | 3180.15 | 1729.137 | 1874.495 | 3.974365
10156 | 3 | 46 | 895980.3 | 3240.15 | 1760.366 | 1872.892 | 3.977417
10157 | 3 | 46 | 896040.3 | 3300.15 | 1791.572 | 1871.595 | 3.980163
10158 | 3 | 46 | 896100.3 | 3360.15 | 1822.755 | 1870.069 | 3.98352
10159 | 3 | 46 | 896160.3 | 3420.15 | 1853.916 | 1869.383 | 3.985657
10160 | 3 | 46 | 896220.3 | 3480.15 | 1885.057 | 1867.628 | 3.988403
10161 | 3 | 46 | 896280.3 | 3540.15 | 1916.175 | 1866.331 | 3.991455
10162 | 3 | 46 | 896340.3 | 3600.15 | 1947.271 | 1865.11 | 3.994507
10163 | 3 | 46 | 896400.3 | 3660.15 | 1978.345 | 1863.661 | 3.997253
10164 | 3 | 46 | 896460.3 | 3720.15 | 2009.397 | 1862.516 | 4
10165 | 3 | 46 | 896520.3 | 3780.15 | 2040.429 | 1861.372 | 4.002441
10166 | 3 | 46 | 896580.3 | 3840.15 | 2071.44 | 1859.922 | 4.005188
10167 | 3 | 46 | 896640.3 | 3900.15 | 2102.428 | 1858.625 | 4.007935
10168 | 3 | 46 | 896700.3 | 3960.15 | 2133.396 | 1857.328 | 4.010681
10169 | 3 | 46 | 896760.3 | 4020.15 | 2164.343 | 1856.184 | 4.013428
10170 | 3 | 46 | 896820.3 | 4080.15 | 2195.269 | 1855.192 | 4.015869
10171 | 3 | 46 | 896880.3 | 4140.15 | 2226.175 | 1853.819 | 4.018921
10172 | 3 | 46 | 896940.3 | 4200.15 | 2257.058 | 1852.522 | 4.021668
10173 | 3 | 46 | 897000.3 | 4260.15 | 2287.921 | 1851.072 | 4.02472
10174 | 3 | 46 | 897060.3 | 4320.15 | 2318.764 | 1850.156 | 4.027161
10175 | 3 | 46 | 897120.3 | 4380.15 | 2349.584 | 1848.554 | 4.030213
10176 | 3 | 46 | 897180.3 | 4440.15 | 2380.381 | 1847.181 | 4.032959
10177 | 3 | 46 | 897240.3 | 4500.15 | 2411.157 | 1845.655 | 4.036011
10178 | 3 | 46 | 897300.3 | 4560.15 | 2441.91 | 1844.587 | 4.038758
10179 | 3 | 46 | 897360.3 | 4620.15 | 2472.641 | 1843.29 | 4.04181
10180 | 3 | 46 | 897420.3 | 4680.15 | 2503.347 | 1841.459 | 4.045167
10181 | 3 | 46 | 897480.3 | 4740.15 | 2534.031 | 1840.314 | 4.047913
10182 | 3 | 46 | 897540.3 | 4800.15 | 2564.692 | 1838.788 | 4.05127
10183 | 3 | 46 | 897600.3 | 4860.15 | 2595.327 | 1837.339 | 4.054627
10184 | 3 | 46 | 897660.3 | 4920.15 | 2625.94 | 1836.118 | 4.057679
10185 | 3 | 46 | 897720.3 | 4980.15 | 2656.527 | 1834.668 | 4.060731
10186 | 3 | 46 | 897780.3 | 5040.15 | 2687.09 | 1833.219 | 4.064088
10187 | 3 | 46 | 897840.3 | 5100.15 | 2717.627 | 1831.388 | 4.06775
10188 | 3 | 46 | 897900.3 | 5160.15 | 2748.138 | 1830.014 | 4.070802
10189 | 3 | 46 | 897960.3 | 5220.15 | 2778.622 | 1828.183 | 4.074769
10190 | 3 | 46 | 898020.3 | 5280.15 | 2809.08 | 1826.734 | 4.078126
10191 | 3 | 46 | 898080.3 | 5340.15 | 2839.51 | 1825.132 | 4.081788
10192 | 3 | 46 | 898140.3 | 5400.15 | 2869.913 | 1823.377 | 4.085451
10193 | 3 | 46 | 898200.3 | 5460.15 | 2900.288 | 1821.469 | 4.089723
10194 | 3 | 46 | 898260.3 | 5520.15 | 2930.634 | 1819.715 | 4.093385
10195 | 3 | 46 | 898320.3 | 5580.15 | 2960.951 | 1817.884 | 4.097658
10196 | 3 | 46 | 898380.3 | 5640.15 | 2991.239 | 1816.358 | 4.10132
10197 | 3 | 46 | 898440.3 | 5700.15 | 3021.497 | 1814.755 | 4.105287
10198 | 3 | 46 | 898500.3 | 5760.15 | 3051.727 | 1813.23 | 4.108949
10199 | 3 | 46 | 898560.3 | 5820.15 | 3081.928 | 1811.246 | 4.113222
10200 | 3 | 46 | 898620.3 | 5880.15 | 3112.1 | 1809.796 | 4.116884
10201 | 3 | 46 | 898680.3 | 5940.15 | 3142.244 | 1807.889 | 4.120851
10202 | 3 | 46 | 898740.3 | 6000.15 | 3172.362 | 1806.134 | 4.124514
10203 | 3 | 46 | 898800.3 | 6060.15 | 3202.452 | 1804.761 | 4.128176
10204 | 3 | 46 | 898860.3 | 6120.15 | 3232.518 | 1803.159 | 4.131228
10205 | 3 | 46 | 898920.3 | 6180.15 | 3262.56 | 1802.014 | 4.134585
10206 | 3 | 46 | 898980.3 | 6240.15 | 3292.58 | 1800.336 | 4.137331
10207 | 3 | 46 | 899040.3 | 6300.15 | 3322.578 | 1799.344 | 4.140383
10208 | 3 | 46 | 899100.3 | 6360.15 | 3352.557 | 1798.123 | 4.142824
10209 | 3 | 46 | 899160.3 | 6420.15 | 3382.517 | 1797.055 | 4.145266
10210 | 3 | 46 | 899220.3 | 6480.15 | 3412.461 | 1795.987 | 4.148013
10211 | 3 | 46 | 899280.3 | 6540.15 | 3442.388 | 1795.071 | 4.150149
10212 | 3 | 46 | 899340.3 | 6600.15 | 3472.301 | 1794.461 | 4.151675
10213 | 3 | 46 | 899400.3 | 6660.15 | 3502.2 | 1793.622 | 4.153506
10214 | 3 | 46 | 899460.3 | 6720.15 | 3532.085 | 1792.859 | 4.155947
10215 | 3 | 46 | 899520.3 | 6780.15 | 3561.956 | 1791.791 | 4.157473
10216 | 3 | 46 | 899580.3 | 6840.15 | 3591.814 | 1791.104 | 4.158999
10217 | 3 | 46 | 899640.3 | 6900.15 | 3621.66 | 1790.417 | 4.16083
10218 | 3 | 46 | 899700.3 | 6960.15 | 3651.495 | 1789.578 | 4.162966
10219 | 3 | 46 | 899760.3 | 7020.15 | 3681.314 | 1788.815 | 4.164492
10220 | 3 | 46 | 899820.3 | 7080.15 | 3711.123 | 1788.128 | 4.166018
10221 | 3 | 46 | 899880.3 | 7140.15 | 3740.92 | 1787.289 | 4.167544
10222 | 3 | 46 | 899940.15 | 7200 | 3770.63 | 1786.374 | 4.16968
10223 | 3 | 47 | 899940.18 | 0.03 | 0.006595924146 | 790.4936 | 4.126345
10224 | 3 | 47 | 900000.18 | 60.03 | 13.20909 | 792.8588 | 4.110475
10225 | 3 | 47 | 900060.18 | 120.03 | 26.43131 | 793.6217 | 4.107729
10226 | 3 | 47 | 900120.18 | 180.03 | 39.65915 | 793.698 | 4.106508
10227 | 3 | 47 | 900180.18 | 240.03 | 52.88901 | 793.8506 | 4.106203
10228 | 3 | 47 | 900240.18 | 300.03 | 66.11948 | 793.7743 | 4.106203
10229 | 3 | 47 | 900300.18 | 360.03 | 79.34955 | 793.7743 | 4.106203
10230 | 3 | 47 | 900360.18 | 420.03 | 92.57867 | 793.698 | 4.107118
10231 | 3 | 47 | 900420.18 | 480.03 | 105.8067 | 793.698 | 4.107729
10232 | 3 | 47 | 900480.18 | 540.03 | 119.0337 | 793.5454 | 4.107424
10233 | 3 | 47 | 900540.18 | 600.03 | 132.2592 | 793.4691 | 4.108034
10234 | 3 | 47 | 900600.18 | 660.03 | 145.4833 | 793.5454 | 4.108644
10235 | 3 | 47 | 900660.18 | 720.03 | 158.706 | 793.3165 | 4.108949
10236 | 3 | 47 | 900720.18 | 780.03 | 171.9268 | 793.2403 | 4.10956
10237 | 3 | 47 | 900780.18 | 840.03 | 185.1452 | 793.0877 | 4.110475
10238 | 3 | 47 | 900840.18 | 900.03 | 198.3614 | 792.7062 | 4.111391
10239 | 3 | 47 | 900900.18 | 960.03 | 211.576 | 792.8588 | 4.111696
10240 | 3 | 47 | 900960.18 | 1020.03 | 224.7885 | 792.7062 | 4.112306
10241 | 3 | 47 | 901020.18 | 1080.03 | 237.9991 | 792.7825 | 4.112612
10242 | 3 | 47 | 901080.18 | 1140.03 | 251.2073 | 792.401 | 4.113527
10243 | 3 | 47 | 901140.18 | 1200.03 | 264.4134 | 792.1721 | 4.114748
10244 | 3 | 47 | 901200.18 | 1260.03 | 277.6173 | 792.2484 | 4.114748
10245 | 3 | 47 | 901260.18 | 1320.03 | 290.8193 | 792.2484 | 4.115358
10246 | 3 | 47 | 901320.18 | 1380.03 | 304.019 | 791.7144 | 4.116274
10247 | 3 | 47 | 901380.18 | 1440.03 | 317.2159 | 791.7906 | 4.117189
10248 | 3 | 47 | 901440.18 | 1500.03 | 330.4094 | 791.4855 | 4.118715
10249 | 3 | 47 | 901500.18 | 1560.03 | 343.6002 | 791.4855 | 4.118715
10250 | 3 | 47 | 901560.18 | 1620.03 | 356.7886 | 791.1803 | 4.119936
10251 | 3 | 47 | 901620.18 | 1680.03 | 369.9745 | 791.0277 | 4.120546
10252 | 3 | 47 | 901680.18 | 1740.03 | 383.1574 | 790.9514 | 4.121767
10253 | 3 | 47 | 901740.18 | 1800.03 | 396.3373 | 790.7225 | 4.122683
10254 | 3 | 47 | 901800.18 | 1860.03 | 409.5142 | 790.5699 | 4.123598
10255 | 3 | 47 | 901860.18 | 1920.03 | 422.6881 | 790.341 | 4.124819
10256 | 3 | 47 | 901920.18 | 1980.03 | 435.8584 | 790.1884 | 4.125734
10257 | 3 | 47 | 901980.18 | 2040.03 | 449.0252 | 789.807 | 4.12665
10258 | 3 | 47 | 902040.18 | 2100.03 | 462.1885 | 789.6544 | 4.127871
10259 | 3 | 47 | 902100.18 | 2160.03 | 475.3485 | 789.5781 | 4.129091
10260 | 3 | 47 | 902160.18 | 2220.03 | 488.5052 | 789.3492 | 4.129702
10261 | 3 | 47 | 902220.18 | 2280.03 | 501.6582 | 789.044 | 4.130922
10262 | 3 | 47 | 902280.18 | 2340.03 | 514.8075 | 788.8151 | 4.132753
10263 | 3 | 47 | 902340.18 | 2400.03 | 527.9523 | 788.5863 | 4.133669
10264 | 3 | 47 | 902400.18 | 2460.03 | 541.093 | 788.2811 | 4.135195
10265 | 3 | 47 | 902460.18 | 2520.03 | 554.2296 | 788.0522 | 4.136416
10266 | 3 | 47 | 902520.18 | 2580.03 | 567.3621 | 787.747 | 4.137636
10267 | 3 | 47 | 902580.18 | 2640.03 | 580.4901 | 787.4418 | 4.139162
10268 | 3 | 47 | 902640.18 | 2700.03 | 593.6135 | 787.2892 | 4.140688
10269 | 3 | 47 | 902700.18 | 2760.03 | 606.7321 | 786.8315 | 4.142214
10270 | 3 | 47 | 902760.18 | 2820.03 | 619.8456 | 786.6789 | 4.144045
10271 | 3 | 47 | 902820.18 | 2880.03 | 632.9543 | 786.3737 | 4.145571
10272 | 3 | 47 | 902880.18 | 2940.03 | 646.0582 | 785.7633 | 4.147402
10273 | 3 | 47 | 902940.18 | 3000.03 | 659.1564 | 785.687 | 4.148623
10274 | 3 | 47 | 903000.18 | 3060.03 | 672.2495 | 785.3056 | 4.150454
10275 | 3 | 47 | 903060.18 | 3120.03 | 685.3373 | 784.9241 | 4.15198
10276 | 3 | 47 | 903120.18 | 3180.03 | 698.4188 | 784.6952 | 4.154116
10277 | 3 | 47 | 903180.18 | 3240.03 | 711.4943 | 784.2374 | 4.155947
10278 | 3 | 47 | 903240.18 | 3300.03 | 724.5633 | 783.9322 | 4.158389
10279 | 3 | 47 | 903300.18 | 3360.03 | 737.6259 | 783.4745 | 4.16022
10280 | 3 | 47 | 903360.18 | 3420.03 | 750.6821 | 783.2456 | 4.162051
10281 | 3 | 47 | 903420.18 | 3480.03 | 763.7306 | 782.7115 | 4.164797
10282 | 3 | 47 | 903480.18 | 3540.03 | 776.7723 | 782.1775 | 4.167239
10283 | 3 | 47 | 903540.18 | 3600.03 | 789.8067 | 781.7197 | 4.169986
10284 | 3 | 47 | 903600.18 | 3660.03 | 802.833 | 781.2619 | 4.172427
10285 | 3 | 47 | 903660.18 | 3720.03 | 815.8513 | 780.8042 | 4.174563
10286 | 3 | 47 | 903720.18 | 3780.03 | 828.8618 | 780.4227 | 4.177005
10287 | 3 | 47 | 903780.18 | 3840.03 | 841.8633 | 779.9649 | 4.180056
10288 | 3 | 47 | 903840.18 | 3900.03 | 854.8562 | 779.3545 | 4.182498
10289 | 3 | 47 | 903900.18 | 3960.03 | 867.8398 | 778.7442 | 4.185855
10290 | 3 | 47 | 903960.18 | 4020.03 | 880.8138 | 778.0575 | 4.189212
10291 | 3 | 47 | 904020.18 | 4080.03 | 893.7784 | 777.5235 | 4.191958
10292 | 3 | 47 | 904080.18 | 4140.03 | 906.7327 | 776.9894 | 4.195621
10293 | 3 | 47 | 904140.18 | 4200.03 | 919.6768 | 776.3027 | 4.198978
10294 | 3 | 47 | 904200.18 | 4260.03 | 932.3334 | 733.0434 | 4.199588
10295 | 3 | 47 | 904260.18 | 4320.03 | 944.1248 | 684.4434 | 4.199893
10296 | 3 | 47 | 904320.18 | 4380.03 | 955.175 | 643.1678 | 4.199588
10297 | 3 | 47 | 904380.18 | 4440.03 | 965.5672 | 605.4017 | 4.199588
10298 | 3 | 47 | 904440.18 | 4500.03 | 975.3602 | 569.0089 | 4.199893
10299 | 3 | 47 | 904500.18 | 4560.03 | 984.5811 | 537.3465 | 4.200198
10300 | 3 | 47 | 904560.18 | 4620.03 | 993.2923 | 507.9728 | 4.199893
10301 | 3 | 47 | 904620.18 | 4680.03 | 1001.518 | 480.2014 | 4.199893
10302 | 3 | 47 | 904680.18 | 4740.03 | 1009.295 | 452.9641 | 4.199588
10303 | 3 | 47 | 904740.18 | 4800.03 | 1016.634 | 428.397 | 4.200198
10304 | 3 | 47 | 904800.18 | 4860.03 | 1023.586 | 405.0507 | 4.199893
10305 | 3 | 47 | 904860.18 | 4920.03 | 1030.165 | 384.9851 | 4.199893
10306 | 3 | 47 | 904920.18 | 4980.03 | 1036.393 | 362.6307 | 4.200198
10307 | 3 | 47 | 904980.18 | 5040.03 | 1042.285 | 345.6168 | 4.199893
10308 | 3 | 47 | 905040.18 | 5100.03 | 1047.874 | 327.1534 | 4.199588
10309 | 3 | 47 | 905100.18 | 5160.03 | 1053.175 | 309.8344 | 4.199893
10310 | 3 | 47 | 905160.18 | 5220.03 | 1058.198 | 292.8206 | 4.199588
10311 | 3 | 47 | 905220.18 | 5280.03 | 1062.969 | 279.3927 | 4.199588
10312 | 3 | 47 | 905280.18 | 5340.03 | 1067.485 | 264.5914 | 4.199588
10313 | 3 | 47 | 905340.18 | 5400.03 | 1071.762 | 249.8665 | 4.199893
10314 | 3 | 47 | 905400.18 | 5460.03 | 1075.824 | 237.8119 | 4.199893
10315 | 3 | 47 | 905460.18 | 5520.03 | 1079.669 | 225.0706 | 4.199893
10316 | 3 | 47 | 905520.18 | 5580.03 | 1083.32 | 213.8552 | 4.199893
10317 | 3 | 47 | 905580.18 | 5640.03 | 1086.785 | 204.242 | 4.200198
10318 | 3 | 47 | 905640.18 | 5700.03 | 1090.076 | 192.7214 | 4.199588
10319 | 3 | 47 | 905700.18 | 5760.03 | 1093.206 | 183.566 | 4.199893
10320 | 3 | 47 | 905760.18 | 5820.03 | 1096.171 | 173.5714 | 4.199588
10321 | 3 | 47 | 905820.18 | 5880.03 | 1098.998 | 165.5604 | 4.199893
10322 | 3 | 47 | 905880.18 | 5940.03 | 1101.697 | 157.2442 | 4.199588
10323 | 3 | 47 | 905940.18 | 6000.03 | 1104.264 | 150.6065 | 4.200198
10324 | 3 | 47 | 906000.18 | 6060.03 | 1106.7 | 140.8408 | 4.199588
10325 | 3 | 47 | 906060.18 | 6120.03 | 1109.021 | 135.5764 | 4.199588
10326 | 3 | 47 | 906120.18 | 6180.03 | 1111.237 | 130.1595 | 4.199588
10327 | 3 | 47 | 906180.18 | 6240.03 | 1113.36 | 123.2166 | 4.200198
10328 | 3 | 47 | 906240.18 | 6300.03 | 1115.38 | 118.41 | 4.199893
10329 | 3 | 47 | 906300.18 | 6360.03 | 1117.313 | 113.6797 | 4.200198
10330 | 3 | 47 | 906360.18 | 6420.03 | 1119.145 | 107.6524 | 4.199588
10331 | 3 | 47 | 906420.18 | 6480.03 | 1120.908 | 103.3036 | 4.199893
10332 | 3 | 47 | 906480.18 | 6540.03 | 1122.59 | 99.56512 | 4.199893
10333 | 3 | 47 | 906540.18 | 6600.03 | 1124.196 | 93.84298 | 4.199893
10334 | 3 | 47 | 906600.18 | 6660.03 | 1125.73 | 91.02007 | 4.199893
10335 | 3 | 47 | 906660.18 | 6720.03 | 1127.205 | 84.76387 | 4.199893
10336 | 3 | 47 | 906720.18 | 6780.03 | 1128.609 | 81.63577 | 4.199893
10337 | 3 | 47 | 906780.18 | 6840.03 | 1129.95 | 80.10986 | 4.199893
10338 | 3 | 47 | 906840.18 | 6900.03 | 1131.244 | 75.60845 | 4.199588
10339 | 3 | 47 | 906900.18 | 6960.03 | 1132.486 | 72.55665 | 4.199893
10340 | 3 | 47 | 906960.18 | 7020.03 | 1133.674 | 69.73373 | 4.199893
10341 | 3 | 47 | 907020.18 | 7080.03 | 1134.828 | 66.75822 | 4.199893
10342 | 3 | 47 | 907080.18 | 7140.03 | 1135.933 | 65.38491 | 4.199893
10343 | 3 | 47 | 907140.18 | 7200.03 | 1137.003 | 62.86717 | 4.199893
10344 | 3 | 47 | 907200.18 | 7260.03 | 1138.028 | 59.81537 | 4.199588
10345 | 3 | 47 | 907260.18 | 7320.03 | 1139.012 | 58.21317 | 4.199893
10346 | 3 | 47 | 907320.18 | 7380.03 | 1139.96 | 55.39025 | 4.199588
10347 | 3 | 47 | 907380.18 | 7440.03 | 1140.878 | 53.40658 | 4.200198
10348 | 3 | 47 | 907440.18 | 7500.03 | 1141.758 | 53.0251 | 4.199588
10349 | 3 | 47 | 907447.45 | 7507.3 | 1141.862 | 49.9733 | 4.199588
10350 | 3 | 48 | 907447.46 | 0.01 | 0 | 0 | 4.197452
10351 | 3 | 48 | 950647.45 | 43200 | 0 | 0 | 4.175174
10352 | 3 | 49 | 950647.51 | 0.06 | 0.04748926 | -2690.013 | 4.05005
10353 | 3 | 49 | 950707.51 | 60.06 | 45.43289 | -2737.469 | 3.981384
10354 | 3 | 49 | 950767.51 | 120.06 | 91.19786 | -2753.262 | 3.958801
10355 | 3 | 49 | 950827.51 | 180.06 | 137.1819 | -2764.477 | 3.942931
10356 | 3 | 49 | 950887.51 | 240.06 | 183.3343 | -2773.556 | 3.929808
10357 | 3 | 49 | 950947.51 | 300.06 | 229.6283 | -2781.262 | 3.918822
10358 | 3 | 49 | 951007.51 | 360.06 | 276.0436 | -2788.128 | 3.909056
10359 | 3 | 49 | 951067.51 | 420.06 | 322.5652 | -2794.461 | 3.900511
10360 | 3 | 49 | 951127.51 | 480.06 | 369.1796 | -2799.344 | 3.893492
10361 | 3 | 49 | 951187.51 | 540.06 | 415.8752 | -2803.693 | 3.887388
10362 | 3 | 49 | 951247.51 | 600.06 | 462.6445 | -2808.118 | 3.88159
10363 | 3 | 49 | 951307.51 | 660.06 | 509.4798 | -2811.704 | 3.876097
10364 | 3 | 49 | 951367.51 | 720.06 | 556.3744 | -2815.595 | 3.871519
10365 | 3 | 49 | 951427.51 | 780.06 | 603.3271 | -2818.647 | 3.866941
10366 | 3 | 49 | 951487.51 | 840.06 | 650.3328 | -2822.08 | 3.862364
10367 | 3 | 49 | 951547.51 | 900.06 | 697.3933 | -2825.284 | 3.858091
10368 | 3 | 49 | 951607.51 | 960.06 | 744.507 | -2828.565 | 3.853513
10369 | 3 | 49 | 951667.51 | 1020.06 | 791.6737 | -2831.464 | 3.849546
10370 | 3 | 49 | 951727.51 | 1080.06 | 838.8964 | -2834.745 | 3.844968
10371 | 3 | 49 | 951787.51 | 1140.06 | 886.1751 | -2838.788 | 3.83978
10372 | 3 | 49 | 951847.51 | 1200.06 | 933.5133 | -2841.917 | 3.835203
10373 | 3 | 49 | 951907.51 | 1260.06 | 980.9136 | -2845.808 | 3.83032
10374 | 3 | 49 | 951967.51 | 1320.06 | 1028.376 | -2850.004 | 3.824521
10375 | 3 | 49 | 952027.51 | 1380.06 | 1075.903 | -2853.59 | 3.819638
10376 | 3 | 49 | 952087.51 | 1440.06 | 1123.499 | -2857.862 | 3.814145
10377 | 3 | 49 | 952147.51 | 1500.06 | 1171.165 | -2861.982 | 3.808347
10378 | 3 | 49 | 952207.51 | 1560.06 | 1218.903 | -2866.636 | 3.802243
10379 | 3 | 49 | 952267.51 | 1620.06 | 1266.716 | -2870.909 | 3.79675
10380 | 3 | 49 | 952327.51 | 1680.06 | 1314.606 | -2875.639 | 3.790341
10381 | 3 | 49 | 952387.51 | 1740.06 | 1362.575 | -2880.522 | 3.783932
10382 | 3 | 49 | 952447.51 | 1800.06 | 1410.621 | -2885.328 | 3.777829
10383 | 3 | 49 | 952507.51 | 1860.06 | 1458.745 | -2889.982 | 3.771725
10384 | 3 | 49 | 952567.51 | 1920.06 | 1506.948 | -2894.255 | 3.765927
10385 | 3 | 49 | 952627.51 | 1980.06 | 1555.23 | -2899.214 | 3.759823
10386 | 3 | 49 | 952687.51 | 2040.06 | 1603.59 | -2903.944 | 3.753414
10387 | 3 | 49 | 952747.45 | 2100 | 1651.977 | -2908.293 | 3.747921
10388 | 3 | 50 | 952747.47 | 0.02 | 0.01475928893 | -2662.394 | 3.759518
10389 | 3 | 50 | 952807.47 | 60.02 | 44.35308 | -2661.707 | 3.757076
10390 | 3 | 50 | 952867.47 | 120.02 | 88.7361 | -2664.836 | 3.752804
10391 | 3 | 50 | 952927.47 | 180.02 | 133.172 | -2667.43 | 3.748531
10392 | 3 | 50 | 952987.47 | 240.02 | 177.6633 | -2671.55 | 3.743343
10393 | 3 | 50 | 953047.47 | 300.02 | 222.213 | -2674.144 | 3.739071
10394 | 3 | 50 | 953107.47 | 360.02 | 266.8163 | -2677.882 | 3.734188
10395 | 3 | 50 | 953167.47 | 420.02 | 311.4736 | -2681.086 | 3.72961
10396 | 3 | 50 | 953227.47 | 480.02 | 356.1836 | -2684.138 | 3.725338
10397 | 3 | 50 | 953287.47 | 540.02 | 400.9457 | -2687.19 | 3.721065
10398 | 3 | 50 | 953347.47 | 600.02 | 445.7608 | -2690.166 | 3.716793
10399 | 3 | 50 | 953407.47 | 660.02 | 490.6262 | -2693.599 | 3.71252
10400 | 3 | 50 | 953467.47 | 720.02 | 535.5443 | -2696.422 | 3.708248
10401 | 3 | 50 | 953527.47 | 780.02 | 580.5118 | -2699.626 | 3.703975
10402 | 3 | 50 | 953587.47 | 840.02 | 625.5316 | -2702.449 | 3.700313
10403 | 3 | 50 | 953647.47 | 900.02 | 670.6024 | -2705.73 | 3.69543
10404 | 3 | 50 | 953707.47 | 960.02 | 715.7252 | -2708.705 | 3.691463
10405 | 3 | 50 | 953767.47 | 1020.02 | 760.9 | -2712.139 | 3.68719
10406 | 3 | 50 | 953827.47 | 1080.02 | 806.127 | -2715.19 | 3.683223
10407 | 3 | 50 | 953887.47 | 1140.02 | 851.4091 | -2718.624 | 3.67834
10408 | 3 | 50 | 953947.47 | 1200.02 | 896.7442 | -2721.904 | 3.673762
10409 | 3 | 50 | 954007.47 | 1260.02 | 942.1369 | -2725.032 | 3.669795
10410 | 3 | 50 | 954067.47 | 1320.02 | 987.5853 | -2729.076 | 3.664607
10411 | 3 | 50 | 954127.47 | 1380.02 | 1033.091 | -2731.899 | 3.660334
10412 | 3 | 50 | 954187.47 | 1440.02 | 1078.656 | -2736.019 | 3.655146
10413 | 3 | 50 | 954247.47 | 1500.02 | 1124.282 | -2739.757 | 3.649653
10414 | 3 | 50 | 954307.47 | 1560.02 | 1169.971 | -2743.496 | 3.645075
10415 | 3 | 50 | 954367.47 | 1620.02 | 1215.727 | -2747.158 | 3.639887
10416 | 3 | 50 | 954427.47 | 1680.02 | 1261.549 | -2751.659 | 3.634394
10417 | 3 | 50 | 954487.47 | 1740.02 | 1307.442 | -2756.008 | 3.62829
10418 | 3 | 50 | 954547.47 | 1800.02 | 1353.409 | -2760.128 | 3.622797
10419 | 3 | 50 | 954607.47 | 1860.02 | 1399.453 | -2764.858 | 3.616693
10420 | 3 | 50 | 954667.47 | 1920.02 | 1445.577 | -2769.97 | 3.610285
10421 | 3 | 50 | 954727.47 | 1980.02 | 1491.785 | -2775.311 | 3.60296
10422 | 3 | 50 | 954787.47 | 2040.02 | 1538.084 | -2780.88 | 3.595941
10423 | 3 | 50 | 954847.47 | 2100.02 | 1584.478 | -2786.679 | 3.588312
10424 | 3 | 50 | 954907.47 | 2160.02 | 1630.974 | -2792.782 | 3.580072
10425 | 3 | 50 | 954967.47 | 2220.02 | 1677.578 | -2799.268 | 3.572137
10426 | 3 | 50 | 955027.47 | 2280.02 | 1724.298 | -2806.592 | 3.562982
10427 | 3 | 50 | 955087.47 | 2340.02 | 1771.141 | -2814.45 | 3.552911
10428 | 3 | 50 | 955147.47 | 2400.02 | 1818.117 | -2822.614 | 3.54284
10429 | 3 | 50 | 955207.47 | 2460.02 | 1865.233 | -2831.693 | 3.531548
10430 | 3 | 50 | 955267.47 | 2520.02 | 1912.499 | -2840.62 | 3.519951
10431 | 3 | 50 | 955327.47 | 2580.02 | 1959.926 | -2850.843 | 3.507744
10432 | 3 | 50 | 955387.47 | 2640.02 | 2007.522 | -2860.838 | 3.495537
10433 | 3 | 50 | 955447.47 | 2700.02 | 2055.292 | -2871.824 | 3.482109
10434 | 3 | 50 | 955507.47 | 2760.02 | 2103.248 | -2883.116 | 3.468376
10435 | 3 | 50 | 955567.47 | 2820.02 | 2151.396 | -2894.331 | 3.454643
10436 | 3 | 50 | 955627.47 | 2880.02 | 2199.739 | -2906.691 | 3.440299
10437 | 3 | 50 | 955687.47 | 2940.02 | 2248.285 | -2918.975 | 3.42565
10438 | 3 | 50 | 955747.47 | 3000.02 | 2297.038 | -2931.334 | 3.411002
10439 | 3 | 50 | 955807.47 | 3060.02 | 2346 | -2944.228 | 3.396658
10440 | 3 | 50 | 955867.47 | 3120.02 | 2395.171 | -2956.435 | 3.382315
10441 | 3 | 50 | 955927.47 | 3180.02 | 2444.55 | -2968.643 | 3.368276
10442 | 3 | 50 | 955987.47 | 3240.02 | 2494.133 | -2981.384 | 3.354238
10443 | 3 | 50 | 956047.47 | 3300.02 | 2543.921 | -2993.362 | 3.34081
10444 | 3 | 50 | 956107.47 | 3360.02 | 2593.91 | -3005.341 | 3.327382
10445 | 3 | 50 | 956167.47 | 3420.02 | 2644.1 | -3017.395 | 3.313954
10446 | 3 | 50 | 956227.47 | 3480.02 | 2694.497 | -3030.137 | 3.300221
10447 | 3 | 50 | 956287.47 | 3540.02 | 2745.108 | -3043.183 | 3.285878
10448 | 3 | 50 | 956347.47 | 3600.02 | 2795.948 | -3057.603 | 3.270008
10449 | 3 | 50 | 956407.47 | 3660.02 | 2847.04 | -3073.32 | 3.253529
10450 | 3 | 50 | 956467.47 | 3720.02 | 2898.42 | -3091.936 | 3.233692
10451 | 3 | 50 | 956527.47 | 3780.02 | 2950.14 | -3115.358 | 3.210193
10452 | 3 | 50 | 956587.47 | 3840.02 | 3002.283 | -3143.511 | 3.180896
10453 | 3 | 50 | 956647.47 | 3900.02 | 3054.966 | -3180.285 | 3.144274
10454 | 3 | 50 | 956707.47 | 3960.02 | 3108.381 | -3232.547 | 3.093614
10455 | 3 | 50 | 956767.47 | 4020.02 | 3162.848 | -3308.766 | 3.022202
10456 | 3 | 50 | 956781.94 | 4034.49 | 3176.195 | -3332.952 | 2.999924
10457 | 3 | 52 | 956781.95 | 0.01 | 0 | 0 | 3.187304
10458 | 3 | 52 | 958581.94 | 1800 | 0 | 0 | 3.410086
10459 | 3 | 53 | 958582.09 | 0.15 | 0.04694989 | 2099.336 | 3.542535
10460 | 3 | 53 | 958642.09 | 60.15 | 34.64922 | 2062.486 | 3.612421
10461 | 3 | 53 | 958702.09 | 120.15 | 68.86297 | 2044.785 | 3.643244
10462 | 3 | 53 | 958762.09 | 180.15 | 102.8557 | 2035.554 | 3.659724
10463 | 3 | 53 | 958822.09 | 240.15 | 136.7471 | 2031.434 | 3.667353
10464 | 3 | 53 | 958882.09 | 300.15 | 170.5843 | 2028.763 | 3.671931
10465 | 3 | 53 | 958942.09 | 360.15 | 204.3765 | 2026.017 | 3.677119
10466 | 3 | 53 | 959002.09 | 420.15 | 238.1212 | 2022.965 | 3.682307
10467 | 3 | 53 | 959062.09 | 480.15 | 271.8162 | 2020.294 | 3.687495
10468 | 3 | 53 | 959122.09 | 540.15 | 305.459 | 2017.243 | 3.693294
10469 | 3 | 53 | 959182.09 | 600.15 | 339.0483 | 2013.657 | 3.699702
10470 | 3 | 53 | 959242.09 | 660.15 | 372.5815 | 2010.224 | 3.706111
10471 | 3 | 53 | 959302.09 | 720.15 | 406.0568 | 2006.561 | 3.712825
10472 | 3 | 53 | 959362.09 | 780.15 | 439.4714 | 2003.052 | 3.719539
10473 | 3 | 53 | 959422.09 | 840.15 | 472.821 | 1999.084 | 3.726558
10474 | 3 | 53 | 959482.09 | 900.15 | 506.1032 | 1994.812 | 3.734798
10475 | 3 | 53 | 959542.09 | 960.15 | 539.315 | 1990.616 | 3.742733
10476 | 3 | 53 | 959602.09 | 1020.15 | 572.4528 | 1986.191 | 3.750973
10477 | 3 | 53 | 959662.09 | 1080.15 | 605.5161 | 1981.537 | 3.759518
10478 | 3 | 53 | 959722.09 | 1140.15 | 638.5038 | 1977.035 | 3.768368
10479 | 3 | 53 | 959782.09 | 1200.15 | 671.4147 | 1972.305 | 3.777218
10480 | 3 | 53 | 959842.09 | 1260.15 | 704.2479 | 1967.651 | 3.786374
10481 | 3 | 53 | 959902.09 | 1320.15 | 737.0017 | 1962.844 | 3.795224
10482 | 3 | 53 | 959962.09 | 1380.15 | 769.6756 | 1957.885 | 3.80499
10483 | 3 | 53 | 960022.09 | 1440.15 | 802.2687 | 1952.926 | 3.814145
10484 | 3 | 53 | 960082.09 | 1500.15 | 834.781 | 1948.501 | 3.823606
10485 | 3 | 53 | 960142.09 | 1560.15 | 867.2138 | 1943.542 | 3.833066
10486 | 3 | 53 | 960202.09 | 1620.15 | 899.5674 | 1938.659 | 3.842527
10487 | 3 | 53 | 960262.09 | 1680.15 | 931.8431 | 1934.234 | 3.851377
10488 | 3 | 53 | 960322.09 | 1740.15 | 964.0439 | 1929.808 | 3.860227
10489 | 3 | 53 | 960382.09 | 1800.15 | 996.1724 | 1925.689 | 3.868467
10490 | 3 | 53 | 960442.09 | 1860.15 | 1028.231 | 1921.645 | 3.876707
10491 | 3 | 53 | 960502.09 | 1920.15 | 1060.224 | 1917.22 | 3.885557
10492 | 3 | 53 | 960562.09 | 1980.15 | 1092.152 | 1913.863 | 3.892271
10493 | 3 | 53 | 960622.09 | 2040.15 | 1124.021 | 1910.506 | 3.899596
10494 | 3 | 53 | 960682.09 | 2100.15 | 1155.832 | 1906.996 | 3.90631
10495 | 3 | 53 | 960742.09 | 2160.15 | 1187.59 | 1904.25 | 3.912718
10496 | 3 | 53 | 960802.09 | 2220.15 | 1219.299 | 1900.969 | 3.918822
10497 | 3 | 53 | 960862.09 | 2280.15 | 1250.962 | 1898.375 | 3.924315
10498 | 3 | 53 | 960922.09 | 2340.15 | 1282.581 | 1895.933 | 3.929198
10499 | 3 | 53 | 960982.09 | 2400.15 | 1314.16 | 1893.645 | 3.934081
10500 | 3 | 53 | 961042.09 | 2460.15 | 1345.702 | 1891.356 | 3.938964
10501 | 3 | 53 | 961102.09 | 2520.15 | 1377.208 | 1889.372 | 3.942931
10502 | 3 | 53 | 961162.09 | 2580.15 | 1408.681 | 1887.541 | 3.947204
10503 | 3 | 53 | 961222.09 | 2640.15 | 1440.124 | 1885.634 | 3.950866
10504 | 3 | 53 | 961282.09 | 2700.15 | 1471.536 | 1883.955 | 3.954223
10505 | 3 | 53 | 961342.09 | 2760.15 | 1502.92 | 1882.277 | 3.957885
10506 | 3 | 53 | 961402.09 | 2820.15 | 1534.277 | 1880.522 | 3.961547
10507 | 3 | 53 | 961462.09 | 2880.15 | 1565.606 | 1878.996 | 3.964599
10508 | 3 | 53 | 961522.09 | 2940.15 | 1596.91 | 1877.775 | 3.967651
10509 | 3 | 53 | 961582.09 | 3000.15 | 1628.188 | 1876.02 | 3.971008
10510 | 3 | 53 | 961642.09 | 3060.15 | 1659.442 | 1874.495 | 3.974365
10511 | 3 | 53 | 961702.09 | 3120.15 | 1690.671 | 1872.969 | 3.977722
10512 | 3 | 53 | 961762.09 | 3180.15 | 1721.877 | 1871.519 | 3.980468
10513 | 3 | 53 | 961822.09 | 3240.15 | 1753.058 | 1870.298 | 3.983215
10514 | 3 | 53 | 961882.09 | 3300.15 | 1784.217 | 1868.925 | 3.986267
10515 | 3 | 53 | 961942.09 | 3360.15 | 1815.354 | 1867.704 | 3.989014
10516 | 3 | 53 | 962002.09 | 3420.15 | 1846.467 | 1865.949 | 3.99237
10517 | 3 | 53 | 962062.09 | 3480.15 | 1877.56 | 1864.729 | 3.994812
10518 | 3 | 53 | 962122.09 | 3540.15 | 1908.63 | 1863.584 | 3.997559
10519 | 3 | 53 | 962182.09 | 3600.15 | 1939.678 | 1862.287 | 4.00061
10520 | 3 | 53 | 962242.09 | 3660.15 | 1970.705 | 1861.067 | 4.003052
10521 | 3 | 53 | 962302.09 | 3720.15 | 2001.712 | 1859.693 | 4.005798
10522 | 3 | 53 | 962362.09 | 3780.15 | 2032.697 | 1858.625 | 4.008545
10523 | 3 | 53 | 962422.09 | 3840.15 | 2063.661 | 1857.328 | 4.010986
10524 | 3 | 53 | 962482.09 | 3900.15 | 2094.604 | 1856.107 | 4.014038
10525 | 3 | 53 | 962542.09 | 3960.15 | 2125.526 | 1854.734 | 4.01648
10526 | 3 | 53 | 962602.09 | 4020.15 | 2156.427 | 1853.361 | 4.019532
10527 | 3 | 53 | 962662.09 | 4080.15 | 2187.306 | 1852.064 | 4.022278
10528 | 3 | 53 | 962722.09 | 4140.15 | 2218.163 | 1850.843 | 4.025025
10529 | 3 | 53 | 962782.09 | 4200.15 | 2248.999 | 1849.393 | 4.028382
10530 | 3 | 53 | 962842.09 | 4260.15 | 2279.811 | 1848.325 | 4.031128
10531 | 3 | 53 | 962902.09 | 4320.15 | 2310.602 | 1846.952 | 4.033875
10532 | 3 | 53 | 962962.09 | 4380.15 | 2341.369 | 1845.426 | 4.037232
10533 | 3 | 53 | 963022.09 | 4440.15 | 2372.114 | 1843.9 | 4.039979
10534 | 3 | 53 | 963082.09 | 4500.15 | 2402.836 | 1842.603 | 4.043336
10535 | 3 | 53 | 963142.09 | 4560.15 | 2433.535 | 1841.306 | 4.046082
10536 | 3 | 53 | 963202.09 | 4620.15 | 2464.212 | 1840.009 | 4.048829
10537 | 3 | 53 | 963262.09 | 4680.15 | 2494.864 | 1838.407 | 4.052186
10538 | 3 | 53 | 963322.09 | 4740.15 | 2525.494 | 1837.11 | 4.055238
10539 | 3 | 53 | 963382.09 | 4800.15 | 2556.098 | 1835.584 | 4.058595
10540 | 3 | 53 | 963442.09 | 4860.15 | 2586.678 | 1834.134 | 4.061952
10541 | 3 | 53 | 963502.09 | 4920.15 | 2617.234 | 1832.38 | 4.065614
10542 | 3 | 53 | 963562.09 | 4980.15 | 2647.763 | 1830.854 | 4.068666
10543 | 3 | 53 | 963622.09 | 5040.15 | 2678.266 | 1829.404 | 4.072328
10544 | 3 | 53 | 963682.09 | 5100.15 | 2708.742 | 1827.726 | 4.07599
10545 | 3 | 53 | 963742.09 | 5160.15 | 2739.192 | 1826.352 | 4.079347
10546 | 3 | 53 | 963802.09 | 5220.15 | 2769.613 | 1824.674 | 4.083314
10547 | 3 | 53 | 963862.09 | 5280.15 | 2800.007 | 1822.766 | 4.086671
10548 | 3 | 53 | 963922.09 | 5340.15 | 2830.373 | 1821.241 | 4.090639
10549 | 3 | 53 | 963982.09 | 5400.15 | 2860.71 | 1819.638 | 4.094301
10550 | 3 | 53 | 964042.09 | 5460.15 | 2891.019 | 1817.731 | 4.098268
10551 | 3 | 53 | 964102.09 | 5520.15 | 2921.299 | 1815.595 | 4.102541
10552 | 3 | 53 | 964162.09 | 5580.15 | 2951.55 | 1814.069 | 4.106508
10553 | 3 | 53 | 964222.09 | 5640.15 | 2981.773 | 1812.39 | 4.110475
10554 | 3 | 53 | 964282.09 | 5700.15 | 3011.967 | 1811.017 | 4.113832
10555 | 3 | 53 | 964342.09 | 5760.15 | 3042.134 | 1808.957 | 4.118105
10556 | 3 | 53 | 964402.09 | 5820.15 | 3072.272 | 1807.736 | 4.121462
10557 | 3 | 53 | 964462.09 | 5880.15 | 3102.384 | 1806.134 | 4.125124
10558 | 3 | 53 | 964522.09 | 5940.15 | 3132.469 | 1804.303 | 4.128786
10559 | 3 | 53 | 964582.09 | 6000.15 | 3162.53 | 1803.159 | 4.131533
10560 | 3 | 53 | 964642.09 | 6060.15 | 3192.566 | 1801.556 | 4.135195
10561 | 3 | 53 | 964702.09 | 6120.15 | 3222.581 | 1800.183 | 4.137942
10562 | 3 | 53 | 964762.09 | 6180.15 | 3252.574 | 1798.886 | 4.140993
10563 | 3 | 53 | 964822.09 | 6240.15 | 3282.547 | 1797.818 | 4.14374
10564 | 3 | 53 | 964882.09 | 6300.15 | 3312.503 | 1796.826 | 4.146181
10565 | 3 | 53 | 964942.09 | 6360.15 | 3342.442 | 1795.834 | 4.148318
10566 | 3 | 53 | 965002.09 | 6420.15 | 3372.366 | 1794.919 | 4.150149
10567 | 3 | 53 | 965062.09 | 6480.15 | 3402.275 | 1794.156 | 4.15198
10568 | 3 | 53 | 965122.09 | 6540.15 | 3432.172 | 1793.469 | 4.153811
10569 | 3 | 53 | 965182.09 | 6600.15 | 3462.054 | 1792.477 | 4.156252
10570 | 3 | 53 | 965242.09 | 6660.15 | 3491.924 | 1791.714 | 4.157778
10571 | 3 | 53 | 965302.09 | 6720.15 | 3521.78 | 1791.104 | 4.159304
10572 | 3 | 53 | 965362.09 | 6780.15 | 3551.624 | 1790.265 | 4.161135
10573 | 3 | 53 | 965422.09 | 6840.15 | 3581.457 | 1789.807 | 4.162966
10574 | 3 | 53 | 965482.09 | 6900.15 | 3611.275 | 1788.815 | 4.164492
10575 | 3 | 53 | 965542.09 | 6960.15 | 3641.081 | 1788.052 | 4.166323
10576 | 3 | 53 | 965602.09 | 7020.15 | 3670.876 | 1787.289 | 4.16846
10577 | 3 | 53 | 965662.09 | 7080.15 | 3700.657 | 1786.45 | 4.169986
10578 | 3 | 53 | 965722.09 | 7140.15 | 3730.424 | 1785.611 | 4.172122
10579 | 3 | 53 | 965781.94 | 7200 | 3760.105 | 1784.771 | 4.173953
10580 | 3 | 54 | 965781.97 | 0.03 | 0.006589990082 | 789.1966 | 4.129702
10581 | 3 | 54 | 965841.97 | 60.03 | 13.19729 | 792.0958 | 4.114443
10582 | 3 | 54 | 965901.97 | 120.03 | 26.40797 | 792.7825 | 4.111086
10583 | 3 | 54 | 965961.97 | 180.03 | 39.62457 | 793.164 | 4.11017
10584 | 3 | 54 | 966021.97 | 240.03 | 52.84386 | 793.2403 | 4.10956
10585 | 3 | 54 | 966081.97 | 300.03 | 66.0641 | 793.3165 | 4.109255
10586 | 3 | 54 | 966141.97 | 360.03 | 79.28399 | 793.3165 | 4.109255
10587 | 3 | 54 | 966201.97 | 420.03 | 92.50299 | 793.0114 | 4.110475
10588 | 3 | 54 | 966261.97 | 480.03 | 105.7205 | 793.0114 | 4.110475
10589 | 3 | 54 | 966321.97 | 540.03 | 118.9364 | 792.9351 | 4.11078
10590 | 3 | 54 | 966381.97 | 600.03 | 132.1511 | 792.8588 | 4.111696
10591 | 3 | 54 | 966441.97 | 660.03 | 145.3639 | 792.7062 | 4.112001
10592 | 3 | 54 | 966501.97 | 720.03 | 158.5749 | 792.7825 | 4.112612
10593 | 3 | 54 | 966561.97 | 780.03 | 171.7838 | 792.401 | 4.113222
10594 | 3 | 54 | 966621.97 | 840.03 | 184.9905 | 792.3247 | 4.114137
10595 | 3 | 54 | 966681.97 | 900.03 | 198.1953 | 792.0958 | 4.114748
10596 | 3 | 54 | 966741.97 | 960.03 | 211.3981 | 792.0958 | 4.115358
10597 | 3 | 54 | 966801.97 | 1020.03 | 224.5989 | 791.8669 | 4.115969
10598 | 3 | 54 | 966861.97 | 1080.03 | 237.7974 | 791.9432 | 4.116579
10599 | 3 | 54 | 966921.97 | 1140.03 | 250.9931 | 791.5618 | 4.117494
10600 | 3 | 54 | 966981.97 | 1200.03 | 264.1859 | 791.5618 | 4.118105
10601 | 3 | 54 | 967041.97 | 1260.03 | 277.3765 | 791.3329 | 4.11902
10602 | 3 | 54 | 967101.97 | 1320.03 | 290.5648 | 791.2566 | 4.119326
10603 | 3 | 54 | 967161.97 | 1380.03 | 303.7508 | 791.0277 | 4.120546
10604 | 3 | 54 | 967221.97 | 1440.03 | 316.9344 | 790.8751 | 4.121462
10605 | 3 | 54 | 967281.97 | 1500.03 | 330.1151 | 790.7225 | 4.122683
10606 | 3 | 54 | 967341.97 | 1560.03 | 343.293 | 790.6462 | 4.122988
10607 | 3 | 54 | 967401.97 | 1620.03 | 356.4682 | 790.341 | 4.123903
10608 | 3 | 54 | 967461.97 | 1680.03 | 369.6404 | 790.1884 | 4.125124
10609 | 3 | 54 | 967521.97 | 1740.03 | 382.8087 | 789.9596 | 4.126345
10610 | 3 | 54 | 967581.97 | 1800.03 | 395.9738 | 789.8833 | 4.12726
10611 | 3 | 54 | 967641.97 | 1860.03 | 409.1354 | 789.5018 | 4.128481
10612 | 3 | 54 | 967701.97 | 1920.03 | 422.294 | 789.4255 | 4.129091
10613 | 3 | 54 | 967761.97 | 1980.03 | 435.4495 | 789.1966 | 4.130007
10614 | 3 | 54 | 967821.97 | 2040.03 | 448.6014 | 789.1966 | 4.131533
10615 | 3 | 54 | 967881.97 | 2100.03 | 461.7495 | 788.7388 | 4.132448
10616 | 3 | 54 | 967941.97 | 2160.03 | 474.8934 | 788.3574 | 4.134279
10617 | 3 | 54 | 968001.97 | 2220.03 | 488.0337 | 788.2811 | 4.135195
10618 | 3 | 54 | 968061.97 | 2280.03 | 501.17 | 788.1285 | 4.136721
10619 | 3 | 54 | 968121.97 | 2340.03 | 514.3022 | 787.747 | 4.138247
10620 | 3 | 54 | 968181.97 | 2400.03 | 527.4299 | 787.4418 | 4.139162
10621 | 3 | 54 | 968241.97 | 2460.03 | 540.5527 | 787.1366 | 4.140993
10622 | 3 | 54 | 968301.97 | 2520.03 | 553.6706 | 786.9078 | 4.142214
10623 | 3 | 54 | 968361.97 | 2580.03 | 566.7836 | 786.45 | 4.144045
10624 | 3 | 54 | 968421.97 | 2640.03 | 579.8917 | 786.2974 | 4.145266
10625 | 3 | 54 | 968481.97 | 2700.03 | 592.995 | 785.9159 | 4.147097
10626 | 3 | 54 | 968541.97 | 2760.03 | 606.0928 | 785.687 | 4.148623
10627 | 3 | 54 | 968601.97 | 2820.03 | 619.1853 | 785.5344 | 4.150759
10628 | 3 | 54 | 968661.97 | 2880.03 | 632.2726 | 785.153 | 4.15198
10629 | 3 | 54 | 968721.97 | 2940.03 | 645.3536 | 784.6189 | 4.154421
10630 | 3 | 54 | 968781.97 | 3000.03 | 658.4287 | 784.3137 | 4.156252
10631 | 3 | 54 | 968841.97 | 3060.03 | 671.4974 | 783.856 | 4.158389
10632 | 3 | 54 | 968901.97 | 3120.03 | 684.5599 | 783.5508 | 4.16022
10633 | 3 | 54 | 968961.97 | 3180.03 | 697.6161 | 783.1693 | 4.162661
10634 | 3 | 54 | 969021.97 | 3240.03 | 710.6646 | 782.6352 | 4.164797
10635 | 3 | 54 | 969081.97 | 3300.03 | 723.7062 | 782.3301 | 4.166934
10636 | 3 | 54 | 969141.97 | 3360.03 | 736.74 | 781.8723 | 4.16968
10637 | 3 | 54 | 969201.97 | 3420.03 | 749.7656 | 781.1093 | 4.172427
10638 | 3 | 54 | 969261.97 | 3480.03 | 762.7831 | 780.9567 | 4.174868
10639 | 3 | 54 | 969321.97 | 3540.03 | 775.7922 | 780.3464 | 4.177615
10640 | 3 | 54 | 969381.97 | 3600.03 | 788.7919 | 779.6597 | 4.180667
10641 | 3 | 54 | 969441.97 | 3660.03 | 801.7829 | 779.1257 | 4.183413
10642 | 3 | 54 | 969501.97 | 3720.03 | 814.7642 | 778.439 | 4.18677
10643 | 3 | 54 | 969561.97 | 3780.03 | 827.7359 | 778.0575 | 4.189822
10644 | 3 | 54 | 969621.97 | 3840.03 | 840.6979 | 777.3709 | 4.193179
10645 | 3 | 54 | 969681.97 | 3900.03 | 853.6488 | 776.7605 | 4.196536
10646 | 3 | 54 | 969741.97 | 3960.03 | 866.5866 | 770.0465 | 4.199893
10647 | 3 | 54 | 969801.97 | 4020.03 | 878.9385 | 714.9615 | 4.199588
10648 | 3 | 54 | 969861.97 | 4080.03 | 890.4514 | 667.9637 | 4.199893
10649 | 3 | 54 | 969921.97 | 4140.03 | 901.2326 | 626.0777 | 4.199893
10650 | 3 | 54 | 969981.97 | 4200.03 | 911.3592 | 589.6086 | 4.199893
10651 | 3 | 54 | 970041.97 | 4260.03 | 920.8727 | 553.3684 | 4.199588
10652 | 3 | 54 | 970101.97 | 4320.03 | 929.8239 | 521.0193 | 4.199893
10653 | 3 | 54 | 970161.97 | 4380.03 | 938.2523 | 491.1116 | 4.199588
10654 | 3 | 54 | 970221.97 | 4440.03 | 946.2041 | 463.798 | 4.200198
10655 | 3 | 54 | 970281.97 | 4500.03 | 953.7077 | 437.3999 | 4.199893
10656 | 3 | 54 | 970341.97 | 4560.03 | 960.7836 | 412.2225 | 4.199588
10657 | 3 | 54 | 970401.97 | 4620.03 | 967.4696 | 389.1051 | 4.199893
10658 | 3 | 54 | 970461.97 | 4680.03 | 973.7928 | 368.658 | 4.199893
10659 | 3 | 54 | 970521.97 | 4740.03 | 979.771 | 347.982 | 4.199588
10660 | 3 | 54 | 970581.97 | 4800.03 | 985.415 | 328.2216 | 4.199588
10661 | 3 | 54 | 970641.97 | 4860.03 | 990.7478 | 311.6655 | 4.199283
10662 | 3 | 54 | 970701.97 | 4920.03 | 995.796 | 294.1176 | 4.199893
10663 | 3 | 54 | 970761.97 | 4980.03 | 1000.571 | 279.7742 | 4.199588
10664 | 3 | 54 | 970821.97 | 5040.03 | 1005.088 | 262.2263 | 4.199893
10665 | 3 | 54 | 970881.97 | 5100.03 | 1009.352 | 247.9591 | 4.199893
10666 | 3 | 54 | 970941.97 | 5160.03 | 1013.38 | 235.523 | 4.199588
10667 | 3 | 54 | 971001.97 | 5220.03 | 1017.201 | 222.7817 | 4.199893
10668 | 3 | 54 | 971061.97 | 5280.03 | 1020.809 | 210.4982 | 4.199893
10669 | 3 | 54 | 971121.97 | 5340.03 | 1024.213 | 198.291 | 4.199588
10670 | 3 | 54 | 971181.97 | 5400.03 | 1027.445 | 188.3726 | 4.199588
10671 | 3 | 54 | 971241.97 | 5460.03 | 1030.503 | 179.8276 | 4.199588
10672 | 3 | 54 | 971301.97 | 5520.03 | 1033.414 | 170.7485 | 4.199893
10673 | 3 | 54 | 971361.97 | 5580.03 | 1036.173 | 161.2116 | 4.199588
10674 | 3 | 54 | 971421.97 | 5640.03 | 1038.798 | 153.9635 | 4.199588
10675 | 3 | 54 | 971481.97 | 5700.03 | 1041.295 | 144.4266 | 4.199588
10676 | 3 | 54 | 971541.97 | 5760.03 | 1043.66 | 139.6201 | 4.199588
10677 | 3 | 54 | 971601.97 | 5820.03 | 1045.918 | 133.9742 | 4.199588
10678 | 3 | 54 | 971661.97 | 5880.03 | 1048.075 | 126.1921 | 4.199893
10679 | 3 | 54 | 971721.97 | 5940.03 | 1050.119 | 120.0122 | 4.199588
10680 | 3 | 54 | 971781.97 | 6000.03 | 1052.077 | 115.053 | 4.199588
10681 | 3 | 54 | 971841.97 | 6060.03 | 1053.932 | 109.0257 | 4.200198
10682 | 3 | 54 | 971901.97 | 6120.03 | 1055.705 | 103.9902 | 4.199588
10683 | 3 | 54 | 971961.97 | 6180.03 | 1057.397 | 98.3444 | 4.200198
10684 | 3 | 54 | 972021.97 | 6240.03 | 1059.009 | 94.83482 | 4.199893
10685 | 3 | 54 | 972081.97 | 6300.03 | 1060.557 | 90.63859 | 4.199893
10686 | 3 | 54 | 972141.97 | 6360.03 | 1062.038 | 87.28161 | 4.199588
10687 | 3 | 54 | 972201.97 | 6420.03 | 1063.447 | 82.32242 | 4.199893
10688 | 3 | 54 | 972261.97 | 6480.03 | 1064.786 | 78.58396 | 4.199893
10689 | 3 | 54 | 972321.97 | 6540.03 | 1066.073 | 76.06622 | 4.199893
10690 | 3 | 54 | 972381.97 | 6600.03 | 1067.304 | 72.09888 | 4.199588
10691 | 3 | 54 | 972441.97 | 6660.03 | 1068.482 | 69.04707 | 4.199893
10692 | 3 | 54 | 972501.97 | 6720.03 | 1069.614 | 65.69009 | 4.200198
10693 | 3 | 54 | 972561.97 | 6780.03 | 1070.692 | 64.24048 | 4.199588
10694 | 3 | 54 | 972621.97 | 6840.03 | 1071.74 | 62.94347 | 4.199893
10695 | 3 | 54 | 972681.97 | 6900.03 | 1072.763 | 59.51019 | 4.199588
10696 | 3 | 54 | 972741.97 | 6960.03 | 1073.75 | 57.7554 | 4.199893
10697 | 3 | 54 | 972801.97 | 7020.03 | 1074.695 | 56.38209 | 4.199893
10698 | 3 | 54 | 972861.97 | 7080.03 | 1075.608 | 53.55917 | 4.199893
10699 | 3 | 54 | 972917.91 | 7135.97 | 1076.417 | 49.9733 | 4.200198
10700 | 3 | 55 | 972917.92 | 0.01 | 0 | 0 | 4.197757
10701 | 3 | 55 | 974717.91 | 1800 | 0 | 0 | 4.189212
10702 | 3 | 56 | 974717.95 | 0.04 | 0.01483664 | -1256.352 | 4.133364
10703 | 3 | 56 | 974777.95 | 60.04 | 21.10817 | -1269.017 | 4.097047
10704 | 3 | 56 | 974837.95 | 120.04 | 42.29902 | -1273.518 | 4.082704
10705 | 3 | 56 | 974897.95 | 180.04 | 63.55467 | -1276.951 | 4.071717
10706 | 3 | 56 | 974957.95 | 240.04 | 84.86482 | -1280.079 | 4.062257
10707 | 3 | 56 | 975017.95 | 300.04 | 106.223 | -1282.902 | 4.053407
10708 | 3 | 56 | 975077.95 | 360.04 | 127.625 | -1285.344 | 4.045777
10709 | 3 | 56 | 975137.95 | 420.04 | 149.0668 | -1287.48 | 4.038453
10710 | 3 | 56 | 975197.95 | 480.04 | 170.5455 | -1289.769 | 4.031434
10711 | 3 | 56 | 975257.95 | 540.04 | 192.0584 | -1291.676 | 4.025635
10712 | 3 | 56 | 975317.95 | 600.04 | 213.6029 | -1293.507 | 4.019532
10713 | 3 | 56 | 975377.95 | 660.04 | 235.1769 | -1295.491 | 4.014038
10714 | 3 | 56 | 975437.95 | 720.04 | 256.7788 | -1296.864 | 4.009155
10715 | 3 | 56 | 975497.95 | 780.04 | 278.4067 | -1298.39 | 4.004578
10716 | 3 | 56 | 975557.95 | 840.04 | 300.0583 | -1299.84 | 4.000305
10717 | 3 | 56 | 975617.91 | 900 | 321.7182 | -1301.137 | 3.996643
10718 | 3 | 57 | 975617.93 | 0.02 | 0.009777642142 | -1761.196 | 3.976501
10719 | 3 | 57 | 975677.93 | 60.02 | 29.40375 | -1765.469 | 3.964599
10720 | 3 | 57 | 975737.93 | 120.02 | 58.85027 | -1767.834 | 3.959411
10721 | 3 | 57 | 975797.93 | 180.02 | 88.3321 | -1769.818 | 3.955138
10722 | 3 | 57 | 975857.93 | 240.02 | 117.845 | -1771.801 | 3.950866
10723 | 3 | 57 | 975917.93 | 300.02 | 147.3845 | -1772.946 | 3.947814
10724 | 3 | 57 | 975977.93 | 360.02 | 176.948 | -1774.624 | 3.944457
10725 | 3 | 57 | 976037.93 | 420.02 | 206.5331 | -1775.692 | 3.942016
10726 | 3 | 57 | 976097.93 | 480.02 | 236.1379 | -1776.989 | 3.939574
10727 | 3 | 57 | 976157.93 | 540.02 | 265.7629 | -1777.981 | 3.936828
10728 | 3 | 57 | 976217.93 | 600.02 | 295.4062 | -1779.049 | 3.934691
10729 | 3 | 57 | 976277.93 | 660.02 | 325.0658 | -1780.194 | 3.93225
10730 | 3 | 57 | 976337.93 | 720.02 | 354.7432 | -1781.415 | 3.929808
10731 | 3 | 57 | 976397.93 | 780.02 | 384.4367 | -1781.872 | 3.927672
10732 | 3 | 57 | 976457.93 | 840.02 | 414.1454 | -1782.864 | 3.926146
10733 | 3 | 57 | 976517.93 | 900.02 | 443.8708 | -1784.085 | 3.9234
10734 | 3 | 57 | 976577.93 | 960.02 | 473.6135 | -1784.924 | 3.921569
10735 | 3 | 57 | 976637.93 | 1020.02 | 503.3721 | -1785.992 | 3.919432
10736 | 3 | 57 | 976697.93 | 1080.02 | 533.1461 | -1786.908 | 3.917296
10737 | 3 | 57 | 976757.93 | 1140.02 | 562.9373 | -1787.9 | 3.914855
10738 | 3 | 57 | 976817.93 | 1200.02 | 592.7458 | -1788.815 | 3.912718
10739 | 3 | 57 | 976877.93 | 1260.02 | 622.5707 | -1789.96 | 3.910582
10740 | 3 | 57 | 976937.93 | 1320.02 | 652.4144 | -1790.951 | 3.908141
10741 | 3 | 57 | 976997.93 | 1380.02 | 682.277 | -1792.172 | 3.905699
10742 | 3 | 57 | 977057.93 | 1440.02 | 712.1588 | -1793.469 | 3.902647
10743 | 3 | 57 | 977117.93 | 1500.02 | 742.0602 | -1794.919 | 3.900206
10744 | 3 | 57 | 977177.93 | 1560.02 | 771.9834 | -1796.063 | 3.897154
10745 | 3 | 57 | 977237.93 | 1620.02 | 801.9273 | -1797.208 | 3.894713
10746 | 3 | 57 | 977297.93 | 1680.02 | 831.8952 | -1798.657 | 3.891661
10747 | 3 | 57 | 977357.93 | 1740.02 | 861.8862 | -1800.107 | 3.888304
10748 | 3 | 57 | 977417.93 | 1800.02 | 891.9009 | -1801.938 | 3.884947
10749 | 3 | 57 | 977477.93 | 1860.02 | 921.9421 | -1803.235 | 3.881895
10750 | 3 | 57 | 977537.93 | 1920.02 | 952.0076 | -1804.837 | 3.878233
10751 | 3 | 57 | 977597.93 | 1980.02 | 982.1001 | -1805.982 | 3.875792
10752 | 3 | 57 | 977657.93 | 2040.02 | 1012.218 | -1807.584 | 3.872129
10753 | 3 | 57 | 977717.93 | 2100.02 | 1042.363 | -1809.72 | 3.867857
10754 | 3 | 57 | 977777.93 | 2160.02 | 1072.536 | -1811.093 | 3.864805
10755 | 3 | 57 | 977837.93 | 2220.02 | 1102.737 | -1812.696 | 3.861448
10756 | 3 | 57 | 977897.93 | 2280.02 | 1132.966 | -1814.832 | 3.857481
10757 | 3 | 57 | 977957.93 | 2340.02 | 1163.225 | -1816.51 | 3.853513
10758 | 3 | 57 | 978017.93 | 2400.02 | 1193.514 | -1818.341 | 3.849851
10759 | 3 | 57 | 978077.93 | 2460.02 | 1223.834 | -1820.172 | 3.845579
10760 | 3 | 57 | 978137.93 | 2520.02 | 1254.186 | -1821.927 | 3.841917
10761 | 3 | 57 | 978197.93 | 2580.02 | 1284.572 | -1824.14 | 3.837339
10762 | 3 | 57 | 978257.93 | 2640.02 | 1314.99 | -1826.2 | 3.832761
10763 | 3 | 57 | 978317.93 | 2700.02 | 1345.441 | -1827.878 | 3.829099
10764 | 3 | 57 | 978377.93 | 2760.02 | 1375.925 | -1830.014 | 3.824826
10765 | 3 | 57 | 978437.93 | 2820.02 | 1406.441 | -1831.846 | 3.821164
10766 | 3 | 57 | 978497.93 | 2880.02 | 1436.988 | -1833.982 | 3.816892
10767 | 3 | 57 | 978557.93 | 2940.02 | 1467.568 | -1835.889 | 3.812619
10768 | 3 | 57 | 978617.93 | 3000.02 | 1498.179 | -1837.797 | 3.808957
10769 | 3 | 57 | 978677.93 | 3060.02 | 1528.821 | -1839.246 | 3.8056
10770 | 3 | 57 | 978737.93 | 3120.02 | 1559.493 | -1841.382 | 3.801633
10771 | 3 | 57 | 978797.93 | 3180.02 | 1590.195 | -1842.832 | 3.797971
10772 | 3 | 57 | 978857.93 | 3240.02 | 1620.925 | -1844.587 | 3.794919
10773 | 3 | 57 | 978917.93 | 3300.02 | 1651.683 | -1846.189 | 3.791257
10774 | 3 | 57 | 978977.93 | 3360.02 | 1682.468 | -1848.173 | 3.787594
10775 | 3 | 57 | 979037.93 | 3420.02 | 1713.28 | -1849.317 | 3.784543
10776 | 3 | 57 | 979097.93 | 3480.02 | 1744.118 | -1850.767 | 3.781796
10777 | 3 | 57 | 979157.93 | 3540.02 | 1774.981 | -1852.522 | 3.778439
10778 | 3 | 57 | 979217.93 | 3600.02 | 1805.87 | -1854.2 | 3.775082
10779 | 3 | 57 | 979277.93 | 3660.02 | 1836.784 | -1855.726 | 3.772335
10780 | 3 | 57 | 979337.93 | 3720.02 | 1867.724 | -1857.023 | 3.769284
10781 | 3 | 57 | 979397.93 | 3780.02 | 1898.686 | -1858.473 | 3.766537
10782 | 3 | 57 | 979457.93 | 3840.02 | 1929.672 | -1859.693 | 3.76379
10783 | 3 | 57 | 979517.93 | 3900.02 | 1960.682 | -1861.067 | 3.760739
10784 | 3 | 57 | 979577.93 | 3960.02 | 1991.714 | -1862.745 | 3.757687
10785 | 3 | 57 | 979637.93 | 4020.02 | 2022.769 | -1863.89 | 3.755245
10786 | 3 | 57 | 979697.93 | 4080.02 | 2053.845 | -1865.187 | 3.752804
10787 | 3 | 57 | 979757.93 | 4140.02 | 2084.942 | -1866.484 | 3.750362
10788 | 3 | 57 | 979817.93 | 4200.02 | 2116.062 | -1868.009 | 3.747311
10789 | 3 | 57 | 979877.93 | 4260.02 | 2147.204 | -1868.925 | 3.744869
10790 | 3 | 57 | 979937.93 | 4320.02 | 2178.367 | -1870.756 | 3.741817
10791 | 3 | 57 | 979997.93 | 4380.02 | 2209.554 | -1871.901 | 3.739376
10792 | 3 | 57 | 980057.93 | 4440.02 | 2240.763 | -1873.198 | 3.736629
10793 | 3 | 57 | 980117.93 | 4500.02 | 2271.994 | -1874.418 | 3.733883
10794 | 3 | 57 | 980177.93 | 4560.02 | 2303.25 | -1876.097 | 3.731136
10795 | 3 | 57 | 980237.93 | 4620.02 | 2334.527 | -1877.241 | 3.728695
10796 | 3 | 57 | 980297.93 | 4680.02 | 2365.831 | -1879.149 | 3.725032
10797 | 3 | 57 | 980357.93 | 4740.02 | 2397.158 | -1880.217 | 3.722591
10798 | 3 | 57 | 980417.93 | 4800.02 | 2428.509 | -1881.59 | 3.719844
10799 | 3 | 57 | 980477.93 | 4860.02 | 2459.885 | -1883.268 | 3.716793
10800 | 3 | 57 | 980537.93 | 4920.02 | 2491.286 | -1884.794 | 3.714046
10801 | 3 | 57 | 980597.93 | 4980.02 | 2522.712 | -1886.549 | 3.710689
10802 | 3 | 57 | 980657.93 | 5040.02 | 2554.164 | -1887.846 | 3.707637
10803 | 3 | 57 | 980717.93 | 5100.02 | 2585.641 | -1889.448 | 3.704585
10804 | 3 | 57 | 980777.93 | 5160.02 | 2617.146 | -1890.974 | 3.701839
10805 | 3 | 57 | 980837.93 | 5220.02 | 2648.675 | -1892.653 | 3.698482
10806 | 3 | 57 | 980897.93 | 5280.02 | 2680.234 | -1894.56 | 3.69482
10807 | 3 | 57 | 980957.93 | 5340.02 | 2711.82 | -1895.781 | 3.691768
10808 | 3 | 57 | 981017.93 | 5400.02 | 2743.437 | -1897.993 | 3.688106
10809 | 3 | 57 | 981077.93 | 5460.02 | 2775.085 | -1899.748 | 3.684749
10810 | 3 | 57 | 981137.93 | 5520.02 | 2806.765 | -1901.884 | 3.680476
10811 | 3 | 57 | 981197.93 | 5580.02 | 2838.48 | -1903.944 | 3.676814
10812 | 3 | 57 | 981257.93 | 5640.02 | 2870.229 | -1906.004 | 3.672541
10813 | 3 | 57 | 981317.93 | 5700.02 | 2902.015 | -1908.217 | 3.668269
10814 | 3 | 57 | 981377.93 | 5760.02 | 2933.841 | -1910.506 | 3.663691
10815 | 3 | 57 | 981437.93 | 5820.02 | 2965.704 | -1913.329 | 3.658198
10816 | 3 | 57 | 981497.93 | 5880.02 | 2997.61 | -1915.618 | 3.653925
10817 | 3 | 57 | 981557.93 | 5940.02 | 3029.559 | -1918.593 | 3.648737
10818 | 3 | 57 | 981617.93 | 6000.02 | 3061.555 | -1921.111 | 3.643549
10819 | 3 | 57 | 981677.93 | 6060.02 | 3093.599 | -1924.01 | 3.638056
10820 | 3 | 57 | 981737.93 | 6120.02 | 3125.697 | -1927.367 | 3.631647
10821 | 3 | 57 | 981797.93 | 6180.02 | 3157.85 | -1930.877 | 3.624933
10822 | 3 | 57 | 981857.93 | 6240.02 | 3190.06 | -1934.615 | 3.618524
10823 | 3 | 57 | 981917.93 | 6300.02 | 3222.333 | -1938.048 | 3.611505
10824 | 3 | 57 | 981977.93 | 6360.02 | 3254.672 | -1942.245 | 3.603876
10825 | 3 | 57 | 982037.93 | 6420.02 | 3287.081 | -1946.517 | 3.595636
10826 | 3 | 57 | 982097.93 | 6480.02 | 3319.566 | -1951.476 | 3.586786
10827 | 3 | 57 | 982157.93 | 6540.02 | 3352.13 | -1956.359 | 3.577935
10828 | 3 | 57 | 982217.93 | 6600.02 | 3384.779 | -1961.471 | 3.568475
10829 | 3 | 57 | 982277.93 | 6660.02 | 3417.515 | -1966.888 | 3.559319
10830 | 3 | 57 | 982337.93 | 6720.02 | 3450.343 | -1972.534 | 3.548638
10831 | 3 | 57 | 982397.93 | 6780.02 | 3483.265 | -1978.256 | 3.538262
10832 | 3 | 57 | 982457.93 | 6840.02 | 3516.284 | -1984.131 | 3.527886
10833 | 3 | 57 | 982517.93 | 6900.02 | 3549.401 | -1989.929 | 3.51751
10834 | 3 | 57 | 982577.93 | 6960.02 | 3582.62 | -1996.109 | 3.506523
10835 | 3 | 57 | 982637.93 | 7020.02 | 3615.939 | -2001.984 | 3.496452
10836 | 3 | 57 | 982697.93 | 7080.02 | 3649.358 | -2008.392 | 3.485161
10837 | 3 | 57 | 982757.93 | 7140.02 | 3682.881 | -2014.572 | 3.474479
10838 | 3 | 57 | 982817.93 | 7200.02 | 3716.506 | -2020.6 | 3.464408
10839 | 3 | 57 | 982877.93 | 7260.02 | 3750.236 | -2026.78 | 3.453727
10840 | 3 | 57 | 982937.93 | 7320.02 | 3784.069 | -2033.112 | 3.443046
10841 | 3 | 57 | 982997.93 | 7380.02 | 3818.006 | -2039.216 | 3.43267
10842 | 3 | 57 | 983057.93 | 7440.02 | 3852.046 | -2045.472 | 3.422293
10843 | 3 | 57 | 983117.93 | 7500.02 | 3886.187 | -2051.347 | 3.412528
10844 | 3 | 57 | 983177.93 | 7560.02 | 3920.426 | -2057.145 | 3.402457
10845 | 3 | 57 | 983237.93 | 7620.02 | 3954.76 | -2062.943 | 3.393301
10846 | 3 | 57 | 983297.93 | 7680.02 | 3989.183 | -2068.132 | 3.384756
10847 | 3 | 57 | 983357.93 | 7740.02 | 4023.692 | -2073.091 | 3.376516
10848 | 3 | 57 | 983417.93 | 7800.02 | 4058.284 | -2078.126 | 3.368276
10849 | 3 | 57 | 983477.93 | 7860.02 | 4092.961 | -2083.314 | 3.360037
10850 | 3 | 57 | 983537.93 | 7920.02 | 4127.724 | -2088.35 | 3.351797
10851 | 3 | 57 | 983597.93 | 7980.02 | 4162.576 | -2093.69 | 3.342947
10852 | 3 | 57 | 983657.93 | 8040.02 | 4197.523 | -2100.252 | 3.333181
10853 | 3 | 57 | 983717.93 | 8100.02 | 4232.573 | -2106.279 | 3.32311
10854 | 3 | 57 | 983777.93 | 8160.02 | 4267.737 | -2113.527 | 3.311818
10855 | 3 | 57 | 983837.93 | 8220.02 | 4303.034 | -2122.072 | 3.298695
10856 | 3 | 57 | 983897.93 | 8280.02 | 4338.484 | -2132.143 | 3.282826
10857 | 3 | 57 | 983957.93 | 8340.02 | 4374.119 | -2144.274 | 3.26421
10858 | 3 | 57 | 984017.93 | 8400.02 | 4409.986 | -2160.067 | 3.240406
10859 | 3 | 57 | 984077.93 | 8460.02 | 4446.143 | -2179.828 | 3.211109
10860 | 3 | 57 | 984137.93 | 8520.02 | 4482.677 | -2205.386 | 3.173877
10861 | 3 | 57 | 984197.93 | 8580.02 | 4519.704 | -2239.567 | 3.125658
10862 | 3 | 57 | 984257.93 | 8640.02 | 4557.4 | -2286.488 | 3.061265
10863 | 3 | 57 | 984301.15 | 8683.24 | 4585.117 | -2333.181 | 2.999924
10864 | 3 | 58 | 984301.16 | 0.01 | 0 | 0 | 3.134813
10865 | 3 | 58 | 986101.15 | 1800 | 0 | 0 | 3.324941
10866 | 3 | 59 | 986101.27 | 0.12 | 0.03114621 | 1601.511 | 3.427787
10867 | 3 | 59 | 986161.27 | 60.12 | 26.32992 | 1566.949 | 3.497063
10868 | 3 | 59 | 986221.27 | 120.12 | 52.31299 | 1551.69 | 3.531548
10869 | 3 | 59 | 986281.27 | 180.12 | 78.0678 | 1539.33 | 3.559625
10870 | 3 | 59 | 986341.27 | 240.12 | 103.6334 | 1528.725 | 3.584344
10871 | 3 | 59 | 986401.27 | 300.12 | 129.0392 | 1520.333 | 3.604486
10872 | 3 | 59 | 986461.27 | 360.12 | 154.3207 | 1513.848 | 3.61944
10873 | 3 | 59 | 986521.27 | 420.12 | 179.5254 | 1510.872 | 3.626459
10874 | 3 | 59 | 986581.27 | 480.12 | 204.688 | 1508.812 | 3.631952
10875 | 3 | 59 | 986641.27 | 540.12 | 229.8228 | 1507.362 | 3.635004
10876 | 3 | 59 | 986701.27 | 600.12 | 254.932 | 1505.608 | 3.639277
10877 | 3 | 59 | 986761.27 | 660.12 | 280.0166 | 1504.463 | 3.642329
10878 | 3 | 59 | 986821.27 | 720.12 | 305.0749 | 1502.632 | 3.646906
10879 | 3 | 59 | 986881.27 | 780.12 | 330.1076 | 1501.259 | 3.650263
10880 | 3 | 59 | 986941.27 | 840.12 | 355.1123 | 1499.275 | 3.654536
10881 | 3 | 59 | 987001.27 | 900.12 | 380.0896 | 1497.826 | 3.658808
10882 | 3 | 59 | 987061.27 | 960.12 | 405.0379 | 1496.147 | 3.662776
10883 | 3 | 59 | 987121.27 | 1020.12 | 429.9569 | 1494.316 | 3.667353
10884 | 3 | 59 | 987181.27 | 1080.12 | 454.8445 | 1492.332 | 3.671931
10885 | 3 | 59 | 987241.27 | 1140.12 | 479.6995 | 1490.425 | 3.676509
10886 | 3 | 59 | 987301.27 | 1200.12 | 504.5207 | 1488.212 | 3.682307
10887 | 3 | 59 | 987361.27 | 1260.12 | 529.3057 | 1486.076 | 3.68719
10888 | 3 | 59 | 987421.27 | 1320.12 | 554.0537 | 1483.711 | 3.692988
10889 | 3 | 59 | 987481.27 | 1380.12 | 578.7633 | 1481.27 | 3.699092
10890 | 3 | 59 | 987541.27 | 1440.12 | 603.4333 | 1478.981 | 3.705196
10891 | 3 | 59 | 987601.27 | 1500.12 | 628.0624 | 1476.768 | 3.710994
10892 | 3 | 59 | 987661.27 | 1560.12 | 652.6501 | 1474.174 | 3.717708
10893 | 3 | 59 | 987721.27 | 1620.12 | 677.1953 | 1471.504 | 3.724117
10894 | 3 | 59 | 987781.27 | 1680.12 | 701.6977 | 1468.757 | 3.730526
10895 | 3 | 59 | 987841.27 | 1740.12 | 726.1565 | 1466.316 | 3.737545
10896 | 3 | 59 | 987901.27 | 1800.12 | 750.5709 | 1463.264 | 3.744564
10897 | 3 | 59 | 987961.27 | 1860.12 | 774.94 | 1460.822 | 3.751278
10898 | 3 | 59 | 988021.27 | 1920.12 | 799.2643 | 1458.076 | 3.758297
10899 | 3 | 59 | 988081.27 | 1980.12 | 823.5431 | 1455.329 | 3.765621
10900 | 3 | 59 | 988141.27 | 2040.12 | 847.7762 | 1452.583 | 3.772641
10901 | 3 | 59 | 988201.27 | 2100.12 | 871.963 | 1449.912 | 3.779355
10902 | 3 | 59 | 988261.27 | 2160.12 | 896.1034 | 1447.013 | 3.787289
10903 | 3 | 59 | 988321.27 | 2220.12 | 920.1966 | 1444.19 | 3.794308
10904 | 3 | 59 | 988381.27 | 2280.12 | 944.243 | 1441.291 | 3.801938
10905 | 3 | 59 | 988441.27 | 2340.12 | 968.2428 | 1438.544 | 3.808957
10906 | 3 | 59 | 988501.27 | 2400.12 | 992.1972 | 1436.027 | 3.815671
10907 | 3 | 59 | 988561.27 | 2460.12 | 1016.108 | 1433.433 | 3.82269
10908 | 3 | 59 | 988621.27 | 2520.12 | 1039.976 | 1430.686 | 3.830014
10909 | 3 | 59 | 988681.27 | 2580.12 | 1063.802 | 1428.321 | 3.836728
10910 | 3 | 59 | 988741.27 | 2640.12 | 1087.587 | 1425.803 | 3.843137
10911 | 3 | 59 | 988801.27 | 2700.12 | 1111.332 | 1423.438 | 3.849546
10912 | 3 | 59 | 988861.27 | 2760.12 | 1135.039 | 1421.225 | 3.855344
10913 | 3 | 59 | 988921.27 | 2820.12 | 1158.71 | 1419.318 | 3.861143
10914 | 3 | 59 | 988981.27 | 2880.12 | 1182.346 | 1417.182 | 3.866636
10915 | 3 | 59 | 989041.27 | 2940.12 | 1205.948 | 1415.198 | 3.871824
10916 | 3 | 59 | 989101.27 | 3000.12 | 1229.519 | 1413.519 | 3.877012
10917 | 3 | 59 | 989161.27 | 3060.12 | 1253.06 | 1411.688 | 3.88159
10918 | 3 | 59 | 989221.27 | 3120.12 | 1276.573 | 1409.857 | 3.886473
10919 | 3 | 59 | 989281.27 | 3180.12 | 1300.06 | 1408.484 | 3.890745
10920 | 3 | 59 | 989341.27 | 3240.12 | 1323.521 | 1406.958 | 3.894408
10921 | 3 | 59 | 989401.27 | 3300.12 | 1346.959 | 1405.585 | 3.898375
10922 | 3 | 59 | 989461.27 | 3360.12 | 1370.375 | 1404.288 | 3.902037
10923 | 3 | 59 | 989521.27 | 3420.12 | 1393.769 | 1403.143 | 3.905699
10924 | 3 | 59 | 989581.27 | 3480.12 | 1417.142 | 1401.923 | 3.909056
10925 | 3 | 59 | 989641.27 | 3540.12 | 1440.497 | 1400.626 | 3.912108
10926 | 3 | 59 | 989701.27 | 3600.12 | 1463.833 | 1399.481 | 3.915465
10927 | 3 | 59 | 989761.27 | 3660.12 | 1487.15 | 1398.642 | 3.918212
10928 | 3 | 59 | 989821.27 | 3720.12 | 1510.451 | 1397.421 | 3.920958
10929 | 3 | 59 | 989881.27 | 3780.12 | 1533.736 | 1396.582 | 3.92401
10930 | 3 | 59 | 989941.27 | 3840.12 | 1557.004 | 1395.666 | 3.926452
10931 | 3 | 59 | 990001.27 | 3900.12 | 1580.258 | 1394.522 | 3.928893
10932 | 3 | 59 | 990061.27 | 3960.12 | 1603.497 | 1394.064 | 3.931029
10933 | 3 | 59 | 990121.27 | 4020.12 | 1626.722 | 1393.301 | 3.933471
10934 | 3 | 59 | 990181.27 | 4080.12 | 1649.933 | 1392.309 | 3.935607
10935 | 3 | 59 | 990241.27 | 4140.12 | 1673.131 | 1391.547 | 3.938354
10936 | 3 | 59 | 990301.27 | 4200.12 | 1696.315 | 1390.478 | 3.94049
10937 | 3 | 59 | 990361.27 | 4260.12 | 1719.487 | 1390.021 | 3.942321
10938 | 3 | 59 | 990421.27 | 4320.12 | 1742.646 | 1389.029 | 3.944762
10939 | 3 | 59 | 990481.27 | 4380.12 | 1765.792 | 1388.495 | 3.946899
10940 | 3 | 59 | 990541.27 | 4440.12 | 1788.926 | 1387.732 | 3.94873
10941 | 3 | 59 | 990601.27 | 4500.12 | 1812.048 | 1386.969 | 3.951171
10942 | 3 | 59 | 990661.27 | 4560.12 | 1835.157 | 1385.977 | 3.953613
10943 | 3 | 59 | 990721.27 | 4620.12 | 1858.253 | 1385.367 | 3.955138
10944 | 3 | 59 | 990781.27 | 4680.12 | 1881.338 | 1384.68 | 3.95758
10945 | 3 | 59 | 990841.27 | 4740.12 | 1904.412 | 1384.07 | 3.958801
10946 | 3 | 59 | 990901.27 | 4800.12 | 1927.472 | 1383.307 | 3.961547
10947 | 3 | 59 | 990961.27 | 4860.12 | 1950.522 | 1382.696 | 3.963378
10948 | 3 | 59 | 991021.27 | 4920.12 | 1973.56 | 1382.01 | 3.965209
10949 | 3 | 59 | 991081.27 | 4980.12 | 1996.587 | 1381.247 | 3.966735
10950 | 3 | 59 | 991141.27 | 5040.12 | 2019.603 | 1380.331 | 3.969482
10951 | 3 | 59 | 991201.27 | 5100.12 | 2042.607 | 1379.873 | 3.971008
10952 | 3 | 59 | 991261.27 | 5160.12 | 2065.6 | 1379.187 | 3.973144
10953 | 3 | 59 | 991321.27 | 5220.12 | 2088.582 | 1378.424 | 3.974975
10954 | 3 | 59 | 991381.27 | 5280.12 | 2111.552 | 1377.813 | 3.977111
10955 | 3 | 59 | 991441.27 | 5340.12 | 2134.51 | 1377.203 | 3.978943
10956 | 3 | 59 | 991501.27 | 5400.12 | 2157.457 | 1376.516 | 3.980774
10957 | 3 | 59 | 991561.27 | 5460.12 | 2180.393 | 1375.906 | 3.98291
10958 | 3 | 59 | 991621.27 | 5520.12 | 2203.317 | 1375.067 | 3.985046
10959 | 3 | 59 | 991681.27 | 5580.12 | 2226.23 | 1374.609 | 3.986877
10960 | 3 | 59 | 991741.27 | 5640.12 | 2249.132 | 1373.846 | 3.988708
10961 | 3 | 59 | 991801.27 | 5700.12 | 2272.022 | 1373.007 | 3.990845
10962 | 3 | 59 | 991861.27 | 5760.12 | 2294.9 | 1372.549 | 3.992981
10963 | 3 | 59 | 991921.27 | 5820.12 | 2317.767 | 1371.786 | 3.994812
10964 | 3 | 59 | 991981.27 | 5880.12 | 2340.622 | 1371.023 | 3.996948
10965 | 3 | 59 | 992041.27 | 5940.12 | 2363.464 | 1370.184 | 3.99939
10966 | 3 | 59 | 992101.27 | 6000.12 | 2386.294 | 1369.345 | 4.001221
10967 | 3 | 59 | 992161.27 | 6060.12 | 2409.112 | 1368.582 | 4.003662
10968 | 3 | 59 | 992221.27 | 6120.12 | 2431.916 | 1367.819 | 4.006104
10969 | 3 | 59 | 992281.27 | 6180.12 | 2454.707 | 1366.979 | 4.008545
10970 | 3 | 59 | 992341.27 | 6240.12 | 2477.485 | 1366.293 | 4.010986
10971 | 3 | 59 | 992401.27 | 6300.12 | 2500.248 | 1365.454 | 4.013123
10972 | 3 | 59 | 992461.27 | 6360.12 | 2522.997 | 1364.462 | 4.016175
10973 | 3 | 59 | 992521.27 | 6420.12 | 2545.733 | 1364.157 | 4.0177
10974 | 3 | 59 | 992581.27 | 6480.12 | 2568.455 | 1362.707 | 4.021057
10975 | 3 | 59 | 992641.27 | 6540.12 | 2591.161 | 1362.097 | 4.022889
10976 | 3 | 59 | 992701.27 | 6600.12 | 2613.855 | 1361.257 | 4.02594
10977 | 3 | 59 | 992761.27 | 6660.12 | 2636.533 | 1360.342 | 4.028382
10978 | 3 | 59 | 992821.27 | 6720.12 | 2659.197 | 1359.503 | 4.030823
10979 | 3 | 59 | 992881.27 | 6780.12 | 2681.848 | 1358.663 | 4.03357
10980 | 3 | 59 | 992941.27 | 6840.12 | 2704.484 | 1357.9 | 4.035706
10981 | 3 | 59 | 993001.27 | 6900.12 | 2727.105 | 1356.832 | 4.038453
10982 | 3 | 59 | 993061.27 | 6960.12 | 2749.713 | 1355.993 | 4.041199
10983 | 3 | 59 | 993121.27 | 7020.12 | 2772.306 | 1355.001 | 4.043641
10984 | 3 | 59 | 993181.27 | 7080.12 | 2794.883 | 1354.238 | 4.046387
10985 | 3 | 59 | 993241.27 | 7140.12 | 2817.446 | 1353.17 | 4.048829
10986 | 3 | 59 | 993301.27 | 7200.12 | 2839.993 | 1352.331 | 4.052186
10987 | 3 | 59 | 993361.27 | 7260.12 | 2862.524 | 1351.415 | 4.054627
10988 | 3 | 59 | 993421.27 | 7320.12 | 2885.04 | 1350.347 | 4.057984
10989 | 3 | 59 | 993481.27 | 7380.12 | 2907.539 | 1349.508 | 4.060426
10990 | 3 | 59 | 993541.27 | 7440.12 | 2930.023 | 1348.592 | 4.063478
10991 | 3 | 59 | 993601.27 | 7500.12 | 2952.491 | 1347.372 | 4.066529
10992 | 3 | 59 | 993661.27 | 7560.12 | 2974.941 | 1346.456 | 4.069581
10993 | 3 | 59 | 993721.27 | 7620.12 | 2997.376 | 1345.312 | 4.072633
10994 | 3 | 59 | 993781.27 | 7680.12 | 3019.793 | 1344.472 | 4.07538
10995 | 3 | 59 | 993841.27 | 7740.12 | 3042.194 | 1343.633 | 4.078431
10996 | 3 | 59 | 993901.27 | 7800.12 | 3064.578 | 1342.336 | 4.082094
10997 | 3 | 59 | 993961.27 | 7860.12 | 3086.945 | 1341.726 | 4.084535
10998 | 3 | 59 | 994021.27 | 7920.12 | 3109.297 | 1340.658 | 4.087892
10999 | 3 | 59 | 994081.27 | 7980.12 | 3131.631 | 1339.513 | 4.090333
11000 | 3 | 59 | 994141.27 | 8040.12 | 3153.95 | 1338.75 | 4.093385
11001 | 3 | 59 | 994201.27 | 8100.12 | 3176.253 | 1337.682 | 4.096437
11002 | 3 | 59 | 994261.27 | 8160.12 | 3198.541 | 1336.919 | 4.098878
11003 | 3 | 59 | 994321.27 | 8220.12 | 3220.815 | 1336.309 | 4.10132
11004 | 3 | 59 | 994381.27 | 8280.12 | 3243.075 | 1335.088 | 4.104067
11005 | 3 | 59 | 994441.27 | 8340.12 | 3265.323 | 1334.554 | 4.106203
11006 | 3 | 59 | 994501.27 | 8400.12 | 3287.558 | 1333.867 | 4.108339
11007 | 3 | 59 | 994561.27 | 8460.12 | 3309.781 | 1333.028 | 4.11078
11008 | 3 | 59 | 994621.27 | 8520.12 | 3331.994 | 1332.494 | 4.112917
11009 | 3 | 59 | 994681.27 | 8580.12 | 3354.196 | 1331.884 | 4.114137
11010 | 3 | 59 | 994741.27 | 8640.12 | 3376.39 | 1331.579 | 4.115358
11011 | 3 | 59 | 994801.27 | 8700.12 | 3398.574 | 1330.968 | 4.117494
11012 | 3 | 59 | 994861.27 | 8760.12 | 3420.75 | 1329.976 | 4.119326
11013 | 3 | 59 | 994921.27 | 8820.12 | 3442.918 | 1329.824 | 4.120241
11014 | 3 | 59 | 994981.27 | 8880.12 | 3465.079 | 1329.595 | 4.121767
11015 | 3 | 59 | 995041.27 | 8940.12 | 3487.232 | 1328.832 | 4.123598
11016 | 3 | 59 | 995101.27 | 9000.12 | 3509.378 | 1328.527 | 4.124514
11017 | 3 | 59 | 995161.27 | 9060.12 | 3531.517 | 1328.222 | 4.125734
11018 | 3 | 59 | 995221.27 | 9120.12 | 3553.649 | 1327.611 | 4.12726
11019 | 3 | 59 | 995281.27 | 9180.12 | 3575.774 | 1327.306 | 4.128481
11020 | 3 | 59 | 995341.27 | 9240.12 | 3597.893 | 1326.848 | 4.129702
11021 | 3 | 59 | 995401.27 | 9300.12 | 3620.006 | 1326.696 | 4.130312
11022 | 3 | 59 | 995461.27 | 9360.12 | 3642.114 | 1326.238 | 4.131838
11023 | 3 | 59 | 995521.27 | 9420.12 | 3664.215 | 1325.856 | 4.132753
11024 | 3 | 59 | 995581.27 | 9480.12 | 3686.31 | 1325.475 | 4.134279
11025 | 3 | 59 | 995641.27 | 9540.12 | 3708.399 | 1325.17 | 4.135195
11026 | 3 | 59 | 995701.27 | 9600.12 | 3730.482 | 1324.941 | 4.13611
11027 | 3 | 59 | 995761.27 | 9660.12 | 3752.56 | 1324.559 | 4.137331
11028 | 3 | 59 | 995821.27 | 9720.12 | 3774.632 | 1324.178 | 4.138247
11029 | 3 | 59 | 995881.27 | 9780.12 | 3796.698 | 1324.102 | 4.138857
11030 | 3 | 59 | 995941.27 | 9840.12 | 3818.758 | 1323.262 | 4.140688
11031 | 3 | 59 | 996001.27 | 9900.12 | 3840.812 | 1322.957 | 4.141909
11032 | 3 | 59 | 996061.27 | 9960.12 | 3862.859 | 1322.728 | 4.14313
11033 | 3 | 59 | 996121.27 | 10020.12 | 3884.899 | 1322.194 | 4.144045
11034 | 3 | 59 | 996181.27 | 10080.12 | 3906.934 | 1321.965 | 4.145266
11035 | 3 | 59 | 996241.27 | 10140.12 | 3928.962 | 1321.279 | 4.146487
11036 | 3 | 59 | 996301.27 | 10200.12 | 3950.982 | 1321.126 | 4.148013
11037 | 3 | 59 | 996361.27 | 10260.12 | 3972.995 | 1320.439 | 4.149844
11038 | 3 | 59 | 996421.27 | 10320.12 | 3995.001 | 1320.363 | 4.150759
11039 | 3 | 59 | 996481.27 | 10380.12 | 4016.999 | 1319.6 | 4.152285
11040 | 3 | 59 | 996541.27 | 10440.12 | 4038.989 | 1319.066 | 4.154116
11041 | 3 | 59 | 996601.27 | 10500.12 | 4060.97 | 1318.685 | 4.155642
11042 | 3 | 59 | 996661.27 | 10560.12 | 4082.943 | 1318.074 | 4.157473
11043 | 3 | 59 | 996721.27 | 10620.12 | 4104.906 | 1317.617 | 4.158999
11044 | 3 | 59 | 996781.27 | 10680.12 | 4126.861 | 1317.082 | 4.160525
11045 | 3 | 59 | 996841.27 | 10740.12 | 4148.807 | 1316.091 | 4.162661
11046 | 3 | 59 | 996901.27 | 10800.12 | 4170.742 | 1315.785 | 4.164492
11047 | 3 | 59 | 996961.27 | 10860.12 | 4192.667 | 1315.251 | 4.166018
11048 | 3 | 59 | 997021.27 | 10920.12 | 4214.582 | 1314.641 | 4.16846
11049 | 3 | 59 | 997081.27 | 10980.12 | 4236.486 | 1314.031 | 4.170901
11050 | 3 | 59 | 997141.27 | 11040.12 | 4258.376 | 1313.268 | 4.173037
11051 | 3 | 59 | 997201.27 | 11100.12 | 4280.255 | 1312.352 | 4.175479
11052 | 3 | 59 | 997261.27 | 11160.12 | 4302.121 | 1311.589 | 4.178225
11053 | 3 | 59 | 997321.27 | 11220.12 | 4323.972 | 1310.75 | 4.180972
11054 | 3 | 59 | 997381.27 | 11280.12 | 4345.809 | 1310.14 | 4.183108
11055 | 3 | 59 | 997441.27 | 11340.12 | 4367.632 | 1308.843 | 4.18677
11056 | 3 | 59 | 997501.27 | 11400.12 | 4389.439 | 1308.08 | 4.189212
11057 | 3 | 59 | 997561.27 | 11460.12 | 4411.231 | 1306.935 | 4.192874
11058 | 3 | 59 | 997621.27 | 11520.12 | 4433.005 | 1305.791 | 4.196231
11059 | 3 | 59 | 997681.27 | 11580.12 | 4454.761 | 1304.799 | 4.199283
11060 | 3 | 59 | 997741.27 | 11640.12 | 4476.119 | 1252.079 | 4.199893
11061 | 3 | 59 | 997801.27 | 11700.12 | 4496.547 | 1199.664 | 4.199588
11062 | 3 | 59 | 997861.27 | 11760.12 | 4516.129 | 1149.844 | 4.199893
11063 | 3 | 59 | 997921.27 | 11820.12 | 4534.91 | 1103.075 | 4.199588
11064 | 3 | 59 | 997981.27 | 11880.12 | 4552.924 | 1058.366 | 4.199588
11065 | 3 | 59 | 998041.27 | 11940.12 | 4570.194 | 1015.259 | 4.199893
11066 | 3 | 59 | 998101.15 | 12000 | 4586.692 | 971.0842 | 4.199893
11067 | 3 | 60 | 998101.17 | 0.02 | 0.004214880937 | 757.6104 | 4.190433
11068 | 3 | 60 | 998161.17 | 60.02 | 12.65821 | 759.2889 | 4.187686
11069 | 3 | 60 | 998221.17 | 120.02 | 25.31251 | 759.1363 | 4.188296
11070 | 3 | 60 | 998281.17 | 180.02 | 37.96323 | 758.9075 | 4.189822
11071 | 3 | 60 | 998341.17 | 240.02 | 50.60891 | 758.6023 | 4.191958
11072 | 3 | 60 | 998401.17 | 300.02 | 63.24787 | 758.0682 | 4.1944
11073 | 3 | 60 | 998461.17 | 360.02 | 75.8794 | 757.5341 | 4.196536
11074 | 3 | 60 | 998521.17 | 420.02 | 88.50335 | 757.3816 | 4.199283
11075 | 3 | 60 | 998581.17 | 480.02 | 100.8516 | 719.1577 | 4.199588
11076 | 3 | 60 | 998641.17 | 540.02 | 112.4971 | 678.7213 | 4.199893
11077 | 3 | 60 | 998701.17 | 600.02 | 123.5211 | 644.007 | 4.199893
11078 | 3 | 60 | 998761.17 | 660.02 | 133.9702 | 610.5898 | 4.199893
11079 | 3 | 60 | 998821.17 | 720.02 | 143.8821 | 579.4614 | 4.199588
11080 | 3 | 60 | 998881.17 | 780.02 | 153.2828 | 549.4011 | 4.199588
11081 | 3 | 60 | 998941.17 | 840.02 | 162.2013 | 521.3245 | 4.199893
11082 | 3 | 60 | 999001.17 | 900.02 | 170.663 | 493.019 | 4.199893
11083 | 3 | 60 | 999061.17 | 960.02 | 178.6841 | 467.689 | 4.199588
11084 | 3 | 60 | 999121.17 | 1020.02 | 186.2985 | 445.9449 | 4.199588
11085 | 3 | 60 | 999181.17 | 1080.02 | 193.5342 | 422.6749 | 4.199893
11086 | 3 | 60 | 999241.17 | 1140.02 | 200.3969 | 401.77 | 4.199893
11087 | 3 | 60 | 999301.17 | 1200.02 | 206.8946 | 381.0178 | 4.199893
11088 | 3 | 60 | 999361.17 | 1260.02 | 213.0633 | 359.2737 | 4.199588
11089 | 3 | 60 | 999421.17 | 1320.02 | 218.9151 | 343.0228 | 4.199893
11090 | 3 | 60 | 999481.17 | 1380.02 | 224.4722 | 324.5594 | 4.199893
11091 | 3 | 60 | 999541.17 | 1440.02 | 229.751 | 307.5456 | 4.200198
11092 | 3 | 60 | 999601.17 | 1500.02 | 234.763 | 292.8969 | 4.199893
11093 | 3 | 60 | 999661.17 | 1560.02 | 239.5179 | 278.2483 | 4.199588
11094 | 3 | 60 | 999721.17 | 1620.02 | 244.0226 | 263.1418 | 4.199588
11095 | 3 | 60 | 999781.17 | 1680.02 | 248.304 | 251.4687 | 4.199588
11096 | 3 | 60 | 999841.17 | 1740.02 | 252.383 | 238.0407 | 4.199893
11097 | 3 | 60 | 999901.17 | 1800.02 | 256.2461 | 224.155 | 4.199893
11098 | 3 | 60 | 999961.17 | 1860.02 | 259.904 | 214.7707 | 4.199588
11099 | 3 | 60 | 1000021.17 | 1920.02 | 263.3762 | 203.0213 | 4.199588
11100 | 3 | 60 | 1000081.17 | 1980.02 | 266.6803 | 192.7977 | 4.199893
11101 | 3 | 60 | 1000141.17 | 2040.02 | 269.8167 | 183.6423 | 4.199893
11102 | 3 | 60 | 1000201.17 | 2100.02 | 272.8043 | 174.0291 | 4.199588
11103 | 3 | 60 | 1000261.17 | 2160.02 | 275.6478 | 167.4678 | 4.199893
11104 | 3 | 60 | 1000321.17 | 2220.02 | 278.3585 | 158.6938 | 4.200198
11105 | 3 | 60 | 1000381.17 | 2280.02 | 280.9336 | 150.9117 | 4.199893
11106 | 3 | 60 | 1000441.17 | 2340.02 | 283.3735 | 142.9007 | 4.199588
11107 | 3 | 60 | 1000501.17 | 2400.02 | 285.6976 | 134.432 | 4.199588
11108 | 3 | 60 | 1000561.17 | 2460.02 | 287.8896 | 128.2521 | 4.200198
11109 | 3 | 60 | 1000621.17 | 2520.02 | 289.9695 | 121.3855 | 4.199588
11110 | 3 | 60 | 1000681.17 | 2580.02 | 291.9734 | 116.8841 | 4.200198
11111 | 3 | 60 | 1000741.17 | 2640.02 | 293.8785 | 109.7887 | 4.199893
11112 | 3 | 60 | 1000801.17 | 2700.02 | 295.6943 | 107.3472 | 4.200198
11113 | 3 | 60 | 1000861.17 | 2760.02 | 297.4294 | 101.4725 | 4.199893
11114 | 3 | 60 | 1000921.17 | 2820.02 | 299.0861 | 97.04738 | 4.199893
11115 | 3 | 60 | 1000981.17 | 2880.02 | 300.6707 | 94.07187 | 4.199893
11116 | 3 | 60 | 1001041.17 | 2940.02 | 302.183 | 88.04456 | 4.200198
11117 | 3 | 60 | 1001101.17 | 3000.02 | 303.6186 | 85.06905 | 4.199893
11118 | 3 | 60 | 1001161.17 | 3060.02 | 305.011 | 81.40688 | 4.199893
11119 | 3 | 60 | 1001221.17 | 3120.02 | 306.353 | 79.95727 | 4.199588
11120 | 3 | 60 | 1001281.17 | 3180.02 | 307.6537 | 75.98993 | 4.199588
11121 | 3 | 60 | 1001341.17 | 3240.02 | 308.8936 | 72.86183 | 4.199588
11122 | 3 | 60 | 1001401.17 | 3300.02 | 310.0839 | 70.03891 | 4.199893
11123 | 3 | 60 | 1001461.17 | 3360.02 | 311.2251 | 67.90265 | 4.199588
11124 | 3 | 60 | 1001521.17 | 3420.02 | 312.3239 | 64.46937 | 4.199588
11125 | 3 | 60 | 1001581.17 | 3480.02 | 313.3728 | 61.18868 | 4.199588
11126 | 3 | 60 | 1001641.17 | 3540.02 | 314.3856 | 59.3576 | 4.199588
11127 | 3 | 60 | 1001701.17 | 3600.02 | 315.3595 | 56.76356 | 4.199893
11128 | 3 | 60 | 1001761.17 | 3660.02 | 316.3108 | 55.31395 | 4.199588
11129 | 3 | 60 | 1001821.17 | 3720.02 | 317.2253 | 54.32212 | 4.199893
11130 | 3 | 60 | 1001877.24 | 3776.09 | 318.0527 | 49.9733 | 4.199893
11131 | 3 | 61 | 1001877.25 | 0.01 | 0 | 0 | 4.197757
11132 | 3 | 61 | 1003677.24 | 1800 | 0 | 0 | 4.189212
11133 | 3 | 62 | 1003677.3 | 0.06 | 0.04597013 | -2606.088 | 4.06714
11134 | 3 | 62 | 1003737.3 | 60.06 | 44.00867 | -2652.171 | 3.996643
11135 | 3 | 62 | 1003797.3 | 120.06 | 88.35289 | -2668.116 | 3.972839
11136 | 3 | 62 | 1003857.3 | 180.06 | 132.9226 | -2679.713 | 3.955749
11137 | 3 | 62 | 1003917.3 | 240.06 | 177.6676 | -2689.403 | 3.941405
11138 | 3 | 62 | 1003977.3 | 300.06 | 222.5587 | -2697.185 | 3.929503
11139 | 3 | 62 | 1004037.3 | 360.06 | 267.5758 | -2704.204 | 3.919738
11140 | 3 | 62 | 1004097.3 | 420.06 | 312.7024 | -2710.613 | 3.910277
11141 | 3 | 62 | 1004157.3 | 480.06 | 357.9255 | -2715.801 | 3.902953
11142 | 3 | 62 | 1004217.3 | 540.06 | 403.2329 | -2720.302 | 3.895933
11143 | 3 | 62 | 1004277.3 | 600.06 | 448.6149 | -2725.109 | 3.889525
11144 | 3 | 62 | 1004337.3 | 660.06 | 494.0626 | -2729 | 3.884337
11145 | 3 | 62 | 1004397.3 | 720.06 | 539.5714 | -2731.899 | 3.879759
11146 | 3 | 62 | 1004457.3 | 780.06 | 585.1368 | -2735.714 | 3.874876
11147 | 3 | 62 | 1004517.3 | 840.06 | 630.7534 | -2738.537 | 3.870603
11148 | 3 | 62 | 1004577.3 | 900.06 | 676.4215 | -2741.131 | 3.866941
11149 | 3 | 62 | 1004637.3 | 960.06 | 722.1378 | -2744.335 | 3.862364
11150 | 3 | 62 | 1004697.3 | 1020.06 | 767.9033 | -2747.311 | 3.858396
11151 | 3 | 62 | 1004757.3 | 1080.06 | 813.7186 | -2750.591 | 3.853513
11152 | 3 | 62 | 1004817.3 | 1140.06 | 859.5851 | -2753.719 | 3.849546
11153 | 3 | 62 | 1004877.3 | 1200.06 | 905.505 | -2756.847 | 3.844968
11154 | 3 | 62 | 1004937.3 | 1260.06 | 951.4791 | -2760.51 | 3.83978
11155 | 3 | 62 | 1004997.3 | 1320.06 | 997.5113 | -2763.638 | 3.835203
11156 | 3 | 62 | 1005057.3 | 1380.06 | 1043.602 | -2767.376 | 3.83032
11157 | 3 | 62 | 1005117.3 | 1440.06 | 1089.755 | -2771.191 | 3.825132
11158 | 3 | 62 | 1005177.3 | 1500.06 | 1135.969 | -2774.548 | 3.820249
11159 | 3 | 62 | 1005237.3 | 1560.06 | 1182.248 | -2778.515 | 3.814755
11160 | 3 | 62 | 1005297.3 | 1620.06 | 1228.594 | -2782.788 | 3.808957
11161 | 3 | 62 | 1005357.3 | 1680.06 | 1275.01 | -2787.289 | 3.802853
11162 | 3 | 62 | 1005417.3 | 1740.06 | 1321.498 | -2791.333 | 3.79736
11163 | 3 | 62 | 1005477.3 | 1800.06 | 1368.059 | -2795.911 | 3.791257
11164 | 3 | 62 | 1005537.3 | 1860.06 | 1414.694 | -2800.107 | 3.785458
11165 | 3 | 62 | 1005597.3 | 1920.06 | 1461.403 | -2804.837 | 3.779049
11166 | 3 | 62 | 1005657.3 | 1980.06 | 1508.186 | -2809.11 | 3.772946
11167 | 3 | 62 | 1005717.3 | 2040.06 | 1555.043 | -2813.993 | 3.766842
11168 | 3 | 62 | 1005777.3 | 2100.06 | 1601.974 | -2818.112 | 3.761654
11169 | 3 | 62 | 1005837.3 | 2160.06 | 1648.978 | -2822.461 | 3.755856
11170 | 3 | 62 | 1005897.3 | 2220.06 | 1696.053 | -2826.81 | 3.749752
11171 | 3 | 62 | 1005957.3 | 2280.06 | 1743.198 | -2830.854 | 3.744259
11172 | 3 | 62 | 1006017.3 | 2340.06 | 1790.414 | -2835.05 | 3.738766
11173 | 3 | 62 | 1006077.3 | 2400.06 | 1837.697 | -2838.865 | 3.733883
11174 | 3 | 62 | 1006137.3 | 2460.06 | 1885.045 | -2842.603 | 3.729
11175 | 3 | 62 | 1006197.3 | 2520.06 | 1932.457 | -2846.723 | 3.723507
11176 | 3 | 62 | 1006257.3 | 2580.06 | 1979.933 | -2850.233 | 3.718624
11177 | 3 | 62 | 1006317.3 | 2640.06 | 2027.47 | -2854.047 | 3.714046
11178 | 3 | 62 | 1006377.3 | 2700.06 | 2075.069 | -2857.939 | 3.709468
11179 | 3 | 62 | 1006437.3 | 2760.06 | 2122.727 | -2861.448 | 3.704585
11180 | 3 | 62 | 1006497.3 | 2820.06 | 2170.445 | -2864.958 | 3.700008
11181 | 3 | 62 | 1006557.3 | 2880.06 | 2218.222 | -2868.391 | 3.69543
11182 | 3 | 62 | 1006617.3 | 2940.06 | 2266.058 | -2871.824 | 3.690852
11183 | 3 | 62 | 1006677.3 | 3000.06 | 2313.954 | -2875.868 | 3.685969
11184 | 3 | 62 | 1006737.3 | 3060.06 | 2361.911 | -2879.225 | 3.681392
11185 | 3 | 62 | 1006797.3 | 3120.06 | 2409.929 | -2882.887 | 3.676814
11186 | 3 | 62 | 1006857.3 | 3180.06 | 2458.008 | -2886.854 | 3.671931
11187 | 3 | 62 | 1006917.3 | 3240.06 | 2506.149 | -2890.364 | 3.667353
11188 | 3 | 62 | 1006977.3 | 3300.06 | 2554.355 | -2894.179 | 3.66247
11189 | 3 | 62 | 1007037.3 | 3360.06 | 2602.624 | -2897.917 | 3.657588
11190 | 3 | 62 | 1007097.3 | 3420.06 | 2650.957 | -2902.266 | 3.652399
11191 | 3 | 62 | 1007157.3 | 3480.06 | 2699.36 | -2906.004 | 3.647517
11192 | 3 | 62 | 1007217.3 | 3540.06 | 2747.833 | -2910.353 | 3.642023
11193 | 3 | 62 | 1007277.3 | 3600.06 | 2796.377 | -2915.236 | 3.63592
11194 | 3 | 62 | 1007337.3 | 3660.06 | 2844.998 | -2919.509 | 3.630732
11195 | 3 | 62 | 1007397.3 | 3720.06 | 2893.697 | -2924.697 | 3.624628
11196 | 3 | 62 | 1007457.3 | 3780.06 | 2942.478 | -2929.503 | 3.618524
11197 | 3 | 62 | 1007517.3 | 3840.06 | 2991.342 | -2934.31 | 3.612421
11198 | 3 | 62 | 1007577.3 | 3900.06 | 3040.295 | -2939.956 | 3.605402
11199 | 3 | 62 | 1007637.3 | 3960.06 | 3089.34 | -2945.83 | 3.598383
11200 | 3 | 62 | 1007697.3 | 4020.06 | 3138.483 | -2951.324 | 3.591363
11201 | 3 | 62 | 1007757.3 | 4080.06 | 3187.73 | -2958.038 | 3.583124
11202 | 3 | 62 | 1007817.3 | 4140.06 | 3237.087 | -2964.828 | 3.575189
11203 | 3 | 62 | 1007877.3 | 4200.06 | 3286.563 | -2972.152 | 3.566339
11204 | 3 | 62 | 1007937.3 | 4260.06 | 3336.164 | -2980.011 | 3.556878
11205 | 3 | 62 | 1007997.3 | 4320.06 | 3385.901 | -2988.327 | 3.547112
11206 | 3 | 62 | 1008057.3 | 4380.06 | 3435.783 | -2997.253 | 3.536431
11207 | 3 | 62 | 1008117.3 | 4440.06 | 3485.818 | -3006.943 | 3.525139
11208 | 3 | 62 | 1008177.3 | 4500.06 | 3536.02 | -3017.243 | 3.512932
11209 | 3 | 62 | 1008237.3 | 4560.06 | 3586.399 | -3028.077 | 3.50042
11210 | 3 | 62 | 1008297.3 | 4620.06 | 3636.963 | -3039.521 | 3.487602
11211 | 3 | 62 | 1008357.3 | 4680.06 | 3687.724 | -3051.881 | 3.473259
11212 | 3 | 62 | 1008417.3 | 4740.06 | 3738.694 | -3064.317 | 3.458915
11213 | 3 | 62 | 1008477.3 | 4800.06 | 3789.88 | -3077.974 | 3.443656
11214 | 3 | 62 | 1008537.3 | 4860.06 | 3841.291 | -3091.249 | 3.428702
11215 | 3 | 62 | 1008597.3 | 4920.06 | 3892.932 | -3105.592 | 3.412833
11216 | 3 | 62 | 1008657.3 | 4980.06 | 3944.809 | -3119.936 | 3.397574
11217 | 3 | 62 | 1008717.3 | 5040.06 | 3996.924 | -3133.593 | 3.382315
11218 | 3 | 62 | 1008777.3 | 5100.06 | 4049.276 | -3147.86 | 3.367056
11219 | 3 | 62 | 1008837.3 | 5160.06 | 4101.866 | -3162.127 | 3.351797
11220 | 3 | 62 | 1008897.3 | 5220.06 | 4154.691 | -3176.471 | 3.336843
11221 | 3 | 62 | 1008957.3 | 5280.06 | 4207.748 | -3190.356 | 3.322499
11222 | 3 | 62 | 1009017.3 | 5340.06 | 4261.04 | -3204.166 | 3.307851
11223 | 3 | 62 | 1009077.3 | 5400.06 | 4314.569 | -3218.891 | 3.292897
11224 | 3 | 62 | 1009137.3 | 5460.06 | 4368.341 | -3233.387 | 3.277943
11225 | 3 | 62 | 1009197.3 | 5520.06 | 4422.367 | -3249.561 | 3.261769
11226 | 3 | 62 | 1009257.3 | 5580.06 | 4476.672 | -3267.796 | 3.243763
11227 | 3 | 62 | 1009317.3 | 5640.06 | 4531.29 | -3287.251 | 3.224231
11228 | 3 | 62 | 1009377.3 | 5700.06 | 4586.273 | -3311.666 | 3.200732
11229 | 3 | 62 | 1009437.3 | 5760.06 | 4641.707 | -3342.107 | 3.17174
11230 | 3 | 62 | 1009497.3 | 5820.06 | 4697.718 | -3381.704 | 3.134508
11231 | 3 | 62 | 1009557.3 | 5880.06 | 4754.511 | -3437.171 | 3.083848
11232 | 3 | 62 | 1009617.3 | 5940.06 | 4812.436 | -3519.57 | 3.011521
11233 | 3 | 62 | 1009624.66 | 5947.42 | 4819.646 | -3533.074 | 2.999924
11234 | 3 | 63 | 1009624.67 | 0.01 | 0 | 0 | 3.198596
11235 | 3 | 63 | 1011424.66 | 1800 | 0 | 0 | 3.424125
11236 | 3 | 64 | 1011424.81 | 0.15 | 0.04623017 | 2088.35 | 3.555352
11237 | 3 | 64 | 1011484.81 | 60.15 | 34.53641 | 2056.382 | 3.622797
11238 | 3 | 64 | 1011544.81 | 120.15 | 68.6652 | 2040.894 | 3.650263
11239 | 3 | 64 | 1011604.81 | 180.15 | 102.612 | 2033.951 | 3.662776
11240 | 3 | 64 | 1011664.81 | 240.15 | 136.4803 | 2030.594 | 3.668574
11241 | 3 | 64 | 1011724.81 | 300.15 | 170.2993 | 2027.848 | 3.674067
11242 | 3 | 64 | 1011784.81 | 360.15 | 204.0712 | 2024.872 | 3.67895
11243 | 3 | 64 | 1011844.81 | 420.15 | 237.7933 | 2021.668 | 3.684749
11244 | 3 | 64 | 1011904.81 | 480.15 | 271.4636 | 2018.616 | 3.690852
11245 | 3 | 64 | 1011964.81 | 540.15 | 305.08 | 2015.412 | 3.696651
11246 | 3 | 64 | 1012024.81 | 600.15 | 338.6409 | 2012.055 | 3.702449
11247 | 3 | 64 | 1012084.81 | 660.15 | 372.1449 | 2008.392 | 3.709163
11248 | 3 | 64 | 1012144.81 | 720.15 | 405.5895 | 2004.73 | 3.716182
11249 | 3 | 64 | 1012204.81 | 780.15 | 438.9709 | 2001.297 | 3.723201
11250 | 3 | 64 | 1012264.81 | 840.15 | 472.2861 | 1996.643 | 3.731136
11251 | 3 | 64 | 1012324.81 | 900.15 | 505.5323 | 1992.828 | 3.738766
11252 | 3 | 64 | 1012384.81 | 960.15 | 538.7058 | 1988.403 | 3.747005
11253 | 3 | 64 | 1012444.81 | 1020.15 | 571.8053 | 1983.825 | 3.75494
11254 | 3 | 64 | 1012504.81 | 1080.15 | 604.829 | 1979.248 | 3.764096
11255 | 3 | 64 | 1012564.81 | 1140.15 | 637.7754 | 1974.594 | 3.773251
11256 | 3 | 64 | 1012624.81 | 1200.15 | 670.644 | 1969.635 | 3.782101
11257 | 3 | 64 | 1012684.81 | 1260.15 | 703.4336 | 1965.209 | 3.790951
11258 | 3 | 64 | 1012744.81 | 1320.15 | 736.143 | 1960.098 | 3.800717
11259 | 3 | 64 | 1012804.81 | 1380.15 | 768.7706 | 1955.215 | 3.810178
11260 | 3 | 64 | 1012864.81 | 1440.15 | 801.3168 | 1950.256 | 3.819944
11261 | 3 | 64 | 1012924.81 | 1500.15 | 833.783 | 1945.678 | 3.828794
11262 | 3 | 64 | 1012984.81 | 1560.15 | 866.1692 | 1941.024 | 3.838254
11263 | 3 | 64 | 1013044.81 | 1620.15 | 898.4765 | 1935.988 | 3.847715
11264 | 3 | 64 | 1013104.81 | 1680.15 | 930.7078 | 1931.716 | 3.856565
11265 | 3 | 64 | 1013164.81 | 1740.15 | 962.866 | 1927.672 | 3.86511
11266 | 3 | 64 | 1013224.81 | 1800.15 | 994.9538 | 1923.171 | 3.87335
11267 | 3 | 64 | 1013284.81 | 1860.15 | 1026.974 | 1919.203 | 3.88159
11268 | 3 | 64 | 1013344.81 | 1920.15 | 1058.929 | 1915.236 | 3.889525
11269 | 3 | 64 | 1013404.81 | 1980.15 | 1090.823 | 1911.879 | 3.896544
11270 | 3 | 64 | 1013464.81 | 2040.15 | 1122.657 | 1908.217 | 3.903563
11271 | 3 | 64 | 1013524.81 | 2100.15 | 1154.436 | 1905.089 | 3.910277
11272 | 3 | 64 | 1013584.81 | 2160.15 | 1186.162 | 1901.884 | 3.916991
11273 | 3 | 64 | 1013644.81 | 2220.15 | 1217.841 | 1899.214 | 3.922789
11274 | 3 | 64 | 1013704.81 | 2280.15 | 1249.473 | 1896.62 | 3.927672
11275 | 3 | 64 | 1013764.81 | 2340.15 | 1281.064 | 1894.255 | 3.932555
11276 | 3 | 64 | 1013824.81 | 2400.15 | 1312.617 | 1892.195 | 3.937133
11277 | 3 | 64 | 1013884.81 | 2460.15 | 1344.132 | 1889.754 | 3.942016
11278 | 3 | 64 | 1013944.81 | 2520.15 | 1375.615 | 1888.075 | 3.945678
11279 | 3 | 64 | 1014004.81 | 2580.15 | 1407.066 | 1886.397 | 3.94934
11280 | 3 | 64 | 1014064.81 | 2640.15 | 1438.486 | 1884.184 | 3.953918
11281 | 3 | 64 | 1014124.81 | 2700.15 | 1469.877 | 1882.658 | 3.957275
11282 | 3 | 64 | 1014184.81 | 2760.15 | 1501.24 | 1880.751 | 3.960632
11283 | 3 | 64 | 1014244.81 | 2820.15 | 1532.575 | 1879.377 | 3.964294
11284 | 3 | 64 | 1014304.81 | 2880.15 | 1563.884 | 1877.623 | 3.967651
11285 | 3 | 64 | 1014364.81 | 2940.15 | 1595.166 | 1876.02 | 3.970703
11286 | 3 | 64 | 1014424.81 | 3000.15 | 1626.424 | 1874.952 | 3.973754
11287 | 3 | 64 | 1014484.81 | 3060.15 | 1657.656 | 1873.198 | 3.976806
11288 | 3 | 64 | 1014544.81 | 3120.15 | 1688.866 | 1871.901 | 3.979858
11289 | 3 | 64 | 1014604.81 | 3180.15 | 1720.053 | 1870.527 | 3.982605
11290 | 3 | 64 | 1014664.81 | 3240.15 | 1751.217 | 1869.23 | 3.985657
11291 | 3 | 64 | 1014724.81 | 3300.15 | 1782.36 | 1868.009 | 3.988098
11292 | 3 | 64 | 1014784.81 | 3360.15 | 1813.482 | 1866.636 | 3.990845
11293 | 3 | 64 | 1014844.81 | 3420.15 | 1844.581 | 1865.415 | 3.993896
11294 | 3 | 64 | 1014904.81 | 3480.15 | 1875.66 | 1864.118 | 3.996338
11295 | 3 | 64 | 1014964.81 | 3540.15 | 1906.717 | 1862.669 | 3.99939
11296 | 3 | 64 | 1015024.81 | 3600.15 | 1937.753 | 1861.601 | 4.001831
11297 | 3 | 64 | 1015084.81 | 3660.15 | 1968.77 | 1860.227 | 4.004883
11298 | 3 | 64 | 1015144.81 | 3720.15 | 1999.763 | 1859.007 | 4.00763
11299 | 3 | 64 | 1015204.81 | 3780.15 | 2030.736 | 1857.862 | 4.010071
11300 | 3 | 64 | 1015264.81 | 3840.15 | 2061.687 | 1856.489 | 4.012818
11301 | 3 | 64 | 1015324.81 | 3900.15 | 2092.617 | 1855.039 | 4.015869
11302 | 3 | 64 | 1015384.81 | 3960.15 | 2123.527 | 1853.895 | 4.018311
11303 | 3 | 64 | 1015444.81 | 4020.15 | 2154.414 | 1852.522 | 4.021668
11304 | 3 | 64 | 1015504.81 | 4080.15 | 2185.279 | 1850.996 | 4.024109
11305 | 3 | 64 | 1015564.81 | 4140.15 | 2216.124 | 1850.004 | 4.026856
11306 | 3 | 64 | 1015624.81 | 4200.15 | 2246.947 | 1848.631 | 4.029603
11307 | 3 | 64 | 1015684.81 | 4260.15 | 2277.748 | 1847.562 | 4.032349
11308 | 3 | 64 | 1015744.81 | 4320.15 | 2308.529 | 1846.036 | 4.035401
11309 | 3 | 64 | 1015804.81 | 4380.15 | 2339.286 | 1844.816 | 4.038453
11310 | 3 | 64 | 1015864.81 | 4440.15 | 2370.022 | 1843.442 | 4.041505
11311 | 3 | 64 | 1015924.81 | 4500.15 | 2400.735 | 1842.069 | 4.044251
11312 | 3 | 64 | 1015984.81 | 4560.15 | 2431.424 | 1840.62 | 4.047303
11313 | 3 | 64 | 1016044.81 | 4620.15 | 2462.09 | 1839.475 | 4.050355
11314 | 3 | 64 | 1016104.81 | 4680.15 | 2492.731 | 1837.949 | 4.053407
11315 | 3 | 64 | 1016164.81 | 4740.15 | 2523.35 | 1836.271 | 4.057069
11316 | 3 | 64 | 1016224.81 | 4800.15 | 2553.942 | 1834.745 | 4.060426
11317 | 3 | 64 | 1016284.81 | 4860.15 | 2584.509 | 1833.295 | 4.063478
11318 | 3 | 64 | 1016344.81 | 4920.15 | 2615.051 | 1831.617 | 4.067445
11319 | 3 | 64 | 1016404.81 | 4980.15 | 2645.567 | 1830.091 | 4.070497
11320 | 3 | 64 | 1016464.81 | 5040.15 | 2676.057 | 1828.565 | 4.073854
11321 | 3 | 64 | 1016524.81 | 5100.15 | 2706.52 | 1827.039 | 4.077516
11322 | 3 | 64 | 1016584.81 | 5160.15 | 2736.958 | 1825.513 | 4.081178
11323 | 3 | 64 | 1016644.81 | 5220.15 | 2767.367 | 1823.911 | 4.084535
11324 | 3 | 64 | 1016704.81 | 5280.15 | 2797.75 | 1822.004 | 4.088808
11325 | 3 | 64 | 1016764.81 | 5340.15 | 2828.103 | 1820.325 | 4.092775
11326 | 3 | 64 | 1016824.81 | 5400.15 | 2858.428 | 1818.418 | 4.096437
11327 | 3 | 64 | 1016884.81 | 5460.15 | 2888.723 | 1816.968 | 4.100099
11328 | 3 | 64 | 1016944.81 | 5520.15 | 2918.989 | 1815.061 | 4.104372
11329 | 3 | 64 | 1017004.81 | 5580.15 | 2949.226 | 1813.306 | 4.108034
11330 | 3 | 64 | 1017064.81 | 5640.15 | 2979.434 | 1811.551 | 4.112306
11331 | 3 | 64 | 1017124.81 | 5700.15 | 3009.614 | 1809.796 | 4.115663
11332 | 3 | 64 | 1017184.81 | 5760.15 | 3039.765 | 1808.042 | 4.120241
11333 | 3 | 64 | 1017244.81 | 5820.15 | 3069.889 | 1806.668 | 4.123598
11334 | 3 | 64 | 1017304.81 | 5880.15 | 3099.986 | 1805.066 | 4.12726
11335 | 3 | 64 | 1017364.81 | 5940.15 | 3130.059 | 1803.54 | 4.130312
11336 | 3 | 64 | 1017424.81 | 6000.15 | 3160.108 | 1802.319 | 4.133669
11337 | 3 | 64 | 1017484.81 | 6060.15 | 3190.133 | 1801.022 | 4.136416
11338 | 3 | 64 | 1017544.81 | 6120.15 | 3220.139 | 1799.802 | 4.139467
11339 | 3 | 64 | 1017604.81 | 6180.15 | 3250.123 | 1798.505 | 4.142214
11340 | 3 | 64 | 1017664.81 | 6240.15 | 3280.089 | 1797.436 | 4.144656
11341 | 3 | 64 | 1017724.81 | 6300.15 | 3310.038 | 1796.368 | 4.147097
11342 | 3 | 64 | 1017784.81 | 6360.15 | 3339.97 | 1795.377 | 4.149233
11343 | 3 | 64 | 1017844.81 | 6420.15 | 3369.886 | 1794.614 | 4.151675
11344 | 3 | 64 | 1017904.81 | 6480.15 | 3399.788 | 1793.927 | 4.152895
11345 | 3 | 64 | 1017964.81 | 6540.15 | 3429.677 | 1792.859 | 4.155337
11346 | 3 | 64 | 1018024.81 | 6600.15 | 3459.55 | 1792.02 | 4.157168
11347 | 3 | 64 | 1018084.81 | 6660.15 | 3489.41 | 1791.104 | 4.159304
11348 | 3 | 64 | 1018144.81 | 6720.15 | 3519.258 | 1790.417 | 4.16022
11349 | 3 | 64 | 1018204.81 | 6780.15 | 3549.095 | 1789.731 | 4.162661
11350 | 3 | 64 | 1018264.81 | 6840.15 | 3578.917 | 1788.815 | 4.164187
11351 | 3 | 64 | 1018324.81 | 6900.15 | 3608.728 | 1788.205 | 4.165713
11352 | 3 | 64 | 1018384.81 | 6960.15 | 3638.528 | 1787.594 | 4.167544
11353 | 3 | 64 | 1018444.81 | 7020.15 | 3668.315 | 1786.755 | 4.16907
11354 | 3 | 64 | 1018504.81 | 7080.15 | 3698.089 | 1785.992 | 4.171206
11355 | 3 | 64 | 1018564.81 | 7140.15 | 3727.849 | 1785.153 | 4.172732
11356 | 3 | 64 | 1018624.66 | 7200 | 3757.523 | 1784.39 | 4.174563
11357 | 3 | 65 | 1018624.68 | 0.02 | 0.004401803955 | 786.45 | 4.130922
11358 | 3 | 65 | 1018684.68 | 60.02 | 13.19242 | 792.0958 | 4.115053
11359 | 3 | 65 | 1018744.68 | 120.02 | 26.40041 | 792.7062 | 4.112001
11360 | 3 | 65 | 1018804.68 | 180.02 | 39.61444 | 792.9351 | 4.111086
11361 | 3 | 65 | 1018864.68 | 240.02 | 52.83056 | 792.9351 | 4.110475
11362 | 3 | 65 | 1018924.68 | 300.02 | 66.04727 | 792.9351 | 4.11078
11363 | 3 | 65 | 1018984.68 | 360.02 | 79.26371 | 792.9351 | 4.11078
11364 | 3 | 65 | 1019044.68 | 420.02 | 92.47945 | 792.8588 | 4.111086
11365 | 3 | 65 | 1019104.68 | 480.02 | 105.6943 | 792.8588 | 4.111696
11366 | 3 | 65 | 1019164.68 | 540.02 | 118.9076 | 792.8588 | 4.112001
11367 | 3 | 65 | 1019224.68 | 600.02 | 132.1194 | 792.7062 | 4.112612
11368 | 3 | 65 | 1019284.68 | 660.02 | 145.3296 | 792.6299 | 4.112917
11369 | 3 | 65 | 1019344.68 | 720.02 | 158.5376 | 792.401 | 4.113527
11370 | 3 | 65 | 1019404.68 | 780.02 | 171.7438 | 792.4773 | 4.114443
11371 | 3 | 65 | 1019464.68 | 840.02 | 184.9481 | 792.1721 | 4.114748
11372 | 3 | 65 | 1019524.68 | 900.02 | 198.1505 | 792.0958 | 4.115663
11373 | 3 | 65 | 1019584.68 | 960.02 | 211.351 | 792.0958 | 4.115969
11374 | 3 | 65 | 1019644.68 | 1020.02 | 224.5493 | 791.7906 | 4.116884
11375 | 3 | 65 | 1019704.68 | 1080.02 | 237.7444 | 791.6381 | 4.117494
11376 | 3 | 65 | 1019764.68 | 1140.02 | 250.9367 | 791.4855 | 4.118715
11377 | 3 | 65 | 1019824.68 | 1200.02 | 264.1266 | 791.4092 | 4.119326
11378 | 3 | 65 | 1019884.68 | 1260.02 | 277.3141 | 791.104 | 4.120241
11379 | 3 | 65 | 1019944.68 | 1320.02 | 290.4992 | 791.104 | 4.120851
11380 | 3 | 65 | 1020004.68 | 1380.02 | 303.6813 | 790.7988 | 4.121767
11381 | 3 | 65 | 1020064.68 | 1440.02 | 316.8609 | 790.4936 | 4.122683
11382 | 3 | 65 | 1020124.68 | 1500.02 | 330.0376 | 790.5699 | 4.123598
11383 | 3 | 65 | 1020184.68 | 1560.02 | 343.211 | 790.1884 | 4.124819
11384 | 3 | 65 | 1020244.68 | 1620.02 | 356.381 | 790.2647 | 4.125734
11385 | 3 | 65 | 1020304.68 | 1680.02 | 369.5477 | 789.7307 | 4.12665
11386 | 3 | 65 | 1020364.68 | 1740.02 | 382.7111 | 789.9596 | 4.127871
11387 | 3 | 65 | 1020424.68 | 1800.02 | 395.8711 | 789.3492 | 4.129091
11388 | 3 | 65 | 1020484.68 | 1860.02 | 409.0279 | 789.4255 | 4.129702
11389 | 3 | 65 | 1020544.68 | 1920.02 | 422.1811 | 789.1966 | 4.130922
11390 | 3 | 65 | 1020604.68 | 1980.02 | 435.3304 | 788.7388 | 4.132448
11391 | 3 | 65 | 1020664.68 | 2040.02 | 448.4755 | 788.51 | 4.133669
11392 | 3 | 65 | 1020724.68 | 2100.02 | 461.6165 | 788.2811 | 4.13489
11393 | 3 | 65 | 1020784.68 | 2160.02 | 474.7536 | 788.2048 | 4.13611
11394 | 3 | 65 | 1020844.68 | 2220.02 | 487.8866 | 787.8996 | 4.137331
11395 | 3 | 65 | 1020904.68 | 2280.02 | 501.0152 | 787.6707 | 4.139162
11396 | 3 | 65 | 1020964.68 | 2340.02 | 514.1394 | 787.2892 | 4.140383
11397 | 3 | 65 | 1021024.68 | 2400.02 | 527.2588 | 787.0603 | 4.141604
11398 | 3 | 65 | 1021084.68 | 2460.02 | 540.3734 | 786.6789 | 4.143435
11399 | 3 | 65 | 1021144.68 | 2520.02 | 553.4831 | 786.3737 | 4.144656
11400 | 3 | 65 | 1021204.68 | 2580.02 | 566.588 | 786.3737 | 4.146487
11401 | 3 | 65 | 1021264.68 | 2640.02 | 579.6877 | 785.9922 | 4.148318
11402 | 3 | 65 | 1021324.68 | 2700.02 | 592.7819 | 785.5344 | 4.149844
11403 | 3 | 65 | 1021384.68 | 2760.02 | 605.8711 | 785.3056 | 4.151675
11404 | 3 | 65 | 1021444.68 | 2820.02 | 618.9544 | 784.8478 | 4.153506
11405 | 3 | 65 | 1021504.68 | 2880.02 | 632.0315 | 784.3137 | 4.155642
11406 | 3 | 65 | 1021564.68 | 2940.02 | 645.1021 | 784.0085 | 4.157473
11407 | 3 | 65 | 1021624.68 | 3000.02 | 658.1665 | 783.6271 | 4.159609
11408 | 3 | 65 | 1021684.68 | 3060.02 | 671.2247 | 783.093 | 4.162051
11409 | 3 | 65 | 1021744.68 | 3120.02 | 684.2756 | 783.0167 | 4.163577
11410 | 3 | 65 | 1021804.68 | 3180.02 | 697.3194 | 782.6352 | 4.166323
11411 | 3 | 65 | 1021864.68 | 3240.02 | 710.3562 | 781.8723 | 4.16846
11412 | 3 | 65 | 1021924.68 | 3300.02 | 723.3853 | 781.3382 | 4.171206
11413 | 3 | 65 | 1021984.68 | 3360.02 | 736.4062 | 781.1856 | 4.173953
11414 | 3 | 65 | 1022044.68 | 3420.02 | 749.4191 | 780.6516 | 4.176699
11415 | 3 | 65 | 1022104.68 | 3480.02 | 762.4233 | 780.0412 | 4.179141
11416 | 3 | 65 | 1022164.68 | 3540.02 | 775.4186 | 779.5071 | 4.181888
11417 | 3 | 65 | 1022224.68 | 3600.02 | 788.4052 | 778.6679 | 4.184939
11418 | 3 | 65 | 1022284.68 | 3660.02 | 801.3818 | 778.2864 | 4.187991
11419 | 3 | 65 | 1022344.68 | 3720.02 | 814.3491 | 777.8286 | 4.191043
11420 | 3 | 65 | 1022404.68 | 3780.02 | 827.3062 | 777.0657 | 4.194705
11421 | 3 | 65 | 1022464.68 | 3840.02 | 840.2527 | 776.4553 | 4.198062
11422 | 3 | 65 | 1022524.68 | 3900.02 | 853.0358 | 742.6566 | 4.199893
11423 | 3 | 65 | 1022584.68 | 3960.02 | 864.9795 | 692.6833 | 4.199283
11424 | 3 | 65 | 1022644.68 | 4020.02 | 876.1554 | 648.2795 | 4.199893
11425 | 3 | 65 | 1022704.68 | 4080.02 | 886.6387 | 610.0557 | 4.199588
11426 | 3 | 65 | 1022764.68 | 4140.02 | 896.5132 | 576.1807 | 4.199893
11427 | 3 | 65 | 1022824.68 | 4200.02 | 905.821 | 543.0686 | 4.199588
11428 | 3 | 65 | 1022884.68 | 4260.02 | 914.596 | 511.4824 | 4.199893
11429 | 3 | 65 | 1022944.68 | 4320.02 | 922.8861 | 483.7873 | 4.199893
11430 | 3 | 65 | 1023004.68 | 4380.02 | 930.7278 | 457.3129 | 4.199893
11431 | 3 | 65 | 1023064.68 | 4440.02 | 938.1329 | 432.8985 | 4.199588
11432 | 3 | 65 | 1023124.68 | 4500.02 | 945.1372 | 408.1025 | 4.199588
11433 | 3 | 65 | 1023184.68 | 4560.02 | 951.7763 | 387.4266 | 4.199893
11434 | 3 | 65 | 1023244.68 | 4620.02 | 958.0548 | 366.3691 | 4.199893
11435 | 3 | 65 | 1023304.68 | 4680.02 | 963.996 | 345.8457 | 4.200198
11436 | 3 | 65 | 1023364.68 | 4740.02 | 969.609 | 328.9082 | 4.200198
11437 | 3 | 65 | 1023424.68 | 4800.02 | 974.9322 | 310.2159 | 4.199893
11438 | 3 | 65 | 1023484.68 | 4860.02 | 979.9677 | 293.5073 | 4.199588
11439 | 3 | 65 | 1023544.68 | 4920.02 | 984.7432 | 277.8668 | 4.199893
11440 | 3 | 65 | 1023604.68 | 4980.02 | 989.2575 | 263.6759 | 4.199893
11441 | 3 | 65 | 1023664.68 | 5040.02 | 993.5331 | 249.1035 | 4.199893
11442 | 3 | 65 | 1023724.68 | 5100.02 | 997.5808 | 236.4385 | 4.199588
11443 | 3 | 65 | 1023784.68 | 5160.02 | 1001.432 | 223.5447 | 4.199893
11444 | 3 | 65 | 1023844.68 | 5220.02 | 1005.086 | 213.6263 | 4.199893
11445 | 3 | 65 | 1023904.68 | 5280.02 | 1008.55 | 202.3346 | 4.199588
11446 | 3 | 65 | 1023964.68 | 5340.02 | 1011.838 | 192.34 | 4.199893
11447 | 3 | 65 | 1024024.68 | 5400.02 | 1014.961 | 182.7268 | 4.199893
11448 | 3 | 65 | 1024084.68 | 5460.02 | 1017.928 | 172.0455 | 4.199588
11449 | 3 | 65 | 1024144.68 | 5520.02 | 1020.736 | 164.3397 | 4.200198
11450 | 3 | 65 | 1024204.68 | 5580.02 | 1023.412 | 157.5494 | 4.199893
11451 | 3 | 65 | 1024264.68 | 5640.02 | 1025.953 | 149.1569 | 4.199588
11452 | 3 | 65 | 1024324.68 | 5700.02 | 1028.382 | 142.977 | 4.199893
11453 | 3 | 65 | 1024384.68 | 5760.02 | 1030.702 | 136.1868 | 4.199588
11454 | 3 | 65 | 1024444.68 | 5820.02 | 1032.9 | 128.1758 | 4.199588
11455 | 3 | 65 | 1024504.68 | 5880.02 | 1034.986 | 122.1485 | 4.199893
11456 | 3 | 65 | 1024564.68 | 5940.02 | 1036.973 | 116.8078 | 4.199893
11457 | 3 | 65 | 1024624.68 | 6000.02 | 1038.867 | 110.0175 | 4.199893
11458 | 3 | 65 | 1024684.68 | 6060.02 | 1040.654 | 105.6687 | 4.199893
11459 | 3 | 65 | 1024744.68 | 6120.02 | 1042.365 | 101.7777 | 4.199588
11460 | 3 | 65 | 1024804.68 | 6180.02 | 1043.997 | 96.43702 | 4.199588
11461 | 3 | 65 | 1024864.68 | 6240.02 | 1045.567 | 91.32525 | 4.199893
11462 | 3 | 65 | 1024924.68 | 6300.02 | 1047.06 | 87.20531 | 4.199893
11463 | 3 | 65 | 1024984.68 | 6360.02 | 1048.476 | 82.39872 | 4.199588
11464 | 3 | 65 | 1025044.68 | 6420.02 | 1049.833 | 80.41505 | 4.200198
11465 | 3 | 65 | 1025104.68 | 6480.02 | 1051.129 | 75.76104 | 4.199893
11466 | 3 | 65 | 1025164.68 | 6540.02 | 1052.367 | 72.63294 | 4.199893
11467 | 3 | 65 | 1025224.68 | 6600.02 | 1053.558 | 70.1915 | 4.199588
11468 | 3 | 65 | 1025284.68 | 6660.02 | 1054.702 | 67.44488 | 4.199588
11469 | 3 | 65 | 1025344.68 | 6720.02 | 1055.806 | 64.31678 | 4.199893
11470 | 3 | 65 | 1025404.68 | 6780.02 | 1056.865 | 61.34127 | 4.199588
11471 | 3 | 65 | 1025464.68 | 6840.02 | 1057.876 | 59.43389 | 4.199893
11472 | 3 | 65 | 1025524.68 | 6900.02 | 1058.851 | 57.52651 | 4.199893
11473 | 3 | 65 | 1025584.68 | 6960.02 | 1059.79 | 55.61913 | 4.199588
11474 | 3 | 65 | 1025644.68 | 7020.02 | 1060.687 | 53.55917 | 4.199588
11475 | 3 | 65 | 1025704.68 | 7080.02 | 1061.554 | 51.34661 | 4.199893
11476 | 3 | 65 | 1025711.2 | 7086.54 | 1061.647 | 49.9733 | 4.199893
11477 | 3 | 66 | 1025711.22 | 0.02 | 0.006116748472 | -997.7874 | 4.153506
11478 | 3 | 66 | 1025712.22 | 1.02 | 0.2839058 | -1000 | 4.147402
11479 | 3 | 66 | 1025713.22 | 2.02 | 0.561674 | -999.9237 | 4.146181
11480 | 3 | 66 | 1025714.22 | 3.02 | 0.8394439 | -1000 | 4.145266
11481 | 3 | 66 | 1025715.22 | 4.02 | 1.117214 | -1000.153 | 4.14374
11482 | 3 | 66 | 1025716.22 | 5.02 | 1.394984 | -1000 | 4.14313
11483 | 3 | 66 | 1025717.22 | 6.02 | 1.672755 | -999.8474 | 4.141909
11484 | 3 | 66 | 1025718.22 | 7.02 | 1.950524 | -999.9237 | 4.141299
11485 | 3 | 66 | 1025719.22 | 8.02 | 2.228293 | -1000 | 4.140688
11486 | 3 | 66 | 1025720.22 | 9.02 | 2.506063 | -1000.076 | 4.140078
11487 | 3 | 66 | 1025721.2 | 10 | 2.778278 | -1000.076 | 4.139467 | 1
11488 | 3 | 67 | 1025721.21 | 0.01 | 0 | -5000 | 3.908141
11489 | 3 | 67 | 1025722.2 | 1 | 1.388889 | -5000 | 3.879149 | 1
11490 | 3 | 68 | 1025722.21 | 0.01 | 0 | 0 | 4.152895
11491 | 3 | 68 | 1027522.2 | 1800 | 0 | 0 | 4.189212
11492 | 4 | 4 | 1027522.25 | 0.05 | 0.04099887 | -2963.76 | 4.048524
11493 | 4 | 4 | 1027582.25 | 60.05 | 50.10793 | -3021.82 | 3.971008
11494 | 4 | 4 | 1027642.25 | 120.05 | 100.6532 | -3041.81 | 3.944762
11495 | 4 | 4 | 1027702.25 | 180.05 | 151.4719 | -3056.077 | 3.926757
11496 | 4 | 4 | 1027762.25 | 240.05 | 202.5 | -3066.911 | 3.912413
11497 | 4 | 4 | 1027822.25 | 300.05 | 253.6996 | -3076.677 | 3.900206
11498 | 4 | 4 | 1027882.25 | 360.05 | 305.0452 | -3084.611 | 3.88983
11499 | 4 | 4 | 1027942.25 | 420.05 | 356.516 | -3091.249 | 3.881895
11500 | 4 | 4 | 1028002.25 | 480.05 | 408.0963 | -3097.81 | 3.873655
11501 | 4 | 4 | 1028062.25 | 540.05 | 459.7721 | -3103.075 | 3.866941
11502 | 4 | 4 | 1028122.25 | 600.05 | 511.5324 | -3107.881 | 3.860838
11503 | 4 | 4 | 1028182.25 | 660.05 | 563.3697 | -3112.764 | 3.855344
11504 | 4 | 4 | 1028242.25 | 720.05 | 615.2814 | -3116.503 | 3.850156
11505 | 4 | 4 | 1028302.25 | 780.05 | 667.2645 | -3121.767 | 3.844358
11506 | 4 | 4 | 1028362.25 | 840.05 | 719.3172 | -3125.658 | 3.83917
11507 | 4 | 4 | 1028422.25 | 900.05 | 771.4393 | -3129.549 | 3.834287
11508 | 4 | 4 | 1028482.25 | 960.05 | 823.6323 | -3133.516 | 3.829404
11509 | 4 | 4 | 1028542.25 | 1020.05 | 875.897 | -3138.247 | 3.823606
11510 | 4 | 4 | 1028602.25 | 1080.05 | 928.2336 | -3142.596 | 3.818418
11511 | 4 | 4 | 1028662.25 | 1140.05 | 980.647 | -3147.097 | 3.812924
11512 | 4 | 4 | 1028722.25 | 1200.05 | 1033.139 | -3151.827 | 3.807431
11513 | 4 | 4 | 1028782.25 | 1260.05 | 1085.714 | -3157.168 | 3.801022
11514 | 4 | 4 | 1028842.25 | 1320.05 | 1138.372 | -3162.127 | 3.794919
11515 | 4 | 4 | 1028902.25 | 1380.05 | 1191.118 | -3167.697 | 3.788205
11516 | 4 | 4 | 1028962.25 | 1440.05 | 1243.957 | -3173.114 | 3.781796
11517 | 4 | 4 | 1029022.25 | 1500.05 | 1296.887 | -3178.836 | 3.774777
11518 | 4 | 4 | 1029082.25 | 1560.05 | 1349.913 | -3184.405 | 3.768368
11519 | 4 | 4 | 1029142.25 | 1620.05 | 1403.036 | -3190.356 | 3.761044
11520 | 4 | 4 | 1029202.25 | 1680.05 | 1456.259 | -3196.231 | 3.75433
11521 | 4 | 4 | 1029262.25 | 1740.05 | 1509.581 | -3202.487 | 3.747005
11522 | 4 | 4 | 1029322.25 | 1800.05 | 1563.003 | -3208.286 | 3.739986
11523 | 4 | 4 | 1029382.25 | 1860.05 | 1616.526 | -3214.389 | 3.732967
11524 | 4 | 4 | 1029442.25 | 1920.05 | 1670.147 | -3220.34 | 3.726558
11525 | 4 | 4 | 1029502.25 | 1980.05 | 1723.863 | -3225.757 | 3.719539
11526 | 4 | 4 | 1029562.25 | 2040.05 | 1777.673 | -3230.945 | 3.714046
11527 | 4 | 4 | 1029622.25 | 2100.05 | 1831.573 | -3236.515 | 3.707637
11528 | 4 | 4 | 1029682.25 | 2160.05 | 1885.56 | -3241.398 | 3.701839
11529 | 4 | 4 | 1029742.25 | 2220.05 | 1939.63 | -3246.586 | 3.69604
11530 | 4 | 4 | 1029802.25 | 2280.05 | 1993.783 | -3251.469 | 3.690242
11531 | 4 | 4 | 1029862.25 | 2340.05 | 2048.018 | -3256.504 | 3.685054
11532 | 4 | 4 | 1029922.25 | 2400.05 | 2102.335 | -3261.54 | 3.679255
11533 | 4 | 4 | 1029982.25 | 2460.05 | 2156.732 | -3266.27 | 3.673762
11534 | 4 | 4 | 1030042.25 | 2520.05 | 2211.211 | -3271.229 | 3.668574
11535 | 4 | 4 | 1030102.25 | 2580.05 | 2265.773 | -3276.341 | 3.662776
11536 | 4 | 4 | 1030162.25 | 2640.05 | 2320.414 | -3281.453 | 3.656977
11537 | 4 | 4 | 1030222.25 | 2700.05 | 2375.139 | -3286.107 | 3.651789
11538 | 4 | 4 | 1030282.25 | 2760.05 | 2429.951 | -3291.142 | 3.646296
11539 | 4 | 4 | 1030342.25 | 2820.05 | 2484.85 | -3296.712 | 3.639887
11540 | 4 | 4 | 1030402.25 | 2880.05 | 2539.84 | -3302.129 | 3.634089
11541 | 4 | 4 | 1030462.25 | 2940.05 | 2594.921 | -3307.851 | 3.62768
11542 | 4 | 4 | 1030522.25 | 3000.05 | 2650.095 | -3313.268 | 3.621881
11543 | 4 | 4 | 1030582.25 | 3060.05 | 2705.365 | -3318.99 | 3.615473
11544 | 4 | 4 | 1030642.25 | 3120.05 | 2760.733 | -3324.941 | 3.608759
11545 | 4 | 4 | 1030702.25 | 3180.05 | 2816.201 | -3330.739 | 3.602655
11546 | 4 | 4 | 1030762.25 | 3240.05 | 2871.775 | -3337.911 | 3.595026
11547 | 4 | 4 | 1030822.25 | 3300.05 | 2927.46 | -3344.701 | 3.587701
11548 | 4 | 4 | 1030882.25 | 3360.05 | 2983.263 | -3352.178 | 3.579767
11549 | 4 | 4 | 1030942.25 | 3420.05 | 3039.19 | -3359.655 | 3.571832
11550 | 4 | 4 | 1031002.25 | 3480.05 | 3095.25 | -3367.59 | 3.563287
11551 | 4 | 4 | 1031062.25 | 3540.05 | 3151.452 | -3376.745 | 3.554131
11552 | 4 | 4 | 1031122.25 | 3600.05 | 3207.807 | -3385.748 | 3.54406
11553 | 4 | 4 | 1031182.25 | 3660.05 | 3264.323 | -3395.819 | 3.533684
11554 | 4 | 4 | 1031242.25 | 3720.05 | 3321.014 | -3407.111 | 3.522087
11555 | 4 | 4 | 1031302.25 | 3780.05 | 3377.892 | -3418.021 | 3.510491
11556 | 4 | 4 | 1031362.25 | 3840.05 | 3434.969 | -3430.61 | 3.497673
11557 | 4 | 4 | 1031422.25 | 3900.05 | 3492.257 | -3444.343 | 3.48394
11558 | 4 | 4 | 1031482.25 | 3960.05 | 3549.773 | -3458.228 | 3.469902
11559 | 4 | 4 | 1031542.25 | 4020.05 | 3607.53 | -3473.335 | 3.454643
11560 | 4 | 4 | 1031602.25 | 4080.05 | 3665.541 | -3488.212 | 3.439994
11561 | 4 | 4 | 1031662.25 | 4140.05 | 3723.819 | -3505.379 | 3.423209
11562 | 4 | 4 | 1031722.25 | 4200.05 | 3782.376 | -3522.24 | 3.406729
11563 | 4 | 4 | 1031782.25 | 4260.05 | 3841.223 | -3539.788 | 3.390249
11564 | 4 | 4 | 1031842.25 | 4320.05 | 3900.363 | -3557.183 | 3.373465
11565 | 4 | 4 | 1031902.25 | 4380.05 | 3959.802 | -3575.418 | 3.356374
11566 | 4 | 4 | 1031962.25 | 4440.05 | 4019.545 | -3593.576 | 3.338979
11567 | 4 | 4 | 1032022.25 | 4500.05 | 4079.59 | -3612.116 | 3.322194
11568 | 4 | 4 | 1032082.25 | 4560.05 | 4139.944 | -3630.503 | 3.305104
11569 | 4 | 4 | 1032142.25 | 4620.05 | 4200.609 | -3649.577 | 3.288014
11570 | 4 | 4 | 1032202.25 | 4680.05 | 4261.591 | -3668.421 | 3.270924
11571 | 4 | 4 | 1032262.25 | 4740.05 | 4322.903 | -3688.792 | 3.252918
11572 | 4 | 4 | 1032322.25 | 4800.05 | 4384.564 | -3710.231 | 3.234302
11573 | 4 | 4 | 1032382.25 | 4860.05 | 4446.605 | -3734.874 | 3.21294
11574 | 4 | 4 | 1032442.25 | 4920.05 | 4509.07 | -3762.646 | 3.189441
11575 | 4 | 4 | 1032502.25 | 4980.05 | 4572.041 | -3795.758 | 3.161059
11576 | 4 | 4 | 1032562.25 | 5040.05 | 4635.649 | -3838.941 | 3.125658
11577 | 4 | 4 | 1032622.25 | 5100.05 | 4700.097 | -3898.299 | 3.07805
11578 | 4 | 4 | 1032682.25 | 5160.05 | 4765.735 | -3984.207 | 3.011826
11579 | 4 | 4 | 1032690.45 | 5168.25 | 4774.828 | -4000 | 2.999924
11580 | 4 | 5 | 1032690.46 | 0.01 | 0 | 0 | 3.2224
11581 | 4 | 5 | 1034490.45 | 1800 | 0 | 0 | 3.456474
11582 | 4 | 6 | 1034490.6 | 0.15 | 0.04457754 | 2067.521 | 3.583429
11583 | 4 | 6 | 1034550.6 | 60.15 | 34.30839 | 2045.167 | 3.642634
11584 | 4 | 6 | 1034610.6 | 120.15 | 68.30109 | 2035.935 | 3.659419
11585 | 4 | 6 | 1034670.6 | 180.15 | 102.1959 | 2032.12 | 3.666438
11586 | 4 | 6 | 1034730.6 | 240.15 | 136.0355 | 2029.068 | 3.671626
11587 | 4 | 6 | 1034790.6 | 300.15 | 169.8271 | 2026.169 | 3.676814
11588 | 4 | 6 | 1034850.6 | 360.15 | 203.569 | 2022.965 | 3.682612
11589 | 4 | 6 | 1034910.6 | 420.15 | 237.2581 | 2019.913 | 3.688411
11590 | 4 | 6 | 1034970.6 | 480.15 | 270.8923 | 2016.327 | 3.694514
11591 | 4 | 6 | 1035030.6 | 540.15 | 304.4711 | 2013.199 | 3.700618
11592 | 4 | 6 | 1035090.6 | 600.15 | 337.9927 | 2009.384 | 3.707332
11593 | 4 | 6 | 1035150.6 | 660.15 | 371.4542 | 2005.875 | 3.714351
11594 | 4 | 6 | 1035210.6 | 720.15 | 404.852 | 2001.907 | 3.72137
11595 | 4 | 6 | 1035270.6 | 780.15 | 438.1829 | 1998.016 | 3.729
11596 | 4 | 6 | 1035330.6 | 840.15 | 471.4438 | 1993.591 | 3.736934
11597 | 4 | 6 | 1035390.6 | 900.15 | 504.6318 | 1988.937 | 3.74548
11598 | 4 | 6 | 1035450.6 | 960.15 | 537.7447 | 1984.665 | 3.754025
11599 | 4 | 6 | 1035510.6 | 1020.15 | 570.782 | 1980.087 | 3.762875
11600 | 4 | 6 | 1035570.6 | 1080.15 | 603.7416 | 1975.051 | 3.771725
11601 | 4 | 6 | 1035630.6 | 1140.15 | 636.6221 | 1970.55 | 3.78088
11602 | 4 | 6 | 1035690.6 | 1200.15 | 669.4234 | 1965.515 | 3.790036
11603 | 4 | 6 | 1035750.6 | 1260.15 | 702.1443 | 1960.784 | 3.799496
11604 | 4 | 6 | 1035810.6 | 1320.15 | 734.7836 | 1955.673 | 3.809262
11605 | 4 | 6 | 1035870.6 | 1380.15 | 767.3404 | 1951.019 | 3.818723
11606 | 4 | 6 | 1035930.6 | 1440.15 | 799.8165 | 1946.212 | 3.827878
11607 | 4 | 6 | 1035990.6 | 1500.15 | 832.2117 | 1941.176 | 3.837644
11608 | 4 | 6 | 1036050.6 | 1560.15 | 864.5269 | 1936.294 | 3.84741
11609 | 4 | 6 | 1036110.6 | 1620.15 | 896.7639 | 1931.868 | 3.85626
11610 | 4 | 6 | 1036170.6 | 1680.15 | 928.9266 | 1927.443 | 3.864805
11611 | 4 | 6 | 1036230.6 | 1740.15 | 961.0175 | 1923.476 | 3.873045
11612 | 4 | 6 | 1036290.6 | 1800.15 | 993.04 | 1919.585 | 3.88098
11613 | 4 | 6 | 1036350.6 | 1860.15 | 1024.997 | 1915.389 | 3.88922
11614 | 4 | 6 | 1036410.6 | 1920.15 | 1056.892 | 1911.803 | 3.896544
11615 | 4 | 6 | 1036470.6 | 1980.15 | 1088.729 | 1908.293 | 3.903868
11616 | 4 | 6 | 1036530.6 | 2040.15 | 1120.509 | 1905.013 | 3.910277
11617 | 4 | 6 | 1036590.6 | 2100.15 | 1152.238 | 1902.266 | 3.916381
11618 | 4 | 6 | 1036650.6 | 2160.15 | 1183.92 | 1899.672 | 3.921569
11619 | 4 | 6 | 1036710.6 | 2220.15 | 1215.555 | 1896.925 | 3.927367
11620 | 4 | 6 | 1036770.6 | 2280.15 | 1247.149 | 1894.56 | 3.93225
11621 | 4 | 6 | 1036830.6 | 2340.15 | 1278.705 | 1892.119 | 3.937133
11622 | 4 | 6 | 1036890.6 | 2400.15 | 1310.223 | 1890.211 | 3.941405
11623 | 4 | 6 | 1036950.6 | 2460.15 | 1341.707 | 1887.922 | 3.945678
11624 | 4 | 6 | 1037010.6 | 2520.15 | 1373.16 | 1886.32 | 3.949645
11625 | 4 | 6 | 1037070.6 | 2580.15 | 1404.581 | 1884.184 | 3.953613
11626 | 4 | 6 | 1037130.6 | 2640.15 | 1435.974 | 1882.506 | 3.957275
11627 | 4 | 6 | 1037190.6 | 2700.15 | 1467.339 | 1881.361 | 3.960327
11628 | 4 | 6 | 1037250.6 | 2760.15 | 1498.676 | 1879.454 | 3.963684
11629 | 4 | 6 | 1037310.6 | 2820.15 | 1529.988 | 1877.852 | 3.966735
11630 | 4 | 6 | 1037370.6 | 2880.15 | 1561.273 | 1876.402 | 3.969787
11631 | 4 | 6 | 1037430.6 | 2940.15 | 1592.534 | 1874.876 | 3.973449
11632 | 4 | 6 | 1037490.6 | 3000.15 | 1623.77 | 1873.35 | 3.976501
11633 | 4 | 6 | 1037550.6 | 3060.15 | 1654.983 | 1872.053 | 3.979248
11634 | 4 | 6 | 1037610.6 | 3120.15 | 1686.172 | 1870.603 | 3.9823
11635 | 4 | 6 | 1037670.6 | 3180.15 | 1717.338 | 1869.459 | 3.985351
11636 | 4 | 6 | 1037730.6 | 3240.15 | 1748.484 | 1868.238 | 3.987793
11637 | 4 | 6 | 1037790.6 | 3300.15 | 1779.607 | 1866.941 | 3.990845
11638 | 4 | 6 | 1037850.6 | 3360.15 | 1810.708 | 1865.415 | 3.993896
11639 | 4 | 6 | 1037910.6 | 3420.15 | 1841.788 | 1864.118 | 3.996338
11640 | 4 | 6 | 1037970.6 | 3480.15 | 1872.847 | 1862.974 | 3.998474
11641 | 4 | 6 | 1038030.6 | 3540.15 | 1903.885 | 1861.753 | 4.001831
11642 | 4 | 6 | 1038090.6 | 3600.15 | 1934.903 | 1860.38 | 4.004273
11643 | 4 | 6 | 1038150.6 | 3660.15 | 1965.899 | 1859.083 | 4.007019
11644 | 4 | 6 | 1038210.6 | 3720.15 | 1996.874 | 1857.939 | 4.010071
11645 | 4 | 6 | 1038270.6 | 3780.15 | 2027.829 | 1856.489 | 4.012818
11646 | 4 | 6 | 1038330.6 | 3840.15 | 2058.762 | 1855.421 | 4.015259
11647 | 4 | 6 | 1038390.6 | 3900.15 | 2089.673 | 1854.2 | 4.0177
11648 | 4 | 6 | 1038450.6 | 3960.15 | 2120.563 | 1852.674 | 4.021057
11649 | 4 | 6 | 1038510.6 | 4020.15 | 2151.431 | 1851.453 | 4.023804
11650 | 4 | 6 | 1038570.6 | 4080.15 | 2182.277 | 1850.233 | 4.026856
11651 | 4 | 6 | 1038630.6 | 4140.15 | 2213.1 | 1848.631 | 4.029603
11652 | 4 | 6 | 1038690.6 | 4200.15 | 2243.901 | 1847.41 | 4.032349
11653 | 4 | 6 | 1038750.6 | 4260.15 | 2274.679 | 1845.884 | 4.035401
11654 | 4 | 6 | 1038810.6 | 4320.15 | 2305.434 | 1844.587 | 4.038453
11655 | 4 | 6 | 1038870.6 | 4380.15 | 2336.167 | 1843.29 | 4.041505
11656 | 4 | 6 | 1038930.6 | 4440.15 | 2366.877 | 1841.764 | 4.044862
11657 | 4 | 6 | 1038990.6 | 4500.15 | 2397.563 | 1840.772 | 4.047608
11658 | 4 | 6 | 1039050.6 | 4560.15 | 2428.226 | 1838.865 | 4.050965
11659 | 4 | 6 | 1039110.6 | 4620.15 | 2458.864 | 1837.568 | 4.054322
11660 | 4 | 6 | 1039170.6 | 4680.15 | 2489.48 | 1835.889 | 4.057374
11661 | 4 | 6 | 1039230.6 | 4740.15 | 2520.069 | 1834.44 | 4.060426
11662 | 4 | 6 | 1039290.6 | 4800.15 | 2550.634 | 1833.448 | 4.063478
11663 | 4 | 6 | 1039350.6 | 4860.15 | 2581.173 | 1831.464 | 4.067445
11664 | 4 | 6 | 1039410.6 | 4920.15 | 2611.685 | 1829.709 | 4.071107
11665 | 4 | 6 | 1039470.6 | 4980.15 | 2642.171 | 1828.107 | 4.074769
11666 | 4 | 6 | 1039530.6 | 5040.15 | 2672.63 | 1826.658 | 4.078431
11667 | 4 | 6 | 1039590.6 | 5100.15 | 2703.061 | 1824.75 | 4.082094
11668 | 4 | 6 | 1039650.6 | 5160.15 | 2733.465 | 1823.606 | 4.085451
11669 | 4 | 6 | 1039710.6 | 5220.15 | 2763.841 | 1821.698 | 4.089418
11670 | 4 | 6 | 1039770.6 | 5280.15 | 2794.188 | 1819.944 | 4.093385
11671 | 4 | 6 | 1039830.6 | 5340.15 | 2824.507 | 1818.265 | 4.097353
11672 | 4 | 6 | 1039890.6 | 5400.15 | 2854.797 | 1816.739 | 4.10071
11673 | 4 | 6 | 1039950.6 | 5460.15 | 2885.057 | 1814.527 | 4.105287
11674 | 4 | 6 | 1040010.6 | 5520.15 | 2915.289 | 1812.924 | 4.108949
11675 | 4 | 6 | 1040070.6 | 5580.15 | 2945.491 | 1811.246 | 4.112917
11676 | 4 | 6 | 1040130.6 | 5640.15 | 2975.666 | 1809.873 | 4.116579
11677 | 4 | 6 | 1040190.6 | 5700.15 | 3005.812 | 1808.042 | 4.120546
11678 | 4 | 6 | 1040250.6 | 5760.15 | 3035.932 | 1806.439 | 4.124208
11679 | 4 | 6 | 1040310.6 | 5820.15 | 3066.025 | 1804.913 | 4.127565
11680 | 4 | 6 | 1040370.6 | 5880.15 | 3096.094 | 1803.464 | 4.130922
11681 | 4 | 6 | 1040430.6 | 5940.15 | 3126.138 | 1802.014 | 4.134585
11682 | 4 | 6 | 1040490.6 | 6000.15 | 3156.16 | 1800.488 | 4.137331
11683 | 4 | 6 | 1040550.6 | 6060.15 | 3186.16 | 1799.115 | 4.140688
11684 | 4 | 6 | 1040610.6 | 6120.15 | 3216.14 | 1798.505 | 4.142824
11685 | 4 | 6 | 1040670.6 | 6180.15 | 3246.101 | 1797.208 | 4.145266
11686 | 4 | 6 | 1040730.6 | 6240.15 | 3276.044 | 1796.139 | 4.147707
11687 | 4 | 6 | 1040790.6 | 6300.15 | 3305.971 | 1795.071 | 4.150149
11688 | 4 | 6 | 1040850.6 | 6360.15 | 3335.882 | 1794.232 | 4.152285
11689 | 4 | 6 | 1040910.6 | 6420.15 | 3365.778 | 1793.393 | 4.154116
11690 | 4 | 6 | 1040970.6 | 6480.15 | 3395.66 | 1792.325 | 4.156252
11691 | 4 | 6 | 1041030.6 | 6540.15 | 3425.527 | 1791.638 | 4.158083
11692 | 4 | 6 | 1041090.6 | 6600.15 | 3455.381 | 1791.104 | 4.159915
11693 | 4 | 6 | 1041150.6 | 6660.15 | 3485.224 | 1790.036 | 4.161746
11694 | 4 | 6 | 1041210.6 | 6720.15 | 3515.054 | 1789.425 | 4.163272
11695 | 4 | 6 | 1041270.6 | 6780.15 | 3544.871 | 1788.739 | 4.165103
11696 | 4 | 6 | 1041330.6 | 6840.15 | 3574.677 | 1787.823 | 4.166629
11697 | 4 | 6 | 1041390.6 | 6900.15 | 3604.47 | 1787.137 | 4.168765
11698 | 4 | 6 | 1041450.6 | 6960.15 | 3634.251 | 1786.45 | 4.170291
11699 | 4 | 6 | 1041510.6 | 7020.15 | 3664.017 | 1785.534 | 4.172122
11700 | 4 | 6 | 1041570.6 | 7080.15 | 3693.77 | 1784.771 | 4.173953
11701 | 4 | 6 | 1041630.6 | 7140.15 | 3723.51 | 1784.009 | 4.176089
11702 | 4 | 6 | 1041690.45 | 7200 | 3753.162 | 1783.093 | 4.17792
11703 | 4 | 7 | 1041690.48 | 0.03 | 0.006583208294 | 788.6625 | 4.133059
11704 | 4 | 7 | 1041750.48 | 60.03 | 13.18546 | 791.6381 | 4.118105
11705 | 4 | 7 | 1041810.48 | 120.03 | 26.38533 | 792.401 | 4.114748
11706 | 4 | 7 | 1041870.48 | 180.03 | 39.59127 | 792.401 | 4.113527
11707 | 4 | 7 | 1041930.48 | 240.03 | 52.79945 | 792.4773 | 4.113222
11708 | 4 | 7 | 1041990.48 | 300.03 | 66.00849 | 792.4773 | 4.113222
11709 | 4 | 7 | 1042050.48 | 360.03 | 79.21723 | 792.5536 | 4.113222
11710 | 4 | 7 | 1042110.48 | 420.03 | 92.42521 | 792.5536 | 4.113527
11711 | 4 | 7 | 1042170.48 | 480.03 | 105.632 | 792.401 | 4.113832
11712 | 4 | 7 | 1042230.48 | 540.03 | 118.8377 | 792.2484 | 4.114137
11713 | 4 | 7 | 1042290.48 | 600.03 | 132.042 | 792.1721 | 4.114443
11714 | 4 | 7 | 1042350.48 | 660.03 | 145.2445 | 792.0195 | 4.115053
11715 | 4 | 7 | 1042410.48 | 720.03 | 158.4453 | 791.9432 | 4.115969
11716 | 4 | 7 | 1042470.48 | 780.03 | 171.6441 | 791.7906 | 4.116884
11717 | 4 | 7 | 1042530.48 | 840.03 | 184.8401 | 791.7906 | 4.117494
11718 | 4 | 7 | 1042590.48 | 900.03 | 198.0332 | 791.4855 | 4.11841
11719 | 4 | 7 | 1042650.48 | 960.03 | 211.224 | 791.3329 | 4.119326
11720 | 4 | 7 | 1042710.48 | 1020.03 | 224.4127 | 791.2566 | 4.119631
11721 | 4 | 7 | 1042770.48 | 1080.03 | 237.599 | 791.104 | 4.120546
11722 | 4 | 7 | 1042830.48 | 1140.03 | 250.783 | 791.104 | 4.121157
11723 | 4 | 7 | 1042890.48 | 1200.03 | 263.9642 | 790.7988 | 4.121767
11724 | 4 | 7 | 1042950.48 | 1260.03 | 277.1429 | 790.7225 | 4.122988
11725 | 4 | 7 | 1043010.48 | 1320.03 | 290.3193 | 790.6462 | 4.123598
11726 | 4 | 7 | 1043070.48 | 1380.03 | 303.4929 | 790.4173 | 4.124514
11727 | 4 | 7 | 1043130.48 | 1440.03 | 316.6632 | 790.1122 | 4.12604
11728 | 4 | 7 | 1043190.48 | 1500.03 | 329.8304 | 789.9596 | 4.12665
11729 | 4 | 7 | 1043250.48 | 1560.03 | 342.9947 | 789.7307 | 4.12726
11730 | 4 | 7 | 1043310.48 | 1620.03 | 356.1554 | 789.7307 | 4.128481
11731 | 4 | 7 | 1043370.48 | 1680.03 | 369.313 | 789.4255 | 4.129702
11732 | 4 | 7 | 1043430.48 | 1740.03 | 382.4672 | 789.1203 | 4.130922
11733 | 4 | 7 | 1043490.48 | 1800.03 | 395.6177 | 788.9677 | 4.131838
11734 | 4 | 7 | 1043550.48 | 1860.03 | 408.7639 | 788.8151 | 4.132753
11735 | 4 | 7 | 1043610.48 | 1920.03 | 421.9061 | 788.5863 | 4.134585
11736 | 4 | 7 | 1043670.48 | 1980.03 | 435.0445 | 788.2048 | 4.135805
11737 | 4 | 7 | 1043730.48 | 2040.03 | 448.179 | 788.0522 | 4.136721
11738 | 4 | 7 | 1043790.48 | 2100.03 | 461.3095 | 787.8996 | 4.138247
11739 | 4 | 7 | 1043850.48 | 2160.03 | 474.4359 | 787.5181 | 4.139773
11740 | 4 | 7 | 1043910.48 | 2220.03 | 487.5574 | 787.2129 | 4.140993
11741 | 4 | 7 | 1043970.48 | 2280.03 | 500.6746 | 786.7552 | 4.142824
11742 | 4 | 7 | 1044030.48 | 2340.03 | 513.7868 | 786.6789 | 4.144045
11743 | 4 | 7 | 1044090.48 | 2400.03 | 526.8945 | 786.2974 | 4.145571
11744 | 4 | 7 | 1044150.48 | 2460.03 | 539.9973 | 786.0685 | 4.147402
11745 | 4 | 7 | 1044210.48 | 2520.03 | 553.0944 | 785.6107 | 4.148928
11746 | 4 | 7 | 1044270.48 | 2580.03 | 566.1862 | 785.5344 | 4.150759
11747 | 4 | 7 | 1044330.48 | 2640.03 | 579.2726 | 784.9241 | 4.15259
11748 | 4 | 7 | 1044390.48 | 2700.03 | 592.3527 | 784.5426 | 4.154726
11749 | 4 | 7 | 1044450.48 | 2760.03 | 605.4265 | 784.2374 | 4.156558
11750 | 4 | 7 | 1044510.48 | 2820.03 | 618.4942 | 783.856 | 4.158389
11751 | 4 | 7 | 1044570.48 | 2880.03 | 631.5553 | 783.5508 | 4.160525
11752 | 4 | 7 | 1044630.48 | 2940.03 | 644.6101 | 783.0167 | 4.162966
11753 | 4 | 7 | 1044690.48 | 3000.03 | 657.6573 | 782.4826 | 4.165103
11754 | 4 | 7 | 1044750.48 | 3060.03 | 670.6978 | 782.1775 | 4.167544
11755 | 4 | 7 | 1044810.48 | 3120.03 | 683.7309 | 781.6434 | 4.16968
11756 | 4 | 7 | 1044870.48 | 3180.03 | 696.7558 | 781.1856 | 4.172732
11757 | 4 | 7 | 1044930.48 | 3240.03 | 709.7728 | 780.7279 | 4.174868
11758 | 4 | 7 | 1044990.48 | 3300.03 | 722.782 | 780.2701 | 4.17792
11759 | 4 | 7 | 1045050.48 | 3360.03 | 735.782 | 779.736 | 4.180362
11760 | 4 | 7 | 1045110.48 | 3420.03 | 748.7732 | 779.1257 | 4.183719
11761 | 4 | 7 | 1045170.48 | 3480.03 | 761.7549 | 778.5153 | 4.18677
11762 | 4 | 7 | 1045230.48 | 3540.03 | 774.727 | 778.1338 | 4.189517
11763 | 4 | 7 | 1045290.48 | 3600.03 | 787.6893 | 777.5998 | 4.192874
11764 | 4 | 7 | 1045350.48 | 3660.03 | 800.6407 | 776.7605 | 4.196536
11765 | 4 | 7 | 1045410.48 | 3720.03 | 813.5814 | 775.1583 | 4.199893
11766 | 4 | 7 | 1045470.48 | 3780.03 | 825.9949 | 717.7844 | 4.199893
11767 | 4 | 7 | 1045530.48 | 3840.03 | 837.5735 | 671.6258 | 4.199588
11768 | 4 | 7 | 1045590.48 | 3900.03 | 848.4275 | 631.4946 | 4.199893
11769 | 4 | 7 | 1045650.48 | 3960.03 | 858.6362 | 594.4915 | 4.199588
11770 | 4 | 7 | 1045710.48 | 4020.03 | 868.2744 | 561.1505 | 4.199893
11771 | 4 | 7 | 1045770.48 | 4080.03 | 877.3562 | 529.3355 | 4.200198
11772 | 4 | 7 | 1045830.48 | 4140.03 | 885.9189 | 497.9782 | 4.199588
11773 | 4 | 7 | 1045890.48 | 4200.03 | 893.9971 | 469.4438 | 4.199283
11774 | 4 | 7 | 1045950.48 | 4260.03 | 901.6133 | 443.2746 | 4.199893
11775 | 4 | 7 | 1046010.48 | 4320.03 | 908.781 | 419.3942 | 4.199588
11776 | 4 | 7 | 1046070.48 | 4380.03 | 915.5554 | 393.6828 | 4.200198
11777 | 4 | 7 | 1046130.48 | 4440.03 | 921.9381 | 372.3201 | 4.199893
11778 | 4 | 7 | 1046190.48 | 4500.03 | 927.9763 | 352.1019 | 4.199893
11779 | 4 | 7 | 1046250.48 | 4560.03 | 933.6887 | 332.723 | 4.199893
11780 | 4 | 7 | 1046310.48 | 4620.03 | 939.0821 | 315.3277 | 4.200198
11781 | 4 | 7 | 1046370.48 | 4680.03 | 944.185 | 298.1613 | 4.200198
11782 | 4 | 7 | 1046430.48 | 4740.03 | 949.0081 | 281.8341 | 4.199588
11783 | 4 | 7 | 1046490.48 | 4800.03 | 953.5708 | 265.4307 | 4.199893
11784 | 4 | 7 | 1046550.48 | 4860.03 | 957.8875 | 252.2316 | 4.199588
11785 | 4 | 7 | 1046610.48 | 4920.03 | 961.9848 | 239.2615 | 4.199893
11786 | 4 | 7 | 1046670.48 | 4980.03 | 965.858 | 226.9017 | 4.199893
11787 | 4 | 7 | 1046730.48 | 5040.03 | 969.5285 | 213.6263 | 4.199588
11788 | 4 | 7 | 1046790.48 | 5100.03 | 973.0106 | 203.3265 | 4.199893
11789 | 4 | 7 | 1046850.48 | 5160.03 | 976.3145 | 192.4163 | 4.200504
11790 | 4 | 7 | 1046910.48 | 5220.03 | 979.4597 | 184.5579 | 4.199893
11791 | 4 | 7 | 1046970.48 | 5280.03 | 982.4386 | 174.0291 | 4.199893
11792 | 4 | 7 | 1047030.48 | 5340.03 | 985.2558 | 164.95 | 4.199588
11793 | 4 | 7 | 1047090.48 | 5400.03 | 987.927 | 155.5657 | 4.199893
11794 | 4 | 7 | 1047150.48 | 5460.03 | 990.4728 | 149.0806 | 4.199588
11795 | 4 | 7 | 1047210.48 | 5520.03 | 992.8872 | 140.9171 | 4.199893
11796 | 4 | 7 | 1047270.48 | 5580.03 | 995.1797 | 133.5927 | 4.199893
11797 | 4 | 7 | 1047330.48 | 5640.03 | 997.3609 | 128.7861 | 4.199588
11798 | 4 | 7 | 1047390.48 | 5700.03 | 999.4422 | 122.3011 | 4.200198
11799 | 4 | 7 | 1047450.48 | 5760.03 | 1001.421 | 116.8078 | 4.199893
11800 | 4 | 7 | 1047510.48 | 5820.03 | 1003.311 | 110.9331 | 4.199588
11801 | 4 | 7 | 1047570.48 | 5880.03 | 1005.124 | 105.5161 | 4.200198
11802 | 4 | 7 | 1047630.48 | 5940.03 | 1006.846 | 101.2436 | 4.199893
11803 | 4 | 7 | 1047690.48 | 6000.03 | 1008.496 | 97.27626 | 4.199893
11804 | 4 | 7 | 1047750.48 | 6060.03 | 1010.071 | 92.46967 | 4.199588
11805 | 4 | 7 | 1047810.48 | 6120.03 | 1011.572 | 89.18898 | 4.199588
11806 | 4 | 7 | 1047870.48 | 6180.03 | 1013.014 | 83.92462 | 4.199893
11807 | 4 | 7 | 1047930.48 | 6240.03 | 1014.396 | 80.41505 | 4.199893
11808 | 4 | 7 | 1047990.48 | 6300.03 | 1015.722 | 76.60029 | 4.199588
11809 | 4 | 7 | 1048050.48 | 6360.03 | 1016.991 | 75.60845 | 4.199283
11810 | 4 | 7 | 1048110.48 | 6420.03 | 1018.213 | 72.63294 | 4.199893
11811 | 4 | 7 | 1048170.48 | 6480.03 | 1019.39 | 69.50484 | 4.200198
11812 | 4 | 7 | 1048230.48 | 6540.03 | 1020.522 | 66.22416 | 4.199893
11813 | 4 | 7 | 1048290.48 | 6600.03 | 1021.603 | 64.16419 | 4.199893
11814 | 4 | 7 | 1048350.48 | 6660.03 | 1022.637 | 60.73091 | 4.199588
11815 | 4 | 7 | 1048410.48 | 6720.03 | 1023.636 | 59.43389 | 4.199893
11816 | 4 | 7 | 1048470.48 | 6780.03 | 1024.608 | 56.83986 | 4.199588
11817 | 4 | 7 | 1048530.48 | 6840.03 | 1025.534 | 54.6273 | 4.199588
11818 | 4 | 7 | 1048590.48 | 6900.03 | 1026.43 | 53.40658 | 4.199893
11819 | 4 | 7 | 1048650.48 | 6960.03 | 1027.31 | 52.41474 | 4.199588
11820 | 4 | 7 | 1048668.27 | 6977.82 | 1027.564 | 49.897 | 4.199588
11821 | 4 | 8 | 1048668.28 | 0.01 | 0 | 0 | 4.197147
11822 | 4 | 8 | 1050468.27 | 1800 | 0 | 0 | 4.189212
11823 | 4 | 9 | 1050468.32 | 0.05 | 0.03111293 | -2103.38 | 4.09247
11824 | 4 | 9 | 1050528.32 | 60.05 | 35.40033 | -2131.685 | 4.03418
11825 | 4 | 9 | 1050588.32 | 120.05 | 71.02636 | -2142.748 | 4.013123
11826 | 4 | 9 | 1050648.32 | 180.05 | 106.8109 | -2150.988 | 3.997864
11827 | 4 | 9 | 1050708.32 | 240.05 | 142.7215 | -2157.778 | 3.985351
11828 | 4 | 9 | 1050768.32 | 300.05 | 178.7389 | -2164.111 | 3.973754
11829 | 4 | 9 | 1050828.32 | 360.05 | 214.8511 | -2169.146 | 3.964599
11830 | 4 | 9 | 1050888.32 | 420.05 | 251.0473 | -2173.953 | 3.955444
11831 | 4 | 9 | 1050948.32 | 480.05 | 287.3187 | -2178.454 | 3.947814
11832 | 4 | 9 | 1051008.32 | 540.05 | 323.6559 | -2182.116 | 3.9411
11833 | 4 | 9 | 1051068.32 | 600.05 | 360.0522 | -2185.473 | 3.934997
11834 | 4 | 9 | 1051128.32 | 660.05 | 396.502 | -2188.525 | 3.929503
11835 | 4 | 9 | 1051188.32 | 720.05 | 432.9995 | -2191.272 | 3.92462
11836 | 4 | 9 | 1051248.32 | 780.05 | 469.5418 | -2193.866 | 3.920043
11837 | 4 | 9 | 1051308.32 | 840.05 | 506.1229 | -2196.002 | 3.916075
11838 | 4 | 9 | 1051368.32 | 900.05 | 542.7422 | -2197.986 | 3.912413
11839 | 4 | 9 | 1051428.32 | 960.05 | 579.3941 | -2200.275 | 3.908751
11840 | 4 | 9 | 1051488.32 | 1020.05 | 616.0789 | -2202.182 | 3.905394
11841 | 4 | 9 | 1051548.32 | 1080.05 | 652.7944 | -2203.861 | 3.902342
11842 | 4 | 9 | 1051608.32 | 1140.05 | 689.5398 | -2205.31 | 3.89929
11843 | 4 | 9 | 1051668.32 | 1200.05 | 726.3129 | -2207.065 | 3.896544
11844 | 4 | 9 | 1051728.32 | 1260.05 | 763.1144 | -2208.972 | 3.893187
11845 | 4 | 9 | 1051788.32 | 1320.05 | 799.9443 | -2210.498 | 3.890135
11846 | 4 | 9 | 1051848.32 | 1380.05 | 836.8024 | -2212.406 | 3.887083
11847 | 4 | 9 | 1051908.32 | 1440.05 | 873.6906 | -2214.237 | 3.883726
11848 | 4 | 9 | 1051968.32 | 1500.05 | 910.6092 | -2215.915 | 3.880674
11849 | 4 | 9 | 1052028.32 | 1560.05 | 947.5597 | -2218.051 | 3.877317
11850 | 4 | 9 | 1052088.32 | 1620.05 | 984.5429 | -2220.264 | 3.873655
11851 | 4 | 9 | 1052148.32 | 1680.05 | 1021.559 | -2222.095 | 3.869993
11852 | 4 | 9 | 1052208.32 | 1740.05 | 1058.61 | -2224.079 | 3.866636
11853 | 4 | 9 | 1052268.32 | 1800.05 | 1095.696 | -2226.368 | 3.862669
11854 | 4 | 9 | 1052328.32 | 1860.05 | 1132.82 | -2228.58 | 3.859007
11855 | 4 | 9 | 1052388.32 | 1920.05 | 1169.981 | -2230.869 | 3.854734
11856 | 4 | 9 | 1052448.32 | 1980.05 | 1207.182 | -2233.387 | 3.850767
11857 | 4 | 9 | 1052508.32 | 2040.05 | 1244.424 | -2235.752 | 3.846189
11858 | 4 | 9 | 1052568.32 | 2100.05 | 1281.708 | -2238.193 | 3.842527
11859 | 4 | 9 | 1052628.32 | 2160.05 | 1319.036 | -2240.94 | 3.837339
11860 | 4 | 9 | 1052688.32 | 2220.05 | 1356.409 | -2243.915 | 3.832456
11861 | 4 | 9 | 1052748.32 | 2280.05 | 1393.829 | -2246.738 | 3.827878
11862 | 4 | 9 | 1052808.32 | 2340.05 | 1431.295 | -2249.256 | 3.823301
11863 | 4 | 9 | 1052868.32 | 2400.05 | 1468.809 | -2252.613 | 3.817807
11864 | 4 | 9 | 1052928.32 | 2460.05 | 1506.371 | -2255.36 | 3.81323
11865 | 4 | 9 | 1052988.32 | 2520.05 | 1543.981 | -2258.03 | 3.808652
11866 | 4 | 9 | 1053048.32 | 2580.05 | 1581.638 | -2260.777 | 3.803769
11867 | 4 | 9 | 1053108.32 | 2640.05 | 1619.344 | -2263.6 | 3.798886
11868 | 4 | 9 | 1053168.32 | 2700.05 | 1657.097 | -2266.499 | 3.794308
11869 | 4 | 9 | 1053228.32 | 2760.05 | 1694.898 | -2269.398 | 3.789731
11870 | 4 | 9 | 1053288.32 | 2820.05 | 1732.745 | -2272.145 | 3.784848
11871 | 4 | 9 | 1053348.32 | 2880.05 | 1770.636 | -2275.044 | 3.78027
11872 | 4 | 9 | 1053408.32 | 2940.05 | 1808.573 | -2277.485 | 3.775998
11873 | 4 | 9 | 1053468.32 | 3000.05 | 1846.553 | -2280.156 | 3.771725
11874 | 4 | 9 | 1053528.32 | 3060.05 | 1884.577 | -2282.673 | 3.767453
11875 | 4 | 9 | 1053588.32 | 3120.05 | 1922.642 | -2285.267 | 3.762875
11876 | 4 | 9 | 1053648.32 | 3180.05 | 1960.75 | -2287.633 | 3.759518
11877 | 4 | 9 | 1053708.32 | 3240.05 | 1998.9 | -2290.303 | 3.75494
11878 | 4 | 9 | 1053768.32 | 3300.05 | 2037.089 | -2292.287 | 3.751278
11879 | 4 | 9 | 1053828.32 | 3360.05 | 2075.317 | -2294.881 | 3.747311
11880 | 4 | 9 | 1053888.32 | 3420.05 | 2113.584 | -2297.169 | 3.743648
11881 | 4 | 9 | 1053948.32 | 3480.05 | 2151.89 | -2299.458 | 3.739681
11882 | 4 | 9 | 1054008.32 | 3540.05 | 2190.233 | -2301.747 | 3.736324
11883 | 4 | 9 | 1054068.32 | 3600.05 | 2228.613 | -2304.265 | 3.732357
11884 | 4 | 9 | 1054128.32 | 3660.05 | 2267.029 | -2305.943 | 3.72961
11885 | 4 | 9 | 1054188.32 | 3720.05 | 2305.48 | -2308.385 | 3.725643
11886 | 4 | 9 | 1054248.32 | 3780.05 | 2343.966 | -2310.216 | 3.722591
11887 | 4 | 9 | 1054308.32 | 3840.05 | 2382.489 | -2312.734 | 3.718624
11888 | 4 | 9 | 1054368.32 | 3900.05 | 2421.049 | -2314.717 | 3.715267
11889 | 4 | 9 | 1054428.32 | 3960.05 | 2459.644 | -2317.082 | 3.711604
11890 | 4 | 9 | 1054488.32 | 4020.05 | 2498.278 | -2318.914 | 3.708553
11891 | 4 | 9 | 1054548.32 | 4080.05 | 2536.948 | -2321.736 | 3.703975
11892 | 4 | 9 | 1054608.32 | 4140.05 | 2575.658 | -2323.796 | 3.700923
11893 | 4 | 9 | 1054668.32 | 4200.05 | 2614.405 | -2326.39 | 3.696956
11894 | 4 | 9 | 1054728.32 | 4260.05 | 2653.193 | -2328.45 | 3.693294
11895 | 4 | 9 | 1054788.32 | 4320.05 | 2692.021 | -2330.892 | 3.689326
11896 | 4 | 9 | 1054848.32 | 4380.05 | 2730.89 | -2333.486 | 3.685664
11897 | 4 | 9 | 1054908.32 | 4440.05 | 2769.801 | -2335.775 | 3.681392
11898 | 4 | 9 | 1054968.32 | 4500.05 | 2808.756 | -2338.369 | 3.677424
11899 | 4 | 9 | 1055028.32 | 4560.05 | 2847.754 | -2340.963 | 3.673152
11900 | 4 | 9 | 1055088.32 | 4620.05 | 2886.798 | -2344.091 | 3.668879
11901 | 4 | 9 | 1055148.32 | 4680.05 | 2925.889 | -2346.761 | 3.664607
11902 | 4 | 9 | 1055208.32 | 4740.05 | 2965.026 | -2349.66 | 3.660029
11903 | 4 | 9 | 1055268.32 | 4800.05 | 3004.212 | -2352.483 | 3.655146
11904 | 4 | 9 | 1055328.32 | 4860.05 | 3043.448 | -2355.764 | 3.650568
11905 | 4 | 9 | 1055388.32 | 4920.05 | 3082.738 | -2359.197 | 3.64538
11906 | 4 | 9 | 1055448.32 | 4980.05 | 3122.083 | -2362.478 | 3.639887
11907 | 4 | 9 | 1055508.32 | 5040.05 | 3161.485 | -2365.988 | 3.634699
11908 | 4 | 9 | 1055568.32 | 5100.05 | 3200.948 | -2369.802 | 3.629206
11909 | 4 | 9 | 1055628.32 | 5160.05 | 3240.474 | -2373.312 | 3.623407
11910 | 4 | 9 | 1055688.32 | 5220.05 | 3280.069 | -2377.737 | 3.616999
11911 | 4 | 9 | 1055748.32 | 5280.05 | 3319.734 | -2381.933 | 3.610285
11912 | 4 | 9 | 1055808.32 | 5340.05 | 3359.476 | -2386.893 | 3.60296
11913 | 4 | 9 | 1055868.32 | 5400.05 | 3399.3 | -2391.775 | 3.595331
11914 | 4 | 9 | 1055928.32 | 5460.05 | 3439.211 | -2397.345 | 3.587396
11915 | 4 | 9 | 1055988.32 | 5520.05 | 3479.216 | -2402.991 | 3.578546
11916 | 4 | 9 | 1056048.32 | 5580.05 | 3519.321 | -2409.781 | 3.56878
11917 | 4 | 9 | 1056108.32 | 5640.05 | 3559.535 | -2416.037 | 3.559319
11918 | 4 | 9 | 1056168.32 | 5700.05 | 3599.861 | -2423.209 | 3.548943
11919 | 4 | 9 | 1056228.32 | 5760.05 | 3640.307 | -2430.61 | 3.537957
11920 | 4 | 9 | 1056288.32 | 5820.05 | 3680.879 | -2437.934 | 3.527276
11921 | 4 | 9 | 1056348.32 | 5880.05 | 3721.583 | -2446.174 | 3.515373
11922 | 4 | 9 | 1056408.32 | 5940.05 | 3762.424 | -2454.795 | 3.503166
11923 | 4 | 9 | 1056468.27 | 6000 | 3803.373 | -2463.569 | 3.490959
11924 | 4 | 10 | 1056468.29 | 0.02 | 0.01103184897 | -1992.676 | 3.515984
11925 | 4 | 10 | 1056528.29 | 60.02 | 33.17964 | -1991.455 | 3.514763
11926 | 4 | 10 | 1056588.29 | 120.02 | 66.41025 | -1996.262 | 3.506523
11927 | 4 | 10 | 1056648.29 | 180.02 | 99.72315 | -2001.297 | 3.497368
11928 | 4 | 10 | 1056708.29 | 240.02 | 133.1246 | -2007.019 | 3.487602
11929 | 4 | 10 | 1056768.29 | 300.02 | 166.6206 | -2012.589 | 3.477836
11930 | 4 | 10 | 1056828.29 | 360.02 | 200.2142 | -2018.692 | 3.467155
11931 | 4 | 10 | 1056888.29 | 420.02 | 233.9065 | -2024.414 | 3.457694
11932 | 4 | 10 | 1056948.29 | 480.02 | 267.6985 | -2030.289 | 3.447623
11933 | 4 | 10 | 1057008.29 | 540.02 | 301.5918 | -2036.622 | 3.436942
11934 | 4 | 10 | 1057068.29 | 600.02 | 335.5855 | -2042.649 | 3.426871
11935 | 4 | 10 | 1057128.29 | 660.02 | 369.6782 | -2048.6 | 3.4168
11936 | 4 | 10 | 1057188.29 | 720.02 | 403.8704 | -2054.246 | 3.407645
11937 | 4 | 10 | 1057248.29 | 780.02 | 438.1571 | -2060.273 | 3.397879
11938 | 4 | 10 | 1057308.29 | 840.02 | 472.5362 | -2065.461 | 3.389334
11939 | 4 | 10 | 1057368.29 | 900.02 | 507.0047 | -2071.107 | 3.380179
11940 | 4 | 10 | 1057428.29 | 960.02 | 541.5605 | -2076.066 | 3.371633
11941 | 4 | 10 | 1057488.29 | 1020.02 | 576.2029 | -2081.331 | 3.363394
11942 | 4 | 10 | 1057548.29 | 1080.02 | 610.9325 | -2086.748 | 3.354543
11943 | 4 | 10 | 1057608.29 | 1140.02 | 645.7524 | -2091.859 | 3.346304
11944 | 4 | 10 | 1057668.29 | 1200.02 | 680.6659 | -2097.81 | 3.337148
11945 | 4 | 10 | 1057728.29 | 1260.02 | 715.6778 | -2103.99 | 3.327077
11946 | 4 | 10 | 1057788.29 | 1320.02 | 750.7986 | -2110.475 | 3.316396
11947 | 4 | 10 | 1057848.29 | 1380.02 | 786.0411 | -2118.715 | 3.303883
11948 | 4 | 10 | 1057908.29 | 1440.02 | 821.4226 | -2127.337 | 3.290455
11949 | 4 | 10 | 1057968.29 | 1500.02 | 856.9666 | -2138.247 | 3.273365
11950 | 4 | 10 | 1058028.29 | 1560.02 | 892.7092 | -2151.598 | 3.253529
11951 | 4 | 10 | 1058088.29 | 1620.02 | 928.7008 | -2168.307 | 3.228199
11952 | 4 | 10 | 1058148.29 | 1680.02 | 965.0076 | -2189.517 | 3.196765
11953 | 4 | 10 | 1058208.29 | 1740.02 | 1001.723 | -2217.365 | 3.156786
11954 | 4 | 10 | 1058268.29 | 1800.02 | 1038.981 | -2255.741 | 3.10338
11955 | 4 | 10 | 1058328.29 | 1860.02 | 1076.99 | -2308.614 | 3.031662
11956 | 4 | 10 | 1058349.47 | 1881.2 | 1090.643 | -2333.028 | 2.999924
11957 | 4 | 12 | 1058349.48 | 0.01 | 0 | 0 | 3.135119
11958 | 4 | 12 | 1060149.47 | 1800 | 0 | 0 | 3.33135
11959 | 4 | 13 | 1060149.62 | 0.15 | 0.05080534 | 2150.149 | 3.471733
11960 | 4 | 13 | 1060209.62 | 60.15 | 35.25817 | 2094.606 | 3.556573
11961 | 4 | 13 | 1060269.62 | 120.15 | 69.95667 | 2070.42 | 3.598383
11962 | 4 | 13 | 1060329.62 | 180.15 | 104.305 | 2052.186 | 3.630121
11963 | 4 | 13 | 1060389.62 | 240.15 | 138.3882 | 2038.834 | 3.653925
11964 | 4 | 13 | 1060449.62 | 300.15 | 172.3081 | 2032.273 | 3.665522
11965 | 4 | 13 | 1060509.62 | 360.15 | 206.1508 | 2029.145 | 3.671321
11966 | 4 | 13 | 1060569.62 | 420.15 | 239.9471 | 2026.78 | 3.676204
11967 | 4 | 13 | 1060629.62 | 480.15 | 273.7012 | 2023.88 | 3.680781
11968 | 4 | 13 | 1060689.62 | 540.15 | 307.4095 | 2020.981 | 3.685969
11969 | 4 | 13 | 1060749.62 | 600.15 | 341.0709 | 2018.158 | 3.691157
11970 | 4 | 13 | 1060809.62 | 660.15 | 374.6827 | 2015.03 | 3.696956
11971 | 4 | 13 | 1060869.62 | 720.15 | 408.2419 | 2012.207 | 3.702449
11972 | 4 | 13 | 1060929.62 | 780.15 | 441.7475 | 2008.774 | 3.708553
11973 | 4 | 13 | 1060989.62 | 840.15 | 475.1969 | 2005.112 | 3.715572
11974 | 4 | 13 | 1061049.62 | 900.15 | 508.5866 | 2001.45 | 3.721981
11975 | 4 | 13 | 1061109.62 | 960.15 | 541.9124 | 1997.482 | 3.729305
11976 | 4 | 13 | 1061169.62 | 1020.15 | 575.1707 | 1993.362 | 3.73724
11977 | 4 | 13 | 1061229.62 | 1080.15 | 608.3586 | 1989.242 | 3.745174
11978 | 4 | 13 | 1061289.62 | 1140.15 | 641.4728 | 1984.665 | 3.753719
11979 | 4 | 13 | 1061349.62 | 1200.15 | 674.5131 | 1980.087 | 3.76257
11980 | 4 | 13 | 1061409.62 | 1260.15 | 707.477 | 1975.28 | 3.77142
11981 | 4 | 13 | 1061469.62 | 1320.15 | 740.3635 | 1970.779 | 3.779965
11982 | 4 | 13 | 1061529.62 | 1380.15 | 773.1727 | 1966.278 | 3.788815
11983 | 4 | 13 | 1061589.62 | 1440.15 | 805.9033 | 1961.395 | 3.798276
11984 | 4 | 13 | 1061649.62 | 1500.15 | 838.5547 | 1956.817 | 3.807126
11985 | 4 | 13 | 1061709.62 | 1560.15 | 871.1263 | 1951.705 | 3.816587
11986 | 4 | 13 | 1061769.62 | 1620.15 | 903.6184 | 1947.127 | 3.825742
11987 | 4 | 13 | 1061829.62 | 1680.15 | 936.0319 | 1942.702 | 3.835203
11988 | 4 | 13 | 1061889.62 | 1740.15 | 968.3682 | 1937.896 | 3.844053
11989 | 4 | 13 | 1061949.62 | 1800.15 | 1000.628 | 1933.547 | 3.853208
11990 | 4 | 13 | 1062009.62 | 1860.15 | 1032.814 | 1928.893 | 3.861753
11991 | 4 | 13 | 1062069.62 | 1920.15 | 1064.928 | 1924.773 | 3.870603
11992 | 4 | 13 | 1062129.62 | 1980.15 | 1096.974 | 1920.653 | 3.878538
11993 | 4 | 13 | 1062189.62 | 2040.15 | 1128.955 | 1916.838 | 3.886473
11994 | 4 | 13 | 1062249.62 | 2100.15 | 1160.873 | 1913.176 | 3.894102
11995 | 4 | 13 | 1062309.62 | 2160.15 | 1192.731 | 1909.667 | 3.900816
11996 | 4 | 13 | 1062369.62 | 2220.15 | 1224.533 | 1906.462 | 3.90753
11997 | 4 | 13 | 1062429.62 | 2280.15 | 1256.283 | 1903.487 | 3.913634
11998 | 4 | 13 | 1062489.62 | 2340.15 | 1287.983 | 1900.74 | 3.919738
11999 | 4 | 13 | 1062549.62 | 2400.15 | 1319.637 | 1897.917 | 3.925231
12000 | 4 | 13 | 1062609.62 | 2460.15 | 1351.249 | 1895.399 | 3.930419
12001 | 4 | 13 | 1062669.62 | 2520.15 | 1382.821 | 1893.111 | 3.934997
12002 | 4 | 13 | 1062729.62 | 2580.15 | 1414.355 | 1890.898 | 3.939879
12003 | 4 | 13 | 1062789.62 | 2640.15 | 1445.855 | 1888.914 | 3.943847
12004 | 4 | 13 | 1062849.62 | 2700.15 | 1477.321 | 1887.312 | 3.947509
12005 | 4 | 13 | 1062909.62 | 2760.15 | 1508.757 | 1885.405 | 3.951476
12006 | 4 | 13 | 1062969.62 | 2820.15 | 1540.163 | 1883.574 | 3.955444
12007 | 4 | 13 | 1063029.62 | 2880.15 | 1571.54 | 1881.59 | 3.958801
12008 | 4 | 13 | 1063089.62 | 2940.15 | 1602.89 | 1880.14 | 3.962158
12009 | 4 | 13 | 1063149.62 | 3000.15 | 1634.214 | 1878.691 | 3.965515
12010 | 4 | 13 | 1063209.62 | 3060.15 | 1665.511 | 1877.089 | 3.968872
12011 | 4 | 13 | 1063269.62 | 3120.15 | 1696.783 | 1875.639 | 3.971923
12012 | 4 | 13 | 1063329.62 | 3180.15 | 1728.031 | 1873.884 | 3.97528
12013 | 4 | 13 | 1063389.62 | 3240.15 | 1759.253 | 1872.587 | 3.978332
12014 | 4 | 13 | 1063449.62 | 3300.15 | 1790.453 | 1871.595 | 3.980774
12015 | 4 | 13 | 1063509.62 | 3360.15 | 1821.629 | 1869.841 | 3.984131
12016 | 4 | 13 | 1063569.62 | 3420.15 | 1852.782 | 1868.62 | 3.987182
12017 | 4 | 13 | 1063629.62 | 3480.15 | 1883.914 | 1867.094 | 3.990234
12018 | 4 | 13 | 1063689.62 | 3540.15 | 1915.023 | 1865.873 | 3.992676
12019 | 4 | 13 | 1063749.62 | 3600.15 | 1946.111 | 1864.347 | 3.995422
12020 | 4 | 13 | 1063809.62 | 3660.15 | 1977.177 | 1863.355 | 3.998169
12021 | 4 | 13 | 1063869.62 | 3720.15 | 2008.221 | 1862.211 | 4.00061
12022 | 4 | 13 | 1063929.62 | 3780.15 | 2039.245 | 1861.067 | 4.003357
12023 | 4 | 13 | 1063989.62 | 3840.15 | 2070.248 | 1859.541 | 4.006409
12024 | 4 | 13 | 1064049.62 | 3900.15 | 2101.229 | 1858.32 | 4.00885
12025 | 4 | 13 | 1064109.62 | 3960.15 | 2132.19 | 1857.176 | 4.011597
12026 | 4 | 13 | 1064169.62 | 4020.15 | 2163.128 | 1855.65 | 4.014649
12027 | 4 | 13 | 1064229.62 | 4080.15 | 2194.046 | 1854.429 | 4.017395
12028 | 4 | 13 | 1064289.62 | 4140.15 | 2224.943 | 1853.285 | 4.019837
12029 | 4 | 13 | 1064349.62 | 4200.15 | 2255.817 | 1851.835 | 4.023194
12030 | 4 | 13 | 1064409.62 | 4260.15 | 2286.671 | 1850.767 | 4.025635
12031 | 4 | 13 | 1064469.62 | 4320.15 | 2317.504 | 1849.317 | 4.028382
12032 | 4 | 13 | 1064529.62 | 4380.15 | 2348.314 | 1847.791 | 4.031434
12033 | 4 | 13 | 1064589.62 | 4440.15 | 2379.102 | 1846.494 | 4.034485
12034 | 4 | 13 | 1064649.62 | 4500.15 | 2409.868 | 1845.579 | 4.036927
12035 | 4 | 13 | 1064709.62 | 4560.15 | 2440.612 | 1843.9 | 4.039979
12036 | 4 | 13 | 1064769.62 | 4620.15 | 2471.334 | 1842.756 | 4.04303
12037 | 4 | 13 | 1064829.62 | 4680.15 | 2502.032 | 1841.001 | 4.046082
12038 | 4 | 13 | 1064889.62 | 4740.15 | 2532.707 | 1839.78 | 4.049134
12039 | 4 | 13 | 1064949.62 | 4800.15 | 2563.358 | 1838.56 | 4.052186
12040 | 4 | 13 | 1065009.62 | 4860.15 | 2593.986 | 1836.881 | 4.055238
12041 | 4 | 13 | 1065069.62 | 4920.15 | 2624.589 | 1835.355 | 4.0589
12042 | 4 | 13 | 1065129.62 | 4980.15 | 2655.167 | 1834.058 | 4.061646
12043 | 4 | 13 | 1065189.62 | 5040.15 | 2685.72 | 1832.151 | 4.065919
12044 | 4 | 13 | 1065249.62 | 5100.15 | 2716.246 | 1830.854 | 4.068971
12045 | 4 | 13 | 1065309.62 | 5160.15 | 2746.747 | 1829.023 | 4.072633
12046 | 4 | 13 | 1065369.62 | 5220.15 | 2777.22 | 1827.573 | 4.07599
12047 | 4 | 13 | 1065429.62 | 5280.15 | 2807.668 | 1826.047 | 4.079652
12048 | 4 | 13 | 1065489.62 | 5340.15 | 2838.088 | 1824.445 | 4.083314
12049 | 4 | 13 | 1065549.62 | 5400.15 | 2868.482 | 1822.385 | 4.087892
12050 | 4 | 13 | 1065609.62 | 5460.15 | 2898.847 | 1821.012 | 4.090944
12051 | 4 | 13 | 1065669.62 | 5520.15 | 2929.185 | 1819.562 | 4.094606
12052 | 4 | 13 | 1065729.62 | 5580.15 | 2959.493 | 1817.655 | 4.098573
12053 | 4 | 13 | 1065789.62 | 5640.15 | 2989.773 | 1815.747 | 4.102541
12054 | 4 | 13 | 1065849.62 | 5700.15 | 3020.023 | 1814.145 | 4.106508
12055 | 4 | 13 | 1065909.62 | 5760.15 | 3050.245 | 1812.39 | 4.110475
12056 | 4 | 13 | 1065969.62 | 5820.15 | 3080.439 | 1810.864 | 4.114137
12057 | 4 | 13 | 1066029.62 | 5880.15 | 3110.605 | 1809.262 | 4.1178
12058 | 4 | 13 | 1066089.62 | 5940.15 | 3140.744 | 1807.584 | 4.121157
12059 | 4 | 13 | 1066149.62 | 6000.15 | 3170.857 | 1805.829 | 4.124819
12060 | 4 | 13 | 1066209.62 | 6060.15 | 3200.944 | 1804.456 | 4.128481
12061 | 4 | 13 | 1066269.62 | 6120.15 | 3231.007 | 1803.082 | 4.132143
12062 | 4 | 13 | 1066329.62 | 6180.15 | 3261.047 | 1801.709 | 4.13489
12063 | 4 | 13 | 1066389.62 | 6240.15 | 3291.066 | 1800.717 | 4.137636
12064 | 4 | 13 | 1066449.62 | 6300.15 | 3321.064 | 1799.191 | 4.140688
12065 | 4 | 13 | 1066509.62 | 6360.15 | 3351.042 | 1797.894 | 4.143435
12066 | 4 | 13 | 1066569.62 | 6420.15 | 3381.002 | 1797.208 | 4.145266
12067 | 4 | 13 | 1066629.62 | 6480.15 | 3410.945 | 1796.216 | 4.147402
12068 | 4 | 13 | 1066689.62 | 6540.15 | 3440.871 | 1795.148 | 4.150149
12069 | 4 | 13 | 1066749.62 | 6600.15 | 3470.783 | 1794.232 | 4.15198
12070 | 4 | 13 | 1066809.62 | 6660.15 | 3500.68 | 1793.469 | 4.153811
12071 | 4 | 13 | 1066869.62 | 6720.15 | 3530.563 | 1792.477 | 4.156252
12072 | 4 | 13 | 1066929.62 | 6780.15 | 3560.431 | 1791.562 | 4.157778
12073 | 4 | 13 | 1066989.62 | 6840.15 | 3590.287 | 1791.028 | 4.159609
12074 | 4 | 13 | 1067049.62 | 6900.15 | 3620.131 | 1790.341 | 4.16144
12075 | 4 | 13 | 1067109.62 | 6960.15 | 3649.962 | 1789.349 | 4.163577
12076 | 4 | 13 | 1067169.62 | 7020.15 | 3679.778 | 1788.51 | 4.164797
12077 | 4 | 13 | 1067229.62 | 7080.15 | 3709.583 | 1787.976 | 4.166934
12078 | 4 | 13 | 1067289.62 | 7140.15 | 3739.375 | 1787.137 | 4.168765
12079 | 4 | 13 | 1067349.47 | 7200 | 3769.079 | 1786.221 | 4.170596
12080 | 4 | 14 | 1067349.5 | 0.03 | 0.006593169045 | 790.7225 | 4.12665
12081 | 4 | 14 | 1067409.5 | 60.03 | 13.20745 | 792.9351 | 4.111086
12082 | 4 | 14 | 1067469.5 | 120.03 | 26.42795 | 793.3928 | 4.108339
12083 | 4 | 14 | 1067529.5 | 180.03 | 39.65406 | 793.6217 | 4.107424
12084 | 4 | 14 | 1067589.5 | 240.03 | 52.88181 | 793.5454 | 4.107118
12085 | 4 | 14 | 1067649.5 | 300.03 | 66.10986 | 793.698 | 4.106813
12086 | 4 | 14 | 1067709.5 | 360.03 | 79.3375 | 793.5454 | 4.107729
12087 | 4 | 14 | 1067769.5 | 420.03 | 92.56439 | 793.698 | 4.107729
12088 | 4 | 14 | 1067829.5 | 480.03 | 105.7901 | 793.4691 | 4.107729
12089 | 4 | 14 | 1067889.5 | 540.03 | 119.0146 | 793.3928 | 4.108339
12090 | 4 | 14 | 1067949.5 | 600.03 | 132.2378 | 793.2403 | 4.108949
12091 | 4 | 14 | 1068009.5 | 660.03 | 145.4594 | 793.3928 | 4.109255
12092 | 4 | 14 | 1068069.5 | 720.03 | 158.6787 | 793.0877 | 4.10956
12093 | 4 | 14 | 1068129.5 | 780.03 | 171.8959 | 792.9351 | 4.111086
12094 | 4 | 14 | 1068189.5 | 840.03 | 185.1112 | 792.8588 | 4.111391
12095 | 4 | 14 | 1068249.5 | 900.03 | 198.3248 | 792.8588 | 4.112001
12096 | 4 | 14 | 1068309.5 | 960.03 | 211.5365 | 792.9351 | 4.112306
12097 | 4 | 14 | 1068369.5 | 1020.03 | 224.7465 | 792.4773 | 4.113222
12098 | 4 | 14 | 1068429.5 | 1080.03 | 237.954 | 792.401 | 4.113832
12099 | 4 | 14 | 1068489.5 | 1140.03 | 251.1596 | 792.2484 | 4.114137
12100 | 4 | 14 | 1068549.5 | 1200.03 | 264.3629 | 792.1721 | 4.115053
12101 | 4 | 14 | 1068609.5 | 1260.03 | 277.5643 | 792.0195 | 4.115663
12102 | 4 | 14 | 1068669.5 | 1320.03 | 290.7632 | 791.9432 | 4.116274
12103 | 4 | 14 | 1068729.5 | 1380.03 | 303.9591 | 791.6381 | 4.117494
12104 | 4 | 14 | 1068789.5 | 1440.03 | 317.1521 | 791.3329 | 4.11841
12105 | 4 | 14 | 1068849.5 | 1500.03 | 330.3427 | 791.4092 | 4.119326
12106 | 4 | 14 | 1068909.5 | 1560.03 | 343.5308 | 791.2566 | 4.119936
12107 | 4 | 14 | 1068969.5 | 1620.03 | 356.7164 | 791.104 | 4.120851
12108 | 4 | 14 | 1069029.5 | 1680.03 | 369.8993 | 790.7988 | 4.121462
12109 | 4 | 14 | 1069089.5 | 1740.03 | 383.0791 | 790.7225 | 4.122683
12110 | 4 | 14 | 1069149.5 | 1800.03 | 396.2561 | 790.4936 | 4.123598
12111 | 4 | 14 | 1069209.5 | 1860.03 | 409.4302 | 790.341 | 4.124514
12112 | 4 | 14 | 1069269.5 | 1920.03 | 422.6008 | 790.1884 | 4.125734
12113 | 4 | 14 | 1069329.5 | 1980.03 | 435.7681 | 789.807 | 4.12665
12114 | 4 | 14 | 1069389.5 | 2040.03 | 448.9318 | 789.5781 | 4.127871
12115 | 4 | 14 | 1069449.5 | 2100.03 | 462.0922 | 789.6544 | 4.128786
12116 | 4 | 14 | 1069509.5 | 2160.03 | 475.2492 | 789.3492 | 4.130007
12117 | 4 | 14 | 1069569.5 | 2220.03 | 488.4028 | 789.1203 | 4.130922
12118 | 4 | 14 | 1069629.5 | 2280.03 | 501.5525 | 788.9677 | 4.132143
12119 | 4 | 14 | 1069689.5 | 2340.03 | 514.6978 | 788.51 | 4.133669
12120 | 4 | 14 | 1069749.5 | 2400.03 | 527.8393 | 788.4337 | 4.13489
12121 | 4 | 14 | 1069809.5 | 2460.03 | 540.9767 | 788.2048 | 4.13611
12122 | 4 | 14 | 1069869.5 | 2520.03 | 554.1099 | 787.8233 | 4.137636
12123 | 4 | 14 | 1069929.5 | 2580.03 | 567.2389 | 787.5181 | 4.138857
12124 | 4 | 14 | 1069989.5 | 2640.03 | 580.3632 | 787.2129 | 4.140383
12125 | 4 | 14 | 1070049.5 | 2700.03 | 593.4827 | 787.0603 | 4.141604
12126 | 4 | 14 | 1070109.5 | 2760.03 | 606.5974 | 786.8315 | 4.142824
12127 | 4 | 14 | 1070169.5 | 2820.03 | 619.7071 | 786.5263 | 4.144656
12128 | 4 | 14 | 1070229.5 | 2880.03 | 632.8119 | 786.1448 | 4.146792
12129 | 4 | 14 | 1070289.5 | 2940.03 | 645.9115 | 785.7633 | 4.148318
12130 | 4 | 14 | 1070349.5 | 3000.03 | 659.0056 | 785.3819 | 4.150149
12131 | 4 | 14 | 1070409.5 | 3060.03 | 672.0944 | 785.3819 | 4.151675
12132 | 4 | 14 | 1070469.5 | 3120.03 | 685.1773 | 784.7715 | 4.153506
12133 | 4 | 14 | 1070529.5 | 3180.03 | 698.2541 | 784.3137 | 4.155642
12134 | 4 | 14 | 1070589.5 | 3240.03 | 711.3242 | 784.0848 | 4.157473
12135 | 4 | 14 | 1070649.5 | 3300.03 | 724.3879 | 783.3982 | 4.16022
12136 | 4 | 14 | 1070709.5 | 3360.03 | 737.4452 | 783.0167 | 4.162051
12137 | 4 | 14 | 1070769.5 | 3420.03 | 750.495 | 782.6352 | 4.164187
12138 | 4 | 14 | 1070829.5 | 3480.03 | 763.5379 | 782.4063 | 4.166323
12139 | 4 | 14 | 1070889.5 | 3540.03 | 776.5735 | 781.796 | 4.169375
12140 | 4 | 14 | 1070949.5 | 3600.03 | 789.6008 | 781.5671 | 4.171511
12141 | 4 | 14 | 1071009.5 | 3660.03 | 802.6202 | 780.8042 | 4.174563
12142 | 4 | 14 | 1071069.5 | 3720.03 | 815.6315 | 780.499 | 4.177005
12143 | 4 | 14 | 1071129.5 | 3780.03 | 828.6338 | 779.9649 | 4.180056
12144 | 4 | 14 | 1071189.5 | 3840.03 | 841.6274 | 779.2782 | 4.182803
12145 | 4 | 14 | 1071249.5 | 3900.03 | 854.6117 | 778.6679 | 4.185855
12146 | 4 | 14 | 1071309.5 | 3960.03 | 867.5862 | 778.2864 | 4.188602
12147 | 4 | 14 | 1071369.5 | 4020.03 | 880.5513 | 777.7523 | 4.191958
12148 | 4 | 14 | 1071429.5 | 4080.03 | 893.5057 | 776.7605 | 4.195621
12149 | 4 | 14 | 1071489.5 | 4140.03 | 906.4496 | 776.379 | 4.198978
12150 | 4 | 14 | 1071549.5 | 4200.03 | 919.0986 | 731.5938 | 4.199588
12151 | 4 | 14 | 1071609.5 | 4260.03 | 930.8639 | 683.4516 | 4.199893
12152 | 4 | 14 | 1071669.5 | 4320.03 | 941.8915 | 641.7182 | 4.199588
12153 | 4 | 14 | 1071729.5 | 4380.03 | 952.2635 | 603.2654 | 4.199893
12154 | 4 | 14 | 1071789.5 | 4440.03 | 962.028 | 567.6356 | 4.199588
12155 | 4 | 14 | 1071849.5 | 4500.03 | 971.2413 | 536.4309 | 4.199588
12156 | 4 | 14 | 1071909.5 | 4560.03 | 979.929 | 505.6077 | 4.199588
12157 | 4 | 14 | 1071969.5 | 4620.03 | 988.1303 | 478.0652 | 4.199893
12158 | 4 | 14 | 1072029.5 | 4680.03 | 995.8756 | 452.7352 | 4.199893
12159 | 4 | 14 | 1072089.5 | 4740.03 | 1003.196 | 425.803 | 4.199893
12160 | 4 | 14 | 1072149.5 | 4800.03 | 1010.116 | 403.5248 | 4.199588
12161 | 4 | 14 | 1072209.5 | 4860.03 | 1016.655 | 381.7807 | 4.199588
12162 | 4 | 14 | 1072269.5 | 4920.03 | 1022.846 | 361.3336 | 4.200198
12163 | 4 | 14 | 1072329.5 | 4980.03 | 1028.687 | 341.5732 | 4.199893
12164 | 4 | 14 | 1072389.5 | 5040.03 | 1034.223 | 323.4913 | 4.199893
12165 | 4 | 14 | 1072449.5 | 5100.03 | 1039.462 | 305.2567 | 4.199283
12166 | 4 | 14 | 1072509.5 | 5160.03 | 1044.42 | 288.7007 | 4.199588
12167 | 4 | 14 | 1072569.5 | 5220.03 | 1049.115 | 274.4335 | 4.199588
12168 | 4 | 14 | 1072629.5 | 5280.03 | 1053.565 | 260.853 | 4.199893
12169 | 4 | 14 | 1072689.5 | 5340.03 | 1057.773 | 246.2043 | 4.199588
12170 | 4 | 14 | 1072749.5 | 5400.03 | 1061.754 | 233.6156 | 4.199588
12171 | 4 | 14 | 1072809.5 | 5460.03 | 1065.536 | 220.9506 | 4.199893
12172 | 4 | 14 | 1072869.5 | 5520.03 | 1069.13 | 209.8116 | 4.199893
12173 | 4 | 14 | 1072929.5 | 5580.03 | 1072.532 | 197.9858 | 4.199893
12174 | 4 | 14 | 1072989.5 | 5640.03 | 1075.76 | 187.7623 | 4.199893
12175 | 4 | 14 | 1073049.5 | 5700.03 | 1078.817 | 179.2172 | 4.200198
12176 | 4 | 14 | 1073109.5 | 5760.03 | 1081.731 | 170.6722 | 4.199893
12177 | 4 | 14 | 1073169.5 | 5820.03 | 1084.5 | 162.2797 | 4.200198
12178 | 4 | 14 | 1073229.5 | 5880.03 | 1087.128 | 152.8191 | 4.199588
12179 | 4 | 14 | 1073289.5 | 5940.03 | 1089.622 | 145.8762 | 4.199893
12180 | 4 | 14 | 1073349.5 | 6000.03 | 1091.988 | 138.8571 | 4.199588
12181 | 4 | 14 | 1073409.5 | 6060.03 | 1094.246 | 132.372 | 4.200198
12182 | 4 | 14 | 1073469.5 | 6120.03 | 1096.392 | 125.8869 | 4.199893
12183 | 4 | 14 | 1073529.5 | 6180.03 | 1098.447 | 121.0803 | 4.200198
12184 | 4 | 14 | 1073589.5 | 6240.03 | 1100.414 | 115.2056 | 4.199588
12185 | 4 | 14 | 1073649.5 | 6300.03 | 1102.288 | 110.4753 | 4.199893
12186 | 4 | 14 | 1073709.5 | 6360.03 | 1104.086 | 106.2791 | 4.199588
12187 | 4 | 14 | 1073769.5 | 6420.03 | 1105.793 | 99.25994 | 4.199893
12188 | 4 | 14 | 1073829.5 | 6480.03 | 1107.419 | 96.6659 | 4.199893
12189 | 4 | 14 | 1073889.5 | 6540.03 | 1108.974 | 90.71489 | 4.199588
12190 | 4 | 14 | 1073949.5 | 6600.03 | 1110.454 | 86.51865 | 4.199588
12191 | 4 | 14 | 1074009.5 | 6660.03 | 1111.87 | 82.93278 | 4.199588
12192 | 4 | 14 | 1074069.5 | 6720.03 | 1113.217 | 80.49134 | 4.199588
12193 | 4 | 14 | 1074129.5 | 6780.03 | 1114.506 | 75.68475 | 4.199893
12194 | 4 | 14 | 1074189.5 | 6840.03 | 1115.738 | 72.02258 | 4.199893
12195 | 4 | 14 | 1074249.5 | 6900.03 | 1116.911 | 69.42855 | 4.199893
12196 | 4 | 14 | 1074309.5 | 6960.03 | 1118.038 | 66.14786 | 4.199588
12197 | 4 | 14 | 1074369.5 | 7020.03 | 1119.121 | 63.17235 | 4.199893
12198 | 4 | 14 | 1074429.5 | 7080.03 | 1120.163 | 61.57015 | 4.199893
12199 | 4 | 14 | 1074489.5 | 7140.03 | 1121.158 | 59.205 | 4.199893
12200 | 4 | 14 | 1074549.5 | 7200.03 | 1122.128 | 55.61913 | 4.199588
12201 | 4 | 14 | 1074609.5 | 7260.03 | 1123.072 | 56.1532 | 4.199588
12202 | 4 | 14 | 1074669.5 | 7320.03 | 1123.976 | 51.4992 | 4.199588
12203 | 4 | 14 | 1074722.1 | 7372.63 | 1124.739 | 49.9733 | 4.199893
12204 | 4 | 15 | 1074722.11 | 0.01 | 0 | 0 | 4.197757
12205 | 4 | 15 | 1076522.1 | 1800 | 0 | 0 | 4.188907
12206 | 4 | 16 | 1076522.16 | 0.06 | 0.04597098 | -2606.012 | 4.066224
12207 | 4 | 16 | 1076582.16 | 60.06 | 44.01616 | -2652.552 | 3.996033
12208 | 4 | 16 | 1076642.16 | 120.06 | 88.36772 | -2668.421 | 3.972229
12209 | 4 | 16 | 1076702.16 | 180.06 | 132.9429 | -2679.866 | 3.955138
12210 | 4 | 16 | 1076762.16 | 240.06 | 177.6918 | -2689.479 | 3.940795
12211 | 4 | 16 | 1076822.16 | 300.06 | 222.5859 | -2697.719 | 3.929198
12212 | 4 | 16 | 1076882.16 | 360.06 | 267.6049 | -2704.662 | 3.919432
12213 | 4 | 16 | 1076942.16 | 420.06 | 312.732 | -2710.613 | 3.910277
12214 | 4 | 16 | 1077002.16 | 480.06 | 357.9539 | -2715.801 | 3.902647
12215 | 4 | 16 | 1077062.16 | 540.06 | 403.2593 | -2720.607 | 3.896239
12216 | 4 | 16 | 1077122.16 | 600.06 | 448.6392 | -2724.727 | 3.88983
12217 | 4 | 16 | 1077182.16 | 660.06 | 494.0849 | -2728.771 | 3.884642
12218 | 4 | 16 | 1077242.16 | 720.06 | 539.5922 | -2731.975 | 3.879759
12219 | 4 | 16 | 1077302.16 | 780.06 | 585.1558 | -2735.256 | 3.875181
12220 | 4 | 16 | 1077362.16 | 840.06 | 630.771 | -2738.308 | 3.870603
12221 | 4 | 16 | 1077422.16 | 900.06 | 676.4384 | -2741.436 | 3.866636
12222 | 4 | 16 | 1077482.16 | 960.06 | 722.1544 | -2744.64 | 3.862058
12223 | 4 | 16 | 1077542.16 | 1020.06 | 767.9201 | -2747.311 | 3.858091
12224 | 4 | 16 | 1077602.16 | 1080.06 | 813.736 | -2750.668 | 3.853513
12225 | 4 | 16 | 1077662.16 | 1140.06 | 859.6027 | -2753.567 | 3.849546
12226 | 4 | 16 | 1077722.16 | 1200.06 | 905.5222 | -2757 | 3.844968
12227 | 4 | 16 | 1077782.16 | 1260.06 | 951.4948 | -2760.128 | 3.840391
12228 | 4 | 16 | 1077842.16 | 1320.06 | 997.5241 | -2763.256 | 3.835813
12229 | 4 | 16 | 1077902.16 | 1380.06 | 1043.611 | -2767.071 | 3.83093
12230 | 4 | 16 | 1077962.16 | 1440.06 | 1089.757 | -2770.581 | 3.826047
12231 | 4 | 16 | 1078022.16 | 1500.06 | 1135.966 | -2774.09 | 3.820859
12232 | 4 | 16 | 1078082.16 | 1560.06 | 1182.239 | -2778.439 | 3.815366
12233 | 4 | 16 | 1078142.16 | 1620.06 | 1228.578 | -2782.406 | 3.809567
12234 | 4 | 16 | 1078202.16 | 1680.06 | 1274.989 | -2786.755 | 3.803464
12235 | 4 | 16 | 1078262.16 | 1740.06 | 1321.473 | -2791.257 | 3.79736
12236 | 4 | 16 | 1078322.16 | 1800.06 | 1368.029 | -2795.682 | 3.791562
12237 | 4 | 16 | 1078382.16 | 1860.06 | 1414.658 | -2800.336 | 3.785458
12238 | 4 | 16 | 1078442.16 | 1920.06 | 1461.361 | -2804.608 | 3.77966
12239 | 4 | 16 | 1078502.16 | 1980.06 | 1508.138 | -2809.033 | 3.773556
12240 | 4 | 16 | 1078562.16 | 2040.06 | 1554.99 | -2813.458 | 3.767453
12241 | 4 | 16 | 1078622.16 | 2100.06 | 1601.914 | -2817.807 | 3.761959
12242 | 4 | 16 | 1078682.16 | 2160.06 | 1648.91 | -2821.927 | 3.756466
12243 | 4 | 16 | 1078742.16 | 2220.06 | 1695.976 | -2825.971 | 3.750973
12244 | 4 | 16 | 1078802.16 | 2280.06 | 1743.113 | -2830.32 | 3.744869
12245 | 4 | 16 | 1078862.16 | 2340.06 | 1790.32 | -2834.821 | 3.739376
12246 | 4 | 16 | 1078922.16 | 2400.06 | 1837.595 | -2838.636 | 3.734188
12247 | 4 | 16 | 1078982.16 | 2460.06 | 1884.938 | -2842.298 | 3.729305
12248 | 4 | 16 | 1079042.16 | 2520.06 | 1932.346 | -2846.342 | 3.723812
12249 | 4 | 16 | 1079102.16 | 2580.06 | 1979.818 | -2850.233 | 3.718624
12250 | 4 | 16 | 1079162.16 | 2640.06 | 2027.352 | -2853.819 | 3.714351
12251 | 4 | 16 | 1079222.16 | 2700.06 | 2074.948 | -2857.252 | 3.709468
12252 | 4 | 16 | 1079282.16 | 2760.06 | 2122.603 | -2860.761 | 3.704891
12253 | 4 | 16 | 1079342.16 | 2820.06 | 2170.318 | -2864.805 | 3.700008
12254 | 4 | 16 | 1079402.16 | 2880.06 | 2218.092 | -2868.238 | 3.69543
12255 | 4 | 16 | 1079462.16 | 2940.06 | 2265.924 | -2871.748 | 3.691157
12256 | 4 | 16 | 1079522.16 | 3000.06 | 2313.818 | -2875.639 | 3.685969
12257 | 4 | 16 | 1079582.16 | 3060.06 | 2361.773 | -2879.301 | 3.681086
12258 | 4 | 16 | 1079642.16 | 3120.06 | 2409.791 | -2883.04 | 3.676509
12259 | 4 | 16 | 1079702.16 | 3180.06 | 2457.873 | -2887.16 | 3.671321
12260 | 4 | 16 | 1079762.16 | 3240.06 | 2506.019 | -2890.822 | 3.666743
12261 | 4 | 16 | 1079822.16 | 3300.06 | 2554.231 | -2894.636 | 3.66186
12262 | 4 | 16 | 1079882.16 | 3360.06 | 2602.508 | -2898.528 | 3.656977
12263 | 4 | 16 | 1079942.16 | 3420.06 | 2650.853 | -2902.724 | 3.651484
12264 | 4 | 16 | 1080002.16 | 3480.06 | 2699.27 | -2907.378 | 3.646296
12265 | 4 | 16 | 1080062.16 | 3540.06 | 2747.758 | -2911.421 | 3.640497
12266 | 4 | 16 | 1080122.16 | 3600.06 | 2796.322 | -2916.152 | 3.634699
12267 | 4 | 16 | 1080182.16 | 3660.06 | 2844.961 | -2920.958 | 3.629206
12268 | 4 | 16 | 1080242.16 | 3720.06 | 2893.68 | -2925.383 | 3.623102
12269 | 4 | 16 | 1080302.16 | 3780.06 | 2942.482 | -2930.724 | 3.616999
12270 | 4 | 16 | 1080362.16 | 3840.06 | 2991.369 | -2936.217 | 3.61059
12271 | 4 | 16 | 1080422.16 | 3900.06 | 3040.348 | -2941.329 | 3.603876
12272 | 4 | 16 | 1080482.16 | 3960.06 | 3089.422 | -2947.662 | 3.595941
12273 | 4 | 16 | 1080542.16 | 4020.06 | 3138.598 | -2953.613 | 3.588617
12274 | 4 | 16 | 1080602.16 | 4080.06 | 3187.881 | -2960.174 | 3.580682
12275 | 4 | 16 | 1080662.16 | 4140.06 | 3237.279 | -2967.422 | 3.571832
12276 | 4 | 16 | 1080722.16 | 4200.06 | 3286.798 | -2975.051 | 3.562982
12277 | 4 | 16 | 1080782.16 | 4260.06 | 3336.448 | -2983.597 | 3.553216
12278 | 4 | 16 | 1080842.16 | 4320.06 | 3386.235 | -2991.684 | 3.543145
12279 | 4 | 16 | 1080902.16 | 4380.06 | 3436.17 | -3000.61 | 3.532464
12280 | 4 | 16 | 1080962.16 | 4440.06 | 3486.263 | -3010.605 | 3.520867
12281 | 4 | 16 | 1081022.16 | 4500.06 | 3536.526 | -3021.363 | 3.508354
12282 | 4 | 16 | 1081082.16 | 4560.06 | 3586.968 | -3031.815 | 3.496147
12283 | 4 | 16 | 1081142.16 | 4620.06 | 3637.599 | -3043.717 | 3.482719
12284 | 4 | 16 | 1081202.16 | 4680.06 | 3688.43 | -3056.001 | 3.468376
12285 | 4 | 16 | 1081262.16 | 4740.06 | 3739.472 | -3069.047 | 3.454032
12286 | 4 | 16 | 1081322.16 | 4800.06 | 3790.732 | -3082.322 | 3.438773
12287 | 4 | 16 | 1081382.16 | 4860.06 | 3842.22 | -3096.284 | 3.423514
12288 | 4 | 16 | 1081442.16 | 4920.06 | 3893.939 | -3110.094 | 3.408255
12289 | 4 | 16 | 1081502.16 | 4980.06 | 3945.892 | -3124.437 | 3.392386
12290 | 4 | 16 | 1081562.16 | 5040.06 | 3998.083 | -3138.476 | 3.377432
12291 | 4 | 16 | 1081622.16 | 5100.06 | 4050.51 | -3152.743 | 3.362173
12292 | 4 | 16 | 1081682.16 | 5160.06 | 4103.176 | -3167.01 | 3.346914
12293 | 4 | 16 | 1081742.16 | 5220.06 | 4156.076 | -3181.201 | 3.33196
12294 | 4 | 16 | 1081802.16 | 5280.06 | 4209.211 | -3195.163 | 3.317617
12295 | 4 | 16 | 1081862.16 | 5340.06 | 4262.58 | -3209.277 | 3.302663
12296 | 4 | 16 | 1081922.16 | 5400.06 | 4316.189 | -3223.697 | 3.288014
12297 | 4 | 16 | 1081982.16 | 5460.06 | 4370.043 | -3239.109 | 3.27245
12298 | 4 | 16 | 1082042.16 | 5520.06 | 4424.161 | -3255.512 | 3.25597
12299 | 4 | 16 | 1082102.16 | 5580.06 | 4478.568 | -3273.899 | 3.237659
12300 | 4 | 16 | 1082162.16 | 5640.06 | 4533.301 | -3295.109 | 3.216907
12301 | 4 | 16 | 1082222.16 | 5700.06 | 4588.421 | -3320.287 | 3.192187
12302 | 4 | 16 | 1082282.16 | 5760.06 | 4644.023 | -3353.246 | 3.161059
12303 | 4 | 16 | 1082342.16 | 5820.06 | 4700.248 | -3396.201 | 3.121386
12304 | 4 | 16 | 1082402.16 | 5880.06 | 4757.325 | -3456.855 | 3.066453
12305 | 4 | 16 | 1082453.72 | 5931.62 | 4807.347 | -3533.074 | 2.999924
12306 | 4 | 17 | 1082453.73 | 0.01 | 0 | 0 | 3.200427
12307 | 4 | 17 | 1084253.72 | 1800 | 0 | 0 | 3.429618
12308 | 4 | 18 | 1084253.85 | 0.13 | 0.03287196 | 1554.589 | 3.528191
12309 | 4 | 18 | 1084313.85 | 60.13 | 25.67339 | 1530.785 | 3.580072
12310 | 4 | 18 | 1084373.85 | 120.13 | 51.09493 | 1520.562 | 3.603876
12311 | 4 | 18 | 1084433.85 | 180.13 | 76.38026 | 1514.305 | 3.618524
12312 | 4 | 18 | 1084493.85 | 240.13 | 101.5891 | 1511.177 | 3.625849
12313 | 4 | 18 | 1084553.85 | 300.13 | 126.7566 | 1509.194 | 3.631037
12314 | 4 | 18 | 1084613.85 | 360.13 | 151.895 | 1507.439 | 3.635004
12315 | 4 | 18 | 1084673.85 | 420.13 | 177.0069 | 1505.837 | 3.638972
12316 | 4 | 18 | 1084733.85 | 480.13 | 202.093 | 1504.463 | 3.642329
12317 | 4 | 18 | 1084793.85 | 540.13 | 227.1512 | 1502.632 | 3.646296
12318 | 4 | 18 | 1084853.85 | 600.13 | 252.1824 | 1501.106 | 3.650568
12319 | 4 | 18 | 1084913.85 | 660.13 | 277.1844 | 1499.275 | 3.654841
12320 | 4 | 18 | 1084973.85 | 720.13 | 302.1582 | 1497.749 | 3.659113
12321 | 4 | 18 | 1085033.85 | 780.13 | 327.1027 | 1495.766 | 3.663386
12322 | 4 | 18 | 1085093.85 | 840.13 | 352.0168 | 1494.011 | 3.668269
12323 | 4 | 18 | 1085153.85 | 900.13 | 376.8987 | 1492.027 | 3.673152
12324 | 4 | 18 | 1085213.85 | 960.13 | 401.7466 | 1489.815 | 3.678035
12325 | 4 | 18 | 1085273.85 | 1020.13 | 426.5595 | 1487.678 | 3.683528
12326 | 4 | 18 | 1085333.85 | 1080.13 | 451.3355 | 1485.389 | 3.688716
12327 | 4 | 18 | 1085393.85 | 1140.13 | 476.0729 | 1483.024 | 3.69482
12328 | 4 | 18 | 1085453.85 | 1200.13 | 500.7704 | 1480.43 | 3.701228
12329 | 4 | 18 | 1085513.85 | 1260.13 | 525.4276 | 1478.141 | 3.707637
12330 | 4 | 18 | 1085573.85 | 1320.13 | 550.0431 | 1475.853 | 3.71313
12331 | 4 | 18 | 1085633.85 | 1380.13 | 574.6163 | 1473.182 | 3.72015
12332 | 4 | 18 | 1085693.85 | 1440.13 | 599.146 | 1470.588 | 3.726558
12333 | 4 | 18 | 1085753.85 | 1500.13 | 623.6317 | 1467.994 | 3.733272
12334 | 4 | 18 | 1085813.85 | 1560.13 | 648.0736 | 1465.019 | 3.739681
12335 | 4 | 18 | 1085873.85 | 1620.13 | 672.47 | 1462.501 | 3.747311
12336 | 4 | 18 | 1085933.85 | 1680.13 | 696.8218 | 1459.602 | 3.754025
12337 | 4 | 18 | 1085993.85 | 1740.13 | 721.1284 | 1457.084 | 3.760739
12338 | 4 | 18 | 1086053.85 | 1800.13 | 745.3889 | 1454.261 | 3.768368
12339 | 4 | 18 | 1086113.85 | 1860.13 | 769.6032 | 1451.362 | 3.775692
12340 | 4 | 18 | 1086173.85 | 1920.13 | 793.7701 | 1448.463 | 3.783017
12341 | 4 | 18 | 1086233.85 | 1980.13 | 817.8896 | 1445.792 | 3.790036
12342 | 4 | 18 | 1086293.85 | 2040.13 | 841.9617 | 1443.046 | 3.797665
12343 | 4 | 18 | 1086353.85 | 2100.13 | 865.9864 | 1440.07 | 3.80499
12344 | 4 | 18 | 1086413.85 | 2160.13 | 889.9647 | 1437.247 | 3.812314
12345 | 4 | 18 | 1086473.85 | 2220.13 | 913.8977 | 1434.348 | 3.819638
12346 | 4 | 18 | 1086533.85 | 2280.13 | 937.788 | 1432.288 | 3.826352
12347 | 4 | 18 | 1086593.85 | 2340.13 | 961.6362 | 1429.694 | 3.833066
12348 | 4 | 18 | 1086653.85 | 2400.13 | 985.4428 | 1427.1 | 3.840085
12349 | 4 | 18 | 1086713.85 | 2460.13 | 1009.209 | 1424.735 | 3.845884
12350 | 4 | 18 | 1086773.85 | 2520.13 | 1032.936 | 1422.446 | 3.852598
12351 | 4 | 18 | 1086833.85 | 2580.13 | 1056.625 | 1420.31 | 3.858396
12352 | 4 | 18 | 1086893.85 | 2640.13 | 1080.279 | 1418.25 | 3.86389
12353 | 4 | 18 | 1086953.85 | 2700.13 | 1103.899 | 1416.19 | 3.869383
12354 | 4 | 18 | 1087013.85 | 2760.13 | 1127.486 | 1414.054 | 3.874876
12355 | 4 | 18 | 1087073.85 | 2820.13 | 1151.042 | 1412.451 | 3.879759
12356 | 4 | 18 | 1087133.85 | 2880.13 | 1174.568 | 1410.925 | 3.884031
12357 | 4 | 18 | 1087193.85 | 2940.13 | 1198.067 | 1409.323 | 3.888914
12358 | 4 | 18 | 1087253.85 | 3000.13 | 1221.539 | 1407.645 | 3.893187
12359 | 4 | 18 | 1087313.85 | 3060.13 | 1244.987 | 1406.195 | 3.896544
12360 | 4 | 18 | 1087373.85 | 3120.13 | 1268.411 | 1404.822 | 3.900816
12361 | 4 | 18 | 1087433.85 | 3180.13 | 1291.813 | 1403.449 | 3.904479
12362 | 4 | 18 | 1087493.85 | 3240.13 | 1315.194 | 1402.304 | 3.907836
12363 | 4 | 18 | 1087553.85 | 3300.13 | 1338.554 | 1401.16 | 3.911192
12364 | 4 | 18 | 1087613.85 | 3360.13 | 1361.897 | 1400.015 | 3.913634
12365 | 4 | 18 | 1087673.85 | 3420.13 | 1385.22 | 1398.871 | 3.916991
12366 | 4 | 18 | 1087733.85 | 3480.13 | 1408.527 | 1397.955 | 3.920043
12367 | 4 | 18 | 1087793.85 | 3540.13 | 1431.817 | 1397.04 | 3.922789
12368 | 4 | 18 | 1087853.85 | 3600.13 | 1455.091 | 1395.895 | 3.925536
12369 | 4 | 18 | 1087913.85 | 3660.13 | 1478.349 | 1395.056 | 3.927672
12370 | 4 | 18 | 1087973.85 | 3720.13 | 1501.592 | 1394.141 | 3.930724
12371 | 4 | 18 | 1088033.85 | 3780.13 | 1524.82 | 1393.454 | 3.93286
12372 | 4 | 18 | 1088093.85 | 3840.13 | 1548.034 | 1392.309 | 3.935302
12373 | 4 | 18 | 1088153.85 | 3900.13 | 1571.235 | 1391.547 | 3.937438
12374 | 4 | 18 | 1088213.85 | 3960.13 | 1594.421 | 1390.86 | 3.940185
12375 | 4 | 18 | 1088273.85 | 4020.13 | 1617.595 | 1390.021 | 3.942016
12376 | 4 | 18 | 1088333.85 | 4080.13 | 1640.756 | 1389.334 | 3.944152
12377 | 4 | 18 | 1088393.85 | 4140.13 | 1663.903 | 1388.571 | 3.946288
12378 | 4 | 18 | 1088453.85 | 4200.13 | 1687.038 | 1387.579 | 3.949035
12379 | 4 | 18 | 1088513.85 | 4260.13 | 1710.161 | 1386.969 | 3.950561
12380 | 4 | 18 | 1088573.85 | 4320.13 | 1733.272 | 1386.206 | 3.953002
12381 | 4 | 18 | 1088633.85 | 4380.13 | 1756.371 | 1385.443 | 3.955138
12382 | 4 | 18 | 1088693.85 | 4440.13 | 1779.457 | 1385.061 | 3.956664
12383 | 4 | 18 | 1088753.85 | 4500.13 | 1802.533 | 1383.917 | 3.959106
12384 | 4 | 18 | 1088813.85 | 4560.13 | 1825.595 | 1383.307 | 3.960937
12385 | 4 | 18 | 1088873.85 | 4620.13 | 1848.647 | 1382.773 | 3.963073
12386 | 4 | 18 | 1088933.85 | 4680.13 | 1871.687 | 1381.933 | 3.965209
12387 | 4 | 18 | 1088993.85 | 4740.13 | 1894.716 | 1381.17 | 3.967041
12388 | 4 | 18 | 1089053.85 | 4800.13 | 1917.732 | 1380.713 | 3.968872
12389 | 4 | 18 | 1089113.85 | 4860.13 | 1940.738 | 1380.102 | 3.971008
12390 | 4 | 18 | 1089173.85 | 4920.13 | 1963.733 | 1379.492 | 3.972534
12391 | 4 | 18 | 1089233.85 | 4980.13 | 1986.717 | 1378.653 | 3.97467
12392 | 4 | 18 | 1089293.85 | 5040.13 | 2009.689 | 1377.89 | 3.976806
12393 | 4 | 18 | 1089353.85 | 5100.13 | 2032.649 | 1377.432 | 3.978637
12394 | 4 | 18 | 1089413.85 | 5160.13 | 2055.599 | 1376.745 | 3.980468
12395 | 4 | 18 | 1089473.85 | 5220.13 | 2078.537 | 1375.906 | 3.982605
12396 | 4 | 18 | 1089533.85 | 5280.13 | 2101.463 | 1375.296 | 3.984436
12397 | 4 | 18 | 1089593.85 | 5340.13 | 2124.379 | 1374.609 | 3.986572
12398 | 4 | 18 | 1089653.85 | 5400.13 | 2147.283 | 1373.922 | 3.988403
12399 | 4 | 18 | 1089713.85 | 5460.13 | 2170.175 | 1373.083 | 3.990845
12400 | 4 | 18 | 1089773.85 | 5520.13 | 2193.055 | 1372.244 | 3.992981
12401 | 4 | 18 | 1089833.85 | 5580.13 | 2215.923 | 1371.557 | 3.994812
12402 | 4 | 18 | 1089893.85 | 5640.13 | 2238.779 | 1370.947 | 3.996948
12403 | 4 | 18 | 1089953.85 | 5700.13 | 2261.623 | 1370.108 | 3.999084
12404 | 4 | 18 | 1090013.85 | 5760.13 | 2284.454 | 1369.497 | 4.001221
12405 | 4 | 18 | 1090073.85 | 5820.13 | 2307.273 | 1368.811 | 4.003357
12406 | 4 | 18 | 1090133.85 | 5880.13 | 2330.077 | 1367.819 | 4.006104
12407 | 4 | 18 | 1090193.85 | 5940.13 | 2352.869 | 1367.132 | 4.00824
12408 | 4 | 18 | 1090253.85 | 6000.13 | 2375.647 | 1366.14 | 4.010986
12409 | 4 | 18 | 1090313.85 | 6060.13 | 2398.411 | 1365.301 | 4.013123
12410 | 4 | 18 | 1090373.85 | 6120.13 | 2421.161 | 1364.385 | 4.015869
12411 | 4 | 18 | 1090433.85 | 6180.13 | 2443.897 | 1363.851 | 4.018311
12412 | 4 | 18 | 1090493.85 | 6240.13 | 2466.618 | 1362.936 | 4.021057
12413 | 4 | 18 | 1090553.85 | 6300.13 | 2489.324 | 1361.868 | 4.023194
12414 | 4 | 18 | 1090613.85 | 6360.13 | 2512.017 | 1360.952 | 4.026246
12415 | 4 | 18 | 1090673.85 | 6420.13 | 2534.695 | 1360.342 | 4.028687
12416 | 4 | 18 | 1090733.85 | 6480.13 | 2557.358 | 1359.426 | 4.031128
12417 | 4 | 18 | 1090793.85 | 6540.13 | 2580.007 | 1358.434 | 4.03357
12418 | 4 | 18 | 1090853.85 | 6600.13 | 2602.641 | 1357.595 | 4.036316
12419 | 4 | 18 | 1090913.85 | 6660.13 | 2625.261 | 1356.756 | 4.038453
12420 | 4 | 18 | 1090973.85 | 6720.13 | 2647.867 | 1355.993 | 4.041505
12421 | 4 | 18 | 1091033.85 | 6780.13 | 2670.458 | 1355.077 | 4.043946
12422 | 4 | 18 | 1091093.85 | 6840.13 | 2693.034 | 1354.009 | 4.046693
12423 | 4 | 18 | 1091153.85 | 6900.13 | 2715.596 | 1353.246 | 4.049134
12424 | 4 | 18 | 1091213.85 | 6960.13 | 2738.141 | 1352.178 | 4.052186
12425 | 4 | 18 | 1091273.85 | 7020.13 | 2760.672 | 1351.492 | 4.054932
12426 | 4 | 18 | 1091333.85 | 7080.13 | 2783.187 | 1350.5 | 4.057679
12427 | 4 | 18 | 1091393.85 | 7140.13 | 2805.685 | 1349.279 | 4.060731
12428 | 4 | 18 | 1091453.85 | 7200.13 | 2828.168 | 1348.669 | 4.063478
12429 | 4 | 18 | 1091513.85 | 7260.13 | 2850.634 | 1347.601 | 4.066835
12430 | 4 | 18 | 1091573.85 | 7320.13 | 2873.083 | 1346.456 | 4.069276
12431 | 4 | 18 | 1091633.85 | 7380.13 | 2895.515 | 1345.312 | 4.073243
12432 | 4 | 18 | 1091693.85 | 7440.13 | 2917.93 | 1344.472 | 4.07599
12433 | 4 | 18 | 1091753.85 | 7500.13 | 2940.329 | 1343.328 | 4.079042
12434 | 4 | 18 | 1091813.85 | 7560.13 | 2962.71 | 1342.336 | 4.082094
12435 | 4 | 18 | 1091873.85 | 7620.13 | 2985.075 | 1341.65 | 4.085145
12436 | 4 | 18 | 1091933.85 | 7680.13 | 3007.424 | 1340.505 | 4.088197
12437 | 4 | 18 | 1091993.85 | 7740.13 | 3029.756 | 1339.513 | 4.090944
12438 | 4 | 18 | 1092053.85 | 7800.13 | 3052.072 | 1338.598 | 4.09369
12439 | 4 | 18 | 1092113.85 | 7860.13 | 3074.372 | 1337.377 | 4.097047
12440 | 4 | 18 | 1092173.85 | 7920.13 | 3096.657 | 1336.69 | 4.099489
12441 | 4 | 18 | 1092233.85 | 7980.13 | 3118.928 | 1336.004 | 4.10193
12442 | 4 | 18 | 1092293.85 | 8040.13 | 3141.184 | 1335.088 | 4.104677
12443 | 4 | 18 | 1092353.85 | 8100.13 | 3163.428 | 1334.02 | 4.107118
12444 | 4 | 18 | 1092413.85 | 8160.13 | 3185.659 | 1333.639 | 4.108949
12445 | 4 | 18 | 1092473.85 | 8220.13 | 3207.877 | 1332.723 | 4.111696
12446 | 4 | 18 | 1092533.85 | 8280.13 | 3230.085 | 1332.036 | 4.113527
12447 | 4 | 18 | 1092593.85 | 8340.13 | 3252.282 | 1331.579 | 4.115358
12448 | 4 | 18 | 1092653.85 | 8400.13 | 3274.469 | 1330.892 | 4.117189
12449 | 4 | 18 | 1092713.85 | 8460.13 | 3296.647 | 1330.587 | 4.118715
12450 | 4 | 18 | 1092773.85 | 8520.13 | 3318.816 | 1329.9 | 4.120241
12451 | 4 | 18 | 1092833.85 | 8580.13 | 3340.977 | 1329.29 | 4.121767
12452 | 4 | 18 | 1092893.85 | 8640.13 | 3363.131 | 1329.061 | 4.122988
12453 | 4 | 18 | 1092953.85 | 8700.13 | 3385.278 | 1328.603 | 4.124514
12454 | 4 | 18 | 1093013.85 | 8760.13 | 3407.417 | 1328.145 | 4.12604
12455 | 4 | 18 | 1093073.85 | 8820.13 | 3429.55 | 1327.611 | 4.12726
12456 | 4 | 18 | 1093133.85 | 8880.13 | 3451.675 | 1327.535 | 4.128176
12457 | 4 | 18 | 1093193.85 | 8940.13 | 3473.795 | 1327.23 | 4.129091
12458 | 4 | 18 | 1093253.85 | 9000.13 | 3495.909 | 1326.619 | 4.130617
12459 | 4 | 18 | 1093313.85 | 9060.13 | 3518.017 | 1326.543 | 4.131533
12460 | 4 | 18 | 1093373.85 | 9120.13 | 3540.119 | 1325.856 | 4.132448
12461 | 4 | 18 | 1093433.85 | 9180.13 | 3562.214 | 1325.628 | 4.133974
12462 | 4 | 18 | 1093493.85 | 9240.13 | 3584.303 | 1325.246 | 4.13489
12463 | 4 | 18 | 1093553.85 | 9300.13 | 3606.387 | 1324.865 | 4.135805
12464 | 4 | 18 | 1093613.85 | 9360.13 | 3628.467 | 1324.636 | 4.137026
12465 | 4 | 18 | 1093673.85 | 9420.13 | 3650.54 | 1324.102 | 4.138247
12466 | 4 | 18 | 1093733.85 | 9480.13 | 3672.607 | 1323.796 | 4.139162
12467 | 4 | 18 | 1093793.85 | 9540.13 | 3694.669 | 1323.339 | 4.140078
12468 | 4 | 18 | 1093853.85 | 9600.13 | 3716.724 | 1323.033 | 4.141299
12469 | 4 | 18 | 1093913.85 | 9660.13 | 3738.773 | 1322.576 | 4.142824
12470 | 4 | 18 | 1093973.85 | 9720.13 | 3760.816 | 1322.347 | 4.14374
12471 | 4 | 18 | 1094033.85 | 9780.13 | 3782.854 | 1321.965 | 4.144961
12472 | 4 | 18 | 1094093.85 | 9840.13 | 3804.885 | 1321.736 | 4.146181
12473 | 4 | 18 | 1094153.85 | 9900.13 | 3826.91 | 1321.355 | 4.147402
12474 | 4 | 18 | 1094213.85 | 9960.13 | 3848.928 | 1320.897 | 4.148623
12475 | 4 | 18 | 1094273.85 | 10020.13 | 3870.939 | 1320.439 | 4.150149
12476 | 4 | 18 | 1094333.85 | 10080.13 | 3892.943 | 1320.134 | 4.151064
12477 | 4 | 18 | 1094393.85 | 10140.13 | 3914.941 | 1319.677 | 4.15259
12478 | 4 | 18 | 1094453.85 | 10200.13 | 3936.929 | 1319.219 | 4.154116
12479 | 4 | 18 | 1094513.85 | 10260.13 | 3958.91 | 1318.532 | 4.155947
12480 | 4 | 18 | 1094573.85 | 10320.13 | 3980.881 | 1317.845 | 4.157473
12481 | 4 | 18 | 1094633.85 | 10380.13 | 4002.843 | 1317.54 | 4.159304
12482 | 4 | 18 | 1094693.85 | 10440.13 | 4024.796 | 1316.854 | 4.16083
12483 | 4 | 18 | 1094753.85 | 10500.13 | 4046.74 | 1316.32 | 4.163272
12484 | 4 | 18 | 1094813.85 | 10560.13 | 4068.673 | 1315.48 | 4.164797
12485 | 4 | 18 | 1094873.85 | 10620.13 | 4090.596 | 1315.023 | 4.167239
12486 | 4 | 18 | 1094933.85 | 10680.13 | 4112.508 | 1314.488 | 4.168765
12487 | 4 | 18 | 1094993.85 | 10740.13 | 4134.41 | 1313.802 | 4.171206
12488 | 4 | 18 | 1095053.85 | 10800.13 | 4156.299 | 1312.963 | 4.173342
12489 | 4 | 18 | 1095113.85 | 10860.13 | 4178.176 | 1312.123 | 4.176089
12490 | 4 | 18 | 1095173.85 | 10920.13 | 4200.041 | 1311.589 | 4.177615
12491 | 4 | 18 | 1095233.85 | 10980.13 | 4221.892 | 1310.75 | 4.180667
12492 | 4 | 18 | 1095293.85 | 11040.13 | 4243.729 | 1309.758 | 4.183719
12493 | 4 | 18 | 1095353.85 | 11100.13 | 4265.551 | 1308.614 | 4.187076
12494 | 4 | 18 | 1095413.85 | 11160.13 | 4287.358 | 1307.774 | 4.190127
12495 | 4 | 18 | 1095473.85 | 11220.13 | 4309.149 | 1307.088 | 4.192874
12496 | 4 | 18 | 1095533.85 | 11280.13 | 4330.921 | 1305.791 | 4.196231
12497 | 4 | 18 | 1095593.85 | 11340.13 | 4352.676 | 1304.57 | 4.199893
12498 | 4 | 18 | 1095653.85 | 11400.13 | 4373.894 | 1244.068 | 4.199893
12499 | 4 | 18 | 1095713.85 | 11460.13 | 4394.186 | 1192.416 | 4.199588
12500 | 4 | 18 | 1095773.85 | 11520.13 | 4413.646 | 1143.282 | 4.200198
12501 | 4 | 18 | 1095833.85 | 11580.13 | 4432.313 | 1096.666 | 4.199893
12502 | 4 | 18 | 1095893.85 | 11640.13 | 4450.214 | 1052.644 | 4.199893
12503 | 4 | 18 | 1095953.85 | 11700.13 | 4467.403 | 1009.384 | 4.199893
12504 | 4 | 18 | 1096013.85 | 11760.13 | 4483.879 | 968.719 | 4.199893
12505 | 4 | 18 | 1096073.85 | 11820.13 | 4499.677 | 929.6559 | 4.199588
12506 | 4 | 18 | 1096133.85 | 11880.13 | 4514.83 | 889.2958 | 4.199893
12507 | 4 | 18 | 1096193.85 | 11940.13 | 4529.341 | 851.7586 | 4.199588
12508 | 4 | 18 | 1096253.72 | 12000 | 4543.21 | 816.5866 | 4.199893
12509 | 4 | 19 | 1096253.74 | 0.02 | 0.00421318549 | 757.0001 | 4.197147
12510 | 4 | 19 | 1096313.74 | 60.02 | 12.63036 | 757.6104 | 4.197757
12511 | 4 | 19 | 1096373.74 | 120.02 | 25.25063 | 755.169 | 4.199893
12512 | 4 | 19 | 1096433.74 | 180.02 | 37.51531 | 716.64 | 4.199893
12513 | 4 | 19 | 1096493.74 | 240.02 | 49.16519 | 681.3153 | 4.199893
12514 | 4 | 19 | 1096553.74 | 300.02 | 60.26686 | 649.8054 | 4.199588
12515 | 4 | 19 | 1096613.74 | 360.02 | 70.84476 | 618.143 | 4.199893
12516 | 4 | 19 | 1096673.74 | 420.02 | 80.9025 | 588.159 | 4.199893
12517 | 4 | 19 | 1096733.74 | 480.02 | 90.47758 | 559.7772 | 4.199893
12518 | 4 | 19 | 1096793.74 | 540.02 | 99.57194 | 530.8614 | 4.199588
12519 | 4 | 19 | 1096853.74 | 600.02 | 108.2149 | 505.8366 | 4.199893
12520 | 4 | 19 | 1096913.74 | 660.02 | 116.4365 | 481.117 | 4.199893
12521 | 4 | 19 | 1096973.74 | 720.02 | 124.2549 | 457.3129 | 4.199893
12522 | 4 | 19 | 1097033.74 | 780.02 | 131.6809 | 434.8821 | 4.200198
12523 | 4 | 19 | 1097093.74 | 840.02 | 138.7384 | 412.6802 | 4.199893
12524 | 4 | 19 | 1097153.74 | 900.02 | 145.4584 | 392.3095 | 4.199588
12525 | 4 | 19 | 1097213.74 | 960.02 | 151.8388 | 372.8542 | 4.199588
12526 | 4 | 19 | 1097273.74 | 1020.02 | 157.9044 | 354.8486 | 4.199893
12527 | 4 | 19 | 1097333.74 | 1080.02 | 163.668 | 338.2162 | 4.200198
12528 | 4 | 19 | 1097393.74 | 1140.02 | 169.1558 | 321.6602 | 4.199893
12529 | 4 | 19 | 1097453.74 | 1200.02 | 174.3667 | 304.036 | 4.199588
12530 | 4 | 19 | 1097513.74 | 1260.02 | 179.3058 | 289.0822 | 4.199588
12531 | 4 | 19 | 1097573.74 | 1320.02 | 183.9943 | 273.7469 | 4.200198
12532 | 4 | 19 | 1097633.74 | 1380.02 | 188.4474 | 260.3952 | 4.199588
12533 | 4 | 19 | 1097693.74 | 1440.02 | 192.684 | 247.7302 | 4.199588
12534 | 4 | 19 | 1097753.74 | 1500.02 | 196.7057 | 234.3786 | 4.199588
12535 | 4 | 19 | 1097813.74 | 1560.02 | 200.527 | 223.3158 | 4.199588
12536 | 4 | 19 | 1097873.74 | 1620.02 | 204.1641 | 212.6345 | 4.199893
12537 | 4 | 19 | 1097933.74 | 1680.02 | 207.61 | 201.648 | 4.199893
12538 | 4 | 19 | 1097993.74 | 1740.02 | 210.8902 | 191.7296 | 4.199893
12539 | 4 | 19 | 1098053.74 | 1800.02 | 214.0175 | 183.1846 | 4.199893
12540 | 4 | 19 | 1098113.74 | 1860.02 | 216.9882 | 174.0291 | 4.199893
12541 | 4 | 19 | 1098173.74 | 1920.02 | 219.8157 | 165.9419 | 4.199893
12542 | 4 | 19 | 1098233.74 | 1980.02 | 222.5106 | 157.9309 | 4.199893
12543 | 4 | 19 | 1098293.74 | 2040.02 | 225.0838 | 150.5303 | 4.199893
12544 | 4 | 19 | 1098353.74 | 2100.02 | 227.5258 | 144.1215 | 4.199893
12545 | 4 | 19 | 1098413.74 | 2160.02 | 229.8656 | 136.7971 | 4.199588
12546 | 4 | 19 | 1098473.74 | 2220.02 | 232.0929 | 129.4728 | 4.199588
12547 | 4 | 19 | 1098533.74 | 2280.02 | 234.2152 | 124.1321 | 4.199893
12548 | 4 | 19 | 1098593.74 | 2340.02 | 236.2363 | 118.3337 | 4.199588
12549 | 4 | 19 | 1098653.74 | 2400.02 | 238.1657 | 112.2301 | 4.199588
12550 | 4 | 19 | 1098713.74 | 2460.02 | 240.0071 | 108.3391 | 4.199588
12551 | 4 | 19 | 1098773.74 | 2520.02 | 241.779 | 103.3036 | 4.199588
12552 | 4 | 19 | 1098833.74 | 2580.02 | 243.4755 | 99.8703 | 4.199893
12553 | 4 | 19 | 1098893.74 | 2640.02 | 245.1058 | 95.59777 | 4.200198
12554 | 4 | 19 | 1098953.74 | 2700.02 | 246.6686 | 92.39338 | 4.199893
12555 | 4 | 19 | 1099013.74 | 2760.02 | 248.1628 | 86.90013 | 4.199588
12556 | 4 | 19 | 1099073.74 | 2820.02 | 249.5931 | 83.77203 | 4.200198
12557 | 4 | 19 | 1099133.74 | 2880.02 | 250.9683 | 81.71206 | 4.199588
12558 | 4 | 19 | 1099193.74 | 2940.02 | 252.2892 | 78.12619 | 4.199588
12559 | 4 | 19 | 1099253.74 | 3000.02 | 253.5598 | 74.08255 | 4.199588
12560 | 4 | 19 | 1099313.74 | 3060.02 | 254.7814 | 72.17517 | 4.199893
12561 | 4 | 19 | 1099373.74 | 3120.02 | 255.9497 | 68.6656 | 4.199893
12562 | 4 | 19 | 1099433.74 | 3180.02 | 257.072 | 66.07156 | 4.199893
12563 | 4 | 19 | 1099493.74 | 3240.02 | 258.1562 | 62.63828 | 4.199893
12564 | 4 | 19 | 1099553.74 | 3300.02 | 259.202 | 62.48569 | 4.199588
12565 | 4 | 19 | 1099613.74 | 3360.02 | 260.2102 | 60.34943 | 4.199588
12566 | 4 | 19 | 1099673.74 | 3420.02 | 261.1855 | 58.28946 | 4.199588
12567 | 4 | 19 | 1099733.74 | 3480.02 | 262.1337 | 55.92432 | 4.199893
12568 | 4 | 19 | 1099793.74 | 3540.02 | 263.0492 | 54.47471 | 4.199893
12569 | 4 | 19 | 1099853.74 | 3600.02 | 263.9343 | 51.72808 | 4.200198
12570 | 4 | 19 | 1099875.79 | 3622.07 | 264.2526 | 49.897 | 4.200198
12571 | 4 | 20 | 1099875.8 | 0.01 | 0 | 0 | 4.197757
12572 | 4 | 20 | 1143075.79 | 43200 | 0 | 0 | 4.175479
12573 | 4 | 21 | 1143075.85 | 0.06 | 0.04749285793 | -2691.768 | 4.049134
12574 | 4 | 21 | 1143135.85 | 60.06 | 45.46349 | -2739.223 | 3.978943
12575 | 4 | 21 | 1143195.85 | 120.06 | 91.26173 | -2755.322 | 3.956054
12576 | 4 | 21 | 1143255.85 | 180.06 | 137.278 | -2766.384 | 3.940185
12577 | 4 | 21 | 1143315.85 | 240.06 | 183.4607 | -2775.387 | 3.927367
12578 | 4 | 21 | 1143375.85 | 300.06 | 229.7833 | -2782.94 | 3.916075
12579 | 4 | 21 | 1143435.85 | 360.06 | 276.2261 | -2790.112 | 3.90692
12580 | 4 | 21 | 1143495.85 | 420.06 | 322.7741 | -2795.834 | 3.89868
12581 | 4 | 21 | 1143555.85 | 480.06 | 369.4144 | -2800.946 | 3.891661
12582 | 4 | 21 | 1143615.85 | 540.06 | 416.1363 | -2805.6 | 3.884947
12583 | 4 | 21 | 1143675.85 | 600.06 | 462.9326 | -2809.644 | 3.879149
12584 | 4 | 21 | 1143735.85 | 660.06 | 509.7961 | -2813.611 | 3.873655
12585 | 4 | 21 | 1143795.85 | 720.06 | 556.7211 | -2817.426 | 3.868467
12586 | 4 | 21 | 1143855.85 | 780.06 | 603.7037 | -2820.706 | 3.864195
12587 | 4 | 21 | 1143915.85 | 840.06 | 650.7422 | -2823.606 | 3.859922
12588 | 4 | 21 | 1143975.85 | 900.06 | 697.834 | -2827.115 | 3.855039
12589 | 4 | 21 | 1144035.85 | 960.06 | 744.9809 | -2830.396 | 3.851072
12590 | 4 | 21 | 1144095.85 | 1020.06 | 792.1811 | -2833.524 | 3.846494
12591 | 4 | 21 | 1144155.85 | 1080.06 | 839.4349 | -2836.881 | 3.842222
12592 | 4 | 21 | 1144215.85 | 1140.06 | 886.7465 | -2840.467 | 3.837339
12593 | 4 | 21 | 1144275.85 | 1200.06 | 934.116 | -2843.977 | 3.832761
12594 | 4 | 21 | 1144335.85 | 1260.06 | 981.5463 | -2847.639 | 3.827573
12595 | 4 | 21 | 1144395.85 | 1320.06 | 1029.039 | -2851.453 | 3.822385
12596 | 4 | 21 | 1144455.85 | 1380.06 | 1076.597 | -2855.879 | 3.816892
12597 | 4 | 21 | 1144515.85 | 1440.06 | 1124.223 | -2859.693 | 3.811398
12598 | 4 | 21 | 1144575.85 | 1500.06 | 1171.92 | -2864.042 | 3.805905
12599 | 4 | 21 | 1144635.85 | 1560.06 | 1219.689 | -2868.315 | 3.800107
12600 | 4 | 21 | 1144695.85 | 1620.06 | 1267.531 | -2872.74 | 3.794003
12601 | 4 | 21 | 1144755.85 | 1680.06 | 1315.451 | -2877.775 | 3.787594
12602 | 4 | 21 | 1144815.85 | 1740.06 | 1363.448 | -2881.895 | 3.782101
12603 | 4 | 21 | 1144875.85 | 1800.06 | 1411.521 | -2886.625 | 3.775692
12604 | 4 | 21 | 1144935.85 | 1860.06 | 1459.673 | -2891.432 | 3.769589
12605 | 4 | 21 | 1144995.85 | 1920.06 | 1507.903 | -2896.544 | 3.76318
12606 | 4 | 21 | 1145055.85 | 1980.06 | 1556.211 | -2900.74 | 3.757382
12607 | 4 | 21 | 1145115.85 | 2040.06 | 1604.595 | -2905.165 | 3.751888
12608 | 4 | 21 | 1145175.79 | 2100 | 1653.006 | -2909.667 | 3.74609
12609 | 4 | 22 | 1145175.81 | 0.02 | 0.01478218 | -2661.402 | 3.756771
12610 | 4 | 22 | 1145235.81 | 60.02 | 44.3737 | -2662.547 | 3.755856
12611 | 4 | 22 | 1145295.81 | 120.02 | 88.77391 | -2665.522 | 3.751583
12612 | 4 | 22 | 1145355.81 | 180.02 | 133.2291 | -2669.032 | 3.746395
12613 | 4 | 22 | 1145415.81 | 240.02 | 177.7408 | -2672.694 | 3.741512
12614 | 4 | 22 | 1145475.81 | 300.02 | 222.3103 | -2676.051 | 3.736934
12615 | 4 | 22 | 1145535.81 | 360.02 | 266.9359 | -2679.026 | 3.732357
12616 | 4 | 22 | 1145595.81 | 420.02 | 311.6163 | -2682.155 | 3.728084
12617 | 4 | 22 | 1145655.81 | 480.02 | 356.3529 | -2685.969 | 3.723201
12618 | 4 | 22 | 1145715.81 | 540.02 | 401.1429 | -2689.021 | 3.718624
12619 | 4 | 22 | 1145775.81 | 600.02 | 445.9863 | -2692.226 | 3.714351
12620 | 4 | 22 | 1145835.81 | 660.02 | 490.8829 | -2695.583 | 3.709773
12621 | 4 | 22 | 1145895.81 | 720.02 | 535.8309 | -2698.711 | 3.705806
12622 | 4 | 22 | 1145955.81 | 780.02 | 580.8317 | -2701.61 | 3.701228
12623 | 4 | 22 | 1146015.81 | 840.02 | 625.8834 | -2704.738 | 3.696956
12624 | 4 | 22 | 1146075.81 | 900.02 | 670.9892 | -2707.942 | 3.692988
12625 | 4 | 22 | 1146135.81 | 960.02 | 716.1471 | -2711.376 | 3.688411
12626 | 4 | 22 | 1146195.81 | 1020.02 | 761.3589 | -2714.275 | 3.684138
12627 | 4 | 22 | 1146255.81 | 1080.02 | 806.6252 | -2717.861 | 3.679255
12628 | 4 | 22 | 1146315.81 | 1140.02 | 851.9453 | -2720.684 | 3.675288
12629 | 4 | 22 | 1146375.81 | 1200.02 | 897.3226 | -2724.422 | 3.67071
12630 | 4 | 22 | 1146435.81 | 1260.02 | 942.7553 | -2727.55 | 3.666133
12631 | 4 | 22 | 1146495.81 | 1320.02 | 988.246 | -2731.06 | 3.66125
12632 | 4 | 22 | 1146555.81 | 1380.02 | 1033.796 | -2734.951 | 3.656367
12633 | 4 | 22 | 1146615.81 | 1440.02 | 1079.405 | -2738.46 | 3.651789
12634 | 4 | 22 | 1146675.81 | 1500.02 | 1125.078 | -2742.275 | 3.646601
12635 | 4 | 22 | 1146735.81 | 1560.02 | 1170.814 | -2746.09 | 3.641413
12636 | 4 | 22 | 1146795.81 | 1620.02 | 1216.616 | -2750.21 | 3.63592
12637 | 4 | 22 | 1146855.81 | 1680.02 | 1262.487 | -2754.025 | 3.630732
12638 | 4 | 22 | 1146915.81 | 1740.02 | 1308.43 | -2758.831 | 3.624628
12639 | 4 | 22 | 1146975.81 | 1800.02 | 1354.446 | -2763.561 | 3.61883
12640 | 4 | 22 | 1147035.81 | 1860.02 | 1400.54 | -2768.368 | 3.612421
12641 | 4 | 22 | 1147095.81 | 1920.02 | 1446.715 | -2773.022 | 3.606012
12642 | 4 | 22 | 1147155.81 | 1980.02 | 1492.977 | -2778.134 | 3.599298
12643 | 4 | 22 | 1147215.81 | 2040.02 | 1539.331 | -2783.932 | 3.591974
12644 | 4 | 22 | 1147275.81 | 2100.02 | 1585.784 | -2790.494 | 3.583429
12645 | 4 | 22 | 1147335.81 | 2160.02 | 1632.342 | -2796.826 | 3.575189
12646 | 4 | 22 | 1147395.81 | 2220.02 | 1679.014 | -2803.845 | 3.566339
12647 | 4 | 22 | 1147455.81 | 2280.02 | 1725.804 | -2811.17 | 3.557183
12648 | 4 | 22 | 1147515.81 | 2340.02 | 1772.722 | -2819.028 | 3.546807
12649 | 4 | 22 | 1147575.81 | 2400.02 | 1819.777 | -2827.802 | 3.536126
12650 | 4 | 22 | 1147635.81 | 2460.02 | 1866.978 | -2836.423 | 3.525444
12651 | 4 | 22 | 1147695.81 | 2520.02 | 1914.335 | -2846.647 | 3.512932
12652 | 4 | 22 | 1147755.81 | 2580.02 | 1961.86 | -2856.565 | 3.50042
12653 | 4 | 22 | 1147815.81 | 2640.02 | 2009.558 | -2867.17 | 3.487602
12654 | 4 | 22 | 1147875.81 | 2700.02 | 2057.442 | -2878.691 | 3.473564
12655 | 4 | 22 | 1147935.81 | 2760.02 | 2105.518 | -2890.44 | 3.459525
12656 | 4 | 22 | 1147995.81 | 2820.02 | 2153.792 | -2902.266 | 3.445487
12657 | 4 | 22 | 1148055.81 | 2880.02 | 2202.27 | -2915.007 | 3.430533
12658 | 4 | 22 | 1148115.81 | 2940.02 | 2250.956 | -2927.749 | 3.415579
12659 | 4 | 22 | 1148175.81 | 3000.02 | 2299.855 | -2940.185 | 3.401236
12660 | 4 | 22 | 1148235.81 | 3060.02 | 2348.968 | -2953.384 | 3.385977
12661 | 4 | 22 | 1148295.81 | 3120.02 | 2398.295 | -2966.354 | 3.371328
12662 | 4 | 22 | 1148355.81 | 3180.02 | 2447.834 | -2978.637 | 3.35729
12663 | 4 | 22 | 1148415.81 | 3240.02 | 2497.581 | -2990.921 | 3.343252
12664 | 4 | 22 | 1148475.81 | 3300.02 | 2547.534 | -3003.357 | 3.329213
12665 | 4 | 22 | 1148535.81 | 3360.02 | 2597.691 | -3015.793 | 3.315785
12666 | 4 | 22 | 1148595.81 | 3420.02 | 2648.058 | -3028.611 | 3.302052
12667 | 4 | 22 | 1148655.81 | 3480.02 | 2698.641 | -3041.505 | 3.288014
12668 | 4 | 22 | 1148715.81 | 3540.02 | 2749.45 | -3055.543 | 3.272755
12669 | 4 | 22 | 1148775.81 | 3600.02 | 2800.503 | -3071.107 | 3.25597
12670 | 4 | 22 | 1148835.81 | 3660.02 | 2851.831 | -3088.579 | 3.237659
12671 | 4 | 22 | 1148895.81 | 3720.02 | 2903.473 | -3109.026 | 3.216602
12672 | 4 | 22 | 1148955.81 | 3780.02 | 2955.494 | -3134.279 | 3.190356
12673 | 4 | 22 | 1149015.81 | 3840.02 | 3007.992 | -3166.705 | 3.158007
12674 | 4 | 22 | 1149075.81 | 3900.02 | 3061.114 | -3210.269 | 3.114672
12675 | 4 | 22 | 1149135.81 | 3960.02 | 3115.1 | -3271.458 | 3.056382
12676 | 4 | 22 | 1149177.85 | 4002.06 | 3153.649 | -3333.333 | 2.999924
12677 | 4 | 24 | 1149177.86 | 0.01 | 0 | 0 | 3.190967
12678 | 4 | 24 | 1150977.85 | 1800 | 0 | 0 | 3.4168
12679 | 4 | 25 | 1150978 | 0.15 | 0.04656375 | 2092.699 | 3.550469
12680 | 4 | 25 | 1151038 | 60.15 | 34.56806 | 2057.755 | 3.620356
12681 | 4 | 25 | 1151098 | 120.15 | 68.71171 | 2041.047 | 3.649958
12682 | 4 | 25 | 1151158 | 180.15 | 102.6514 | 2033.112 | 3.664607
12683 | 4 | 25 | 1151218 | 240.15 | 136.4997 | 2029.297 | 3.671015
12684 | 4 | 25 | 1151278 | 300.15 | 170.2962 | 2026.551 | 3.676204
12685 | 4 | 25 | 1151338 | 360.15 | 204.0466 | 2023.651 | 3.681392
12686 | 4 | 25 | 1151398 | 420.15 | 237.7478 | 2020.752 | 3.68658
12687 | 4 | 25 | 1151458 | 480.15 | 271.3983 | 2017.548 | 3.692378
12688 | 4 | 25 | 1151518 | 540.15 | 304.9962 | 2014.115 | 3.698787
12689 | 4 | 25 | 1151578 | 600.15 | 338.54 | 2010.834 | 3.704891
12690 | 4 | 25 | 1151638 | 660.15 | 372.027 | 2007.782 | 3.710689
12691 | 4 | 25 | 1151698 | 720.15 | 405.4543 | 2004.12 | 3.717708
12692 | 4 | 25 | 1151758 | 780.15 | 438.8186 | 1999.924 | 3.724727
12693 | 4 | 25 | 1151818 | 840.15 | 472.1165 | 1995.88 | 3.732662
12694 | 4 | 25 | 1151878 | 900.15 | 505.3458 | 1991.76 | 3.740597
12695 | 4 | 25 | 1151938 | 960.15 | 538.502 | 1987.106 | 3.749142
12696 | 4 | 25 | 1151998 | 1020.15 | 571.5846 | 1982.757 | 3.757382
12697 | 4 | 25 | 1152058 | 1080.15 | 604.5917 | 1978.103 | 3.766232
12698 | 4 | 25 | 1152118 | 1140.15 | 637.5222 | 1973.526 | 3.774777
12699 | 4 | 25 | 1152178 | 1200.15 | 670.3754 | 1968.795 | 3.783627
12700 | 4 | 25 | 1152238 | 1260.15 | 703.1506 | 1964.218 | 3.792782
12701 | 4 | 25 | 1152298 | 1320.15 | 735.8464 | 1959.03 | 3.802548
12702 | 4 | 25 | 1152358 | 1380.15 | 768.4615 | 1954.604 | 3.811704
12703 | 4 | 25 | 1152418 | 1440.15 | 800.9962 | 1949.874 | 3.820859
12704 | 4 | 25 | 1152478 | 1500.15 | 833.4512 | 1945.068 | 3.83032
12705 | 4 | 25 | 1152538 | 1560.15 | 865.8258 | 1940.032 | 3.840085
12706 | 4 | 25 | 1152598 | 1620.15 | 898.1212 | 1935.378 | 3.849546
12707 | 4 | 25 | 1152658 | 1680.15 | 930.3402 | 1931.106 | 3.858396
12708 | 4 | 25 | 1152718 | 1740.15 | 962.4859 | 1926.757 | 3.866331
12709 | 4 | 25 | 1152778 | 1800.15 | 994.5603 | 1922.332 | 3.875181
12710 | 4 | 25 | 1152838 | 1860.15 | 1026.567 | 1918.593 | 3.883116
12711 | 4 | 25 | 1152898 | 1920.15 | 1058.508 | 1914.702 | 3.890745
12712 | 4 | 25 | 1152958 | 1980.15 | 1090.389 | 1911.04 | 3.89807
12713 | 4 | 25 | 1153018 | 2040.15 | 1122.21 | 1907.759 | 3.905089
12714 | 4 | 25 | 1153078 | 2100.15 | 1153.977 | 1904.707 | 3.911498
12715 | 4 | 25 | 1153138 | 2160.15 | 1185.693 | 1901.503 | 3.917906
12716 | 4 | 25 | 1153198 | 2220.15 | 1217.36 | 1898.68 | 3.923705
12717 | 4 | 25 | 1153258 | 2280.15 | 1248.983 | 1896.086 | 3.928893
12718 | 4 | 25 | 1153318 | 2340.15 | 1280.563 | 1893.721 | 3.934081
12719 | 4 | 25 | 1153378 | 2400.15 | 1312.105 | 1891.432 | 3.938964
12720 | 4 | 25 | 1153438 | 2460.15 | 1343.61 | 1889.143 | 3.942931
12721 | 4 | 25 | 1153498 | 2520.15 | 1375.08 | 1887.312 | 3.947509
12722 | 4 | 25 | 1153558 | 2580.15 | 1406.519 | 1885.557 | 3.951171
12723 | 4 | 25 | 1153618 | 2640.15 | 1437.926 | 1883.421 | 3.955444
12724 | 4 | 25 | 1153678 | 2700.15 | 1469.305 | 1881.666 | 3.958801
12725 | 4 | 25 | 1153738 | 2760.15 | 1500.655 | 1879.911 | 3.962463
12726 | 4 | 25 | 1153798 | 2820.15 | 1531.978 | 1878.614 | 3.965515
12727 | 4 | 25 | 1153858 | 2880.15 | 1563.275 | 1877.012 | 3.968872
12728 | 4 | 25 | 1153918 | 2940.15 | 1594.545 | 1875.41 | 3.972229
12729 | 4 | 25 | 1153978 | 3000.15 | 1625.791 | 1874.037 | 3.97528
12730 | 4 | 25 | 1154038 | 3060.15 | 1657.013 | 1872.587 | 3.978332
12731 | 4 | 25 | 1154098 | 3120.15 | 1688.211 | 1871.138 | 3.981079
12732 | 4 | 25 | 1154158 | 3180.15 | 1719.386 | 1869.917 | 3.984436
12733 | 4 | 25 | 1154218 | 3240.15 | 1750.539 | 1868.544 | 3.986572
12734 | 4 | 25 | 1154278 | 3300.15 | 1781.672 | 1867.018 | 3.990234
12735 | 4 | 25 | 1154338 | 3360.15 | 1812.781 | 1865.873 | 3.992676
12736 | 4 | 25 | 1154398 | 3420.15 | 1843.87 | 1864.652 | 3.995117
12737 | 4 | 25 | 1154458 | 3480.15 | 1874.937 | 1863.584 | 3.997864
12738 | 4 | 25 | 1154518 | 3540.15 | 1905.983 | 1862.211 | 4.00061
12739 | 4 | 25 | 1154578 | 3600.15 | 1937.008 | 1860.838 | 4.003357
12740 | 4 | 25 | 1154638 | 3660.15 | 1968.013 | 1859.541 | 4.006104
12741 | 4 | 25 | 1154698 | 3720.15 | 1998.996 | 1858.396 | 4.00885
12742 | 4 | 25 | 1154758 | 3780.15 | 2029.959 | 1857.099 | 4.011597
12743 | 4 | 25 | 1154818 | 3840.15 | 2060.901 | 1855.802 | 4.014343
12744 | 4 | 25 | 1154878 | 3900.15 | 2091.822 | 1854.734 | 4.01709
12745 | 4 | 25 | 1154938 | 3960.15 | 2122.723 | 1853.437 | 4.019532
12746 | 4 | 25 | 1154998 | 4020.15 | 2153.602 | 1851.987 | 4.022583
12747 | 4 | 25 | 1155058 | 4080.15 | 2184.46 | 1850.843 | 4.025025
12748 | 4 | 25 | 1155118 | 4140.15 | 2215.298 | 1849.775 | 4.027771
12749 | 4 | 25 | 1155178 | 4200.15 | 2246.113 | 1848.173 | 4.030823
12750 | 4 | 25 | 1155238 | 4260.15 | 2276.908 | 1847.028 | 4.03357
12751 | 4 | 25 | 1155298 | 4320.15 | 2307.68 | 1845.655 | 4.036622
12752 | 4 | 25 | 1155358 | 4380.15 | 2338.43 | 1844.434 | 4.039368
12753 | 4 | 25 | 1155418 | 4440.15 | 2369.158 | 1843.214 | 4.04181
12754 | 4 | 25 | 1155478 | 4500.15 | 2399.862 | 1841.84 | 4.044862
12755 | 4 | 25 | 1155538 | 4560.15 | 2430.544 | 1840.085 | 4.048219
12756 | 4 | 25 | 1155598 | 4620.15 | 2461.202 | 1838.636 | 4.051881
12757 | 4 | 25 | 1155658 | 4680.15 | 2491.836 | 1837.415 | 4.054627
12758 | 4 | 25 | 1155718 | 4740.15 | 2522.446 | 1835.889 | 4.058289
12759 | 4 | 25 | 1155778 | 4800.15 | 2553.031 | 1834.363 | 4.061036
12760 | 4 | 25 | 1155838 | 4860.15 | 2583.591 | 1832.837 | 4.064698
12761 | 4 | 25 | 1155898 | 4920.15 | 2614.125 | 1831.083 | 4.06836
12762 | 4 | 25 | 1155958 | 4980.15 | 2644.633 | 1829.633 | 4.071412
12763 | 4 | 25 | 1156018 | 5040.15 | 2675.114 | 1828.107 | 4.07538
12764 | 4 | 25 | 1156078 | 5100.15 | 2705.569 | 1826.505 | 4.078737
12765 | 4 | 25 | 1156138 | 5160.15 | 2735.996 | 1824.674 | 4.082704
12766 | 4 | 25 | 1156198 | 5220.15 | 2766.396 | 1823.301 | 4.086061
12767 | 4 | 25 | 1156258 | 5280.15 | 2796.768 | 1821.469 | 4.089723
12768 | 4 | 25 | 1156318 | 5340.15 | 2827.111 | 1819.715 | 4.093385
12769 | 4 | 25 | 1156378 | 5400.15 | 2857.427 | 1818.036 | 4.097963
12770 | 4 | 25 | 1156438 | 5460.15 | 2887.714 | 1816.281 | 4.10132
12771 | 4 | 25 | 1156498 | 5520.15 | 2917.972 | 1814.908 | 4.105287
12772 | 4 | 25 | 1156558 | 5580.15 | 2948.202 | 1813.077 | 4.109255
12773 | 4 | 25 | 1156618 | 5640.15 | 2978.402 | 1811.17 | 4.113222
12774 | 4 | 25 | 1156678 | 5700.15 | 3008.576 | 1809.796 | 4.116579
12775 | 4 | 25 | 1156738 | 5760.15 | 3038.721 | 1807.813 | 4.120546
12776 | 4 | 25 | 1156798 | 5820.15 | 3068.84 | 1806.439 | 4.124208
12777 | 4 | 25 | 1156858 | 5880.15 | 3098.932 | 1804.532 | 4.127871
12778 | 4 | 25 | 1156918 | 5940.15 | 3128.999 | 1803.235 | 4.130922
12779 | 4 | 25 | 1156978 | 6000.15 | 3159.042 | 1802.014 | 4.134279
12780 | 4 | 25 | 1157038 | 6060.15 | 3189.062 | 1800.336 | 4.137636
12781 | 4 | 25 | 1157098 | 6120.15 | 3219.06 | 1799.191 | 4.140688
12782 | 4 | 25 | 1157158 | 6180.15 | 3249.038 | 1798.047 | 4.14313
12783 | 4 | 25 | 1157218 | 6240.15 | 3278.998 | 1797.131 | 4.145571
12784 | 4 | 25 | 1157278 | 6300.15 | 3308.941 | 1795.911 | 4.148013
12785 | 4 | 25 | 1157338 | 6360.15 | 3338.867 | 1795.148 | 4.149844
12786 | 4 | 25 | 1157398 | 6420.15 | 3368.779 | 1794.156 | 4.15198
12787 | 4 | 25 | 1157458 | 6480.15 | 3398.677 | 1793.469 | 4.154116
12788 | 4 | 25 | 1157518 | 6540.15 | 3428.561 | 1792.554 | 4.155642
12789 | 4 | 25 | 1157578 | 6600.15 | 3458.431 | 1791.714 | 4.157473
12790 | 4 | 25 | 1157638 | 6660.15 | 3488.288 | 1791.028 | 4.159304
12791 | 4 | 25 | 1157698 | 6720.15 | 3518.133 | 1790.494 | 4.16083
12792 | 4 | 25 | 1157758 | 6780.15 | 3547.966 | 1789.425 | 4.163272
12793 | 4 | 25 | 1157818 | 6840.15 | 3577.785 | 1788.739 | 4.165103
12794 | 4 | 25 | 1157878 | 6900.15 | 3607.593 | 1788.205 | 4.166323
12795 | 4 | 25 | 1157938 | 6960.15 | 3637.388 | 1787.366 | 4.167849
12796 | 4 | 25 | 1157998 | 7020.15 | 3667.171 | 1786.603 | 4.169986
12797 | 4 | 25 | 1158058 | 7080.15 | 3696.939 | 1785.687 | 4.172122
12798 | 4 | 25 | 1158118 | 7140.15 | 3726.696 | 1785 | 4.173342
12799 | 4 | 25 | 1158177.85 | 7200 | 3756.364 | 1784.237 | 4.175479
12800 | 4 | 26 | 1158177.88 | 0.03 | 0.006585327603 | 789.8833 | 4.131228
12801 | 4 | 26 | 1158237.88 | 60.03 | 13.19354 | 792.3247 | 4.115053
12802 | 4 | 26 | 1158297.88 | 120.03 | 26.40107 | 792.7825 | 4.112306
12803 | 4 | 26 | 1158357.88 | 180.03 | 39.61468 | 792.8588 | 4.111086
12804 | 4 | 26 | 1158417.88 | 240.03 | 52.83039 | 793.0877 | 4.110475
12805 | 4 | 26 | 1158477.88 | 300.03 | 66.04668 | 793.0114 | 4.110475
12806 | 4 | 26 | 1158537.88 | 360.03 | 79.26284 | 793.0114 | 4.11078
12807 | 4 | 26 | 1158597.88 | 420.03 | 92.47843 | 793.164 | 4.111086
12808 | 4 | 26 | 1158657.88 | 480.03 | 105.6931 | 792.6299 | 4.111696
12809 | 4 | 26 | 1158717.88 | 540.03 | 118.9065 | 792.7825 | 4.112001
12810 | 4 | 26 | 1158777.88 | 600.03 | 132.1183 | 792.6299 | 4.112306
12811 | 4 | 26 | 1158837.88 | 660.03 | 145.3285 | 792.2484 | 4.113222
12812 | 4 | 26 | 1158897.88 | 720.03 | 158.5365 | 792.3247 | 4.113527
12813 | 4 | 26 | 1158957.88 | 780.03 | 171.7428 | 792.401 | 4.114443
12814 | 4 | 26 | 1159017.88 | 840.03 | 184.9471 | 792.0958 | 4.115053
12815 | 4 | 26 | 1159077.88 | 900.03 | 198.1494 | 792.1721 | 4.115358
12816 | 4 | 26 | 1159137.88 | 960.03 | 211.3496 | 791.9432 | 4.115663
12817 | 4 | 26 | 1159197.88 | 1020.03 | 224.5473 | 791.7906 | 4.117189
12818 | 4 | 26 | 1159257.88 | 1080.03 | 237.7418 | 791.4855 | 4.118105
12819 | 4 | 26 | 1159317.88 | 1140.03 | 250.9335 | 791.4092 | 4.11902
12820 | 4 | 26 | 1159377.88 | 1200.03 | 264.123 | 791.4092 | 4.119631
12821 | 4 | 26 | 1159437.88 | 1260.03 | 277.3103 | 791.1803 | 4.119936
12822 | 4 | 26 | 1159497.88 | 1320.03 | 290.4951 | 791.104 | 4.120546
12823 | 4 | 26 | 1159557.88 | 1380.03 | 303.6769 | 790.6462 | 4.122072
12824 | 4 | 26 | 1159617.88 | 1440.03 | 316.8558 | 790.6462 | 4.122988
12825 | 4 | 26 | 1159677.88 | 1500.03 | 330.0321 | 790.4173 | 4.123598
12826 | 4 | 26 | 1159737.88 | 1560.03 | 343.2057 | 790.2647 | 4.124819
12827 | 4 | 26 | 1159797.88 | 1620.03 | 356.3757 | 789.9596 | 4.125429
12828 | 4 | 26 | 1159857.88 | 1680.03 | 369.5425 | 789.8833 | 4.126955
12829 | 4 | 26 | 1159917.88 | 1740.03 | 382.7056 | 789.7307 | 4.128176
12830 | 4 | 26 | 1159977.88 | 1800.03 | 395.8652 | 789.3492 | 4.129091
12831 | 4 | 26 | 1160037.88 | 1860.03 | 409.0214 | 789.2729 | 4.130007
12832 | 4 | 26 | 1160097.88 | 1920.03 | 422.1741 | 789.1966 | 4.130922
12833 | 4 | 26 | 1160157.88 | 1980.03 | 435.3231 | 788.8151 | 4.132448
12834 | 4 | 26 | 1160217.88 | 2040.03 | 448.4675 | 788.5863 | 4.133974
12835 | 4 | 26 | 1160277.88 | 2100.03 | 461.608 | 788.2811 | 4.135195
12836 | 4 | 26 | 1160337.88 | 2160.03 | 474.7444 | 788.1285 | 4.136416
12837 | 4 | 26 | 1160397.88 | 2220.03 | 487.8768 | 787.747 | 4.137942
12838 | 4 | 26 | 1160457.88 | 2280.03 | 501.0049 | 787.4418 | 4.139162
12839 | 4 | 26 | 1160517.88 | 2340.03 | 514.1284 | 787.2129 | 4.140993
12840 | 4 | 26 | 1160577.88 | 2400.03 | 527.2473 | 786.9841 | 4.141909
12841 | 4 | 26 | 1160637.88 | 2460.03 | 540.3613 | 786.5263 | 4.14374
12842 | 4 | 26 | 1160697.88 | 2520.03 | 553.4705 | 786.2974 | 4.144961
12843 | 4 | 26 | 1160757.88 | 2580.03 | 566.5749 | 785.9922 | 4.146792
12844 | 4 | 26 | 1160817.88 | 2640.03 | 579.6739 | 785.8396 | 4.148623
12845 | 4 | 26 | 1160877.88 | 2700.03 | 592.7673 | 785.3056 | 4.149844
12846 | 4 | 26 | 1160937.88 | 2760.03 | 605.8553 | 785.0767 | 4.152285
12847 | 4 | 26 | 1160997.88 | 2820.03 | 618.9371 | 784.7715 | 4.153811
12848 | 4 | 26 | 1161057.88 | 2880.03 | 632.0128 | 784.39 | 4.155947
12849 | 4 | 26 | 1161117.88 | 2940.03 | 645.0818 | 783.856 | 4.158083
12850 | 4 | 26 | 1161177.88 | 3000.03 | 658.1444 | 783.5508 | 4.16022
12851 | 4 | 26 | 1161237.88 | 3060.03 | 671.2006 | 783.2456 | 4.162051
12852 | 4 | 26 | 1161297.88 | 3120.03 | 684.2493 | 782.6352 | 4.164797
12853 | 4 | 26 | 1161357.88 | 3180.03 | 697.2911 | 782.4826 | 4.166934
12854 | 4 | 26 | 1161417.88 | 3240.03 | 710.3255 | 781.7197 | 4.16907
12855 | 4 | 26 | 1161477.88 | 3300.03 | 723.3519 | 781.2619 | 4.172122
12856 | 4 | 26 | 1161537.88 | 3360.03 | 736.3705 | 780.8804 | 4.174563
12857 | 4 | 26 | 1161597.88 | 3420.03 | 749.3812 | 780.499 | 4.17731
12858 | 4 | 26 | 1161657.88 | 3480.03 | 762.3831 | 779.8886 | 4.179751
12859 | 4 | 26 | 1161717.88 | 3540.03 | 775.3763 | 779.3545 | 4.182803
12860 | 4 | 26 | 1161777.88 | 3600.03 | 788.3602 | 778.8205 | 4.185855
12861 | 4 | 26 | 1161837.88 | 3660.03 | 801.3345 | 778.1338 | 4.188907
12862 | 4 | 26 | 1161897.88 | 3720.03 | 814.2995 | 777.5998 | 4.191958
12863 | 4 | 26 | 1161957.88 | 3780.03 | 827.2536 | 776.9131 | 4.195621
12864 | 4 | 26 | 1162017.88 | 3840.03 | 840.1973 | 776.2264 | 4.198978
12865 | 4 | 26 | 1162077.88 | 3900.03 | 852.8346 | 731.0597 | 4.199893
12866 | 4 | 26 | 1162137.88 | 3960.03 | 864.5962 | 682.3835 | 4.200198
12867 | 4 | 26 | 1162197.88 | 4020.03 | 875.6143 | 640.116 | 4.200198
12868 | 4 | 26 | 1162257.88 | 4080.03 | 885.9665 | 603.1891 | 4.199893
12869 | 4 | 26 | 1162317.88 | 4140.03 | 895.7133 | 568.1697 | 4.199893
12870 | 4 | 26 | 1162377.88 | 4200.03 | 904.9115 | 535.8206 | 4.199588
12871 | 4 | 26 | 1162437.88 | 4260.03 | 913.586 | 505.2262 | 4.199588
12872 | 4 | 26 | 1162497.88 | 4320.03 | 921.773 | 477.5311 | 4.199588
12873 | 4 | 26 | 1162557.88 | 4380.03 | 929.5199 | 452.6589 | 4.199588
12874 | 4 | 26 | 1162617.88 | 4440.03 | 936.8325 | 427.0237 | 4.199893
12875 | 4 | 26 | 1162677.88 | 4500.03 | 943.7408 | 403.3722 | 4.199588
12876 | 4 | 26 | 1162737.88 | 4560.03 | 950.2695 | 380.7889 | 4.199893
12877 | 4 | 26 | 1162797.88 | 4620.03 | 956.4427 | 360.1129 | 4.199588
12878 | 4 | 26 | 1162857.88 | 4680.03 | 962.2769 | 339.5895 | 4.199588
12879 | 4 | 26 | 1162917.88 | 4740.03 | 967.7969 | 322.2705 | 4.199893
12880 | 4 | 26 | 1162977.88 | 4800.03 | 973.0094 | 303.5019 | 4.199588
12881 | 4 | 26 | 1163037.88 | 4860.03 | 977.9222 | 288.014 | 4.199588
12882 | 4 | 26 | 1163097.88 | 4920.03 | 982.5776 | 271.1528 | 4.199893
12883 | 4 | 26 | 1163157.88 | 4980.03 | 986.9777 | 255.9701 | 4.200198
12884 | 4 | 26 | 1163217.88 | 5040.03 | 991.1454 | 242.8473 | 4.199588
12885 | 4 | 26 | 1163277.88 | 5100.03 | 995.0912 | 230.0298 | 4.199893
12886 | 4 | 26 | 1163337.88 | 5160.03 | 998.833 | 219.0433 | 4.199893
12887 | 4 | 26 | 1163397.88 | 5220.03 | 1002.387 | 205.6153 | 4.199588
12888 | 4 | 26 | 1163457.88 | 5280.03 | 1005.757 | 197.7569 | 4.199588
12889 | 4 | 26 | 1163517.88 | 5340.03 | 1008.956 | 187.2282 | 4.199893
12890 | 4 | 26 | 1163577.88 | 5400.03 | 1011.988 | 177.0809 | 4.199893
12891 | 4 | 26 | 1163637.88 | 5460.03 | 1014.875 | 170.5196 | 4.200198
12892 | 4 | 26 | 1163697.88 | 5520.03 | 1017.619 | 162.1271 | 4.199588
12893 | 4 | 26 | 1163757.88 | 5580.03 | 1020.235 | 152.9717 | 4.199893
12894 | 4 | 26 | 1163817.88 | 5640.03 | 1022.718 | 145.8762 | 4.199588
12895 | 4 | 26 | 1163877.88 | 5700.03 | 1025.086 | 138.6282 | 4.199588
12896 | 4 | 26 | 1163937.88 | 5760.03 | 1027.331 | 130.9987 | 4.199893
12897 | 4 | 26 | 1163997.88 | 5820.03 | 1029.466 | 125.124 | 4.199893
12898 | 4 | 26 | 1164057.88 | 5880.03 | 1031.501 | 118.4863 | 4.199893
12899 | 4 | 26 | 1164117.88 | 5940.03 | 1033.432 | 112.459 | 4.199893
12900 | 4 | 26 | 1164177.88 | 6000.03 | 1035.275 | 107.9576 | 4.199893
12901 | 4 | 26 | 1164237.88 | 6060.03 | 1037.031 | 102.6169 | 4.199893
12902 | 4 | 26 | 1164297.88 | 6120.03 | 1038.697 | 97.27626 | 4.199588
12903 | 4 | 26 | 1164357.88 | 6180.03 | 1040.288 | 94.52964 | 4.199588
12904 | 4 | 26 | 1164417.88 | 6240.03 | 1041.812 | 89.26528 | 4.199893
12905 | 4 | 26 | 1164477.88 | 6300.03 | 1043.268 | 85.29793 | 4.199588
12906 | 4 | 26 | 1164537.88 | 6360.03 | 1044.668 | 82.09354 | 4.199893
12907 | 4 | 26 | 1164597.88 | 6420.03 | 1046.013 | 79.80468 | 4.199893
12908 | 4 | 26 | 1164657.88 | 6480.03 | 1047.306 | 76.3714 | 4.199283
12909 | 4 | 26 | 1164717.88 | 6540.03 | 1048.532 | 71.48852 | 4.199588
12910 | 4 | 26 | 1164777.88 | 6600.03 | 1049.713 | 70.57298 | 4.199588
12911 | 4 | 26 | 1164837.88 | 6660.03 | 1050.856 | 66.91081 | 4.199588
12912 | 4 | 26 | 1164897.88 | 6720.03 | 1051.949 | 64.16419 | 4.199588
12913 | 4 | 26 | 1164957.88 | 6780.03 | 1052.992 | 61.57015 | 4.200198
12914 | 4 | 26 | 1165017.88 | 6840.03 | 1053.989 | 59.12871 | 4.199588
12915 | 4 | 26 | 1165077.88 | 6900.03 | 1054.951 | 57.29763 | 4.200198
12916 | 4 | 26 | 1165137.88 | 6960.03 | 1055.879 | 55.61913 | 4.199893
12917 | 4 | 26 | 1165197.88 | 7020.03 | 1056.778 | 53.78805 | 4.199588
12918 | 4 | 26 | 1165224.89 | 7047.04 | 1057.171 | 49.9733 | 4.199893
12919 | 4 | 27 | 1165224.9 | 0.01 | 0 | 0 | 4.197452
12920 | 4 | 27 | 1167024.89 | 1800 | 0 | 0 | 4.188907
12921 | 4 | 28 | 1167024.95 | 0.06 | 0.04778299 | -2707.866 | 4.061341
12922 | 4 | 28 | 1167084.95 | 60.06 | 45.75939 | -2758.221 | 3.988098
12923 | 4 | 28 | 1167144.95 | 120.06 | 91.87869 | -2775.082 | 3.963684
12924 | 4 | 28 | 1167204.95 | 180.06 | 138.2361 | -2787.06 | 3.946899
12925 | 4 | 28 | 1167264.95 | 240.06 | 184.7764 | -2797.055 | 3.93286
12926 | 4 | 28 | 1167324.95 | 300.06 | 231.4691 | -2805.524 | 3.920653
12927 | 4 | 28 | 1167384.95 | 360.06 | 278.2926 | -2813.001 | 3.910582
12928 | 4 | 28 | 1167444.95 | 420.06 | 325.2299 | -2819.409 | 3.901427
12929 | 4 | 28 | 1167504.95 | 480.06 | 372.268 | -2824.979 | 3.893492
12930 | 4 | 28 | 1167564.95 | 540.06 | 419.3951 | -2829.938 | 3.887083
12931 | 4 | 28 | 1167624.95 | 600.06 | 466.6013 | -2834.44 | 3.880674
12932 | 4 | 28 | 1167684.95 | 660.06 | 513.8795 | -2838.407 | 3.875181
12933 | 4 | 28 | 1167744.95 | 720.06 | 561.223 | -2842.603 | 3.869688
12934 | 4 | 28 | 1167804.95 | 780.06 | 608.6279 | -2845.884 | 3.864805
12935 | 4 | 28 | 1167864.95 | 840.06 | 656.0903 | -2849.47 | 3.860227
12936 | 4 | 28 | 1167924.95 | 900.06 | 703.6079 | -2852.598 | 3.855955
12937 | 4 | 28 | 1167984.95 | 960.06 | 751.1816 | -2855.955 | 3.851682
12938 | 4 | 28 | 1168044.95 | 1020.06 | 798.8098 | -2859.236 | 3.846799
12939 | 4 | 28 | 1168104.95 | 1080.06 | 846.493 | -2862.516 | 3.842527
12940 | 4 | 28 | 1168164.95 | 1140.06 | 894.2338 | -2866.255 | 3.837644
12941 | 4 | 28 | 1168224.95 | 1200.06 | 942.0325 | -2869.764 | 3.832761
12942 | 4 | 28 | 1168284.95 | 1260.06 | 989.8933 | -2873.35 | 3.828183
12943 | 4 | 28 | 1168344.95 | 1320.06 | 1037.817 | -2877.394 | 3.82269
12944 | 4 | 28 | 1168404.95 | 1380.06 | 1085.804 | -2881.361 | 3.817197
12945 | 4 | 28 | 1168464.95 | 1440.06 | 1133.862 | -2885.557 | 3.812009
12946 | 4 | 28 | 1168524.95 | 1500.06 | 1181.993 | -2890.288 | 3.805905
12947 | 4 | 28 | 1168584.95 | 1560.06 | 1230.2 | -2894.789 | 3.800107
12948 | 4 | 28 | 1168644.95 | 1620.06 | 1278.484 | -2899.672 | 3.793393
12949 | 4 | 28 | 1168704.95 | 1680.06 | 1326.848 | -2904.25 | 3.787289
12950 | 4 | 28 | 1168764.95 | 1740.06 | 1375.293 | -2908.827 | 3.781186
12951 | 4 | 28 | 1168824.95 | 1800.06 | 1423.817 | -2913.863 | 3.774777
12952 | 4 | 28 | 1168884.95 | 1860.06 | 1472.422 | -2918.364 | 3.768978
12953 | 4 | 28 | 1168944.95 | 1920.06 | 1521.106 | -2923.857 | 3.762264
12954 | 4 | 28 | 1169004.95 | 1980.06 | 1569.87 | -2928.13 | 3.756466
12955 | 4 | 28 | 1169064.95 | 2040.06 | 1618.714 | -2932.937 | 3.750362
12956 | 4 | 28 | 1169124.95 | 2100.06 | 1667.635 | -2937.591 | 3.744564
12957 | 4 | 28 | 1169184.95 | 2160.06 | 1716.635 | -2942.245 | 3.73846
12958 | 4 | 28 | 1169244.95 | 2220.06 | 1765.712 | -2947.204 | 3.732357
12959 | 4 | 28 | 1169304.95 | 2280.06 | 1814.862 | -2951.324 | 3.726864
12960 | 4 | 28 | 1169364.95 | 2340.06 | 1864.085 | -2955.673 | 3.721981
12961 | 4 | 28 | 1169424.95 | 2400.06 | 1913.38 | -2959.945 | 3.716182
12962 | 4 | 28 | 1169484.95 | 2460.06 | 1962.746 | -2964.523 | 3.710689
12963 | 4 | 28 | 1169544.95 | 2520.06 | 2012.182 | -2968.032 | 3.705806
12964 | 4 | 28 | 1169604.95 | 2580.06 | 2061.689 | -2972.457 | 3.700618
12965 | 4 | 28 | 1169664.95 | 2640.06 | 2111.265 | -2976.73 | 3.695125
12966 | 4 | 28 | 1169724.95 | 2700.06 | 2160.907 | -2980.392 | 3.690547
12967 | 4 | 28 | 1169784.95 | 2760.06 | 2210.619 | -2984.512 | 3.685359
12968 | 4 | 28 | 1169844.95 | 2820.06 | 2260.396 | -2988.937 | 3.680171
12969 | 4 | 28 | 1169904.95 | 2880.06 | 2310.241 | -2992.905 | 3.675288
12970 | 4 | 28 | 1169964.95 | 2940.06 | 2360.153 | -2996.796 | 3.67071
12971 | 4 | 28 | 1170024.89 | 3000 | 2410.081 | -3000.687 | 3.665827
12972 | 4 | 29 | 1170024.91 | 0.02 | 0.01130736 | -2036.698 | 3.710384
12973 | 4 | 29 | 1170084.91 | 60.02 | 33.88204 | -2030.671 | 3.722591
12974 | 4 | 29 | 1170144.91 | 120.02 | 67.72599 | -2031.128 | 3.721981
12975 | 4 | 29 | 1170204.91 | 180.02 | 101.582 | -2031.968 | 3.720455
12976 | 4 | 29 | 1170264.91 | 240.02 | 135.4594 | -2033.265 | 3.718013
12977 | 4 | 29 | 1170324.91 | 300.02 | 169.3605 | -2034.943 | 3.714961
12978 | 4 | 29 | 1170384.91 | 360.02 | 203.286 | -2036.316 | 3.71252
12979 | 4 | 29 | 1170444.91 | 420.02 | 237.2404 | -2038.071 | 3.709468
12980 | 4 | 29 | 1170504.91 | 480.02 | 271.2218 | -2039.673 | 3.705806
12981 | 4 | 29 | 1170564.91 | 540.02 | 305.2328 | -2041.581 | 3.702754
12982 | 4 | 29 | 1170624.91 | 600.02 | 339.2738 | -2043.259 | 3.700008
12983 | 4 | 29 | 1170684.91 | 660.02 | 373.3446 | -2045.243 | 3.696345
12984 | 4 | 29 | 1170744.91 | 720.02 | 407.4472 | -2047.074 | 3.692988
12985 | 4 | 29 | 1170804.91 | 780.02 | 441.5802 | -2049.287 | 3.689326
12986 | 4 | 29 | 1170864.91 | 840.02 | 475.7466 | -2050.66 | 3.686275
12987 | 4 | 29 | 1170924.91 | 900.02 | 509.9449 | -2053.025 | 3.682002
12988 | 4 | 29 | 1170984.91 | 960.02 | 544.1785 | -2055.085 | 3.678645
12989 | 4 | 29 | 1171044.91 | 1020.02 | 578.4455 | -2057.145 | 3.674678
12990 | 4 | 29 | 1171104.91 | 1080.02 | 612.7496 | -2059.281 | 3.671015
12991 | 4 | 29 | 1171164.91 | 1140.02 | 647.0898 | -2061.723 | 3.666743
12992 | 4 | 29 | 1171224.91 | 1200.02 | 681.4699 | -2064.088 | 3.66247
12993 | 4 | 29 | 1171284.91 | 1260.02 | 715.8881 | -2066.453 | 3.658503
12994 | 4 | 29 | 1171344.91 | 1320.02 | 750.3481 | -2068.818 | 3.654231
12995 | 4 | 29 | 1171404.91 | 1380.02 | 784.8528 | -2071.87 | 3.649042
12996 | 4 | 29 | 1171464.91 | 1440.02 | 819.4042 | -2074.464 | 3.64416
12997 | 4 | 29 | 1171524.91 | 1500.02 | 854.0058 | -2077.592 | 3.638666
12998 | 4 | 29 | 1171584.91 | 1560.02 | 888.6595 | -2080.949 | 3.632868
12999 | 4 | 29 | 1171644.91 | 1620.02 | 923.3677 | -2084.23 | 3.62707
13000 | 4 | 29 | 1171704.91 | 1680.02 | 958.1336 | -2087.663 | 3.620966
13001 | 4 | 29 | 1171764.91 | 1740.02 | 992.9599 | -2091.249 | 3.614862
13002 | 4 | 29 | 1171824.91 | 1800.02 | 1027.851 | -2095.674 | 3.607538
13003 | 4 | 29 | 1171884.91 | 1860.02 | 1062.809 | -2099.565 | 3.600519
13004 | 4 | 29 | 1171944.91 | 1920.02 | 1097.84 | -2104.143 | 3.592889
13005 | 4 | 29 | 1172004.91 | 1980.02 | 1132.948 | -2108.721 | 3.58526
13006 | 4 | 29 | 1172064.91 | 2040.02 | 1168.137 | -2114.061 | 3.576104
13007 | 4 | 29 | 1172124.91 | 2100.02 | 1203.412 | -2119.097 | 3.567254
13008 | 4 | 29 | 1172184.91 | 2160.02 | 1238.779 | -2124.895 | 3.557794
13009 | 4 | 29 | 1172244.91 | 2220.02 | 1274.241 | -2130.694 | 3.548028
13010 | 4 | 29 | 1172304.91 | 2280.02 | 1309.804 | -2137.102 | 3.537652
13011 | 4 | 29 | 1172364.91 | 2340.02 | 1345.472 | -2143.13 | 3.527276
13012 | 4 | 29 | 1172424.91 | 2400.02 | 1381.247 | -2149.996 | 3.516289
13013 | 4 | 29 | 1172484.91 | 2460.02 | 1417.136 | -2156.558 | 3.505303
13014 | 4 | 29 | 1172544.91 | 2520.02 | 1453.138 | -2163.272 | 3.494621
13015 | 4 | 29 | 1172604.91 | 2580.02 | 1489.255 | -2170.748 | 3.483024
13016 | 4 | 29 | 1172664.91 | 2640.02 | 1525.488 | -2177.691 | 3.471733
13017 | 4 | 29 | 1172724.91 | 2700.02 | 1561.841 | -2184.634 | 3.460441
13018 | 4 | 29 | 1172784.91 | 2760.02 | 1598.312 | -2191.73 | 3.449149
13019 | 4 | 29 | 1172844.91 | 2820.02 | 1634.903 | -2199.207 | 3.437552
13020 | 4 | 29 | 1172904.91 | 2880.02 | 1671.613 | -2206.226 | 3.426566
13021 | 4 | 29 | 1172964.91 | 2940.02 | 1708.444 | -2213.626 | 3.415274
13022 | 4 | 29 | 1173024.89 | 3000 | 1745.381 | -2220.417 | 3.404593
13023 | 4 | 30 | 1173024.91 | 0.02 | 0.005913718708 | -1066.224 | 3.469596
13024 | 4 | 30 | 1173084.91 | 60.02 | 17.71296 | -1061.723 | 3.484855
13025 | 4 | 30 | 1173144.91 | 120.02 | 35.40986 | -1062.028 | 3.483635
13026 | 4 | 30 | 1173204.91 | 180.02 | 53.11842 | -1062.867 | 3.480888
13027 | 4 | 30 | 1173264.91 | 240.02 | 70.84505 | -1064.393 | 3.47631
13028 | 4 | 30 | 1173324.91 | 300.02 | 88.59192 | -1065.385 | 3.472648
13029 | 4 | 30 | 1173384.91 | 360.02 | 106.3596 | -1066.606 | 3.468376
13030 | 4 | 30 | 1173444.91 | 420.02 | 124.1482 | -1067.979 | 3.464408
13031 | 4 | 30 | 1173504.91 | 480.02 | 141.9586 | -1069.2 | 3.460136
13032 | 4 | 30 | 1173564.91 | 540.02 | 159.7887 | -1070.497 | 3.456168
13033 | 4 | 30 | 1173624.91 | 600.02 | 177.6389 | -1071.489 | 3.452506
13034 | 4 | 30 | 1173684.91 | 660.02 | 195.5077 | -1072.938 | 3.449149
13035 | 4 | 30 | 1173744.91 | 720.02 | 213.3959 | -1073.777 | 3.445182
13036 | 4 | 30 | 1173804.91 | 780.02 | 231.3019 | -1074.998 | 3.441825
13037 | 4 | 30 | 1173864.91 | 840.02 | 249.2266 | -1075.99 | 3.438468
13038 | 4 | 30 | 1173924.91 | 900.02 | 267.1693 | -1077.058 | 3.434806
13039 | 4 | 30 | 1173984.91 | 960.02 | 285.1305 | -1078.05 | 3.431449
13040 | 4 | 30 | 1174044.91 | 1020.02 | 303.11 | -1079.118 | 3.428092
13041 | 4 | 30 | 1174104.91 | 1080.02 | 321.1086 | -1080.644 | 3.423819
13042 | 4 | 30 | 1174164.91 | 1140.02 | 339.1269 | -1081.559 | 3.420157
13043 | 4 | 30 | 1174224.91 | 1200.02 | 357.1652 | -1082.933 | 3.41619
13044 | 4 | 30 | 1174284.91 | 1260.02 | 375.2245 | -1084.23 | 3.412528
13045 | 4 | 30 | 1174344.91 | 1320.02 | 393.3054 | -1085.451 | 3.40795
13046 | 4 | 30 | 1174404.91 | 1380.02 | 411.4087 | -1086.9 | 3.403983
13047 | 4 | 30 | 1174464.91 | 1440.02 | 429.5364 | -1088.426 | 3.3991
13048 | 4 | 30 | 1174524.91 | 1500.02 | 447.6892 | -1090.105 | 3.393912
13049 | 4 | 30 | 1174584.91 | 1560.02 | 465.8691 | -1091.63 | 3.389334
13050 | 4 | 30 | 1174644.91 | 1620.02 | 484.0786 | -1093.385 | 3.383536
13051 | 4 | 30 | 1174704.91 | 1680.02 | 502.3204 | -1095.521 | 3.376822
13052 | 4 | 30 | 1174764.91 | 1740.02 | 520.598 | -1097.734 | 3.370108
13053 | 4 | 30 | 1174824.91 | 1800.02 | 538.9162 | -1100.404 | 3.362173
13054 | 4 | 30 | 1174884.91 | 1860.02 | 557.2809 | -1103.38 | 3.353017
13055 | 4 | 30 | 1174944.91 | 1920.02 | 575.6995 | -1107.042 | 3.342336
13056 | 4 | 30 | 1175004.91 | 1980.02 | 594.1801 | -1110.933 | 3.330434
13057 | 4 | 30 | 1175064.91 | 2040.02 | 612.7328 | -1115.587 | 3.316396
13058 | 4 | 30 | 1175124.91 | 2100.02 | 631.3704 | -1121.08 | 3.300526
13059 | 4 | 30 | 1175184.91 | 2160.02 | 650.1066 | -1127.413 | 3.281605
13060 | 4 | 30 | 1175244.91 | 2220.02 | 668.9573 | -1134.813 | 3.259937
13061 | 4 | 30 | 1175304.91 | 2280.02 | 687.9403 | -1143.359 | 3.235828
13062 | 4 | 30 | 1175364.91 | 2340.02 | 707.0764 | -1153.201 | 3.208057
13063 | 4 | 30 | 1175424.91 | 2400.02 | 726.3899 | -1164.874 | 3.176318
13064 | 4 | 30 | 1175484.91 | 2460.02 | 745.9114 | -1178.225 | 3.140307
13065 | 4 | 30 | 1175544.91 | 2520.02 | 765.6832 | -1194.553 | 3.096666
13066 | 4 | 30 | 1175604.91 | 2580.02 | 785.7624 | -1215.381 | 3.044175
13067 | 4 | 30 | 1175646.7 | 2621.81 | 799.9712 | -1233.31 | 2.999924
13068 | 4 | 32 | 1175646.71 | 0.01 | 0 | 0 | 3.072557
13069 | 4 | 32 | 1177446.7 | 1800 | 0 | 0 | 3.21416
13070 | 4 | 33 | 1177446.84 | 0.14 | 0.04979337 | 2218.509 | 3.364004
13071 | 4 | 33 | 1177506.84 | 60.14 | 36.1647 | 2141.756 | 3.478447
13072 | 4 | 33 | 1177566.84 | 120.14 | 71.56174 | 2107.881 | 3.534295
13073 | 4 | 33 | 1177626.84 | 180.14 | 106.4739 | 2082.856 | 3.57702
13074 | 4 | 33 | 1177686.84 | 240.14 | 141.0043 | 2061.952 | 3.613031
13075 | 4 | 33 | 1177746.84 | 300.14 | 175.2248 | 2045.396 | 3.642329
13076 | 4 | 33 | 1177806.84 | 360.14 | 209.2075 | 2033.875 | 3.662776
13077 | 4 | 33 | 1177866.84 | 420.14 | 243.0525 | 2028.458 | 3.672847
13078 | 4 | 33 | 1177926.84 | 480.14 | 276.8307 | 2025.406 | 3.67834
13079 | 4 | 33 | 1177986.84 | 540.14 | 310.5652 | 2022.736 | 3.682918
13080 | 4 | 33 | 1178046.84 | 600.14 | 344.2573 | 2020.447 | 3.687495
13081 | 4 | 33 | 1178106.84 | 660.14 | 377.9045 | 2017.548 | 3.692683
13082 | 4 | 33 | 1178166.84 | 720.14 | 411.5041 | 2014.42 | 3.698177
13083 | 4 | 33 | 1178226.84 | 780.14 | 445.0543 | 2011.521 | 3.703365
13084 | 4 | 33 | 1178286.84 | 840.14 | 478.5525 | 2008.469 | 3.709163
13085 | 4 | 33 | 1178346.84 | 900.14 | 511.9969 | 2004.883 | 3.715877
13086 | 4 | 33 | 1178406.84 | 960.14 | 545.3839 | 2001.602 | 3.722286
13087 | 4 | 33 | 1178466.84 | 1020.14 | 578.7103 | 1997.711 | 3.729305
13088 | 4 | 33 | 1178526.84 | 1080.14 | 611.9726 | 1993.896 | 3.736324
13089 | 4 | 33 | 1178586.84 | 1140.14 | 645.1667 | 1989.395 | 3.744259
13090 | 4 | 33 | 1178646.84 | 1200.14 | 678.2899 | 1985.428 | 3.752499
13091 | 4 | 33 | 1178706.84 | 1260.14 | 711.3411 | 1980.926 | 3.760739
13092 | 4 | 33 | 1178766.84 | 1320.14 | 744.3179 | 1976.349 | 3.769284
13093 | 4 | 33 | 1178826.84 | 1380.14 | 777.2191 | 1971.695 | 3.778134
13094 | 4 | 33 | 1178886.84 | 1440.14 | 810.0451 | 1967.193 | 3.786984
13095 | 4 | 33 | 1178946.84 | 1500.14 | 842.7942 | 1962.463 | 3.796139
13096 | 4 | 33 | 1179006.84 | 1560.14 | 875.4653 | 1957.809 | 3.80499
13097 | 4 | 33 | 1179066.84 | 1620.14 | 908.0582 | 1953.155 | 3.814145
13098 | 4 | 33 | 1179126.84 | 1680.14 | 940.5727 | 1948.501 | 3.823301
13099 | 4 | 33 | 1179186.84 | 1740.14 | 973.0094 | 1943.618 | 3.833066
13100 | 4 | 33 | 1179246.84 | 1800.14 | 1005.368 | 1939.269 | 3.841611
13101 | 4 | 33 | 1179306.84 | 1860.14 | 1037.65 | 1934.539 | 3.850462
13102 | 4 | 33 | 1179366.84 | 1920.14 | 1069.857 | 1930.343 | 3.859312
13103 | 4 | 33 | 1179426.84 | 1980.14 | 1101.992 | 1925.994 | 3.867552
13104 | 4 | 33 | 1179486.84 | 2040.14 | 1134.057 | 1921.645 | 3.876402
13105 | 4 | 33 | 1179546.84 | 2100.14 | 1166.056 | 1918.212 | 3.883726
13106 | 4 | 33 | 1179606.84 | 2160.14 | 1197.99 | 1914.244 | 3.891966
13107 | 4 | 33 | 1179666.84 | 2220.14 | 1229.863 | 1910.353 | 3.89929
13108 | 4 | 33 | 1179726.84 | 2280.14 | 1261.678 | 1907.378 | 3.905699
13109 | 4 | 33 | 1179786.84 | 2340.14 | 1293.438 | 1904.097 | 3.912413
13110 | 4 | 33 | 1179846.84 | 2400.14 | 1325.149 | 1901.274 | 3.918517
13111 | 4 | 33 | 1179906.84 | 2460.14 | 1356.812 | 1898.375 | 3.92401
13112 | 4 | 33 | 1179966.84 | 2520.14 | 1388.431 | 1895.705 | 3.929503
13113 | 4 | 33 | 1180026.84 | 2580.14 | 1420.008 | 1893.339 | 3.934386
13114 | 4 | 33 | 1180086.84 | 2640.14 | 1451.548 | 1891.127 | 3.938964
13115 | 4 | 33 | 1180146.84 | 2700.14 | 1483.053 | 1889.22 | 3.942931
13116 | 4 | 33 | 1180206.84 | 2760.14 | 1514.523 | 1887.083 | 3.947509
13117 | 4 | 33 | 1180266.84 | 2820.14 | 1545.962 | 1885.557 | 3.951171
13118 | 4 | 33 | 1180326.84 | 2880.14 | 1577.37 | 1883.65 | 3.954833
13119 | 4 | 33 | 1180386.84 | 2940.14 | 1608.749 | 1881.895 | 3.958801
13120 | 4 | 33 | 1180446.84 | 3000.14 | 1640.1 | 1880.369 | 3.962158
13121 | 4 | 33 | 1180506.84 | 3060.14 | 1671.424 | 1878.691 | 3.965515
13122 | 4 | 33 | 1180566.84 | 3120.14 | 1702.721 | 1877.089 | 3.968872
13123 | 4 | 33 | 1180626.84 | 3180.14 | 1733.992 | 1875.486 | 3.971923
13124 | 4 | 33 | 1180686.84 | 3240.14 | 1765.239 | 1873.808 | 3.97528
13125 | 4 | 33 | 1180746.84 | 3300.14 | 1796.46 | 1872.663 | 3.978332
13126 | 4 | 33 | 1180806.84 | 3360.14 | 1827.658 | 1871.366 | 3.981079
13127 | 4 | 33 | 1180866.84 | 3420.14 | 1858.833 | 1869.764 | 3.984436
13128 | 4 | 33 | 1180926.84 | 3480.14 | 1889.987 | 1868.544 | 3.986877
13129 | 4 | 33 | 1180986.84 | 3540.14 | 1921.121 | 1867.475 | 3.989319
13130 | 4 | 33 | 1181046.84 | 3600.14 | 1952.231 | 1865.949 | 3.992676
13131 | 4 | 33 | 1181106.84 | 3660.14 | 1983.32 | 1864.652 | 3.995117
13132 | 4 | 33 | 1181166.84 | 3720.14 | 2014.388 | 1863.432 | 3.997864
13133 | 4 | 33 | 1181226.84 | 3780.14 | 2045.434 | 1862.135 | 4.00061
13134 | 4 | 33 | 1181286.84 | 3840.14 | 2076.46 | 1860.914 | 4.003052
13135 | 4 | 33 | 1181346.84 | 3900.14 | 2107.464 | 1859.617 | 4.006409
13136 | 4 | 33 | 1181406.84 | 3960.14 | 2138.445 | 1858.091 | 4.009461
13137 | 4 | 33 | 1181466.84 | 4020.14 | 2169.405 | 1856.947 | 4.011597
13138 | 4 | 33 | 1181526.84 | 4080.14 | 2200.343 | 1855.65 | 4.014649
13139 | 4 | 33 | 1181586.84 | 4140.14 | 2231.258 | 1854.2 | 4.0177
13140 | 4 | 33 | 1181646.84 | 4200.14 | 2262.153 | 1852.979 | 4.020752
13141 | 4 | 33 | 1181706.84 | 4260.14 | 2293.025 | 1851.682 | 4.023499
13142 | 4 | 33 | 1181766.84 | 4320.14 | 2323.877 | 1850.309 | 4.026246
13143 | 4 | 33 | 1181826.84 | 4380.14 | 2354.707 | 1849.088 | 4.028687
13144 | 4 | 33 | 1181886.84 | 4440.14 | 2385.515 | 1847.791 | 4.031434
13145 | 4 | 33 | 1181946.84 | 4500.14 | 2416.303 | 1846.647 | 4.033875
13146 | 4 | 33 | 1182006.84 | 4560.14 | 2447.068 | 1845.502 | 4.037232
13147 | 4 | 33 | 1182066.84 | 4620.14 | 2477.811 | 1844.053 | 4.040284
13148 | 4 | 33 | 1182126.84 | 4680.14 | 2508.532 | 1842.527 | 4.043336
13149 | 4 | 33 | 1182186.84 | 4740.14 | 2539.229 | 1841.23 | 4.046082
13150 | 4 | 33 | 1182246.84 | 4800.14 | 2569.904 | 1840.009 | 4.049134
13151 | 4 | 33 | 1182306.84 | 4860.14 | 2600.554 | 1838.254 | 4.052796
13152 | 4 | 33 | 1182366.84 | 4920.14 | 2631.18 | 1836.652 | 4.055848
13153 | 4 | 33 | 1182426.84 | 4980.14 | 2661.781 | 1835.203 | 4.059205
13154 | 4 | 33 | 1182486.84 | 5040.14 | 2692.358 | 1834.058 | 4.062257
13155 | 4 | 33 | 1182546.84 | 5100.14 | 2722.909 | 1832.303 | 4.065919
13156 | 4 | 33 | 1182606.84 | 5160.14 | 2753.434 | 1830.777 | 4.069276
13157 | 4 | 33 | 1182666.84 | 5220.14 | 2783.934 | 1829.099 | 4.072938
13158 | 4 | 33 | 1182726.84 | 5280.14 | 2814.408 | 1827.497 | 4.076295
13159 | 4 | 33 | 1182786.84 | 5340.14 | 2844.856 | 1826.047 | 4.079347
13160 | 4 | 33 | 1182846.84 | 5400.14 | 2875.277 | 1824.521 | 4.083314
13161 | 4 | 33 | 1182906.84 | 5460.14 | 2905.671 | 1822.69 | 4.087282
13162 | 4 | 33 | 1182966.84 | 5520.14 | 2936.038 | 1821.393 | 4.090639
13163 | 4 | 33 | 1183026.84 | 5580.14 | 2966.377 | 1819.486 | 4.093996
13164 | 4 | 33 | 1183086.84 | 5640.14 | 2996.688 | 1817.731 | 4.098268
13165 | 4 | 33 | 1183146.84 | 5700.14 | 3026.97 | 1815.824 | 4.102541
13166 | 4 | 33 | 1183206.84 | 5760.14 | 3057.223 | 1814.298 | 4.106203
13167 | 4 | 33 | 1183266.84 | 5820.14 | 3087.447 | 1812.39 | 4.11017
13168 | 4 | 33 | 1183326.84 | 5880.14 | 3117.642 | 1810.864 | 4.114137
13169 | 4 | 33 | 1183386.84 | 5940.14 | 3147.81 | 1808.957 | 4.118105
13170 | 4 | 33 | 1183446.84 | 6000.14 | 3177.948 | 1807.584 | 4.121462
13171 | 4 | 33 | 1183506.84 | 6060.14 | 3208.062 | 1805.982 | 4.125124
13172 | 4 | 33 | 1183566.84 | 6120.14 | 3238.148 | 1804.379 | 4.128786
13173 | 4 | 33 | 1183626.84 | 6180.14 | 3268.211 | 1803.082 | 4.131533
13174 | 4 | 33 | 1183686.84 | 6240.14 | 3298.249 | 1801.633 | 4.13489
13175 | 4 | 33 | 1183746.84 | 6300.14 | 3328.267 | 1800.412 | 4.137636
13176 | 4 | 33 | 1183806.84 | 6360.14 | 3358.263 | 1799.191 | 4.140688
13177 | 4 | 33 | 1183866.84 | 6420.14 | 3388.24 | 1798.123 | 4.14313
13178 | 4 | 33 | 1183926.84 | 6480.14 | 3418.199 | 1796.979 | 4.145571
13179 | 4 | 33 | 1183986.84 | 6540.14 | 3448.142 | 1796.063 | 4.148013
13180 | 4 | 33 | 1184046.84 | 6600.14 | 3478.067 | 1794.995 | 4.150149
13181 | 4 | 33 | 1184106.84 | 6660.14 | 3507.979 | 1794.156 | 4.15198
13182 | 4 | 33 | 1184166.84 | 6720.14 | 3537.875 | 1793.622 | 4.153811
13183 | 4 | 33 | 1184226.84 | 6780.14 | 3567.757 | 1792.554 | 4.155947
13184 | 4 | 33 | 1184286.84 | 6840.14 | 3597.625 | 1791.791 | 4.157778
13185 | 4 | 33 | 1184346.84 | 6900.14 | 3627.479 | 1790.875 | 4.159915
13186 | 4 | 33 | 1184406.84 | 6960.14 | 3657.322 | 1790.341 | 4.16144
13187 | 4 | 33 | 1184466.84 | 7020.14 | 3687.153 | 1789.425 | 4.163272
13188 | 4 | 33 | 1184526.84 | 7080.14 | 3716.969 | 1788.586 | 4.165103
13189 | 4 | 33 | 1184586.84 | 7140.14 | 3746.776 | 1787.976 | 4.166323
13190 | 4 | 33 | 1184646.7 | 7200 | 3776.501 | 1787.213 | 4.16846
13191 | 4 | 34 | 1184646.73 | 0.03 | 0.006599315039 | 791.104 | 4.124208
13192 | 4 | 34 | 1184706.73 | 60.03 | 13.2155 | 793.3928 | 4.108644
13193 | 4 | 34 | 1184766.73 | 120.03 | 26.44377 | 793.8506 | 4.106203
13194 | 4 | 34 | 1184826.73 | 180.03 | 39.67739 | 794.2321 | 4.104677
13195 | 4 | 34 | 1184886.73 | 240.03 | 52.91286 | 794.2321 | 4.104677
13196 | 4 | 34 | 1184946.73 | 300.03 | 66.14859 | 794.0795 | 4.104677
13197 | 4 | 34 | 1185006.73 | 360.03 | 79.3839 | 794.1558 | 4.104982
13198 | 4 | 34 | 1185066.73 | 420.03 | 92.61834 | 794.0795 | 4.105287
13199 | 4 | 34 | 1185126.73 | 480.03 | 105.8517 | 794.0032 | 4.105287
13200 | 4 | 34 | 1185186.73 | 540.03 | 119.0839 | 793.8506 | 4.106203
13201 | 4 | 34 | 1185246.73 | 600.03 | 132.3145 | 793.5454 | 4.106813
13202 | 4 | 34 | 1185306.73 | 660.03 | 145.5432 | 793.698 | 4.107118
13203 | 4 | 34 | 1185366.73 | 720.03 | 158.7705 | 793.5454 | 4.107729
13204 | 4 | 34 | 1185426.73 | 780.03 | 171.996 | 793.4691 | 4.108339
13205 | 4 | 34 | 1185486.73 | 840.03 | 185.2199 | 793.3928 | 4.108644
13206 | 4 | 34 | 1185546.73 | 900.03 | 198.4421 | 793.2403 | 4.108949
13207 | 4 | 34 | 1185606.73 | 960.03 | 211.6621 | 792.9351 | 4.109865
13208 | 4 | 34 | 1185666.73 | 1020.03 | 224.8795 | 792.9351 | 4.110475
13209 | 4 | 34 | 1185726.73 | 1080.03 | 238.0949 | 792.9351 | 4.111086
13210 | 4 | 34 | 1185786.73 | 1140.03 | 251.3083 | 792.7062 | 4.112001
13211 | 4 | 34 | 1185846.73 | 1200.03 | 264.5196 | 792.7062 | 4.112612
13212 | 4 | 34 | 1185906.73 | 1260.03 | 277.7286 | 792.4773 | 4.113222
13213 | 4 | 34 | 1185966.73 | 1320.03 | 290.9351 | 792.401 | 4.113832
13214 | 4 | 34 | 1186026.73 | 1380.03 | 304.1395 | 792.1721 | 4.114748
13215 | 4 | 34 | 1186086.73 | 1440.03 | 317.3417 | 791.9432 | 4.115969
13216 | 4 | 34 | 1186146.73 | 1500.03 | 330.5416 | 791.7906 | 4.116579
13217 | 4 | 34 | 1186206.73 | 1560.03 | 343.7388 | 792.0195 | 4.117189
13218 | 4 | 34 | 1186266.73 | 1620.03 | 356.9326 | 791.5618 | 4.118105
13219 | 4 | 34 | 1186326.73 | 1680.03 | 370.1237 | 791.5618 | 4.119326
13220 | 4 | 34 | 1186386.73 | 1740.03 | 383.3124 | 791.2566 | 4.120241
13221 | 4 | 34 | 1186446.73 | 1800.03 | 396.4986 | 791.0277 | 4.120851
13222 | 4 | 34 | 1186506.73 | 1860.03 | 409.6819 | 790.9514 | 4.121462
13223 | 4 | 34 | 1186566.73 | 1920.03 | 422.8625 | 790.8751 | 4.122072
13224 | 4 | 34 | 1186626.73 | 1980.03 | 436.0401 | 790.5699 | 4.123293
13225 | 4 | 34 | 1186686.73 | 2040.03 | 449.215 | 790.2647 | 4.123903
13226 | 4 | 34 | 1186746.73 | 2100.03 | 462.3864 | 790.341 | 4.125124
13227 | 4 | 34 | 1186806.73 | 2160.03 | 475.554 | 790.1122 | 4.126345
13228 | 4 | 34 | 1186866.73 | 2220.03 | 488.7182 | 789.8833 | 4.127565
13229 | 4 | 34 | 1186926.73 | 2280.03 | 501.8788 | 789.4255 | 4.128786
13230 | 4 | 34 | 1186986.73 | 2340.03 | 515.0361 | 789.4255 | 4.129702
13231 | 4 | 34 | 1187046.73 | 2400.03 | 528.1901 | 789.1203 | 4.130922
13232 | 4 | 34 | 1187106.73 | 2460.03 | 541.3403 | 788.8914 | 4.132143
13233 | 4 | 34 | 1187166.73 | 2520.03 | 554.486 | 788.8151 | 4.133364
13234 | 4 | 34 | 1187226.73 | 2580.03 | 567.6279 | 788.4337 | 4.134585
13235 | 4 | 34 | 1187286.73 | 2640.03 | 580.7658 | 788.1285 | 4.135805
13236 | 4 | 34 | 1187346.73 | 2700.03 | 593.8996 | 787.9759 | 4.137026
13237 | 4 | 34 | 1187406.73 | 2760.03 | 607.0291 | 787.8233 | 4.138552
13238 | 4 | 34 | 1187466.73 | 2820.03 | 620.1543 | 787.4418 | 4.139467
13239 | 4 | 34 | 1187526.73 | 2880.03 | 633.2746 | 787.1366 | 4.141604
13240 | 4 | 34 | 1187586.73 | 2940.03 | 646.3903 | 786.8315 | 4.14313
13241 | 4 | 34 | 1187646.73 | 3000.03 | 659.501 | 786.6789 | 4.144656
13242 | 4 | 34 | 1187706.73 | 3060.03 | 672.607 | 786.1448 | 4.146181
13243 | 4 | 34 | 1187766.73 | 3120.03 | 685.7081 | 785.9922 | 4.148013
13244 | 4 | 34 | 1187826.73 | 3180.03 | 698.8037 | 785.687 | 4.149844
13245 | 4 | 34 | 1187886.73 | 3240.03 | 711.8938 | 785.0767 | 4.151675
13246 | 4 | 34 | 1187946.73 | 3300.03 | 724.9784 | 784.8478 | 4.153201
13247 | 4 | 34 | 1188006.73 | 3360.03 | 738.0569 | 784.5426 | 4.154726
13248 | 4 | 34 | 1188066.73 | 3420.03 | 751.1289 | 784.2374 | 4.156863
13249 | 4 | 34 | 1188126.73 | 3480.03 | 764.1948 | 783.7034 | 4.159304
13250 | 4 | 34 | 1188186.73 | 3540.03 | 777.2544 | 783.3219 | 4.161135
13251 | 4 | 34 | 1188246.73 | 3600.03 | 790.3073 | 782.9404 | 4.163577
13252 | 4 | 34 | 1188306.73 | 3660.03 | 803.3528 | 782.4063 | 4.165713
13253 | 4 | 34 | 1188366.73 | 3720.03 | 816.3916 | 782.2538 | 4.167544
13254 | 4 | 34 | 1188426.73 | 3780.03 | 829.4228 | 781.5671 | 4.170596
13255 | 4 | 34 | 1188486.73 | 3840.03 | 842.4459 | 781.1093 | 4.173037
13256 | 4 | 34 | 1188546.73 | 3900.03 | 855.461 | 780.8042 | 4.175479
13257 | 4 | 34 | 1188606.73 | 3960.03 | 868.4681 | 780.1938 | 4.178531
13258 | 4 | 34 | 1188666.73 | 4020.03 | 881.4658 | 779.5834 | 4.181277
13259 | 4 | 34 | 1188726.73 | 4080.03 | 894.4549 | 779.1257 | 4.184024
13260 | 4 | 34 | 1188786.73 | 4140.03 | 907.4343 | 778.5916 | 4.187381
13261 | 4 | 34 | 1188846.73 | 4200.03 | 920.4043 | 777.8286 | 4.190433
13262 | 4 | 34 | 1188906.73 | 4260.03 | 933.3647 | 777.142 | 4.194095
13263 | 4 | 34 | 1188966.73 | 4320.03 | 946.3143 | 776.7605 | 4.196841
13264 | 4 | 34 | 1189026.73 | 4380.03 | 959.2386 | 765.6977 | 4.199893
13265 | 4 | 34 | 1189086.73 | 4440.03 | 971.5468 | 713.8933 | 4.199893
13266 | 4 | 34 | 1189146.73 | 4500.03 | 983.0582 | 669.7185 | 4.199893
13267 | 4 | 34 | 1189206.73 | 4560.03 | 993.8793 | 629.3584 | 4.199893
13268 | 4 | 34 | 1189266.73 | 4620.03 | 1004.078 | 595.1019 | 4.199893
13269 | 4 | 34 | 1189326.73 | 4680.03 | 1013.701 | 560.1587 | 4.199588
13270 | 4 | 34 | 1189386.73 | 4740.03 | 1022.785 | 530.0221 | 4.200198
13271 | 4 | 34 | 1189446.73 | 4800.03 | 1031.375 | 500.8774 | 4.199893
13272 | 4 | 34 | 1189506.73 | 4860.03 | 1039.496 | 474.0215 | 4.199893
13273 | 4 | 34 | 1189566.73 | 4920.03 | 1047.163 | 448.2338 | 4.199588
13274 | 4 | 34 | 1189626.73 | 4980.03 | 1054.421 | 423.8193 | 4.199588
13275 | 4 | 34 | 1189686.73 | 5040.03 | 1061.284 | 399.7864 | 4.199283
13276 | 4 | 34 | 1189746.73 | 5100.03 | 1067.761 | 379.1867 | 4.200198
13277 | 4 | 34 | 1189806.73 | 5160.03 | 1073.897 | 357.9767 | 4.199588
13278 | 4 | 34 | 1189866.73 | 5220.03 | 1079.716 | 340.5814 | 4.199588
13279 | 4 | 34 | 1189926.73 | 5280.03 | 1085.226 | 322.2705 | 4.199893
13280 | 4 | 34 | 1189986.73 | 5340.03 | 1090.459 | 306.3249 | 4.199893
13281 | 4 | 34 | 1190046.73 | 5400.03 | 1095.421 | 290.3029 | 4.200198
13282 | 4 | 34 | 1190106.73 | 5460.03 | 1100.118 | 274.3572 | 4.199893
13283 | 4 | 34 | 1190166.73 | 5520.03 | 1104.574 | 259.6323 | 4.199893
13284 | 4 | 34 | 1190226.73 | 5580.03 | 1108.794 | 246.8147 | 4.199588
13285 | 4 | 34 | 1190286.73 | 5640.03 | 1112.796 | 234.3023 | 4.199588
13286 | 4 | 34 | 1190346.73 | 5700.03 | 1116.59 | 221.3321 | 4.199893
13287 | 4 | 34 | 1190406.73 | 5760.03 | 1120.202 | 211.0323 | 4.199893
13288 | 4 | 34 | 1190466.73 | 5820.03 | 1123.611 | 200.0458 | 4.199588
13289 | 4 | 34 | 1190526.73 | 5880.03 | 1126.849 | 189.8985 | 4.199588
13290 | 4 | 34 | 1190586.73 | 5940.03 | 1129.922 | 180.1328 | 4.199588
13291 | 4 | 34 | 1190646.73 | 6000.03 | 1132.847 | 173.2662 | 4.199893
13292 | 4 | 34 | 1190706.73 | 6060.03 | 1135.643 | 163.9582 | 4.199588
13293 | 4 | 34 | 1190766.73 | 6120.03 | 1138.285 | 154.1161 | 4.199588
13294 | 4 | 34 | 1190826.73 | 6180.03 | 1140.806 | 148.9281 | 4.199893
13295 | 4 | 34 | 1190886.73 | 6240.03 | 1143.217 | 140.3067 | 4.199588
13296 | 4 | 34 | 1190946.73 | 6300.03 | 1145.509 | 133.8979 | 4.199893
13297 | 4 | 34 | 1191006.73 | 6360.03 | 1147.696 | 127.4128 | 4.199588
13298 | 4 | 34 | 1191066.73 | 6420.03 | 1149.776 | 122.6825 | 4.199588
13299 | 4 | 34 | 1191126.73 | 6480.03 | 1151.771 | 116.1975 | 4.199588
13300 | 4 | 34 | 1191186.73 | 6540.03 | 1153.664 | 109.7887 | 4.199893
13301 | 4 | 34 | 1191246.73 | 6600.03 | 1155.47 | 106.0502 | 4.199893
13302 | 4 | 34 | 1191306.73 | 6660.03 | 1157.181 | 100.3281 | 4.199588
13303 | 4 | 34 | 1191366.73 | 6720.03 | 1158.82 | 96.7422 | 4.199893
13304 | 4 | 34 | 1191426.73 | 6780.03 | 1160.397 | 91.85931 | 4.199893
13305 | 4 | 34 | 1191486.73 | 6840.03 | 1161.902 | 87.12902 | 4.199893
13306 | 4 | 34 | 1191546.73 | 6900.03 | 1163.335 | 84.2298 | 4.199893
13307 | 4 | 34 | 1191606.73 | 6960.03 | 1164.711 | 81.94095 | 4.199588
13308 | 4 | 34 | 1191666.73 | 7020.03 | 1166.032 | 77.21065 | 4.199588
13309 | 4 | 34 | 1191726.73 | 7080.03 | 1167.299 | 75.53216 | 4.199588
13310 | 4 | 34 | 1191786.73 | 7140.03 | 1168.525 | 72.55665 | 4.199893
13311 | 4 | 34 | 1191846.73 | 7200.03 | 1169.697 | 69.50484 | 4.199893
13312 | 4 | 34 | 1191906.73 | 7260.03 | 1170.828 | 66.52934 | 4.199893
13313 | 4 | 34 | 1191966.73 | 7320.03 | 1171.917 | 64.0116 | 4.199893
13314 | 4 | 34 | 1192026.73 | 7380.03 | 1172.963 | 62.4094 | 4.199588
13315 | 4 | 34 | 1192086.73 | 7440.03 | 1173.962 | 57.52651 | 4.199893
13316 | 4 | 34 | 1192146.73 | 7500.03 | 1174.922 | 56.91615 | 4.199893
13317 | 4 | 34 | 1192206.73 | 7560.03 | 1175.847 | 54.85618 | 4.199893
13318 | 4 | 34 | 1192266.73 | 7620.03 | 1176.731 | 51.19402 | 4.199893
13319 | 4 | 34 | 1192284.18 | 7637.48 | 1176.984 | 49.9733 | 4.199588
13320 | 4 | 35 | 1192284.19 | 0.01 | 0 | 0 | 4.197757
13321 | 4 | 35 | 1194084.18 | 1800 | 0 | 0 | 4.189212
13322 | 4 | 36 | 1194084.22 | 0.04 | 0.01483813 | -1257.038 | 4.131533
13323 | 4 | 36 | 1194144.22 | 60.04 | 21.11887 | -1269.703 | 4.095216
13324 | 4 | 36 | 1194204.22 | 120.04 | 42.32086 | -1274.052 | 4.081178
13325 | 4 | 36 | 1194264.22 | 180.04 | 63.5872 | -1277.714 | 4.069581
13326 | 4 | 36 | 1194324.22 | 240.04 | 84.90786 | -1280.842 | 4.060426
13327 | 4 | 36 | 1194384.22 | 300.04 | 106.2766 | -1283.36 | 4.051575
13328 | 4 | 36 | 1194444.22 | 360.04 | 127.6891 | -1286.03 | 4.04303
13329 | 4 | 36 | 1194504.22 | 420.04 | 149.142 | -1288.548 | 4.036011
13330 | 4 | 36 | 1194564.22 | 480.04 | 170.632 | -1290.532 | 4.028992
13331 | 4 | 36 | 1194624.22 | 540.04 | 192.1569 | -1292.363 | 4.023194
13332 | 4 | 36 | 1194684.22 | 600.04 | 213.7146 | -1294.27 | 4.017395
13333 | 4 | 36 | 1194744.22 | 660.04 | 235.3025 | -1296.025 | 4.011902
13334 | 4 | 36 | 1194804.22 | 720.04 | 256.9182 | -1297.932 | 4.006409
13335 | 4 | 36 | 1194864.22 | 780.04 | 278.5603 | -1299.382 | 4.002136
13336 | 4 | 36 | 1194924.22 | 840.04 | 300.226 | -1300.679 | 3.997864
13337 | 4 | 36 | 1194984.18 | 900 | 321.8998 | -1301.9 | 3.993896
13338 | 4 | 37 | 1194984.2 | 0.02 | 0.009779761451 | -1763.104 | 3.973449
13339 | 4 | 37 | 1195044.2 | 60.02 | 29.42685 | -1766.918 | 3.961547
13340 | 4 | 37 | 1195104.2 | 120.02 | 58.89704 | -1769.436 | 3.956054
13341 | 4 | 37 | 1195164.2 | 180.02 | 88.40319 | -1771.191 | 3.952087
13342 | 4 | 37 | 1195224.2 | 240.02 | 117.9396 | -1773.251 | 3.947814
13343 | 4 | 37 | 1195284.2 | 300.02 | 147.5029 | -1774.472 | 3.944457
13344 | 4 | 37 | 1195344.2 | 360.02 | 177.0909 | -1775.998 | 3.941405
13345 | 4 | 37 | 1195404.2 | 420.02 | 206.7011 | -1777.523 | 3.938354
13346 | 4 | 37 | 1195464.2 | 480.02 | 236.3339 | -1778.744 | 3.935302
13347 | 4 | 37 | 1195524.2 | 540.02 | 265.9862 | -1779.66 | 3.933165
13348 | 4 | 37 | 1195584.2 | 600.02 | 295.657 | -1780.957 | 3.930724
13349 | 4 | 37 | 1195644.2 | 660.02 | 325.3463 | -1781.567 | 3.928588
13350 | 4 | 37 | 1195704.2 | 720.02 | 355.0511 | -1782.94 | 3.926146
13351 | 4 | 37 | 1195764.2 | 780.02 | 384.7719 | -1783.856 | 3.923705
13352 | 4 | 37 | 1195824.2 | 840.02 | 414.5097 | -1784.771 | 3.921874
13353 | 4 | 37 | 1195884.2 | 900.02 | 444.263 | -1785.687 | 3.919738
13354 | 4 | 37 | 1195944.2 | 960.02 | 474.0314 | -1786.374 | 3.918212
13355 | 4 | 37 | 1196004.2 | 1020.02 | 503.8153 | -1787.747 | 3.916075
13356 | 4 | 37 | 1196064.2 | 1080.02 | 533.6169 | -1788.586 | 3.913634
13357 | 4 | 37 | 1196124.2 | 1140.02 | 563.4339 | -1789.425 | 3.911498
13358 | 4 | 37 | 1196184.2 | 1200.02 | 593.2681 | -1790.417 | 3.909056
13359 | 4 | 37 | 1196244.2 | 1260.02 | 623.1213 | -1791.714 | 3.906615
13360 | 4 | 37 | 1196304.2 | 1320.02 | 652.9939 | -1793.011 | 3.903868
13361 | 4 | 37 | 1196364.2 | 1380.02 | 682.8854 | -1794.003 | 3.901427
13362 | 4 | 37 | 1196424.2 | 1440.02 | 712.7989 | -1795.377 | 3.89868
13363 | 4 | 37 | 1196484.2 | 1500.02 | 742.732 | -1796.521 | 3.896239
13364 | 4 | 37 | 1196544.2 | 1560.02 | 772.6859 | -1797.818 | 3.893187
13365 | 4 | 37 | 1196604.2 | 1620.02 | 802.6618 | -1799.268 | 3.89044
13366 | 4 | 37 | 1196664.2 | 1680.02 | 832.6591 | -1800.641 | 3.887388
13367 | 4 | 37 | 1196724.2 | 1740.02 | 862.6786 | -1801.938 | 3.884947
13368 | 4 | 37 | 1196784.2 | 1800.02 | 892.7222 | -1803.54 | 3.881285
13369 | 4 | 37 | 1196844.2 | 1860.02 | 922.7884 | -1804.761 | 3.878538
13370 | 4 | 37 | 1196904.2 | 1920.02 | 952.8805 | -1806.134 | 3.875486
13371 | 4 | 37 | 1196964.2 | 1980.02 | 982.9973 | -1807.66 | 3.872129
13372 | 4 | 37 | 1197024.2 | 2040.02 | 1013.141 | -1809.644 | 3.868467
13373 | 4 | 37 | 1197084.2 | 2100.02 | 1043.313 | -1810.941 | 3.86511
13374 | 4 | 37 | 1197144.2 | 2160.02 | 1073.513 | -1813.001 | 3.861143
13375 | 4 | 37 | 1197204.2 | 2220.02 | 1103.742 | -1814.527 | 3.857481
13376 | 4 | 37 | 1197264.2 | 2280.02 | 1134.002 | -1816.51 | 3.853208
13377 | 4 | 37 | 1197324.2 | 2340.02 | 1164.291 | -1818.036 | 3.849851
13378 | 4 | 37 | 1197384.2 | 2400.02 | 1194.611 | -1820.172 | 3.845579
13379 | 4 | 37 | 1197444.2 | 2460.02 | 1224.961 | -1821.851 | 3.842222
13380 | 4 | 37 | 1197504.2 | 2520.02 | 1255.343 | -1823.911 | 3.837949
13381 | 4 | 37 | 1197564.2 | 2580.02 | 1285.755 | -1825.589 | 3.834287
13382 | 4 | 37 | 1197624.2 | 2640.02 | 1316.198 | -1827.344 | 3.830014
13383 | 4 | 37 | 1197684.2 | 2700.02 | 1346.672 | -1829.175 | 3.826658
13384 | 4 | 37 | 1197744.2 | 2760.02 | 1377.178 | -1831.235 | 3.82269
13385 | 4 | 37 | 1197804.2 | 2820.02 | 1407.713 | -1833.219 | 3.818418
13386 | 4 | 37 | 1197864.2 | 2880.02 | 1438.28 | -1834.821 | 3.814755
13387 | 4 | 37 | 1197924.2 | 2940.02 | 1468.878 | -1836.652 | 3.810788
13388 | 4 | 37 | 1197984.2 | 3000.02 | 1499.509 | -1838.788 | 3.806516
13389 | 4 | 37 | 1198044.2 | 3060.02 | 1530.17 | -1840.772 | 3.802548
13390 | 4 | 37 | 1198104.2 | 3120.02 | 1560.863 | -1842.603 | 3.798886
13391 | 4 | 37 | 1198164.2 | 3180.02 | 1591.586 | -1844.358 | 3.795224
13392 | 4 | 37 | 1198224.2 | 3240.02 | 1622.339 | -1846.036 | 3.791867
13393 | 4 | 37 | 1198284.2 | 3300.02 | 1653.119 | -1847.639 | 3.78851
13394 | 4 | 37 | 1198344.2 | 3360.02 | 1683.928 | -1849.165 | 3.785153
13395 | 4 | 37 | 1198404.2 | 3420.02 | 1714.763 | -1850.996 | 3.781796
13396 | 4 | 37 | 1198464.2 | 3480.02 | 1745.625 | -1852.598 | 3.778439
13397 | 4 | 37 | 1198524.2 | 3540.02 | 1776.511 | -1853.819 | 3.775692
13398 | 4 | 37 | 1198584.2 | 3600.02 | 1807.421 | -1855.421 | 3.772641
13399 | 4 | 37 | 1198644.2 | 3660.02 | 1838.358 | -1856.87 | 3.769894
13400 | 4 | 37 | 1198704.2 | 3720.02 | 1869.317 | -1858.167 | 3.766842
13401 | 4 | 37 | 1198764.2 | 3780.02 | 1900.301 | -1859.693 | 3.76379
13402 | 4 | 37 | 1198824.2 | 3840.02 | 1931.31 | -1861.372 | 3.760739
13403 | 4 | 37 | 1198884.2 | 3900.02 | 1962.342 | -1862.669 | 3.757992
13404 | 4 | 37 | 1198944.2 | 3960.02 | 1993.399 | -1864.118 | 3.754635
13405 | 4 | 37 | 1199004.2 | 4020.02 | 2024.478 | -1865.492 | 3.752193
13406 | 4 | 37 | 1199064.2 | 4080.02 | 2055.581 | -1866.865 | 3.749447
13407 | 4 | 37 | 1199124.2 | 4140.02 | 2086.707 | -1868.238 | 3.7467
13408 | 4 | 37 | 1199184.2 | 4200.02 | 2117.856 | -1869.535 | 3.744259
13409 | 4 | 37 | 1199244.2 | 4260.02 | 2149.029 | -1871.366 | 3.740902
13410 | 4 | 37 | 1199304.2 | 4320.02 | 2180.225 | -1872.435 | 3.73846
13411 | 4 | 37 | 1199364.2 | 4380.02 | 2211.443 | -1873.732 | 3.735714
13412 | 4 | 37 | 1199424.2 | 4440.02 | 2242.685 | -1875.181 | 3.732967
13413 | 4 | 37 | 1199484.2 | 4500.02 | 2273.95 | -1876.555 | 3.73022
13414 | 4 | 37 | 1199544.2 | 4560.02 | 2305.236 | -1878.157 | 3.726864
13415 | 4 | 37 | 1199604.2 | 4620.02 | 2336.549 | -1879.454 | 3.724727
13416 | 4 | 37 | 1199664.2 | 4680.02 | 2367.885 | -1880.98 | 3.72137
13417 | 4 | 37 | 1199724.2 | 4740.02 | 2399.246 | -1882.429 | 3.718318
13418 | 4 | 37 | 1199784.2 | 4800.02 | 2430.632 | -1883.955 | 3.715572
13419 | 4 | 37 | 1199844.2 | 4860.02 | 2462.042 | -1885.557 | 3.71252
13420 | 4 | 37 | 1199904.2 | 4920.02 | 2493.481 | -1887.083 | 3.709468
13421 | 4 | 37 | 1199964.2 | 4980.02 | 2524.943 | -1888.533 | 3.706416
13422 | 4 | 37 | 1200024.2 | 5040.02 | 2556.433 | -1890.364 | 3.703059
13423 | 4 | 37 | 1200084.2 | 5100.02 | 2587.95 | -1891.737 | 3.700008
13424 | 4 | 37 | 1200144.2 | 5160.02 | 2619.494 | -1893.645 | 3.696345
13425 | 4 | 37 | 1200204.2 | 5220.02 | 2651.067 | -1895.094 | 3.693599
13426 | 4 | 37 | 1200264.2 | 5280.02 | 2682.667 | -1896.925 | 3.690242
13427 | 4 | 37 | 1200324.2 | 5340.02 | 2714.298 | -1898.68 | 3.686885
13428 | 4 | 37 | 1200384.2 | 5400.02 | 2745.958 | -1900.359 | 3.683223
13429 | 4 | 37 | 1200444.2 | 5460.02 | 2777.651 | -1902.495 | 3.67895
13430 | 4 | 37 | 1200504.2 | 5520.02 | 2809.377 | -1904.784 | 3.674983
13431 | 4 | 37 | 1200564.2 | 5580.02 | 2841.137 | -1906.767 | 3.671015
13432 | 4 | 37 | 1200624.2 | 5640.02 | 2872.933 | -1908.904 | 3.667048
13433 | 4 | 37 | 1200684.2 | 5700.02 | 2904.768 | -1911.192 | 3.662776
13434 | 4 | 37 | 1200744.2 | 5760.02 | 2936.639 | -1913.558 | 3.657893
13435 | 4 | 37 | 1200804.2 | 5820.02 | 2968.553 | -1915.923 | 3.65362
13436 | 4 | 37 | 1200864.2 | 5880.02 | 3000.51 | -1918.669 | 3.648127
13437 | 4 | 37 | 1200924.2 | 5940.02 | 3032.513 | -1921.721 | 3.642634
13438 | 4 | 37 | 1200984.2 | 6000.02 | 3064.565 | -1924.773 | 3.636835
13439 | 4 | 37 | 1201044.2 | 6060.02 | 3096.669 | -1927.749 | 3.631037
13440 | 4 | 37 | 1201104.2 | 6120.02 | 3128.827 | -1931.258 | 3.624323
13441 | 4 | 37 | 1201164.2 | 6180.02 | 3161.044 | -1934.768 | 3.617914
13442 | 4 | 37 | 1201224.2 | 6240.02 | 3193.321 | -1938.582 | 3.610895
13443 | 4 | 37 | 1201284.2 | 6300.02 | 3225.663 | -1942.55 | 3.603265
13444 | 4 | 37 | 1201344.2 | 6360.02 | 3258.075 | -1947.127 | 3.595331
13445 | 4 | 37 | 1201404.2 | 6420.02 | 3290.56 | -1951.324 | 3.587091
13446 | 4 | 37 | 1201464.2 | 6480.02 | 3323.124 | -1956.283 | 3.578241
13447 | 4 | 37 | 1201524.2 | 6540.02 | 3355.771 | -1961.547 | 3.568475
13448 | 4 | 37 | 1201584.2 | 6600.02 | 3388.505 | -1966.888 | 3.559014
13449 | 4 | 37 | 1201644.2 | 6660.02 | 3421.329 | -1972.229 | 3.549248
13450 | 4 | 37 | 1201704.2 | 6720.02 | 3454.246 | -1978.332 | 3.538567
13451 | 4 | 37 | 1201764.2 | 6780.02 | 3487.26 | -1984.054 | 3.527886
13452 | 4 | 37 | 1201824.2 | 6840.02 | 3520.373 | -1989.929 | 3.517815
13453 | 4 | 37 | 1201884.2 | 6900.02 | 3553.586 | -1996.109 | 3.506828
13454 | 4 | 37 | 1201944.2 | 6960.02 | 3586.901 | -2001.984 | 3.496757
13455 | 4 | 37 | 1202004.2 | 7020.02 | 3620.316 | -2008.24 | 3.485771
13456 | 4 | 37 | 1202064.2 | 7080.02 | 3653.835 | -2014.038 | 3.475395
13457 | 4 | 37 | 1202124.2 | 7140.02 | 3687.457 | -2020.752 | 3.464408
13458 | 4 | 37 | 1202184.2 | 7200.02 | 3721.185 | -2026.856 | 3.453422
13459 | 4 | 37 | 1202244.2 | 7260.02 | 3755.017 | -2033.112 | 3.443046
13460 | 4 | 37 | 1202304.2 | 7320.02 | 3788.954 | -2039.673 | 3.432364
13461 | 4 | 37 | 1202364.2 | 7380.02 | 3822.995 | -2045.548 | 3.421988
13462 | 4 | 37 | 1202424.2 | 7440.02 | 3857.14 | -2051.804 | 3.411307
13463 | 4 | 37 | 1202484.2 | 7500.02 | 3891.385 | -2057.527 | 3.401846
13464 | 4 | 37 | 1202544.2 | 7560.02 | 3925.727 | -2063.478 | 3.392081
13465 | 4 | 37 | 1202604.2 | 7620.02 | 3960.161 | -2068.589 | 3.383536
13466 | 4 | 37 | 1202664.2 | 7680.02 | 3994.685 | -2074.006 | 3.37499
13467 | 4 | 37 | 1202724.2 | 7740.02 | 4029.296 | -2079.271 | 3.366751
13468 | 4 | 37 | 1202784.2 | 7800.02 | 4063.993 | -2084.382 | 3.358206
13469 | 4 | 37 | 1202844.2 | 7860.02 | 4098.778 | -2089.952 | 3.34905
13470 | 4 | 37 | 1202904.2 | 7920.02 | 4133.654 | -2095.521 | 3.3402
13471 | 4 | 37 | 1202964.2 | 7980.02 | 4168.625 | -2100.938 | 3.331655
13472 | 4 | 37 | 1203024.2 | 8040.02 | 4203.699 | -2107.271 | 3.321279
13473 | 4 | 37 | 1203084.2 | 8100.02 | 4238.886 | -2114.977 | 3.309377
13474 | 4 | 37 | 1203144.2 | 8160.02 | 4274.2 | -2122.911 | 3.297169
13475 | 4 | 37 | 1203204.2 | 8220.02 | 4309.662 | -2132.525 | 3.282521
13476 | 4 | 37 | 1203264.2 | 8280.02 | 4345.301 | -2144.427 | 3.26421
13477 | 4 | 37 | 1203324.2 | 8340.02 | 4381.159 | -2159.152 | 3.241627
13478 | 4 | 37 | 1203384.2 | 8400.02 | 4417.292 | -2177.615 | 3.21416
13479 | 4 | 37 | 1203444.2 | 8460.02 | 4453.78 | -2201.648 | 3.17937
13480 | 4 | 37 | 1203504.2 | 8520.02 | 4490.727 | -2233.158 | 3.134203
13481 | 4 | 37 | 1203564.2 | 8580.02 | 4528.29 | -2276.646 | 3.074693
13482 | 4 | 37 | 1203619.96 | 8635.78 | 4563.964 | -2333.257 | 2.999924
13483 | 4 | 38 | 1203619.97 | 0.01 | 0 | 0 | 3.136339
13484 | 4 | 38 | 1205419.96 | 1800 | 0 | 0 | 3.329213
13485 | 4 | 39 | 1205420.08 | 0.12 | 0.03102159 | 1598.154 | 3.434501
13486 | 4 | 39 | 1205480.08 | 60.12 | 26.27856 | 1563.973 | 3.503471
13487 | 4 | 39 | 1205540.08 | 120.12 | 52.21607 | 1549.172 | 3.537346
13488 | 4 | 39 | 1205600.08 | 180.12 | 77.92959 | 1536.812 | 3.565118
13489 | 4 | 39 | 1205660.08 | 240.12 | 103.4574 | 1526.589 | 3.589532
13490 | 4 | 39 | 1205720.08 | 300.12 | 128.8286 | 1518.12 | 3.609369
13491 | 4 | 39 | 1205780.08 | 360.12 | 154.0794 | 1512.245 | 3.623102
13492 | 4 | 39 | 1205840.08 | 420.12 | 179.257 | 1509.194 | 3.630732
13493 | 4 | 39 | 1205900.08 | 480.12 | 204.3943 | 1507.591 | 3.635309
13494 | 4 | 39 | 1205960.08 | 540.12 | 229.503 | 1505.608 | 3.639582
13495 | 4 | 39 | 1206020.08 | 600.12 | 254.5867 | 1504.387 | 3.642939
13496 | 4 | 39 | 1206080.08 | 660.12 | 279.6443 | 1502.556 | 3.646906
13497 | 4 | 39 | 1206140.08 | 720.12 | 304.6766 | 1500.954 | 3.650263
13498 | 4 | 39 | 1206200.08 | 780.12 | 329.6818 | 1499.657 | 3.653925
13499 | 4 | 39 | 1206260.08 | 840.12 | 354.6605 | 1497.978 | 3.658198
13500 | 4 | 39 | 1206320.08 | 900.12 | 379.6117 | 1496.223 | 3.66247
13501 | 4 | 39 | 1206380.08 | 960.12 | 404.5351 | 1494.774 | 3.666438
13502 | 4 | 39 | 1206440.08 | 1020.12 | 429.4282 | 1492.561 | 3.671015
13503 | 4 | 39 | 1206500.08 | 1080.12 | 454.2907 | 1490.959 | 3.675898
13504 | 4 | 39 | 1206560.08 | 1140.12 | 479.1208 | 1488.746 | 3.680171
13505 | 4 | 39 | 1206620.08 | 1200.12 | 503.9158 | 1486.61 | 3.685969
13506 | 4 | 39 | 1206680.08 | 1260.12 | 528.6749 | 1484.398 | 3.691157
13507 | 4 | 39 | 1206740.08 | 1320.12 | 553.3963 | 1482.185 | 3.697261
13508 | 4 | 39 | 1206800.08 | 1380.12 | 578.0784 | 1479.82 | 3.703059
13509 | 4 | 39 | 1206860.08 | 1440.12 | 602.72 | 1477.302 | 3.709468
13510 | 4 | 39 | 1206920.08 | 1500.12 | 627.3203 | 1474.861 | 3.715572
13511 | 4 | 39 | 1206980.08 | 1560.12 | 651.8786 | 1472.267 | 3.722286
13512 | 4 | 39 | 1207040.08 | 1620.12 | 676.394 | 1469.596 | 3.729
13513 | 4 | 39 | 1207100.08 | 1680.12 | 700.8667 | 1466.85 | 3.735409
13514 | 4 | 39 | 1207160.08 | 1740.12 | 725.2957 | 1464.408 | 3.742123
13515 | 4 | 39 | 1207220.08 | 1800.12 | 749.6801 | 1461.662 | 3.748226
13516 | 4 | 39 | 1207280.08 | 1860.12 | 774.0205 | 1459.144 | 3.755245
13517 | 4 | 39 | 1207340.08 | 1920.12 | 798.3166 | 1456.321 | 3.76257
13518 | 4 | 39 | 1207400.08 | 1980.12 | 822.5677 | 1453.803 | 3.769284
13519 | 4 | 39 | 1207460.08 | 2040.12 | 846.7729 | 1450.904 | 3.776608
13520 | 4 | 39 | 1207520.08 | 2100.12 | 870.9316 | 1448.157 | 3.783932
13521 | 4 | 39 | 1207580.08 | 2160.12 | 895.043 | 1445.411 | 3.791562
13522 | 4 | 39 | 1207640.08 | 2220.12 | 919.1071 | 1442.512 | 3.798581
13523 | 4 | 39 | 1207700.08 | 2280.12 | 943.124 | 1439.46 | 3.80621
13524 | 4 | 39 | 1207760.08 | 2340.12 | 967.0941 | 1436.866 | 3.813535
13525 | 4 | 39 | 1207820.08 | 2400.12 | 991.0193 | 1434.272 | 3.820859
13526 | 4 | 39 | 1207880.08 | 2460.12 | 1014.901 | 1431.601 | 3.827573
13527 | 4 | 39 | 1207940.08 | 2520.12 | 1038.74 | 1429.084 | 3.834592
13528 | 4 | 39 | 1208000.08 | 2580.12 | 1062.538 | 1426.642 | 3.841001
13529 | 4 | 39 | 1208060.08 | 2640.12 | 1086.297 | 1424.582 | 3.84741
13530 | 4 | 39 | 1208120.08 | 2700.12 | 1110.016 | 1421.988 | 3.853513
13531 | 4 | 39 | 1208180.08 | 2760.12 | 1133.699 | 1419.776 | 3.859312
13532 | 4 | 39 | 1208240.08 | 2820.12 | 1157.346 | 1417.792 | 3.86511
13533 | 4 | 39 | 1208300.08 | 2880.12 | 1180.96 | 1416.037 | 3.870298
13534 | 4 | 39 | 1208360.08 | 2940.12 | 1204.54 | 1413.977 | 3.875486
13535 | 4 | 39 | 1208420.08 | 3000.12 | 1228.089 | 1411.994 | 3.88098
13536 | 4 | 39 | 1208480.08 | 3060.12 | 1251.608 | 1410.086 | 3.885863
13537 | 4 | 39 | 1208540.08 | 3120.12 | 1275.1 | 1408.865 | 3.890135
13538 | 4 | 39 | 1208600.08 | 3180.12 | 1298.565 | 1407.034 | 3.894408
13539 | 4 | 39 | 1208660.08 | 3240.12 | 1322.006 | 1405.585 | 3.898375
13540 | 4 | 39 | 1208720.08 | 3300.12 | 1345.423 | 1404.211 | 3.901732
13541 | 4 | 39 | 1208780.08 | 3360.12 | 1368.818 | 1403.067 | 3.906004
13542 | 4 | 39 | 1208840.08 | 3420.12 | 1392.191 | 1401.694 | 3.909361
13543 | 4 | 39 | 1208900.08 | 3480.12 | 1415.545 | 1400.702 | 3.912108
13544 | 4 | 39 | 1208960.08 | 3540.12 | 1438.88 | 1399.71 | 3.915465
13545 | 4 | 39 | 1209020.08 | 3600.12 | 1462.197 | 1398.642 | 3.918212
13546 | 4 | 39 | 1209080.08 | 3660.12 | 1485.497 | 1397.498 | 3.920958
13547 | 4 | 39 | 1209140.08 | 3720.12 | 1508.78 | 1396.353 | 3.92401
13548 | 4 | 39 | 1209200.08 | 3780.12 | 1532.047 | 1395.514 | 3.926757
13549 | 4 | 39 | 1209260.08 | 3840.12 | 1555.298 | 1394.598 | 3.928893
13550 | 4 | 39 | 1209320.08 | 3900.12 | 1578.534 | 1393.683 | 3.93164
13551 | 4 | 39 | 1209380.08 | 3960.12 | 1601.755 | 1392.92 | 3.934081
13552 | 4 | 39 | 1209440.08 | 4020.12 | 1624.963 | 1392.081 | 3.936217
13553 | 4 | 39 | 1209500.08 | 4080.12 | 1648.155 | 1391.012 | 3.939574
13554 | 4 | 39 | 1209560.08 | 4140.12 | 1671.334 | 1390.402 | 3.941405
13555 | 4 | 39 | 1209620.08 | 4200.12 | 1694.501 | 1389.639 | 3.943236
13556 | 4 | 39 | 1209680.08 | 4260.12 | 1717.654 | 1388.724 | 3.945678
13557 | 4 | 39 | 1209740.08 | 4320.12 | 1740.795 | 1388.037 | 3.947814
13558 | 4 | 39 | 1209800.08 | 4380.12 | 1763.924 | 1387.274 | 3.94995
13559 | 4 | 39 | 1209860.08 | 4440.12 | 1787.041 | 1386.74 | 3.951781
13560 | 4 | 39 | 1209920.08 | 4500.12 | 1810.146 | 1385.824 | 3.953613
13561 | 4 | 39 | 1209980.08 | 4560.12 | 1833.238 | 1385.138 | 3.956054
13562 | 4 | 39 | 1210040.08 | 4620.12 | 1856.319 | 1384.604 | 3.95758
13563 | 4 | 39 | 1210100.08 | 4680.12 | 1879.389 | 1383.688 | 3.960327
13564 | 4 | 39 | 1210160.08 | 4740.12 | 1902.446 | 1383.001 | 3.961852
13565 | 4 | 39 | 1210220.08 | 4800.12 | 1925.492 | 1382.315 | 3.963989
13566 | 4 | 39 | 1210280.08 | 4860.12 | 1948.526 | 1381.781 | 3.96582
13567 | 4 | 39 | 1210340.08 | 4920.12 | 1971.549 | 1381.018 | 3.967651
13568 | 4 | 39 | 1210400.08 | 4980.12 | 1994.56 | 1380.407 | 3.969787
13569 | 4 | 39 | 1210460.08 | 5040.12 | 2017.559 | 1379.721 | 3.971923
13570 | 4 | 39 | 1210520.08 | 5100.12 | 2040.548 | 1378.882 | 3.973754
13571 | 4 | 39 | 1210580.08 | 5160.12 | 2063.525 | 1378.347 | 3.976196
13572 | 4 | 39 | 1210640.08 | 5220.12 | 2086.491 | 1377.508 | 3.977722
13573 | 4 | 39 | 1210700.08 | 5280.12 | 2109.447 | 1377.279 | 3.979248
13574 | 4 | 39 | 1210760.08 | 5340.12 | 2132.392 | 1376.364 | 3.981384
13575 | 4 | 39 | 1210820.08 | 5400.12 | 2155.326 | 1375.83 | 3.983215
13576 | 4 | 39 | 1210880.08 | 5460.12 | 2178.249 | 1375.067 | 3.985046
13577 | 4 | 39 | 1210940.08 | 5520.12 | 2201.162 | 1374.228 | 3.987182
13578 | 4 | 39 | 1211000.08 | 5580.12 | 2224.063 | 1373.77 | 3.989014
13579 | 4 | 39 | 1211060.08 | 5640.12 | 2246.953 | 1373.007 | 3.99115
13580 | 4 | 39 | 1211120.08 | 5700.12 | 2269.83 | 1372.473 | 3.992981
13581 | 4 | 39 | 1211180.08 | 5760.12 | 2292.697 | 1371.71 | 3.994812
13582 | 4 | 39 | 1211240.08 | 5820.12 | 2315.552 | 1370.871 | 3.997253
13583 | 4 | 39 | 1211300.08 | 5880.12 | 2338.394 | 1370.184 | 3.999084
13584 | 4 | 39 | 1211360.08 | 5940.12 | 2361.223 | 1369.497 | 4.001526
13585 | 4 | 39 | 1211420.08 | 6000.12 | 2384.04 | 1368.658 | 4.003662
13586 | 4 | 39 | 1211480.08 | 6060.12 | 2406.844 | 1367.666 | 4.006409
13587 | 4 | 39 | 1211540.08 | 6120.12 | 2429.634 | 1367.132 | 4.008545
13588 | 4 | 39 | 1211600.08 | 6180.12 | 2452.411 | 1366.598 | 4.010681
13589 | 4 | 39 | 1211660.08 | 6240.12 | 2475.174 | 1365.377 | 4.013123
13590 | 4 | 39 | 1211720.08 | 6300.12 | 2497.923 | 1364.767 | 4.015869
13591 | 4 | 39 | 1211780.08 | 6360.12 | 2520.659 | 1364.004 | 4.018006
13592 | 4 | 39 | 1211840.08 | 6420.12 | 2543.381 | 1362.707 | 4.021057
13593 | 4 | 39 | 1211900.08 | 6480.12 | 2566.088 | 1362.02 | 4.023194
13594 | 4 | 39 | 1211960.08 | 6540.12 | 2588.782 | 1361.257 | 4.025635
13595 | 4 | 39 | 1212020.08 | 6600.12 | 2611.461 | 1360.189 | 4.028077
13596 | 4 | 39 | 1212080.08 | 6660.12 | 2634.126 | 1359.579 | 4.030823
13597 | 4 | 39 | 1212140.08 | 6720.12 | 2656.776 | 1358.511 | 4.03357
13598 | 4 | 39 | 1212200.08 | 6780.12 | 2679.412 | 1357.671 | 4.036316
13599 | 4 | 39 | 1212260.08 | 6840.12 | 2702.032 | 1356.985 | 4.038453
13600 | 4 | 39 | 1212320.08 | 6900.12 | 2724.64 | 1356.069 | 4.041199
13601 | 4 | 39 | 1212380.08 | 6960.12 | 2747.233 | 1355.077 | 4.043641
13602 | 4 | 39 | 1212440.08 | 7020.12 | 2769.81 | 1354.238 | 4.046387
13603 | 4 | 39 | 1212500.08 | 7080.12 | 2792.374 | 1353.552 | 4.048829
13604 | 4 | 39 | 1212560.08 | 7140.12 | 2814.922 | 1352.407 | 4.051881
13605 | 4 | 39 | 1212620.08 | 7200.12 | 2837.456 | 1351.492 | 4.054322
13606 | 4 | 39 | 1212680.08 | 7260.12 | 2859.975 | 1350.5 | 4.057069
13607 | 4 | 39 | 1212740.08 | 7320.12 | 2882.477 | 1349.813 | 4.059815
13608 | 4 | 39 | 1212800.08 | 7380.12 | 2904.964 | 1348.898 | 4.062562
13609 | 4 | 39 | 1212860.08 | 7440.12 | 2927.436 | 1347.829 | 4.065919
13610 | 4 | 39 | 1212920.08 | 7500.12 | 2949.89 | 1346.532 | 4.068971
13611 | 4 | 39 | 1212980.08 | 7560.12 | 2972.327 | 1345.693 | 4.072023
13612 | 4 | 39 | 1213040.08 | 7620.12 | 2994.747 | 1344.778 | 4.075074
13613 | 4 | 39 | 1213100.08 | 7680.12 | 3017.15 | 1343.633 | 4.078126
13614 | 4 | 39 | 1213160.08 | 7740.12 | 3039.536 | 1342.641 | 4.081178
13615 | 4 | 39 | 1213220.08 | 7800.12 | 3061.905 | 1341.65 | 4.084535
13616 | 4 | 39 | 1213280.08 | 7860.12 | 3084.259 | 1340.658 | 4.087282
13617 | 4 | 39 | 1213340.08 | 7920.12 | 3106.595 | 1339.666 | 4.090333
13618 | 4 | 39 | 1213400.08 | 7980.12 | 3128.916 | 1338.903 | 4.09308
13619 | 4 | 39 | 1213460.08 | 8040.12 | 3151.223 | 1337.835 | 4.096132
13620 | 4 | 39 | 1213520.08 | 8100.12 | 3173.513 | 1336.995 | 4.098573
13621 | 4 | 39 | 1213580.08 | 8160.12 | 3195.79 | 1336.385 | 4.10071
13622 | 4 | 39 | 1213640.08 | 8220.12 | 3218.053 | 1335.393 | 4.103761
13623 | 4 | 39 | 1213700.08 | 8280.12 | 3240.303 | 1334.63 | 4.105592
13624 | 4 | 39 | 1213760.08 | 8340.12 | 3262.541 | 1333.944 | 4.107729
13625 | 4 | 39 | 1213820.08 | 8400.12 | 3284.768 | 1333.257 | 4.11017
13626 | 4 | 39 | 1213880.08 | 8460.12 | 3306.983 | 1332.723 | 4.112306
13627 | 4 | 39 | 1213940.08 | 8520.12 | 3329.187 | 1332.036 | 4.114137
13628 | 4 | 39 | 1214000.08 | 8580.12 | 3351.383 | 1331.502 | 4.115358
13629 | 4 | 39 | 1214060.08 | 8640.12 | 3373.569 | 1330.892 | 4.117494
13630 | 4 | 39 | 1214120.08 | 8700.12 | 3395.745 | 1330.51 | 4.118715
13631 | 4 | 39 | 1214180.08 | 8760.12 | 3417.914 | 1329.9 | 4.120546
13632 | 4 | 39 | 1214240.08 | 8820.12 | 3440.075 | 1329.29 | 4.121767
13633 | 4 | 39 | 1214300.08 | 8880.12 | 3462.229 | 1329.061 | 4.122988
13634 | 4 | 39 | 1214360.08 | 8940.12 | 3484.376 | 1328.527 | 4.124208
13635 | 4 | 39 | 1214420.08 | 9000.12 | 3506.516 | 1328.222 | 4.12604
13636 | 4 | 39 | 1214480.08 | 9060.12 | 3528.649 | 1327.916 | 4.126955
13637 | 4 | 39 | 1214540.08 | 9120.12 | 3550.775 | 1327.306 | 4.127871
13638 | 4 | 39 | 1214600.08 | 9180.12 | 3572.896 | 1327.077 | 4.129397
13639 | 4 | 39 | 1214660.08 | 9240.12 | 3595.012 | 1326.848 | 4.130617
13640 | 4 | 39 | 1214720.08 | 9300.12 | 3617.122 | 1326.543 | 4.130922
13641 | 4 | 39 | 1214780.08 | 9360.12 | 3639.227 | 1326.085 | 4.132143
13642 | 4 | 39 | 1214840.08 | 9420.12 | 3661.325 | 1325.78 | 4.133669
13643 | 4 | 39 | 1214900.08 | 9480.12 | 3683.417 | 1325.399 | 4.134279
13644 | 4 | 39 | 1214960.08 | 9540.12 | 3705.504 | 1325.093 | 4.135195
13645 | 4 | 39 | 1215020.08 | 9600.12 | 3727.586 | 1324.559 | 4.136721
13646 | 4 | 39 | 1215080.08 | 9660.12 | 3749.662 | 1324.254 | 4.137636
13647 | 4 | 39 | 1215140.08 | 9720.12 | 3771.733 | 1323.949 | 4.138857
13648 | 4 | 39 | 1215200.08 | 9780.12 | 3793.797 | 1323.568 | 4.140078
13649 | 4 | 39 | 1215260.08 | 9840.12 | 3815.855 | 1323.262 | 4.141299
13650 | 4 | 39 | 1215320.08 | 9900.12 | 3837.906 | 1322.728 | 4.141909
13651 | 4 | 39 | 1215380.08 | 9960.12 | 3859.95 | 1322.423 | 4.143435
13652 | 4 | 39 | 1215440.08 | 10020.12 | 3881.988 | 1321.965 | 4.144961
13653 | 4 | 39 | 1215500.08 | 10080.12 | 3904.019 | 1321.66 | 4.146181
13654 | 4 | 39 | 1215560.08 | 10140.12 | 3926.044 | 1321.202 | 4.147097
13655 | 4 | 39 | 1215620.08 | 10200.12 | 3948.061 | 1320.897 | 4.148318
13656 | 4 | 39 | 1215680.08 | 10260.12 | 3970.071 | 1320.211 | 4.150149
13657 | 4 | 39 | 1215740.08 | 10320.12 | 3992.074 | 1320.058 | 4.151369
13658 | 4 | 39 | 1215800.08 | 10380.12 | 4014.069 | 1319.448 | 4.153201
13659 | 4 | 39 | 1215860.08 | 10440.12 | 4036.056 | 1318.99 | 4.154421
13660 | 4 | 39 | 1215920.08 | 10500.12 | 4058.034 | 1318.379 | 4.156558
13661 | 4 | 39 | 1215980.08 | 10560.12 | 4080.003 | 1317.922 | 4.158083
13662 | 4 | 39 | 1216040.08 | 10620.12 | 4101.963 | 1317.159 | 4.159915
13663 | 4 | 39 | 1216100.08 | 10680.12 | 4123.914 | 1316.701 | 4.16144
13664 | 4 | 39 | 1216160.08 | 10740.12 | 4145.854 | 1315.938 | 4.163882
13665 | 4 | 39 | 1216220.08 | 10800.12 | 4167.784 | 1315.48 | 4.166018
13666 | 4 | 39 | 1216280.08 | 10860.12 | 4189.703 | 1314.641 | 4.168154
13667 | 4 | 39 | 1216340.08 | 10920.12 | 4211.611 | 1313.954 | 4.170291
13668 | 4 | 39 | 1216400.08 | 10980.12 | 4233.507 | 1313.268 | 4.172427
13669 | 4 | 39 | 1216460.08 | 11040.12 | 4255.39 | 1312.428 | 4.174563
13670 | 4 | 39 | 1216520.08 | 11100.12 | 4277.261 | 1311.894 | 4.17731
13671 | 4 | 39 | 1216580.08 | 11160.12 | 4299.117 | 1310.979 | 4.180056
13672 | 4 | 39 | 1216640.08 | 11220.12 | 4320.959 | 1310.063 | 4.182803
13673 | 4 | 39 | 1216700.08 | 11280.12 | 4342.787 | 1309.148 | 4.185855
13674 | 4 | 39 | 1216760.08 | 11340.12 | 4364.598 | 1308.232 | 4.188296
13675 | 4 | 39 | 1216820.08 | 11400.12 | 4386.394 | 1307.393 | 4.191653
13676 | 4 | 39 | 1216880.08 | 11460.12 | 4408.173 | 1306.02 | 4.195621
13677 | 4 | 39 | 1216940.08 | 11520.12 | 4429.933 | 1305.028 | 4.198978
13678 | 4 | 39 | 1217000.08 | 11580.12 | 4451.434 | 1261.158 | 4.199893
13679 | 4 | 39 | 1217060.08 | 11640.12 | 4472 | 1207.675 | 4.199893
13680 | 4 | 39 | 1217120.08 | 11700.12 | 4491.705 | 1157.931 | 4.199588
13681 | 4 | 39 | 1217180.08 | 11760.12 | 4510.616 | 1110.628 | 4.199893
13682 | 4 | 39 | 1217240.08 | 11820.12 | 4528.757 | 1065.309 | 4.199588
13683 | 4 | 39 | 1217300.08 | 11880.12 | 4546.16 | 1022.583 | 4.200198
13684 | 4 | 39 | 1217360.08 | 11940.12 | 4562.84 | 979.8581 | 4.199893
13685 | 4 | 39 | 1217419.96 | 12000 | 4578.787 | 938.1247 | 4.199893
13686 | 4 | 40 | 1217419.98 | 0.02 | 0.004217424108 | 758.1445 | 4.191348
13687 | 4 | 40 | 1217479.98 | 60.02 | 12.65322 | 758.9075 | 4.189517
13688 | 4 | 40 | 1217539.98 | 120.02 | 25.30172 | 758.9075 | 4.190738
13689 | 4 | 40 | 1217599.98 | 180.02 | 37.94607 | 758.4497 | 4.192264
13690 | 4 | 40 | 1217659.98 | 240.02 | 50.5841 | 758.2208 | 4.194095
13691 | 4 | 40 | 1217719.98 | 300.02 | 63.2152 | 757.8393 | 4.196536
13692 | 4 | 40 | 1217779.98 | 360.02 | 75.83887 | 757.3053 | 4.199588
13693 | 4 | 40 | 1217839.98 | 420.02 | 88.18728 | 719.4629 | 4.199893
13694 | 4 | 40 | 1217899.98 | 480.02 | 99.8527 | 681.239 | 4.199893
13695 | 4 | 40 | 1217959.98 | 540.02 | 110.9058 | 646.3722 | 4.199893
13696 | 4 | 40 | 1218019.98 | 600.02 | 121.396 | 613.3364 | 4.200198
13697 | 4 | 40 | 1218079.98 | 660.02 | 131.3466 | 582.208 | 4.199893
13698 | 4 | 40 | 1218139.98 | 720.02 | 140.8068 | 552.8344 | 4.199588
13699 | 4 | 40 | 1218199.98 | 780.02 | 149.7805 | 524.7578 | 4.199893
13700 | 4 | 40 | 1218259.98 | 840.02 | 158.2956 | 498.2834 | 4.199893
13701 | 4 | 40 | 1218319.98 | 900.02 | 166.382 | 472.4956 | 4.199893
13702 | 4 | 40 | 1218379.98 | 960.02 | 174.0644 | 448.5389 | 4.199588
13703 | 4 | 40 | 1218439.98 | 1020.02 | 181.3486 | 425.3452 | 4.199588
13704 | 4 | 40 | 1218499.98 | 1080.02 | 188.2623 | 404.6693 | 4.199588
13705 | 4 | 40 | 1218559.98 | 1140.02 | 194.825 | 383.4592 | 4.199893
13706 | 4 | 40 | 1218619.98 | 1200.02 | 201.0443 | 362.3255 | 4.200198
13707 | 4 | 40 | 1218679.98 | 1260.02 | 206.9456 | 345.388 | 4.200198
13708 | 4 | 40 | 1218739.98 | 1320.02 | 212.5501 | 327.0771 | 4.199893
13709 | 4 | 40 | 1218799.98 | 1380.02 | 217.8571 | 310.5974 | 4.199893
13710 | 4 | 40 | 1218859.98 | 1440.02 | 222.8962 | 294.4991 | 4.199588
13711 | 4 | 40 | 1218919.98 | 1500.02 | 227.6795 | 280.2319 | 4.200198
13712 | 4 | 40 | 1218979.98 | 1560.02 | 232.2233 | 264.8966 | 4.199588
13713 | 4 | 40 | 1219039.98 | 1620.02 | 236.5405 | 253.5286 | 4.199893
13714 | 4 | 40 | 1219099.98 | 1680.02 | 240.6387 | 239.4141 | 4.199893
13715 | 4 | 40 | 1219159.98 | 1740.02 | 244.5244 | 225.9861 | 4.199893
13716 | 4 | 40 | 1219219.98 | 1800.02 | 248.2023 | 214.6181 | 4.199893
13717 | 4 | 40 | 1219279.98 | 1860.02 | 251.7013 | 204.7761 | 4.200198
13718 | 4 | 40 | 1219339.98 | 1920.02 | 255.0168 | 194.3236 | 4.199588
13719 | 4 | 40 | 1219399.98 | 1980.02 | 258.1694 | 184.6342 | 4.199588
13720 | 4 | 40 | 1219459.98 | 2040.02 | 261.1764 | 175.6313 | 4.199893
13721 | 4 | 40 | 1219519.98 | 2100.02 | 264.036 | 168.307 | 4.199893
13722 | 4 | 40 | 1219579.98 | 2160.02 | 266.753 | 159.6857 | 4.199893
13723 | 4 | 40 | 1219639.98 | 2220.02 | 269.3545 | 152.9717 | 4.199588
13724 | 4 | 40 | 1219699.98 | 2280.02 | 271.8325 | 144.6555 | 4.199893
13725 | 4 | 40 | 1219759.98 | 2340.02 | 274.1843 | 138.0179 | 4.199588
13726 | 4 | 40 | 1219819.98 | 2400.02 | 276.4195 | 131.6854 | 4.199893
13727 | 4 | 40 | 1219879.98 | 2460.02 | 278.553 | 124.8951 | 4.199893
13728 | 4 | 40 | 1219939.98 | 2520.02 | 280.5833 | 118.5626 | 4.199893
13729 | 4 | 40 | 1219999.98 | 2580.02 | 282.5281 | 113.1456 | 4.199588
13730 | 4 | 40 | 1220059.98 | 2640.02 | 284.3796 | 108.9494 | 4.199588
13731 | 4 | 40 | 1220119.98 | 2700.02 | 286.1434 | 103.9139 | 4.199588
13732 | 4 | 40 | 1220179.98 | 2760.02 | 287.8343 | 99.48882 | 4.199893
13733 | 4 | 40 | 1220239.98 | 2820.02 | 289.4503 | 96.20813 | 4.200198
13734 | 4 | 40 | 1220299.98 | 2880.02 | 291.0002 | 92.16449 | 4.199588
13735 | 4 | 40 | 1220359.98 | 2940.02 | 292.4928 | 88.34974 | 4.199588
13736 | 4 | 40 | 1220419.98 | 3000.02 | 293.9198 | 83.39055 | 4.199893
13737 | 4 | 40 | 1220479.98 | 3060.02 | 295.2756 | 78.35508 | 4.199588
13738 | 4 | 40 | 1220539.98 | 3120.02 | 296.5738 | 76.52399 | 4.199588
13739 | 4 | 40 | 1220599.98 | 3180.02 | 297.8298 | 74.00626 | 4.199588
13740 | 4 | 40 | 1220659.98 | 3240.02 | 299.034 | 70.72557 | 4.199588
13741 | 4 | 40 | 1220719.98 | 3300.02 | 300.196 | 67.21599 | 4.199893
13742 | 4 | 40 | 1220779.98 | 3360.02 | 301.3061 | 64.92714 | 4.199893
13743 | 4 | 40 | 1220839.98 | 3420.02 | 302.3708 | 63.40124 | 4.199588
13744 | 4 | 40 | 1220899.98 | 3480.02 | 303.4024 | 60.73091 | 4.200198
13745 | 4 | 40 | 1220959.98 | 3540.02 | 304.3876 | 57.83169 | 4.199893
13746 | 4 | 40 | 1221019.98 | 3600.02 | 305.3439 | 56.2295 | 4.199588
13747 | 4 | 40 | 1221079.98 | 3660.02 | 306.2694 | 55.54284 | 4.199893
13748 | 4 | 40 | 1221139.98 | 3720.02 | 307.1672 | 53.1014 | 4.199893
13749 | 4 | 40 | 1221199.98 | 3780.02 | 308.0248 | 51.34661 | 4.199893
13750 | 4 | 40 | 1221201.71 | 3781.75 | 308.0492 | 49.9733 | 4.199893
13751 | 4 | 41 | 1221201.72 | 0.01 | 0 | 0 | 4.197757
13752 | 4 | 41 | 1223001.71 | 1800 | 0 | 0 | 4.189212
13753 | 4 | 42 | 1223001.77 | 0.06 | 0.03697409 | -2102.083 | 4.090333
13754 | 4 | 42 | 1223061.77 | 60.06 | 35.43432 | -2133.211 | 4.031128
13755 | 4 | 42 | 1223121.77 | 120.06 | 71.09067 | -2144.427 | 4.010071
13756 | 4 | 42 | 1223181.77 | 180.06 | 106.9048 | -2152.667 | 3.994812
13757 | 4 | 42 | 1223241.77 | 240.06 | 142.8434 | -2159.762 | 3.981994
13758 | 4 | 42 | 1223301.77 | 300.06 | 178.8883 | -2165.255 | 3.971008
13759 | 4 | 42 | 1223361.77 | 360.06 | 215.0271 | -2171.054 | 3.960937
13760 | 4 | 42 | 1223421.77 | 420.06 | 251.2501 | -2175.86 | 3.952392
13761 | 4 | 42 | 1223481.77 | 480.06 | 287.547 | -2179.904 | 3.945068
13762 | 4 | 42 | 1223541.77 | 540.06 | 323.9092 | -2183.719 | 3.938048
13763 | 4 | 42 | 1223601.77 | 600.06 | 360.3302 | -2186.77 | 3.93286
13764 | 4 | 42 | 1223661.77 | 660.06 | 396.8041 | -2189.975 | 3.927062
13765 | 4 | 42 | 1223721.77 | 720.06 | 433.325 | -2192.798 | 3.921874
13766 | 4 | 42 | 1223781.77 | 780.06 | 469.8884 | -2194.858 | 3.918212
13767 | 4 | 42 | 1223841.77 | 840.06 | 506.4909 | -2197.452 | 3.913634
13768 | 4 | 42 | 1223901.77 | 900.06 | 543.1288 | -2199.054 | 3.910277
13769 | 4 | 42 | 1223961.77 | 960.06 | 579.8006 | -2201.572 | 3.906615
13770 | 4 | 42 | 1224021.77 | 1020.06 | 616.5043 | -2202.869 | 3.903258
13771 | 4 | 42 | 1224081.77 | 1080.06 | 653.2379 | -2205.158 | 3.900206
13772 | 4 | 42 | 1224141.77 | 1140.06 | 690.0022 | -2206.378 | 3.897154
13773 | 4 | 42 | 1224201.77 | 1200.06 | 726.7945 | -2208.362 | 3.894102
13774 | 4 | 42 | 1224261.77 | 1260.06 | 763.6172 | -2210.193 | 3.890745
13775 | 4 | 42 | 1224321.77 | 1320.06 | 800.4689 | -2211.948 | 3.887694
13776 | 4 | 42 | 1224381.77 | 1380.06 | 837.3502 | -2213.703 | 3.884642
13777 | 4 | 42 | 1224441.77 | 1440.06 | 874.2629 | -2215.534 | 3.88159
13778 | 4 | 42 | 1224501.77 | 1500.06 | 911.2052 | -2217.67 | 3.877928
13779 | 4 | 42 | 1224561.77 | 1560.06 | 948.1801 | -2219.577 | 3.874571
13780 | 4 | 42 | 1224621.77 | 1620.06 | 985.1861 | -2221.408 | 3.871519
13781 | 4 | 42 | 1224681.77 | 1680.06 | 1022.227 | -2223.468 | 3.867857
13782 | 4 | 42 | 1224741.77 | 1740.06 | 1059.301 | -2225.605 | 3.864195
13783 | 4 | 42 | 1224801.77 | 1800.06 | 1096.411 | -2227.436 | 3.860533
13784 | 4 | 42 | 1224861.77 | 1860.06 | 1133.559 | -2230.106 | 3.85626
13785 | 4 | 42 | 1224921.77 | 1920.06 | 1170.746 | -2232.7 | 3.851987
13786 | 4 | 42 | 1224981.77 | 1980.06 | 1207.973 | -2235.142 | 3.847715
13787 | 4 | 42 | 1225041.77 | 2040.06 | 1245.243 | -2237.43 | 3.843442
13788 | 4 | 42 | 1225101.77 | 2100.06 | 1282.555 | -2240.253 | 3.83856
13789 | 4 | 42 | 1225161.77 | 2160.06 | 1319.912 | -2242.847 | 3.834592
13790 | 4 | 42 | 1225221.77 | 2220.06 | 1357.314 | -2245.899 | 3.829404
13791 | 4 | 42 | 1225281.77 | 2280.06 | 1394.763 | -2248.188 | 3.824826
13792 | 4 | 42 | 1225341.77 | 2340.06 | 1432.258 | -2251.164 | 3.819944
13793 | 4 | 42 | 1225401.77 | 2400.06 | 1469.799 | -2253.834 | 3.815671
13794 | 4 | 42 | 1225461.77 | 2460.06 | 1507.387 | -2256.809 | 3.810483
13795 | 4 | 42 | 1225521.77 | 2520.06 | 1545.025 | -2259.632 | 3.805905
13796 | 4 | 42 | 1225581.77 | 2580.06 | 1582.709 | -2262.837 | 3.800717
13797 | 4 | 42 | 1225641.77 | 2640.06 | 1620.442 | -2265.354 | 3.796139
13798 | 4 | 42 | 1225701.77 | 2700.06 | 1658.222 | -2268.177 | 3.791562
13799 | 4 | 42 | 1225761.77 | 2760.06 | 1696.049 | -2271 | 3.786374
13800 | 4 | 42 | 1225821.77 | 2820.06 | 1733.923 | -2273.823 | 3.782406
13801 | 4 | 42 | 1225881.77 | 2880.06 | 1771.843 | -2276.646 | 3.777218
13802 | 4 | 42 | 1225941.77 | 2940.06 | 1809.808 | -2279.393 | 3.772641
13803 | 4 | 42 | 1226001.77 | 3000.06 | 1847.82 | -2281.91 | 3.768368
13804 | 4 | 42 | 1226061.77 | 3060.06 | 1885.875 | -2284.886 | 3.76379
13805 | 4 | 42 | 1226121.77 | 3120.06 | 1923.975 | -2287.175 | 3.760128
13806 | 4 | 42 | 1226181.77 | 3180.06 | 1962.116 | -2289.845 | 3.75555
13807 | 4 | 42 | 1226241.77 | 3240.06 | 2000.299 | -2292.058 | 3.751888
13808 | 4 | 42 | 1226301.77 | 3300.06 | 2038.521 | -2294.728 | 3.747616
13809 | 4 | 42 | 1226361.77 | 3360.06 | 2076.783 | -2296.864 | 3.744259
13810 | 4 | 42 | 1226421.77 | 3420.06 | 2115.085 | -2299.458 | 3.739986
13811 | 4 | 42 | 1226481.77 | 3480.06 | 2153.424 | -2301.442 | 3.736629
13812 | 4 | 42 | 1226541.77 | 3540.06 | 2191.8 | -2303.578 | 3.733577
13813 | 4 | 42 | 1226601.77 | 3600.06 | 2230.214 | -2305.715 | 3.72961
13814 | 4 | 42 | 1226661.77 | 3660.06 | 2268.663 | -2308.232 | 3.725948
13815 | 4 | 42 | 1226721.77 | 3720.06 | 2307.149 | -2310.14 | 3.722591
13816 | 4 | 42 | 1226781.77 | 3780.06 | 2345.672 | -2312.428 | 3.718624
13817 | 4 | 42 | 1226841.77 | 3840.06 | 2384.232 | -2314.717 | 3.715267
13818 | 4 | 42 | 1226901.77 | 3900.06 | 2422.83 | -2317.159 | 3.711299
13819 | 4 | 42 | 1226961.77 | 3960.06 | 2461.466 | -2319.219 | 3.707637
13820 | 4 | 42 | 1227021.77 | 4020.06 | 2500.141 | -2321.889 | 3.703975
13821 | 4 | 42 | 1227081.77 | 4080.06 | 2538.855 | -2323.873 | 3.700313
13822 | 4 | 42 | 1227141.77 | 4140.06 | 2577.608 | -2326.39 | 3.696345
13823 | 4 | 42 | 1227201.77 | 4200.06 | 2616.402 | -2328.908 | 3.692683
13824 | 4 | 42 | 1227261.77 | 4260.06 | 2655.236 | -2331.426 | 3.688716
13825 | 4 | 42 | 1227321.77 | 4320.06 | 2694.111 | -2333.791 | 3.685054
13826 | 4 | 42 | 1227381.77 | 4380.06 | 2733.027 | -2336.309 | 3.680781
13827 | 4 | 42 | 1227441.77 | 4440.06 | 2771.986 | -2338.598 | 3.676814
13828 | 4 | 42 | 1227501.77 | 4500.06 | 2810.987 | -2341.573 | 3.672541
13829 | 4 | 42 | 1227561.77 | 4560.06 | 2850.034 | -2344.015 | 3.668879
13830 | 4 | 42 | 1227621.77 | 4620.06 | 2889.125 | -2346.761 | 3.664302
13831 | 4 | 42 | 1227681.77 | 4680.06 | 2928.262 | -2349.432 | 3.660334
13832 | 4 | 42 | 1227741.77 | 4740.06 | 2967.447 | -2352.636 | 3.655451
13833 | 4 | 42 | 1227801.77 | 4800.06 | 3006.682 | -2355.84 | 3.650263
13834 | 4 | 42 | 1227861.77 | 4860.06 | 3045.968 | -2358.892 | 3.645686
13835 | 4 | 42 | 1227921.77 | 4920.06 | 3085.31 | -2362.325 | 3.640192
13836 | 4 | 42 | 1227981.77 | 4980.06 | 3124.708 | -2365.759 | 3.635309
13837 | 4 | 42 | 1228041.77 | 5040.06 | 3164.167 | -2369.497 | 3.629511
13838 | 4 | 42 | 1228101.77 | 5100.06 | 3203.69 | -2373.388 | 3.623713
13839 | 4 | 42 | 1228161.77 | 5160.06 | 3243.279 | -2377.356 | 3.617609
13840 | 4 | 42 | 1228221.77 | 5220.06 | 3282.94 | -2381.781 | 3.61059
13841 | 4 | 42 | 1228281.77 | 5280.06 | 3322.675 | -2386.511 | 3.603571
13842 | 4 | 42 | 1228341.77 | 5340.06 | 3362.49 | -2391.165 | 3.596246
13843 | 4 | 42 | 1228401.77 | 5400.06 | 3402.389 | -2396.429 | 3.588617
13844 | 4 | 42 | 1228461.77 | 5460.06 | 3442.378 | -2402.38 | 3.579767
13845 | 4 | 42 | 1228521.77 | 5520.06 | 3482.463 | -2407.721 | 3.571221
13846 | 4 | 42 | 1228581.77 | 5580.06 | 3522.651 | -2414.435 | 3.561761
13847 | 4 | 42 | 1228641.77 | 5640.06 | 3562.947 | -2421.53 | 3.551385
13848 | 4 | 42 | 1228701.77 | 5700.06 | 3603.357 | -2428.168 | 3.541619
13849 | 4 | 42 | 1228761.77 | 5760.06 | 3643.889 | -2435.645 | 3.530938
13850 | 4 | 42 | 1228821.77 | 5820.06 | 3684.549 | -2443.58 | 3.519036
13851 | 4 | 42 | 1228881.77 | 5880.06 | 3725.345 | -2452.201 | 3.507134
13852 | 4 | 42 | 1228941.77 | 5940.06 | 3766.28 | -2460.517 | 3.495232
13853 | 4 | 42 | 1229001.71 | 6000 | 3807.316 | -2469.139 | 3.482719
13854 | 4 | 43 | 1229001.73 | 0.02 | 0.01105601 | -1996.719 | 3.507439
13855 | 4 | 43 | 1229061.73 | 60.02 | 33.25136 | -1996.262 | 3.506523
13856 | 4 | 43 | 1229121.73 | 120.02 | 66.55481 | -2000.839 | 3.498589
13857 | 4 | 43 | 1229181.73 | 180.02 | 99.94029 | -2005.798 | 3.489738
13858 | 4 | 43 | 1229241.73 | 240.02 | 133.4169 | -2011.597 | 3.479973
13859 | 4 | 43 | 1229301.73 | 300.02 | 166.9885 | -2017.166 | 3.469902
13860 | 4 | 43 | 1229361.73 | 360.02 | 200.6581 | -2023.117 | 3.459831
13861 | 4 | 43 | 1229421.73 | 420.02 | 234.4252 | -2028.992 | 3.450065
13862 | 4 | 43 | 1229481.73 | 480.02 | 268.2917 | -2035.019 | 3.439689
13863 | 4 | 43 | 1229541.73 | 540.02 | 302.2585 | -2041.123 | 3.429313
13864 | 4 | 43 | 1229601.73 | 600.02 | 336.3242 | -2046.845 | 3.419852
13865 | 4 | 43 | 1229661.73 | 660.02 | 370.4891 | -2053.025 | 3.409476
13866 | 4 | 43 | 1229721.73 | 720.02 | 404.7496 | -2058.518 | 3.400626
13867 | 4 | 43 | 1229781.73 | 780.02 | 439.1026 | -2064.088 | 3.391165
13868 | 4 | 43 | 1229841.73 | 840.02 | 473.5451 | -2069.429 | 3.38262
13869 | 4 | 43 | 1229901.73 | 900.02 | 508.0754 | -2074.388 | 3.37438
13870 | 4 | 43 | 1229961.73 | 960.02 | 542.6917 | -2079.652 | 3.365835
13871 | 4 | 43 | 1230021.73 | 1020.02 | 577.3941 | -2084.84 | 3.357595
13872 | 4 | 43 | 1230081.73 | 1080.02 | 612.1846 | -2090.105 | 3.348745
13873 | 4 | 43 | 1230141.73 | 1140.02 | 647.0659 | -2096.056 | 3.339895
13874 | 4 | 43 | 1230201.73 | 1200.02 | 682.0419 | -2101.549 | 3.330739
13875 | 4 | 43 | 1230261.73 | 1260.02 | 717.1201 | -2107.881 | 3.320668
13876 | 4 | 43 | 1230321.73 | 1320.02 | 752.3132 | -2115.129 | 3.309071
13877 | 4 | 43 | 1230381.73 | 1380.02 | 787.634 | -2123.674 | 3.296254
13878 | 4 | 43 | 1230441.73 | 1440.02 | 823.103 | -2133.288 | 3.281605
13879 | 4 | 43 | 1230501.73 | 1500.02 | 858.7502 | -2145.266 | 3.262989
13880 | 4 | 43 | 1230561.73 | 1560.02 | 894.6164 | -2159.609 | 3.241016
13881 | 4 | 43 | 1230621.73 | 1620.02 | 930.7553 | -2178.149 | 3.213245
13882 | 4 | 43 | 1230681.73 | 1680.02 | 967.2447 | -2201.801 | 3.17937
13883 | 4 | 43 | 1230741.73 | 1740.02 | 1004.19 | -2233.234 | 3.134508
13884 | 4 | 43 | 1230801.73 | 1800.02 | 1041.749 | -2276.265 | 3.075303
13885 | 4 | 43 | 1230858.49 | 1856.78 | 1078.059 | -2333.028 | 2.999924
13886 | 4 | 45 | 1230858.5 | 0.01 | 0 | 0 | 3.136339
13887 | 4 | 45 | 1232658.49 | 1800 | 0 | 0 | 3.327993
13888 | 4 | 46 | 1232658.64 | 0.15 | 0.05093313 | 2150.149 | 3.470512
13889 | 4 | 46 | 1232718.64 | 60.15 | 35.2636 | 2094.682 | 3.556268
13890 | 4 | 46 | 1232778.64 | 120.15 | 69.96078 | 2070.039 | 3.598993
13891 | 4 | 46 | 1232838.64 | 180.15 | 104.3021 | 2051.575 | 3.631037
13892 | 4 | 46 | 1232898.64 | 240.15 | 138.3714 | 2037.842 | 3.655756
13893 | 4 | 46 | 1232958.64 | 300.15 | 172.2686 | 2030.594 | 3.668269
13894 | 4 | 46 | 1233018.64 | 360.15 | 206.0829 | 2027.161 | 3.675288
13895 | 4 | 46 | 1233078.64 | 420.15 | 239.8473 | 2024.72 | 3.679561
13896 | 4 | 46 | 1233138.64 | 480.15 | 273.5663 | 2021.668 | 3.684749
13897 | 4 | 46 | 1233198.64 | 540.15 | 307.2392 | 2018.845 | 3.690242
13898 | 4 | 46 | 1233258.64 | 600.15 | 340.8619 | 2015.64 | 3.695735
13899 | 4 | 46 | 1233318.64 | 660.15 | 374.4326 | 2012.589 | 3.701534
13900 | 4 | 46 | 1233378.64 | 720.15 | 407.9501 | 2009.384 | 3.707332
13901 | 4 | 46 | 1233438.64 | 780.15 | 441.4125 | 2005.951 | 3.713741
13902 | 4 | 46 | 1233498.64 | 840.15 | 474.8168 | 2002.441 | 3.72015
13903 | 4 | 46 | 1233558.64 | 900.15 | 508.1597 | 1998.55 | 3.727474
13904 | 4 | 46 | 1233618.64 | 960.15 | 541.4381 | 1994.736 | 3.734798
13905 | 4 | 46 | 1233678.64 | 1020.15 | 574.6489 | 1990.463 | 3.742733
13906 | 4 | 46 | 1233738.64 | 1080.15 | 607.7886 | 1986.419 | 3.750362
13907 | 4 | 46 | 1233798.64 | 1140.15 | 640.8557 | 1981.613 | 3.759213
13908 | 4 | 46 | 1233858.64 | 1200.15 | 673.8487 | 1977.34 | 3.767758
13909 | 4 | 46 | 1233918.64 | 1260.15 | 706.7669 | 1972.686 | 3.776608
13910 | 4 | 46 | 1233978.64 | 1320.15 | 739.6091 | 1968.414 | 3.784848
13911 | 4 | 46 | 1234038.64 | 1380.15 | 772.3748 | 1963.684 | 3.793698
13912 | 4 | 46 | 1234098.64 | 1440.15 | 805.0624 | 1958.801 | 3.803159
13913 | 4 | 46 | 1234158.64 | 1500.15 | 837.6707 | 1954.147 | 3.812314
13914 | 4 | 46 | 1234218.64 | 1560.15 | 870.1998 | 1949.416 | 3.821469
13915 | 4 | 46 | 1234278.64 | 1620.15 | 902.6508 | 1944.61 | 3.83093
13916 | 4 | 46 | 1234338.64 | 1680.15 | 935.0225 | 1939.879 | 3.840391
13917 | 4 | 46 | 1234398.64 | 1740.15 | 967.3155 | 1935.454 | 3.848936
13918 | 4 | 46 | 1234458.64 | 1800.15 | 999.533 | 1930.8 | 3.858091
13919 | 4 | 46 | 1234518.64 | 1860.15 | 1031.677 | 1926.604 | 3.866636
13920 | 4 | 46 | 1234578.64 | 1920.15 | 1063.751 | 1922.484 | 3.875181
13921 | 4 | 46 | 1234638.64 | 1980.15 | 1095.759 | 1918.441 | 3.883116
13922 | 4 | 46 | 1234698.64 | 2040.15 | 1127.702 | 1914.778 | 3.890745
13923 | 4 | 46 | 1234758.64 | 2100.15 | 1159.584 | 1911.269 | 3.897765
13924 | 4 | 46 | 1234818.64 | 2160.15 | 1191.407 | 1907.759 | 3.905089
13925 | 4 | 46 | 1234878.64 | 2220.15 | 1223.176 | 1904.479 | 3.911192
13926 | 4 | 46 | 1234938.64 | 2280.15 | 1254.894 | 1901.427 | 3.917601
13927 | 4 | 46 | 1234998.64 | 2340.15 | 1286.564 | 1898.756 | 3.9234
13928 | 4 | 46 | 1235058.64 | 2400.15 | 1318.189 | 1896.315 | 3.928893
13929 | 4 | 46 | 1235118.64 | 2460.15 | 1349.771 | 1893.721 | 3.934081
13930 | 4 | 46 | 1235178.64 | 2520.15 | 1381.314 | 1891.585 | 3.938659
13931 | 4 | 46 | 1235238.64 | 2580.15 | 1412.821 | 1889.296 | 3.942931
13932 | 4 | 46 | 1235298.64 | 2640.15 | 1444.292 | 1887.388 | 3.947509
13933 | 4 | 46 | 1235358.64 | 2700.15 | 1475.732 | 1885.405 | 3.951171
13934 | 4 | 46 | 1235418.64 | 2760.15 | 1507.14 | 1883.574 | 3.955138
13935 | 4 | 46 | 1235478.64 | 2820.15 | 1538.518 | 1881.971 | 3.958495
13936 | 4 | 46 | 1235538.64 | 2880.15 | 1569.868 | 1880.064 | 3.962463
13937 | 4 | 46 | 1235598.64 | 2940.15 | 1601.19 | 1878.614 | 3.965515
13938 | 4 | 46 | 1235658.64 | 3000.15 | 1632.486 | 1876.86 | 3.969177
13939 | 4 | 46 | 1235718.64 | 3060.15 | 1663.756 | 1875.486 | 3.972229
13940 | 4 | 46 | 1235778.64 | 3120.15 | 1695.001 | 1873.808 | 3.975891
13941 | 4 | 46 | 1235838.64 | 3180.15 | 1726.22 | 1872.435 | 3.978637
13942 | 4 | 46 | 1235898.64 | 3240.15 | 1757.417 | 1871.214 | 3.981384
13943 | 4 | 46 | 1235958.64 | 3300.15 | 1788.59 | 1869.917 | 3.984436
13944 | 4 | 46 | 1236018.64 | 3360.15 | 1819.742 | 1868.391 | 3.986877
13945 | 4 | 46 | 1236078.64 | 3420.15 | 1850.872 | 1867.247 | 3.989929
13946 | 4 | 46 | 1236138.64 | 3480.15 | 1881.978 | 1865.873 | 3.992981
13947 | 4 | 46 | 1236198.64 | 3540.15 | 1913.064 | 1864.576 | 3.995727
13948 | 4 | 46 | 1236258.64 | 3600.15 | 1944.127 | 1863.203 | 3.998474
13949 | 4 | 46 | 1236318.64 | 3660.15 | 1975.168 | 1861.753 | 4.001221
13950 | 4 | 46 | 1236378.64 | 3720.15 | 2006.188 | 1860.609 | 4.003967
13951 | 4 | 46 | 1236438.64 | 3780.15 | 2037.186 | 1859.007 | 4.007324
13952 | 4 | 46 | 1236498.64 | 3840.15 | 2068.163 | 1858.015 | 4.009461
13953 | 4 | 46 | 1236558.64 | 3900.15 | 2099.121 | 1856.794 | 4.012207
13954 | 4 | 46 | 1236618.64 | 3960.15 | 2130.055 | 1855.421 | 4.015259
13955 | 4 | 46 | 1236678.64 | 4020.15 | 2160.97 | 1854.276 | 4.018006
13956 | 4 | 46 | 1236738.64 | 4080.15 | 2191.863 | 1853.056 | 4.020447
13957 | 4 | 46 | 1236798.64 | 4140.15 | 2222.735 | 1851.835 | 4.023194
13958 | 4 | 46 | 1236858.64 | 4200.15 | 2253.587 | 1850.385 | 4.02594
13959 | 4 | 46 | 1236918.64 | 4260.15 | 2284.416 | 1848.936 | 4.028992
13960 | 4 | 46 | 1236978.64 | 4320.15 | 2315.225 | 1847.791 | 4.031434
13961 | 4 | 46 | 1237038.64 | 4380.15 | 2346.012 | 1846.494 | 4.03418
13962 | 4 | 46 | 1237098.64 | 4440.15 | 2376.776 | 1845.121 | 4.037232
13963 | 4 | 46 | 1237158.64 | 4500.15 | 2407.518 | 1843.824 | 4.039979
13964 | 4 | 46 | 1237218.64 | 4560.15 | 2438.237 | 1842.527 | 4.043336
13965 | 4 | 46 | 1237278.64 | 4620.15 | 2468.933 | 1841.077 | 4.046693
13966 | 4 | 46 | 1237338.64 | 4680.15 | 2499.606 | 1839.628 | 4.049439
13967 | 4 | 46 | 1237398.64 | 4740.15 | 2530.255 | 1838.254 | 4.052491
13968 | 4 | 46 | 1237458.64 | 4800.15 | 2560.881 | 1836.881 | 4.055543
13969 | 4 | 46 | 1237518.64 | 4860.15 | 2591.483 | 1835.508 | 4.059205
13970 | 4 | 46 | 1237578.64 | 4920.15 | 2622.061 | 1833.753 | 4.061952
13971 | 4 | 46 | 1237638.64 | 4980.15 | 2652.615 | 1832.609 | 4.065614
13972 | 4 | 46 | 1237698.64 | 5040.15 | 2683.142 | 1830.93 | 4.068971
13973 | 4 | 46 | 1237758.64 | 5100.15 | 2713.645 | 1829.48 | 4.072023
13974 | 4 | 46 | 1237818.64 | 5160.15 | 2744.12 | 1827.726 | 4.075685
13975 | 4 | 46 | 1237878.64 | 5220.15 | 2774.57 | 1826.276 | 4.079347
13976 | 4 | 46 | 1237938.64 | 5280.15 | 2804.993 | 1824.598 | 4.082704
13977 | 4 | 46 | 1237998.64 | 5340.15 | 2835.389 | 1822.766 | 4.086976
13978 | 4 | 46 | 1238058.64 | 5400.15 | 2865.758 | 1821.317 | 4.090333
13979 | 4 | 46 | 1238118.64 | 5460.15 | 2896.099 | 1819.791 | 4.093996
13980 | 4 | 46 | 1238178.64 | 5520.15 | 2926.412 | 1817.884 | 4.098268
13981 | 4 | 46 | 1238238.64 | 5580.15 | 2956.697 | 1816.281 | 4.101625
13982 | 4 | 46 | 1238298.64 | 5640.15 | 2986.953 | 1814.45 | 4.105592
13983 | 4 | 46 | 1238358.64 | 5700.15 | 3017.181 | 1812.848 | 4.10956
13984 | 4 | 46 | 1238418.64 | 5760.15 | 3047.38 | 1811.17 | 4.113527
13985 | 4 | 46 | 1238478.64 | 5820.15 | 3077.552 | 1809.72 | 4.116884
13986 | 4 | 46 | 1238538.64 | 5880.15 | 3107.696 | 1807.965 | 4.121157
13987 | 4 | 46 | 1238598.64 | 5940.15 | 3137.813 | 1806.21 | 4.124514
13988 | 4 | 46 | 1238658.64 | 6000.15 | 3167.903 | 1804.608 | 4.128176
13989 | 4 | 46 | 1238718.64 | 6060.15 | 3197.969 | 1803.235 | 4.130922
13990 | 4 | 46 | 1238778.64 | 6120.15 | 3228.01 | 1801.633 | 4.134585
13991 | 4 | 46 | 1238838.64 | 6180.15 | 3258.029 | 1800.565 | 4.137942
13992 | 4 | 46 | 1238898.64 | 6240.15 | 3288.027 | 1799.344 | 4.140383
13993 | 4 | 46 | 1238958.64 | 6300.15 | 3318.005 | 1798.123 | 4.14313
13994 | 4 | 46 | 1239018.64 | 6360.15 | 3347.964 | 1796.979 | 4.145266
13995 | 4 | 46 | 1239078.64 | 6420.15 | 3377.908 | 1795.758 | 4.148013
13996 | 4 | 46 | 1239138.64 | 6480.15 | 3407.834 | 1794.995 | 4.149844
13997 | 4 | 46 | 1239198.64 | 6540.15 | 3437.746 | 1794.232 | 4.151675
13998 | 4 | 46 | 1239258.64 | 6600.15 | 3467.644 | 1793.469 | 4.153811
13999 | 4 | 46 | 1239318.64 | 6660.15 | 3497.527 | 1792.401 | 4.156252
14000 | 4 | 46 | 1239378.64 | 6720.15 | 3527.396 | 1791.714 | 4.157473
14001 | 4 | 46 | 1239438.64 | 6780.15 | 3557.252 | 1790.875 | 4.159609
14002 | 4 | 46 | 1239498.64 | 6840.15 | 3587.096 | 1790.112 | 4.161135
14003 | 4 | 46 | 1239558.64 | 6900.15 | 3616.927 | 1789.273 | 4.163577
14004 | 4 | 46 | 1239618.64 | 6960.15 | 3646.744 | 1788.434 | 4.165408
14005 | 4 | 46 | 1239678.64 | 7020.15 | 3676.549 | 1787.671 | 4.166629
14006 | 4 | 46 | 1239738.64 | 7080.15 | 3706.343 | 1786.984 | 4.16846
14007 | 4 | 46 | 1239798.64 | 7140.15 | 3736.124 | 1786.374 | 4.170291
14008 | 4 | 46 | 1239858.49 | 7200 | 3765.816 | 1785.84 | 4.171817
14009 | 4 | 47 | 1239858.52 | 0.03 | 0.006588294635 | 790.7225 | 4.127871
14010 | 4 | 47 | 1239918.52 | 60.03 | 13.2045 | 792.7062 | 4.112001
14011 | 4 | 47 | 1239978.52 | 120.03 | 26.42218 | 793.3928 | 4.108949
14012 | 4 | 47 | 1240038.52 | 180.03 | 39.64609 | 793.6217 | 4.108034
14013 | 4 | 47 | 1240098.52 | 240.03 | 52.87193 | 793.6217 | 4.107729
14014 | 4 | 47 | 1240158.52 | 300.03 | 66.09834 | 793.698 | 4.107729
14015 | 4 | 47 | 1240218.52 | 360.03 | 79.3243 | 793.5454 | 4.107424
14016 | 4 | 47 | 1240278.52 | 420.03 | 92.54958 | 793.3165 | 4.108339
14017 | 4 | 47 | 1240338.52 | 480.03 | 105.7738 | 793.4691 | 4.108644
14018 | 4 | 47 | 1240398.52 | 540.03 | 118.9968 | 793.3928 | 4.108949
14019 | 4 | 47 | 1240458.52 | 600.03 | 132.2183 | 793.3165 | 4.109255
14020 | 4 | 47 | 1240518.52 | 660.03 | 145.4378 | 793.0877 | 4.109865
14021 | 4 | 47 | 1240578.52 | 720.03 | 158.6551 | 792.9351 | 4.111086
14022 | 4 | 47 | 1240638.52 | 780.03 | 171.8704 | 792.7062 | 4.111696
14023 | 4 | 47 | 1240698.52 | 840.03 | 185.0841 | 792.7062 | 4.111696
14024 | 4 | 47 | 1240758.52 | 900.03 | 198.2957 | 792.5536 | 4.112917
14025 | 4 | 47 | 1240818.52 | 960.03 | 211.5054 | 792.401 | 4.112917
14026 | 4 | 47 | 1240878.52 | 1020.03 | 224.7126 | 792.3247 | 4.113832
14027 | 4 | 47 | 1240938.52 | 1080.03 | 237.9179 | 792.2484 | 4.114443
14028 | 4 | 47 | 1240998.52 | 1140.03 | 251.1209 | 792.0958 | 4.115053
14029 | 4 | 47 | 1241058.52 | 1200.03 | 264.3221 | 792.0958 | 4.115663
14030 | 4 | 47 | 1241118.52 | 1260.03 | 277.5209 | 791.9432 | 4.116579
14031 | 4 | 47 | 1241178.52 | 1320.03 | 290.7167 | 791.7144 | 4.116884
14032 | 4 | 47 | 1241238.52 | 1380.03 | 303.9097 | 791.5618 | 4.11841
14033 | 4 | 47 | 1241298.52 | 1440.03 | 317.1 | 791.4092 | 4.119326
14034 | 4 | 47 | 1241358.52 | 1500.03 | 330.2881 | 791.1803 | 4.119936
14035 | 4 | 47 | 1241418.52 | 1560.03 | 343.4738 | 791.104 | 4.120851
14036 | 4 | 47 | 1241478.52 | 1620.03 | 356.6567 | 790.7988 | 4.121462
14037 | 4 | 47 | 1241538.52 | 1680.03 | 369.8366 | 790.7225 | 4.122377
14038 | 4 | 47 | 1241598.52 | 1740.03 | 383.0139 | 790.5699 | 4.123293
14039 | 4 | 47 | 1241658.52 | 1800.03 | 396.1882 | 790.4173 | 4.124208
14040 | 4 | 47 | 1241718.52 | 1860.03 | 409.3591 | 790.2647 | 4.125429
14041 | 4 | 47 | 1241778.52 | 1920.03 | 422.5264 | 789.9596 | 4.12665
14042 | 4 | 47 | 1241838.52 | 1980.03 | 435.6903 | 789.7307 | 4.127565
14043 | 4 | 47 | 1241898.52 | 2040.03 | 448.8507 | 789.6544 | 4.128786
14044 | 4 | 47 | 1241958.52 | 2100.03 | 462.0077 | 789.4255 | 4.129397
14045 | 4 | 47 | 1242018.52 | 2160.03 | 475.1614 | 789.044 | 4.130922
14046 | 4 | 47 | 1242078.52 | 2220.03 | 488.3115 | 788.8151 | 4.132143
14047 | 4 | 47 | 1242138.52 | 2280.03 | 501.4572 | 788.5863 | 4.133364
14048 | 4 | 47 | 1242198.52 | 2340.03 | 514.5989 | 788.51 | 4.134585
14049 | 4 | 47 | 1242258.52 | 2400.03 | 527.7364 | 788.1285 | 4.13611
14050 | 4 | 47 | 1242318.52 | 2460.03 | 540.8698 | 787.8233 | 4.137331
14051 | 4 | 47 | 1242378.52 | 2520.03 | 553.9989 | 787.6707 | 4.138552
14052 | 4 | 47 | 1242438.52 | 2580.03 | 567.1234 | 787.2129 | 4.140078
14053 | 4 | 47 | 1242498.52 | 2640.03 | 580.2429 | 787.2129 | 4.141909
14054 | 4 | 47 | 1242558.52 | 2700.03 | 593.3575 | 786.5263 | 4.143435
14055 | 4 | 47 | 1242618.52 | 2760.03 | 606.4673 | 786.45 | 4.144656
14056 | 4 | 47 | 1242678.52 | 2820.03 | 619.5723 | 786.1448 | 4.146181
14057 | 4 | 47 | 1242738.52 | 2880.03 | 632.6722 | 785.8396 | 4.148318
14058 | 4 | 47 | 1242798.52 | 2940.03 | 645.7665 | 785.5344 | 4.150149
14059 | 4 | 47 | 1242858.52 | 3000.03 | 658.8558 | 785.3056 | 4.151064
14060 | 4 | 47 | 1242918.52 | 3060.03 | 671.9393 | 784.6189 | 4.153506
14061 | 4 | 47 | 1242978.52 | 3120.03 | 685.0167 | 784.4663 | 4.155947
14062 | 4 | 47 | 1243038.52 | 3180.03 | 698.0876 | 784.1611 | 4.157168
14063 | 4 | 47 | 1243098.52 | 3240.03 | 711.1524 | 783.7797 | 4.159304
14064 | 4 | 47 | 1243158.52 | 3300.03 | 724.2109 | 783.4745 | 4.16144
14065 | 4 | 47 | 1243218.52 | 3360.03 | 737.2622 | 782.7115 | 4.164492
14066 | 4 | 47 | 1243278.52 | 3420.03 | 750.3063 | 782.3301 | 4.166323
14067 | 4 | 47 | 1243338.52 | 3480.03 | 763.3433 | 781.9486 | 4.16846
14068 | 4 | 47 | 1243398.52 | 3540.03 | 776.3723 | 781.4908 | 4.171206
14069 | 4 | 47 | 1243458.52 | 3600.03 | 789.3928 | 780.7279 | 4.173953
14070 | 4 | 47 | 1243518.52 | 3660.03 | 802.4052 | 780.499 | 4.176394
14071 | 4 | 47 | 1243578.52 | 3720.03 | 815.4086 | 780.1175 | 4.179446
14072 | 4 | 47 | 1243638.52 | 3780.03 | 828.403 | 779.202 | 4.182803
14073 | 4 | 47 | 1243698.52 | 3840.03 | 841.3881 | 778.8205 | 4.18555
14074 | 4 | 47 | 1243758.52 | 3900.03 | 854.3633 | 778.439 | 4.188602
14075 | 4 | 47 | 1243818.52 | 3960.03 | 867.329 | 777.5998 | 4.191958
14076 | 4 | 47 | 1243878.52 | 4020.03 | 880.2841 | 776.9131 | 4.195315
14077 | 4 | 47 | 1243938.52 | 4080.03 | 893.2286 | 776.3027 | 4.198672
14078 | 4 | 47 | 1243998.52 | 4140.03 | 905.9312 | 737.5448 | 4.199893
14079 | 4 | 47 | 1244058.52 | 4200.03 | 917.7905 | 688.5634 | 4.199893
14080 | 4 | 47 | 1244118.52 | 4260.03 | 928.912 | 646.2196 | 4.199893
14081 | 4 | 47 | 1244178.52 | 4320.03 | 939.3626 | 608.4535 | 4.199588
14082 | 4 | 47 | 1244238.52 | 4380.03 | 949.216 | 573.5866 | 4.199893
14083 | 4 | 47 | 1244298.52 | 4440.03 | 958.506 | 540.3983 | 4.199893
14084 | 4 | 47 | 1244358.52 | 4500.03 | 967.2818 | 512.1691 | 4.199893
14085 | 4 | 47 | 1244418.52 | 4560.03 | 975.5655 | 482.1851 | 4.199588
14086 | 4 | 47 | 1244478.52 | 4620.03 | 983.3958 | 457.6181 | 4.199893
14087 | 4 | 47 | 1244538.52 | 4680.03 | 990.8037 | 433.1273 | 4.199588
14088 | 4 | 47 | 1244598.52 | 4740.03 | 997.8251 | 410.4677 | 4.200198
14089 | 4 | 47 | 1244658.52 | 4800.03 | 1004.472 | 387.5792 | 4.200198
14090 | 4 | 47 | 1244718.52 | 4860.03 | 1010.777 | 369.192 | 4.199588
14091 | 4 | 47 | 1244778.52 | 4920.03 | 1016.743 | 348.6687 | 4.199893
14092 | 4 | 47 | 1244838.52 | 4980.03 | 1022.405 | 331.426 | 4.199893
14093 | 4 | 47 | 1244898.52 | 5040.03 | 1027.776 | 314.4884 | 4.199588
14094 | 4 | 47 | 1244958.52 | 5100.03 | 1032.876 | 298.7716 | 4.199893
14095 | 4 | 47 | 1245018.52 | 5160.03 | 1037.712 | 283.4363 | 4.199893
14096 | 4 | 47 | 1245078.52 | 5220.03 | 1042.302 | 267.7195 | 4.199893
14097 | 4 | 47 | 1245138.52 | 5280.03 | 1046.654 | 253.1472 | 4.199283
14098 | 4 | 47 | 1245198.52 | 5340.03 | 1050.775 | 239.6429 | 4.199893
14099 | 4 | 47 | 1245258.52 | 5400.03 | 1054.677 | 227.7409 | 4.199588
14100 | 4 | 47 | 1245318.52 | 5460.03 | 1058.389 | 216.6781 | 4.199588
14101 | 4 | 47 | 1245378.52 | 5520.03 | 1061.914 | 206.6072 | 4.199588
14102 | 4 | 47 | 1245438.52 | 5580.03 | 1065.28 | 196.0021 | 4.199893
14103 | 4 | 47 | 1245498.52 | 5640.03 | 1068.477 | 187.6097 | 4.199588
14104 | 4 | 47 | 1245558.52 | 5700.03 | 1071.516 | 177.5387 | 4.199893
14105 | 4 | 47 | 1245618.52 | 5760.03 | 1074.413 | 170.2144 | 4.199893
14106 | 4 | 47 | 1245678.52 | 5820.03 | 1077.171 | 162.0508 | 4.199893
14107 | 4 | 47 | 1245738.52 | 5880.03 | 1079.804 | 154.4976 | 4.199893
14108 | 4 | 47 | 1245798.52 | 5940.03 | 1082.313 | 147.9362 | 4.199588
14109 | 4 | 47 | 1245858.52 | 6000.03 | 1084.719 | 140.7645 | 4.200198
14110 | 4 | 47 | 1245918.52 | 6060.03 | 1087.015 | 135.2712 | 4.199588
14111 | 4 | 47 | 1245978.52 | 6120.03 | 1089.201 | 127.0314 | 4.199588
14112 | 4 | 47 | 1246038.52 | 6180.03 | 1091.279 | 121.2329 | 4.199893
14113 | 4 | 47 | 1246098.52 | 6240.03 | 1093.27 | 116.35 | 4.199893
14114 | 4 | 47 | 1246158.52 | 6300.03 | 1095.177 | 111.4672 | 4.199893
14115 | 4 | 47 | 1246218.52 | 6360.03 | 1097 | 106.5843 | 4.199893
14116 | 4 | 47 | 1246278.52 | 6420.03 | 1098.738 | 101.9303 | 4.200198
14117 | 4 | 47 | 1246338.52 | 6480.03 | 1100.407 | 98.03922 | 4.200198
14118 | 4 | 47 | 1246398.52 | 6540.03 | 1102.007 | 94.07187 | 4.199893
14119 | 4 | 47 | 1246458.52 | 6600.03 | 1103.536 | 88.65492 | 4.200198
14120 | 4 | 47 | 1246518.52 | 6660.03 | 1104.991 | 85.29793 | 4.199588
14121 | 4 | 47 | 1246578.52 | 6720.03 | 1106.396 | 82.78019 | 4.199893
14122 | 4 | 47 | 1246638.52 | 6780.03 | 1107.739 | 78.96544 | 4.199893
14123 | 4 | 47 | 1246698.52 | 6840.03 | 1109.034 | 76.60029 | 4.200198
14124 | 4 | 47 | 1246758.52 | 6900.03 | 1110.275 | 72.48035 | 4.199893
14125 | 4 | 47 | 1246818.52 | 6960.03 | 1111.473 | 70.11521 | 4.200198
14126 | 4 | 47 | 1246878.52 | 7020.03 | 1112.622 | 68.5893 | 4.199588
14127 | 4 | 47 | 1246938.52 | 7080.03 | 1113.747 | 66.14786 | 4.199588
14128 | 4 | 47 | 1246998.52 | 7140.03 | 1114.83 | 63.17235 | 4.199893
14129 | 4 | 47 | 1247058.52 | 7200.03 | 1115.873 | 60.95979 | 4.199588
14130 | 4 | 47 | 1247118.52 | 7260.03 | 1116.874 | 59.58648 | 4.199893
14131 | 4 | 47 | 1247178.52 | 7320.03 | 1117.842 | 57.22133 | 4.199588
14132 | 4 | 47 | 1247238.52 | 7380.03 | 1118.772 | 55.16136 | 4.199893
14133 | 4 | 47 | 1247298.52 | 7440.03 | 1119.675 | 52.26215 | 4.200198
14134 | 4 | 47 | 1247358.52 | 7500.03 | 1120.548 | 51.4992 | 4.199893
14135 | 4 | 47 | 1247363.32 | 7504.83 | 1120.616 | 49.9733 | 4.200198
14136 | 4 | 48 | 1247363.33 | 0.01 | 0 | 0 | 4.197452
14137 | 4 | 48 | 1290563.32 | 43200 | 0 | 0 | 4.175784
14138 | 4 | 49 | 1290563.38 | 0.06 | 0.04750833 | -2693.523 | 4.048219
14139 | 4 | 49 | 1290623.38 | 60.06 | 45.49896 | -2741.741 | 3.975586
14140 | 4 | 49 | 1290683.38 | 120.06 | 91.33791 | -2757.61 | 3.952392
14141 | 4 | 49 | 1290743.38 | 180.06 | 137.3946 | -2768.673 | 3.936828
14142 | 4 | 49 | 1290803.38 | 240.06 | 183.617 | -2777.981 | 3.92401
14143 | 4 | 49 | 1290863.38 | 300.06 | 229.9781 | -2785.229 | 3.913329
14144 | 4 | 49 | 1290923.38 | 360.06 | 276.4576 | -2792.248 | 3.903563
14145 | 4 | 49 | 1290983.38 | 420.06 | 323.0416 | -2797.971 | 3.895628
14146 | 4 | 49 | 1291043.38 | 480.06 | 369.7166 | -2802.701 | 3.888914
14147 | 4 | 49 | 1291103.38 | 540.06 | 416.4734 | -2807.66 | 3.8822
14148 | 4 | 49 | 1291163.38 | 600.06 | 463.3048 | -2811.627 | 3.876402
14149 | 4 | 49 | 1291223.38 | 660.06 | 510.2043 | -2816.205 | 3.870298
14150 | 4 | 49 | 1291283.38 | 720.06 | 557.1691 | -2820.02 | 3.865415
14151 | 4 | 49 | 1291343.38 | 780.06 | 604.1934 | -2823.224 | 3.860838
14152 | 4 | 49 | 1291403.38 | 840.06 | 651.275 | -2826.429 | 3.856565
14153 | 4 | 49 | 1291463.38 | 900.06 | 698.4141 | -2829.862 | 3.851682
14154 | 4 | 49 | 1291523.38 | 960.06 | 745.608 | -2833.219 | 3.846799
14155 | 4 | 49 | 1291583.38 | 1020.06 | 792.8577 | -2836.652 | 3.842222
14156 | 4 | 49 | 1291643.38 | 1080.06 | 840.1645 | -2840.391 | 3.837644
14157 | 4 | 49 | 1291703.38 | 1140.06 | 887.5286 | -2844.358 | 3.832456
14158 | 4 | 49 | 1291763.38 | 1200.06 | 934.9538 | -2847.41 | 3.827878
14159 | 4 | 49 | 1291823.38 | 1260.06 | 982.44 | -2850.919 | 3.823301
14160 | 4 | 49 | 1291883.38 | 1320.06 | 1029.99 | -2855.192 | 3.817502
14161 | 4 | 49 | 1291943.38 | 1380.06 | 1077.607 | -2859.541 | 3.812314
14162 | 4 | 49 | 1292003.38 | 1440.06 | 1125.296 | -2863.584 | 3.806516
14163 | 4 | 49 | 1292063.38 | 1500.06 | 1173.059 | -2868.162 | 3.800412
14164 | 4 | 49 | 1292123.38 | 1560.06 | 1220.897 | -2873.045 | 3.794003
14165 | 4 | 49 | 1292183.38 | 1620.06 | 1268.815 | -2877.317 | 3.7879
14166 | 4 | 49 | 1292243.38 | 1680.06 | 1316.813 | -2882.048 | 3.782101
14167 | 4 | 49 | 1292303.38 | 1740.06 | 1364.888 | -2886.625 | 3.775998
14168 | 4 | 49 | 1292363.38 | 1800.06 | 1413.042 | -2891.508 | 3.769284
14169 | 4 | 49 | 1292423.38 | 1860.06 | 1461.274 | -2895.933 | 3.76318
14170 | 4 | 49 | 1292483.38 | 1920.06 | 1509.585 | -2901.198 | 3.757076
14171 | 4 | 49 | 1292543.38 | 1980.06 | 1557.975 | -2905.47 | 3.751583
14172 | 4 | 49 | 1292603.38 | 2040.06 | 1606.441 | -2910.048 | 3.74548
14173 | 4 | 49 | 1292663.32 | 2100 | 1654.937 | -2914.855 | 3.739376
14174 | 4 | 50 | 1292663.34 | 0.02 | 0.01479193 | -2666.743 | 3.751278
14175 | 4 | 50 | 1292723.34 | 60.02 | 44.44316 | -2666.743 | 3.749752
14176 | 4 | 50 | 1292783.34 | 120.02 | 88.91479 | -2669.795 | 3.74548
14177 | 4 | 50 | 1292843.34 | 180.02 | 133.4417 | -2673.457 | 3.740291
14178 | 4 | 50 | 1292903.34 | 240.02 | 178.0258 | -2676.814 | 3.735714
14179 | 4 | 50 | 1292963.34 | 300.02 | 222.6678 | -2679.942 | 3.731136
14180 | 4 | 50 | 1293023.34 | 360.02 | 267.3655 | -2683.528 | 3.726253
14181 | 4 | 50 | 1293083.34 | 420.02 | 312.1188 | -2686.885 | 3.721675
14182 | 4 | 50 | 1293143.34 | 480.02 | 356.9276 | -2690.013 | 3.717098
14183 | 4 | 50 | 1293203.34 | 540.02 | 401.79 | -2693.217 | 3.71313
14184 | 4 | 50 | 1293263.34 | 600.02 | 446.7066 | -2696.422 | 3.708553
14185 | 4 | 50 | 1293323.34 | 660.02 | 491.6742 | -2699.626 | 3.70428
14186 | 4 | 50 | 1293383.34 | 720.02 | 536.6944 | -2702.678 | 3.699702
14187 | 4 | 50 | 1293443.34 | 780.02 | 581.7651 | -2705.806 | 3.695735
14188 | 4 | 50 | 1293503.34 | 840.02 | 626.888 | -2708.858 | 3.691463
14189 | 4 | 50 | 1293563.34 | 900.02 | 672.0632 | -2712.52 | 3.686885
14190 | 4 | 50 | 1293623.34 | 960.02 | 717.2908 | -2715.648 | 3.682307
14191 | 4 | 50 | 1293683.34 | 1020.02 | 762.5745 | -2718.7 | 3.67834
14192 | 4 | 50 | 1293743.34 | 1080.02 | 807.9118 | -2721.828 | 3.673762
14193 | 4 | 50 | 1293803.34 | 1140.02 | 853.3067 | -2725.261 | 3.669184
14194 | 4 | 50 | 1293863.34 | 1200.02 | 898.7593 | -2729 | 3.664302
14195 | 4 | 50 | 1293923.34 | 1260.02 | 944.2699 | -2732.128 | 3.660029
14196 | 4 | 50 | 1293983.34 | 1320.02 | 989.8408 | -2735.866 | 3.654841
14197 | 4 | 50 | 1294043.34 | 1380.02 | 1035.473 | -2740.215 | 3.649653
14198 | 4 | 50 | 1294103.34 | 1440.02 | 1081.168 | -2743.496 | 3.645075
14199 | 4 | 50 | 1294163.34 | 1500.02 | 1126.928 | -2747.539 | 3.639582
14200 | 4 | 50 | 1294223.34 | 1560.02 | 1172.754 | -2751.354 | 3.634394
14201 | 4 | 50 | 1294283.34 | 1620.02 | 1218.649 | -2755.932 | 3.628595
14202 | 4 | 50 | 1294343.34 | 1680.02 | 1264.614 | -2759.823 | 3.623102
14203 | 4 | 50 | 1294403.34 | 1740.02 | 1310.653 | -2764.63 | 3.616999
14204 | 4 | 50 | 1294463.34 | 1800.02 | 1356.769 | -2769.207 | 3.6112
14205 | 4 | 50 | 1294523.34 | 1860.02 | 1402.966 | -2774.472 | 3.604486
14206 | 4 | 50 | 1294583.34 | 1920.02 | 1449.247 | -2779.889 | 3.597162
14207 | 4 | 50 | 1294643.34 | 1980.02 | 1495.619 | -2785.306 | 3.590143
14208 | 4 | 50 | 1294703.34 | 2040.02 | 1542.086 | -2791.18 | 3.582818
14209 | 4 | 50 | 1294763.34 | 2100.02 | 1588.658 | -2797.742 | 3.574273
14210 | 4 | 50 | 1294823.34 | 2160.02 | 1635.34 | -2804.303 | 3.565728
14211 | 4 | 50 | 1294883.34 | 2220.02 | 1682.14 | -2811.933 | 3.556573
14212 | 4 | 50 | 1294943.34 | 2280.02 | 1729.065 | -2818.875 | 3.547417
14213 | 4 | 50 | 1295003.34 | 2340.02 | 1776.123 | -2827.802 | 3.536431
14214 | 4 | 50 | 1295063.34 | 2400.02 | 1823.321 | -2836.347 | 3.52575
14215 | 4 | 50 | 1295123.34 | 2460.02 | 1870.671 | -2845.655 | 3.514153
14216 | 4 | 50 | 1295183.34 | 2520.02 | 1918.181 | -2855.421 | 3.501946
14217 | 4 | 50 | 1295243.34 | 2580.02 | 1965.857 | -2865.492 | 3.489433
14218 | 4 | 50 | 1295303.34 | 2640.02 | 2013.709 | -2876.783 | 3.476005
14219 | 4 | 50 | 1295363.34 | 2700.02 | 2061.746 | -2888.228 | 3.462272
14220 | 4 | 50 | 1295423.34 | 2760.02 | 2109.975 | -2899.596 | 3.448539
14221 | 4 | 50 | 1295483.34 | 2820.02 | 2158.402 | -2911.803 | 3.434501
14222 | 4 | 50 | 1295543.34 | 2880.02 | 2207.035 | -2924.163 | 3.419852
14223 | 4 | 50 | 1295603.34 | 2940.02 | 2255.879 | -2936.98 | 3.404898
14224 | 4 | 50 | 1295663.34 | 3000.02 | 2304.936 | -2949.95 | 3.389639
14225 | 4 | 50 | 1295723.34 | 3060.02 | 2354.209 | -2962.921 | 3.37499
14226 | 4 | 50 | 1295783.34 | 3120.02 | 2403.695 | -2975.28 | 3.360952
14227 | 4 | 50 | 1295843.34 | 3180.02 | 2453.395 | -2988.479 | 3.346304
14228 | 4 | 50 | 1295903.34 | 3240.02 | 2503.306 | -3000.763 | 3.33257
14229 | 4 | 50 | 1295963.34 | 3300.02 | 2553.424 | -3013.352 | 3.318532
14230 | 4 | 50 | 1296023.34 | 3360.02 | 2603.752 | -3026.322 | 3.304494
14231 | 4 | 50 | 1296083.34 | 3420.02 | 2654.291 | -3038.758 | 3.290761
14232 | 4 | 50 | 1296143.34 | 3480.02 | 2705.05 | -3052.338 | 3.276417
14233 | 4 | 50 | 1296203.34 | 3540.02 | 2756.044 | -3066.682 | 3.260853
14234 | 4 | 50 | 1296263.34 | 3600.02 | 2807.294 | -3083.467 | 3.242847
14235 | 4 | 50 | 1296323.34 | 3660.02 | 2858.835 | -3102.312 | 3.223621
14236 | 4 | 50 | 1296383.34 | 3720.02 | 2910.719 | -3124.743 | 3.200427
14237 | 4 | 50 | 1296443.34 | 3780.02 | 2963.026 | -3153.201 | 3.17174
14238 | 4 | 50 | 1296503.34 | 3840.02 | 3015.868 | -3190.051 | 3.134508
14239 | 4 | 50 | 1296563.34 | 3900.02 | 3069.429 | -3240.864 | 3.085985
14240 | 4 | 50 | 1296623.34 | 3960.02 | 3124.012 | -3314.488 | 3.017014
14241 | 4 | 50 | 1296635.24 | 3971.92 | 3134.998 | -3333.028 | 2.999924
14242 | 4 | 52 | 1296635.25 | 0.01 | 0 | 0 | 3.194934
14243 | 4 | 52 | 1298435.24 | 1800 | 0 | 0 | 3.42504
14244 | 4 | 53 | 1298435.39 | 0.15 | 0.04611552 | 2085.527 | 3.56054
14245 | 4 | 53 | 1298495.39 | 60.15 | 34.48344 | 2053.254 | 3.62829
14246 | 4 | 53 | 1298555.39 | 120.15 | 68.55945 | 2037.766 | 3.655756
14247 | 4 | 53 | 1298615.39 | 180.15 | 102.4556 | 2031.052 | 3.667964
14248 | 4 | 53 | 1298675.39 | 240.15 | 136.2734 | 2027.237 | 3.674678
14249 | 4 | 53 | 1298735.39 | 300.15 | 170.0407 | 2024.643 | 3.679255
14250 | 4 | 53 | 1298795.39 | 360.15 | 203.7613 | 2021.363 | 3.685054
14251 | 4 | 53 | 1298855.39 | 420.15 | 237.433 | 2018.921 | 3.689937
14252 | 4 | 53 | 1298915.39 | 480.15 | 271.0532 | 2015.488 | 3.69604
14253 | 4 | 53 | 1298975.39 | 540.15 | 304.6192 | 2012.131 | 3.702144
14254 | 4 | 53 | 1299035.39 | 600.15 | 338.1306 | 2009.155 | 3.707942
14255 | 4 | 53 | 1299095.39 | 660.15 | 371.585 | 2005.417 | 3.714656
14256 | 4 | 53 | 1299155.39 | 720.15 | 404.9791 | 2001.907 | 3.721981
14257 | 4 | 53 | 1299215.39 | 780.15 | 438.3091 | 1997.787 | 3.729
14258 | 4 | 53 | 1299275.39 | 840.15 | 471.5731 | 1993.896 | 3.736629
14259 | 4 | 53 | 1299335.39 | 900.15 | 504.7678 | 1989.471 | 3.744564
14260 | 4 | 53 | 1299395.39 | 960.15 | 537.8903 | 1985.275 | 3.752499
14261 | 4 | 53 | 1299455.39 | 1020.15 | 570.9401 | 1980.621 | 3.761044
14262 | 4 | 53 | 1299515.39 | 1080.15 | 603.9152 | 1976.577 | 3.769589
14263 | 4 | 53 | 1299575.39 | 1140.15 | 636.8153 | 1971.618 | 3.778134
14264 | 4 | 53 | 1299635.39 | 1200.15 | 669.639 | 1967.193 | 3.786984
14265 | 4 | 53 | 1299695.39 | 1260.15 | 702.3851 | 1962.234 | 3.796445
14266 | 4 | 53 | 1299755.39 | 1320.15 | 735.0522 | 1957.504 | 3.8056
14267 | 4 | 53 | 1299815.39 | 1380.15 | 767.6391 | 1953.079 | 3.814755
14268 | 4 | 53 | 1299875.39 | 1440.15 | 800.1452 | 1947.662 | 3.824826
14269 | 4 | 53 | 1299935.39 | 1500.15 | 832.5713 | 1943.16 | 3.833982
14270 | 4 | 53 | 1299995.39 | 1560.15 | 864.9173 | 1938.43 | 3.843137
14271 | 4 | 53 | 1300055.39 | 1620.15 | 897.1846 | 1933.776 | 3.852598
14272 | 4 | 53 | 1300115.39 | 1680.15 | 929.3761 | 1929.274 | 3.861448
14273 | 4 | 53 | 1300175.39 | 1740.15 | 961.4956 | 1925.002 | 3.870298
14274 | 4 | 53 | 1300235.39 | 1800.15 | 993.5452 | 1921.035 | 3.878233
14275 | 4 | 53 | 1300295.39 | 1860.15 | 1025.529 | 1916.991 | 3.886473
14276 | 4 | 53 | 1300355.39 | 1920.15 | 1057.448 | 1913.405 | 3.893797
14277 | 4 | 53 | 1300415.39 | 1980.15 | 1089.307 | 1909.743 | 3.901122
14278 | 4 | 53 | 1300475.39 | 2040.15 | 1121.108 | 1906.538 | 3.90753
14279 | 4 | 53 | 1300535.39 | 2100.15 | 1152.856 | 1903.334 | 3.913634
14280 | 4 | 53 | 1300595.39 | 2160.15 | 1184.552 | 1900.206 | 3.920043
14281 | 4 | 53 | 1300655.39 | 2220.15 | 1216.201 | 1897.765 | 3.925841
14282 | 4 | 53 | 1300715.39 | 2280.15 | 1247.805 | 1894.942 | 3.93164
14283 | 4 | 53 | 1300775.39 | 2340.15 | 1279.367 | 1892.882 | 3.935912
14284 | 4 | 53 | 1300835.39 | 2400.15 | 1310.89 | 1890.135 | 3.9411
14285 | 4 | 53 | 1300895.39 | 2460.15 | 1342.377 | 1888.075 | 3.945373
14286 | 4 | 53 | 1300955.39 | 2520.15 | 1373.829 | 1886.168 | 3.949645
14287 | 4 | 53 | 1301015.39 | 2580.15 | 1405.25 | 1884.26 | 3.953613
14288 | 4 | 53 | 1301075.39 | 2640.15 | 1436.64 | 1882.353 | 3.957275
14289 | 4 | 53 | 1301135.39 | 2700.15 | 1468.001 | 1880.446 | 3.961242
14290 | 4 | 53 | 1301195.39 | 2760.15 | 1499.333 | 1878.996 | 3.964904
14291 | 4 | 53 | 1301255.39 | 2820.15 | 1530.639 | 1877.394 | 3.967956
14292 | 4 | 53 | 1301315.39 | 2880.15 | 1561.918 | 1875.868 | 3.971008
14293 | 4 | 53 | 1301375.39 | 2940.15 | 1593.173 | 1874.571 | 3.97406
14294 | 4 | 53 | 1301435.39 | 3000.15 | 1624.402 | 1873.198 | 3.977417
14295 | 4 | 53 | 1301495.39 | 3060.15 | 1655.607 | 1871.748 | 3.980163
14296 | 4 | 53 | 1301555.39 | 3120.15 | 1686.789 | 1869.841 | 3.98352
14297 | 4 | 53 | 1301615.39 | 3180.15 | 1717.948 | 1868.849 | 3.986572
14298 | 4 | 53 | 1301675.39 | 3240.15 | 1749.085 | 1867.628 | 3.989014
14299 | 4 | 53 | 1301735.39 | 3300.15 | 1780.197 | 1865.949 | 3.99237
14300 | 4 | 53 | 1301795.39 | 3360.15 | 1811.288 | 1864.729 | 3.995117
14301 | 4 | 53 | 1301855.39 | 3420.15 | 1842.356 | 1863.203 | 3.998169
14302 | 4 | 53 | 1301915.39 | 3480.15 | 1873.402 | 1862.135 | 4.000916
14303 | 4 | 53 | 1301975.39 | 3540.15 | 1904.428 | 1860.99 | 4.003357
14304 | 4 | 53 | 1302035.39 | 3600.15 | 1935.432 | 1859.541 | 4.006714
14305 | 4 | 53 | 1302095.39 | 3660.15 | 1966.414 | 1858.244 | 4.009155
14306 | 4 | 53 | 1302155.39 | 3720.15 | 1997.376 | 1857.099 | 4.011597
14307 | 4 | 53 | 1302215.39 | 3780.15 | 2028.317 | 1855.726 | 4.014343
14308 | 4 | 53 | 1302275.39 | 3840.15 | 2059.238 | 1854.505 | 4.01709
14309 | 4 | 53 | 1302335.39 | 3900.15 | 2090.139 | 1853.513 | 4.019226
14310 | 4 | 53 | 1302395.39 | 3960.15 | 2121.018 | 1852.216 | 4.021973
14311 | 4 | 53 | 1302455.39 | 4020.15 | 2151.876 | 1850.843 | 4.025025
14312 | 4 | 53 | 1302515.39 | 4080.15 | 2182.713 | 1849.546 | 4.028077
14313 | 4 | 53 | 1302575.39 | 4140.15 | 2213.527 | 1848.173 | 4.031128
14314 | 4 | 53 | 1302635.39 | 4200.15 | 2244.321 | 1846.952 | 4.03357
14315 | 4 | 53 | 1302695.39 | 4260.15 | 2275.091 | 1845.579 | 4.036622
14316 | 4 | 53 | 1302755.39 | 4320.15 | 2305.84 | 1844.205 | 4.039063
14317 | 4 | 53 | 1302815.39 | 4380.15 | 2336.566 | 1842.908 | 4.04242
14318 | 4 | 53 | 1302875.39 | 4440.15 | 2367.269 | 1841.459 | 4.045472
14319 | 4 | 53 | 1302935.39 | 4500.15 | 2397.949 | 1840.085 | 4.048524
14320 | 4 | 53 | 1302995.39 | 4560.15 | 2428.606 | 1838.56 | 4.051881
14321 | 4 | 53 | 1303055.39 | 4620.15 | 2459.24 | 1837.11 | 4.054627
14322 | 4 | 53 | 1303115.39 | 4680.15 | 2489.85 | 1835.584 | 4.057984
14323 | 4 | 53 | 1303175.39 | 4740.15 | 2520.436 | 1834.592 | 4.061036
14324 | 4 | 53 | 1303235.39 | 4800.15 | 2550.997 | 1832.914 | 4.064393
14325 | 4 | 53 | 1303295.39 | 4860.15 | 2581.534 | 1831.388 | 4.06775
14326 | 4 | 53 | 1303355.39 | 4920.15 | 2612.044 | 1829.786 | 4.071412
14327 | 4 | 53 | 1303415.39 | 4980.15 | 2642.529 | 1828.183 | 4.074464
14328 | 4 | 53 | 1303475.39 | 5040.15 | 2672.987 | 1826.734 | 4.078431
14329 | 4 | 53 | 1303535.39 | 5100.15 | 2703.418 | 1824.826 | 4.082094
14330 | 4 | 53 | 1303595.39 | 5160.15 | 2733.823 | 1823.529 | 4.085145
14331 | 4 | 53 | 1303655.39 | 5220.15 | 2764.199 | 1821.698 | 4.089418
14332 | 4 | 53 | 1303715.39 | 5280.15 | 2794.548 | 1819.944 | 4.093385
14333 | 4 | 53 | 1303775.39 | 5340.15 | 2824.868 | 1818.341 | 4.097047
14334 | 4 | 53 | 1303835.39 | 5400.15 | 2855.16 | 1816.815 | 4.100404
14335 | 4 | 53 | 1303895.39 | 5460.15 | 2885.423 | 1814.832 | 4.104677
14336 | 4 | 53 | 1303955.39 | 5520.15 | 2915.659 | 1813.153 | 4.108339
14337 | 4 | 53 | 1304015.39 | 5580.15 | 2945.866 | 1811.551 | 4.112306
14338 | 4 | 53 | 1304075.39 | 5640.15 | 2976.045 | 1810.101 | 4.115663
14339 | 4 | 53 | 1304135.39 | 5700.15 | 3006.197 | 1808.194 | 4.119631
14340 | 4 | 53 | 1304195.39 | 5760.15 | 3036.322 | 1806.744 | 4.123293
14341 | 4 | 53 | 1304255.39 | 5820.15 | 3066.42 | 1805.219 | 4.12665
14342 | 4 | 53 | 1304315.39 | 5880.15 | 3096.494 | 1803.616 | 4.130312
14343 | 4 | 53 | 1304375.39 | 5940.15 | 3126.543 | 1802.243 | 4.133669
14344 | 4 | 53 | 1304435.39 | 6000.15 | 3156.569 | 1800.946 | 4.136721
14345 | 4 | 53 | 1304495.39 | 6060.15 | 3186.574 | 1799.649 | 4.139467
14346 | 4 | 53 | 1304555.39 | 6120.15 | 3216.556 | 1798.505 | 4.142214
14347 | 4 | 53 | 1304615.39 | 6180.15 | 3246.52 | 1797.36 | 4.144961
14348 | 4 | 53 | 1304675.39 | 6240.15 | 3276.467 | 1796.216 | 4.147707
14349 | 4 | 53 | 1304735.39 | 6300.15 | 3306.395 | 1795.224 | 4.150149
14350 | 4 | 53 | 1304795.39 | 6360.15 | 3336.309 | 1794.232 | 4.15198
14351 | 4 | 53 | 1304855.39 | 6420.15 | 3366.207 | 1793.469 | 4.153811
14352 | 4 | 53 | 1304915.39 | 6480.15 | 3396.091 | 1792.554 | 4.155947
14353 | 4 | 53 | 1304975.39 | 6540.15 | 3425.961 | 1791.867 | 4.157473
14354 | 4 | 53 | 1305035.39 | 6600.15 | 3455.817 | 1790.951 | 4.159609
14355 | 4 | 53 | 1305095.39 | 6660.15 | 3485.662 | 1790.036 | 4.16144
14356 | 4 | 53 | 1305155.39 | 6720.15 | 3515.494 | 1789.654 | 4.162966
14357 | 4 | 53 | 1305215.39 | 6780.15 | 3545.311 | 1788.739 | 4.165103
14358 | 4 | 53 | 1305275.39 | 6840.15 | 3575.117 | 1788.052 | 4.166323
14359 | 4 | 53 | 1305335.39 | 6900.15 | 3604.91 | 1787.366 | 4.16846
14360 | 4 | 53 | 1305395.39 | 6960.15 | 3634.691 | 1786.45 | 4.170291
14361 | 4 | 53 | 1305455.39 | 7020.15 | 3664.458 | 1785.763 | 4.171817
14362 | 4 | 53 | 1305515.39 | 7080.15 | 3694.212 | 1784.848 | 4.173953
14363 | 4 | 53 | 1305575.39 | 7140.15 | 3723.953 | 1784.161 | 4.175479
14364 | 4 | 53 | 1305635.24 | 7200 | 3753.608 | 1783.093 | 4.17792
14365 | 4 | 54 | 1305635.27 | 0.03 | 0.006580453193 | 789.1966 | 4.133669
14366 | 4 | 54 | 1305695.27 | 60.03 | 13.188 | 791.6381 | 4.117189
14367 | 4 | 54 | 1305755.27 | 120.03 | 26.39038 | 792.3247 | 4.113832
14368 | 4 | 54 | 1305815.27 | 180.03 | 39.59867 | 792.5536 | 4.112612
14369 | 4 | 54 | 1305875.27 | 240.03 | 52.80943 | 792.7062 | 4.112612
14370 | 4 | 54 | 1305935.27 | 300.03 | 66.02068 | 792.6299 | 4.112306
14371 | 4 | 54 | 1305995.27 | 360.03 | 79.2317 | 792.6299 | 4.112612
14372 | 4 | 54 | 1306055.27 | 420.03 | 92.44204 | 792.5536 | 4.113222
14373 | 4 | 54 | 1306115.27 | 480.03 | 105.6511 | 792.4773 | 4.112917
14374 | 4 | 54 | 1306175.27 | 540.03 | 118.8584 | 792.4773 | 4.113527
14375 | 4 | 54 | 1306235.27 | 600.03 | 132.0643 | 792.5536 | 4.114137
14376 | 4 | 54 | 1306295.27 | 660.03 | 145.2684 | 792.3247 | 4.114748
14377 | 4 | 54 | 1306355.27 | 720.03 | 158.471 | 792.0958 | 4.115358
14378 | 4 | 54 | 1306415.27 | 780.03 | 171.6716 | 791.9432 | 4.116274
14379 | 4 | 54 | 1306475.27 | 840.03 | 184.8702 | 791.8669 | 4.116579
14380 | 4 | 54 | 1306535.27 | 900.03 | 198.0659 | 791.6381 | 4.118105
14381 | 4 | 54 | 1306595.27 | 960.03 | 211.2587 | 791.4855 | 4.11841
14382 | 4 | 54 | 1306655.27 | 1020.03 | 224.4491 | 791.4092 | 4.11902
14383 | 4 | 54 | 1306715.27 | 1080.03 | 237.6373 | 791.3329 | 4.119936
14384 | 4 | 54 | 1306775.27 | 1140.03 | 250.8232 | 791.0277 | 4.120546
14385 | 4 | 54 | 1306835.27 | 1200.03 | 264.0062 | 790.7988 | 4.121462
14386 | 4 | 54 | 1306895.27 | 1260.03 | 277.1866 | 790.7988 | 4.122072
14387 | 4 | 54 | 1306955.27 | 1320.03 | 290.3642 | 790.6462 | 4.123598
14388 | 4 | 54 | 1307015.27 | 1380.03 | 303.5391 | 790.4173 | 4.124208
14389 | 4 | 54 | 1307075.27 | 1440.03 | 316.711 | 790.341 | 4.124819
14390 | 4 | 54 | 1307135.27 | 1500.03 | 329.879 | 789.8833 | 4.126345
14391 | 4 | 54 | 1307195.27 | 1560.03 | 343.0438 | 789.807 | 4.12726
14392 | 4 | 54 | 1307255.27 | 1620.03 | 356.2053 | 789.5781 | 4.128481
14393 | 4 | 54 | 1307315.27 | 1680.03 | 369.3637 | 789.1203 | 4.129397
14394 | 4 | 54 | 1307375.27 | 1740.03 | 382.5188 | 789.1203 | 4.130617
14395 | 4 | 54 | 1307435.27 | 1800.03 | 395.6705 | 789.044 | 4.131228
14396 | 4 | 54 | 1307495.27 | 1860.03 | 408.8183 | 788.5863 | 4.132448
14397 | 4 | 54 | 1307555.27 | 1920.03 | 421.9621 | 788.3574 | 4.134279
14398 | 4 | 54 | 1307615.27 | 1980.03 | 435.1021 | 788.4337 | 4.135195
14399 | 4 | 54 | 1307675.27 | 2040.03 | 448.238 | 787.9759 | 4.136721
14400 | 4 | 54 | 1307735.27 | 2100.03 | 461.3699 | 787.8996 | 4.137636
14401 | 4 | 54 | 1307795.27 | 2160.03 | 474.4974 | 787.4418 | 4.139467
14402 | 4 | 54 | 1307855.27 | 2220.03 | 487.6201 | 787.2892 | 4.140688
14403 | 4 | 54 | 1307915.27 | 2280.03 | 500.7382 | 786.9841 | 4.141909
14404 | 4 | 54 | 1307975.27 | 2340.03 | 513.8515 | 786.6789 | 4.143435
14405 | 4 | 54 | 1308035.27 | 2400.03 | 526.96 | 786.2211 | 4.145266
14406 | 4 | 54 | 1308095.27 | 2460.03 | 540.0638 | 786.2211 | 4.146792
14407 | 4 | 54 | 1308155.27 | 2520.03 | 553.1623 | 785.7633 | 4.148623
14408 | 4 | 54 | 1308215.27 | 2580.03 | 566.2554 | 785.3819 | 4.150454
14409 | 4 | 54 | 1308275.27 | 2640.03 | 579.3434 | 785.2293 | 4.15198
14410 | 4 | 54 | 1308335.27 | 2700.03 | 592.4254 | 784.6952 | 4.153506
14411 | 4 | 54 | 1308395.27 | 2760.03 | 605.5013 | 784.39 | 4.155947
14412 | 4 | 54 | 1308455.27 | 2820.03 | 618.5709 | 784.0848 | 4.157778
14413 | 4 | 54 | 1308515.27 | 2880.03 | 631.6343 | 783.5508 | 4.159915
14414 | 4 | 54 | 1308575.27 | 2940.03 | 644.6914 | 783.3219 | 4.161746
14415 | 4 | 54 | 1308635.27 | 3000.03 | 657.7411 | 782.8641 | 4.164187
14416 | 4 | 54 | 1308695.27 | 3060.03 | 670.7839 | 782.4063 | 4.166629
14417 | 4 | 54 | 1308755.27 | 3120.03 | 683.8195 | 781.796 | 4.168765
14418 | 4 | 54 | 1308815.27 | 3180.03 | 696.8472 | 781.5671 | 4.171511
14419 | 4 | 54 | 1308875.27 | 3240.03 | 709.867 | 780.9567 | 4.174258
14420 | 4 | 54 | 1308935.27 | 3300.03 | 722.8788 | 780.5753 | 4.176394
14421 | 4 | 54 | 1308995.27 | 3360.03 | 735.8821 | 779.9649 | 4.179446
14422 | 4 | 54 | 1309055.27 | 3420.03 | 748.8765 | 779.4308 | 4.182498
14423 | 4 | 54 | 1309115.27 | 3480.03 | 761.8623 | 778.8968 | 4.185245
14424 | 4 | 54 | 1309175.27 | 3540.03 | 774.8385 | 778.2864 | 4.188296
14425 | 4 | 54 | 1309235.27 | 3600.03 | 787.8053 | 777.6761 | 4.191348
14426 | 4 | 54 | 1309295.27 | 3660.03 | 800.7619 | 777.0657 | 4.194705
14427 | 4 | 54 | 1309355.27 | 3720.03 | 813.7081 | 776.3027 | 4.198062
14428 | 4 | 54 | 1309415.27 | 3780.03 | 826.5093 | 745.9373 | 4.199893
14429 | 4 | 54 | 1309475.27 | 3840.03 | 838.5232 | 697.7951 | 4.199893
14430 | 4 | 54 | 1309535.27 | 3900.03 | 849.7794 | 655.2987 | 4.199588
14431 | 4 | 54 | 1309595.27 | 3960.03 | 860.3804 | 617.1511 | 4.199588
14432 | 4 | 54 | 1309655.27 | 4020.03 | 870.3921 | 584.0391 | 4.199893
14433 | 4 | 54 | 1309715.27 | 4080.03 | 879.8471 | 550.927 | 4.199893
14434 | 4 | 54 | 1309775.27 | 4140.03 | 888.7854 | 520.8667 | 4.199893
14435 | 4 | 54 | 1309835.27 | 4200.03 | 897.2377 | 493.4005 | 4.199893
14436 | 4 | 54 | 1309895.27 | 4260.03 | 905.2559 | 467.5364 | 4.199893
14437 | 4 | 54 | 1309955.27 | 4320.03 | 912.8363 | 441.9013 | 4.199893
14438 | 4 | 54 | 1310015.27 | 4380.03 | 920.0049 | 418.0972 | 4.199893
14439 | 4 | 54 | 1310075.27 | 4440.03 | 926.7971 | 396.4294 | 4.199588
14440 | 4 | 54 | 1310135.27 | 4500.03 | 933.2204 | 374.3801 | 4.199588
14441 | 4 | 54 | 1310195.27 | 4560.03 | 939.3068 | 355.9167 | 4.199893
14442 | 4 | 54 | 1310255.27 | 4620.03 | 945.079 | 335.2407 | 4.199588
14443 | 4 | 54 | 1310315.27 | 4680.03 | 950.5458 | 319.6002 | 4.199588
14444 | 4 | 54 | 1310375.27 | 4740.03 | 955.7343 | 304.036 | 4.199893
14445 | 4 | 54 | 1310435.27 | 4800.03 | 960.6548 | 286.717 | 4.199893
14446 | 4 | 54 | 1310495.27 | 4860.03 | 965.313 | 272.9076 | 4.199893
14447 | 4 | 54 | 1310555.27 | 4920.03 | 969.7277 | 257.0382 | 4.199588
14448 | 4 | 54 | 1310615.27 | 4980.03 | 973.9226 | 244.831 | 4.199588
14449 | 4 | 54 | 1310675.27 | 5040.03 | 977.9059 | 232.166 | 4.199588
14450 | 4 | 54 | 1310735.27 | 5100.03 | 981.6837 | 221.3321 | 4.199588
14451 | 4 | 54 | 1310795.27 | 5160.03 | 985.2722 | 209.8116 | 4.199588
14452 | 4 | 54 | 1310855.27 | 5220.03 | 988.6865 | 200.0458 | 4.199893
14453 | 4 | 54 | 1310915.27 | 5280.03 | 991.9393 | 190.2037 | 4.200198
14454 | 4 | 54 | 1310975.27 | 5340.03 | 995.0336 | 182.3453 | 4.199893
14455 | 4 | 54 | 1311035.27 | 5400.03 | 997.9762 | 171.2825 | 4.200198
14456 | 4 | 54 | 1311095.27 | 5460.03 | 1000.767 | 163.4241 | 4.199893
14457 | 4 | 54 | 1311155.27 | 5520.03 | 1003.416 | 154.5739 | 4.199893
14458 | 4 | 54 | 1311215.27 | 5580.03 | 1005.932 | 147.7073 | 4.199588
14459 | 4 | 54 | 1311275.27 | 5640.03 | 1008.33 | 140.6119 | 4.199588
14460 | 4 | 54 | 1311335.27 | 5700.03 | 1010.615 | 134.3557 | 4.199893
14461 | 4 | 54 | 1311395.27 | 5760.03 | 1012.797 | 127.6417 | 4.199893
14462 | 4 | 54 | 1311455.27 | 5820.03 | 1014.871 | 121.3092 | 4.199893
14463 | 4 | 54 | 1311515.27 | 5880.03 | 1016.848 | 115.3582 | 4.200198
14464 | 4 | 54 | 1311575.27 | 5940.03 | 1018.734 | 109.7887 | 4.199893
14465 | 4 | 54 | 1311635.27 | 6000.03 | 1020.533 | 105.6687 | 4.199588
14466 | 4 | 54 | 1311695.27 | 6060.03 | 1022.258 | 101.0147 | 4.199893
14467 | 4 | 54 | 1311755.27 | 6120.03 | 1023.905 | 96.7422 | 4.199893
14468 | 4 | 54 | 1311815.27 | 6180.03 | 1025.478 | 91.55413 | 4.199283
14469 | 4 | 54 | 1311875.27 | 6240.03 | 1026.975 | 87.96826 | 4.199588
14470 | 4 | 54 | 1311935.27 | 6300.03 | 1028.409 | 84.45869 | 4.199893
14471 | 4 | 54 | 1311995.27 | 6360.03 | 1029.779 | 80.33875 | 4.199893
14472 | 4 | 54 | 1312055.27 | 6420.03 | 1031.094 | 77.59213 | 4.199893
14473 | 4 | 54 | 1312115.27 | 6480.03 | 1032.357 | 75.22698 | 4.199893
14474 | 4 | 54 | 1312175.27 | 6540.03 | 1033.575 | 71.64111 | 4.199588
14475 | 4 | 54 | 1312235.27 | 6600.03 | 1034.752 | 69.50484 | 4.199588
14476 | 4 | 54 | 1312295.27 | 6660.03 | 1035.878 | 65.61379 | 4.199588
14477 | 4 | 54 | 1312355.27 | 6720.03 | 1036.964 | 63.47753 | 4.199893
14478 | 4 | 54 | 1312415.27 | 6780.03 | 1038.001 | 61.11238 | 4.199588
14479 | 4 | 54 | 1312475.27 | 6840.03 | 1039.003 | 58.67094 | 4.199588
14480 | 4 | 54 | 1312535.27 | 6900.03 | 1039.961 | 55.84802 | 4.199893
14481 | 4 | 54 | 1312595.27 | 6960.03 | 1040.878 | 53.63546 | 4.199588
14482 | 4 | 54 | 1312655.27 | 7020.03 | 1041.757 | 52.10956 | 4.199588
14483 | 4 | 54 | 1312675.06 | 7039.82 | 1042.041 | 49.9733 | 4.200198
14484 | 4 | 55 | 1312675.07 | 0.01 | 0 | 0 | 4.197147
14485 | 4 | 55 | 1314475.06 | 1800 | 0 | 0 | 4.188907
14486 | 4 | 56 | 1314475.1 | 0.04 | 0.01483876 | -1257.42 | 4.131533
14487 | 4 | 56 | 1314535.1 | 60.04 | 21.12379 | -1270.237 | 4.09369
14488 | 4 | 56 | 1314595.1 | 120.04 | 42.33118 | -1274.51 | 4.079652
14489 | 4 | 56 | 1314655.1 | 180.04 | 63.60297 | -1278.096 | 4.06836
14490 | 4 | 56 | 1314715.1 | 240.04 | 84.92891 | -1280.919 | 4.059205
14491 | 4 | 56 | 1314775.1 | 300.04 | 106.3023 | -1283.742 | 4.050355
14492 | 4 | 56 | 1314835.1 | 360.04 | 127.7189 | -1286.183 | 4.042725
14493 | 4 | 56 | 1314895.1 | 420.04 | 149.1748 | -1288.548 | 4.035401
14494 | 4 | 56 | 1314955.1 | 480.04 | 170.6669 | -1290.455 | 4.028992
14495 | 4 | 56 | 1315015.1 | 540.04 | 192.1932 | -1292.363 | 4.022583
14496 | 4 | 56 | 1315075.1 | 600.04 | 213.7514 | -1294.575 | 4.016785
14497 | 4 | 56 | 1315135.1 | 660.04 | 235.3391 | -1296.178 | 4.011902
14498 | 4 | 56 | 1315195.1 | 720.04 | 256.9541 | -1298.009 | 4.006409
14499 | 4 | 56 | 1315255.1 | 780.04 | 278.5957 | -1299.153 | 4.002441
14500 | 4 | 56 | 1315315.1 | 840.04 | 300.2609 | -1300.603 | 3.997864
14501 | 4 | 56 | 1315375.06 | 900 | 321.9344 | -1301.9 | 3.994202
14502 | 4 | 57 | 1315375.08 | 0.02 | 0.00978442393 | -1762.036 | 3.973754
14503 | 4 | 57 | 1315435.08 | 60.02 | 29.42675 | -1767.071 | 3.961547
14504 | 4 | 57 | 1315495.08 | 120.02 | 58.8971 | -1769.284 | 3.956054
14505 | 4 | 57 | 1315555.08 | 180.02 | 88.40348 | -1771.344 | 3.951781
14506 | 4 | 57 | 1315615.08 | 240.02 | 117.94 | -1772.946 | 3.947814
14507 | 4 | 57 | 1315675.08 | 300.02 | 147.5035 | -1774.548 | 3.944457
14508 | 4 | 57 | 1315735.08 | 360.02 | 177.0914 | -1775.921 | 3.941405
14509 | 4 | 57 | 1315795.08 | 420.02 | 206.7017 | -1777.218 | 3.938659
14510 | 4 | 57 | 1315855.08 | 480.02 | 236.3338 | -1778.363 | 3.935607
14511 | 4 | 57 | 1315915.08 | 540.02 | 265.9855 | -1779.66 | 3.933165
14512 | 4 | 57 | 1315975.08 | 600.02 | 295.6554 | -1781.033 | 3.930724
14513 | 4 | 57 | 1316035.08 | 660.02 | 325.3439 | -1781.949 | 3.928588
14514 | 4 | 57 | 1316095.08 | 720.02 | 355.0482 | -1782.712 | 3.926452
14515 | 4 | 57 | 1316155.08 | 780.02 | 384.7688 | -1783.78 | 3.924315
14516 | 4 | 57 | 1316215.08 | 840.02 | 414.5067 | -1784.848 | 3.922179
14517 | 4 | 57 | 1316275.08 | 900.02 | 444.2601 | -1785.687 | 3.919738
14518 | 4 | 57 | 1316335.08 | 960.02 | 474.0293 | -1786.755 | 3.917601
14519 | 4 | 57 | 1316395.08 | 1020.02 | 503.8143 | -1787.823 | 3.91577
14520 | 4 | 57 | 1316455.08 | 1080.02 | 533.6173 | -1788.663 | 3.913634
14521 | 4 | 57 | 1316515.08 | 1140.02 | 563.4356 | -1789.502 | 3.911498
14522 | 4 | 57 | 1316575.08 | 1200.02 | 593.2705 | -1790.646 | 3.908751
14523 | 4 | 57 | 1316635.08 | 1260.02 | 623.1241 | -1791.867 | 3.906615
14524 | 4 | 57 | 1316695.08 | 1320.02 | 652.9965 | -1792.935 | 3.904173
14525 | 4 | 57 | 1316755.08 | 1380.02 | 682.887 | -1793.927 | 3.901732
14526 | 4 | 57 | 1316815.08 | 1440.02 | 712.7988 | -1795.453 | 3.89868
14527 | 4 | 57 | 1316875.08 | 1500.02 | 742.7301 | -1796.292 | 3.896849
14528 | 4 | 57 | 1316935.08 | 1560.02 | 772.6816 | -1797.894 | 3.893492
14529 | 4 | 57 | 1316995.08 | 1620.02 | 802.6555 | -1798.886 | 3.890745
14530 | 4 | 57 | 1317055.08 | 1680.02 | 832.6516 | -1800.488 | 3.887694
14531 | 4 | 57 | 1317115.08 | 1740.02 | 862.6706 | -1802.09 | 3.884337
14532 | 4 | 57 | 1317175.08 | 1800.02 | 892.7145 | -1803.311 | 3.88159
14533 | 4 | 57 | 1317235.08 | 1860.02 | 922.7821 | -1804.532 | 3.878538
14534 | 4 | 57 | 1317295.08 | 1920.02 | 952.8763 | -1806.516 | 3.874876
14535 | 4 | 57 | 1317355.08 | 1980.02 | 982.9962 | -1808.118 | 3.871519
14536 | 4 | 57 | 1317415.08 | 2040.02 | 1013.145 | -1809.72 | 3.867857
14537 | 4 | 57 | 1317475.08 | 2100.02 | 1043.32 | -1811.551 | 3.8645
14538 | 4 | 57 | 1317535.08 | 2160.02 | 1073.525 | -1813.23 | 3.860533
14539 | 4 | 57 | 1317595.08 | 2220.02 | 1103.759 | -1814.755 | 3.857176
14540 | 4 | 57 | 1317655.08 | 2280.02 | 1134.024 | -1816.892 | 3.852903
14541 | 4 | 57 | 1317715.08 | 2340.02 | 1164.318 | -1818.494 | 3.849241
14542 | 4 | 57 | 1317775.08 | 2400.02 | 1194.646 | -1820.706 | 3.844358
14543 | 4 | 57 | 1317835.08 | 2460.02 | 1225.005 | -1822.69 | 3.840696
14544 | 4 | 57 | 1317895.08 | 2520.02 | 1255.397 | -1824.445 | 3.836728
14545 | 4 | 57 | 1317955.08 | 2580.02 | 1285.822 | -1826.276 | 3.832456
14546 | 4 | 57 | 1318015.08 | 2640.02 | 1316.28 | -1828.412 | 3.828183
14547 | 4 | 57 | 1318075.08 | 2700.02 | 1346.771 | -1830.396 | 3.824216
14548 | 4 | 57 | 1318135.08 | 2760.02 | 1377.294 | -1832.227 | 3.820249
14549 | 4 | 57 | 1318195.08 | 2820.02 | 1407.85 | -1834.44 | 3.815671
14550 | 4 | 57 | 1318255.08 | 2880.02 | 1438.439 | -1836.347 | 3.811704
14551 | 4 | 57 | 1318315.08 | 2940.02 | 1469.061 | -1838.331 | 3.807736
14552 | 4 | 57 | 1318375.08 | 3000.02 | 1499.713 | -1840.238 | 3.803769
14553 | 4 | 57 | 1318435.08 | 3060.02 | 1530.398 | -1841.993 | 3.800107
14554 | 4 | 57 | 1318495.08 | 3120.02 | 1561.113 | -1843.595 | 3.79675
14555 | 4 | 57 | 1318555.08 | 3180.02 | 1591.858 | -1845.655 | 3.792782
14556 | 4 | 57 | 1318615.08 | 3240.02 | 1622.631 | -1847.333 | 3.78912
14557 | 4 | 57 | 1318675.08 | 3300.02 | 1653.434 | -1848.859 | 3.786069
14558 | 4 | 57 | 1318735.08 | 3360.02 | 1684.262 | -1850.614 | 3.782406
14559 | 4 | 57 | 1318795.08 | 3420.02 | 1715.117 | -1852.216 | 3.779355
14560 | 4 | 57 | 1318855.08 | 3480.02 | 1745.999 | -1853.59 | 3.775998
14561 | 4 | 57 | 1318915.08 | 3540.02 | 1776.906 | -1855.421 | 3.772946
14562 | 4 | 57 | 1318975.08 | 3600.02 | 1807.84 | -1856.947 | 3.769589
14563 | 4 | 57 | 1319035.08 | 3660.02 | 1838.798 | -1858.244 | 3.767147
14564 | 4 | 57 | 1319095.08 | 3720.02 | 1869.78 | -1859.617 | 3.764096
14565 | 4 | 57 | 1319155.08 | 3780.02 | 1900.788 | -1861.067 | 3.761044
14566 | 4 | 57 | 1319215.08 | 3840.02 | 1931.818 | -1862.516 | 3.757687
14567 | 4 | 57 | 1319275.08 | 3900.02 | 1962.874 | -1863.89 | 3.755245
14568 | 4 | 57 | 1319335.08 | 3960.02 | 1993.95 | -1865.339 | 3.752499
14569 | 4 | 57 | 1319395.08 | 4020.02 | 2025.048 | -1866.636 | 3.749752
14570 | 4 | 57 | 1319455.08 | 4080.02 | 2056.171 | -1868.009 | 3.747005
14571 | 4 | 57 | 1319515.08 | 4140.02 | 2087.315 | -1869.306 | 3.745174
14572 | 4 | 57 | 1319575.08 | 4200.02 | 2118.482 | -1870.756 | 3.741512
14573 | 4 | 57 | 1319635.08 | 4260.02 | 2149.672 | -1872.129 | 3.739071
14574 | 4 | 57 | 1319695.08 | 4320.02 | 2180.884 | -1873.045 | 3.736629
14575 | 4 | 57 | 1319755.08 | 4380.02 | 2212.119 | -1874.952 | 3.733272
14576 | 4 | 57 | 1319815.08 | 4440.02 | 2243.378 | -1876.249 | 3.730831
14577 | 4 | 57 | 1319875.08 | 4500.02 | 2274.659 | -1877.47 | 3.728084
14578 | 4 | 57 | 1319935.08 | 4560.02 | 2305.965 | -1878.996 | 3.725032
14579 | 4 | 57 | 1319995.08 | 4620.02 | 2337.295 | -1880.522 | 3.721981
14580 | 4 | 57 | 1320055.08 | 4680.02 | 2368.65 | -1882.124 | 3.719234
14581 | 4 | 57 | 1320115.08 | 4740.02 | 2400.029 | -1883.574 | 3.716487
14582 | 4 | 57 | 1320175.08 | 4800.02 | 2431.433 | -1884.947 | 3.713436
14583 | 4 | 57 | 1320235.08 | 4860.02 | 2462.862 | -1886.549 | 3.710384
14584 | 4 | 57 | 1320295.08 | 4920.02 | 2494.317 | -1887.846 | 3.707637
14585 | 4 | 57 | 1320355.08 | 4980.02 | 2525.797 | -1889.906 | 3.703975
14586 | 4 | 57 | 1320415.08 | 5040.02 | 2557.306 | -1891.279 | 3.700923
14587 | 4 | 57 | 1320475.08 | 5100.02 | 2588.84 | -1893.034 | 3.697871
14588 | 4 | 57 | 1320535.08 | 5160.02 | 2620.403 | -1894.484 | 3.694514
14589 | 4 | 57 | 1320595.08 | 5220.02 | 2651.993 | -1896.239 | 3.691463
14590 | 4 | 57 | 1320655.08 | 5280.02 | 2683.613 | -1897.993 | 3.6878
14591 | 4 | 57 | 1320715.08 | 5340.02 | 2715.264 | -1899.901 | 3.684138
14592 | 4 | 57 | 1320775.08 | 5400.02 | 2746.946 | -1901.961 | 3.680476
14593 | 4 | 57 | 1320835.08 | 5460.02 | 2778.66 | -1903.868 | 3.676509
14594 | 4 | 57 | 1320895.08 | 5520.02 | 2810.409 | -1905.928 | 3.672541
14595 | 4 | 57 | 1320955.08 | 5580.02 | 2842.191 | -1908.293 | 3.668269
14596 | 4 | 57 | 1321015.08 | 5640.02 | 2874.011 | -1910.277 | 3.663996
14597 | 4 | 57 | 1321075.08 | 5700.02 | 2905.867 | -1912.795 | 3.659724
14598 | 4 | 57 | 1321135.08 | 5760.02 | 2937.764 | -1915.007 | 3.655146
14599 | 4 | 57 | 1321195.08 | 5820.02 | 2969.702 | -1917.601 | 3.649958
14600 | 4 | 57 | 1321255.08 | 5880.02 | 3001.685 | -1920.577 | 3.64477
14601 | 4 | 57 | 1321315.08 | 5940.02 | 3033.716 | -1923.323 | 3.639582
14602 | 4 | 57 | 1321375.08 | 6000.02 | 3065.797 | -1926.375 | 3.633478
14603 | 4 | 57 | 1321435.08 | 6060.02 | 3097.931 | -1929.58 | 3.627375
14604 | 4 | 57 | 1321495.08 | 6120.02 | 3130.121 | -1933.165 | 3.620661
14605 | 4 | 57 | 1321555.08 | 6180.02 | 3162.369 | -1936.828 | 3.614252
14606 | 4 | 57 | 1321615.08 | 6240.02 | 3194.68 | -1940.871 | 3.606317
14607 | 4 | 57 | 1321675.08 | 6300.02 | 3227.058 | -1944.839 | 3.599603
14608 | 4 | 57 | 1321735.08 | 6360.02 | 3259.507 | -1949.187 | 3.591058
14609 | 4 | 57 | 1321795.08 | 6420.02 | 3292.03 | -1953.841 | 3.582818
14610 | 4 | 57 | 1321855.08 | 6480.02 | 3324.632 | -1958.724 | 3.573663
14611 | 4 | 57 | 1321915.08 | 6540.02 | 3357.316 | -1963.378 | 3.564813
14612 | 4 | 57 | 1321975.08 | 6600.02 | 3390.087 | -1969.024 | 3.555047
14613 | 4 | 57 | 1322035.08 | 6660.02 | 3422.95 | -1974.67 | 3.544976
14614 | 4 | 57 | 1322095.08 | 6720.02 | 3455.907 | -1980.316 | 3.5346
14615 | 4 | 57 | 1322155.08 | 6780.02 | 3488.962 | -1986.267 | 3.524224
14616 | 4 | 57 | 1322215.08 | 6840.02 | 3522.117 | -1992.294 | 3.513542
14617 | 4 | 57 | 1322275.08 | 6900.02 | 3555.374 | -1998.169 | 3.502556
14618 | 4 | 57 | 1322335.08 | 6960.02 | 3588.734 | -2004.959 | 3.491569
14619 | 4 | 57 | 1322395.08 | 7020.02 | 3622.198 | -2010.986 | 3.480888
14620 | 4 | 57 | 1322455.08 | 7080.02 | 3655.767 | -2017.09 | 3.470207
14621 | 4 | 57 | 1322515.08 | 7140.02 | 3689.441 | -2023.499 | 3.45922
14622 | 4 | 57 | 1322575.08 | 7200.02 | 3723.218 | -2029.603 | 3.448844
14623 | 4 | 57 | 1322635.08 | 7260.02 | 3757.102 | -2036.24 | 3.437552
14624 | 4 | 57 | 1322695.08 | 7320.02 | 3791.09 | -2042.42 | 3.427176
14625 | 4 | 57 | 1322755.08 | 7380.02 | 3825.182 | -2048.905 | 3.416495
14626 | 4 | 57 | 1322815.08 | 7440.02 | 3859.377 | -2054.78 | 3.406424
14627 | 4 | 57 | 1322875.08 | 7500.02 | 3893.671 | -2060.502 | 3.396963
14628 | 4 | 57 | 1322935.08 | 7560.02 | 3928.06 | -2066.148 | 3.387808
14629 | 4 | 57 | 1322995.08 | 7620.02 | 3962.542 | -2071.412 | 3.378653
14630 | 4 | 57 | 1323055.08 | 7680.02 | 3997.114 | -2077.211 | 3.370108
14631 | 4 | 57 | 1323115.08 | 7740.02 | 4031.773 | -2082.322 | 3.361563
14632 | 4 | 57 | 1323175.08 | 7800.02 | 4066.522 | -2087.358 | 3.353323
14633 | 4 | 57 | 1323235.08 | 7860.02 | 4101.362 | -2093.309 | 3.343862
14634 | 4 | 57 | 1323295.08 | 7920.02 | 4136.295 | -2099.031 | 3.335012
14635 | 4 | 57 | 1323355.08 | 7980.02 | 4171.327 | -2105.211 | 3.324941
14636 | 4 | 57 | 1323415.08 | 8040.02 | 4206.467 | -2111.849 | 3.31426
14637 | 4 | 57 | 1323475.08 | 8100.02 | 4241.728 | -2119.478 | 3.302663
14638 | 4 | 57 | 1323535.08 | 8160.02 | 4277.121 | -2128.099 | 3.28893
14639 | 4 | 57 | 1323595.08 | 8220.02 | 4312.673 | -2138.552 | 3.273365
14640 | 4 | 57 | 1323655.08 | 8280.02 | 4348.416 | -2150.912 | 3.254139
14641 | 4 | 57 | 1323715.08 | 8340.02 | 4384.396 | -2166.857 | 3.230335
14642 | 4 | 57 | 1323775.08 | 8400.02 | 4420.673 | -2186.999 | 3.200732
14643 | 4 | 57 | 1323835.08 | 8460.02 | 4457.335 | -2213.474 | 3.162585
14644 | 4 | 57 | 1323895.08 | 8520.02 | 4494.504 | -2248.417 | 3.11284
14645 | 4 | 57 | 1323955.08 | 8580.02 | 4532.361 | -2297.246 | 3.046921
14646 | 4 | 57 | 1323988.92 | 8613.86 | 4554.117 | -2333.181 | 2.999924
14647 | 4 | 58 | 1323988.93 | 0.01 | 0 | 0 | 3.137865
14648 | 4 | 58 | 1325788.92 | 1800 | 0 | 0 | 3.33196
14649 | 4 | 59 | 1325789.05 | 0.13 | 0.0353791 | 1593.194 | 3.437858
14650 | 4 | 59 | 1325849.05 | 60.13 | 26.25799 | 1562.753 | 3.506523
14651 | 4 | 59 | 1325909.05 | 120.13 | 52.17053 | 1547.57 | 3.540703
14652 | 4 | 59 | 1325969.05 | 180.13 | 77.85973 | 1535.515 | 3.568475
14653 | 4 | 59 | 1326029.05 | 240.13 | 103.3635 | 1525.292 | 3.592889
14654 | 4 | 59 | 1326089.05 | 300.13 | 128.7119 | 1517.052 | 3.612116
14655 | 4 | 59 | 1326149.05 | 360.13 | 153.9428 | 1511.177 | 3.625849
14656 | 4 | 59 | 1326209.05 | 420.13 | 179.1038 | 1508.278 | 3.633173
14657 | 4 | 59 | 1326269.05 | 480.13 | 204.226 | 1506.523 | 3.637751
14658 | 4 | 59 | 1326329.05 | 540.13 | 229.3206 | 1504.921 | 3.640803
14659 | 4 | 59 | 1326389.05 | 600.13 | 254.3909 | 1503.624 | 3.644465
14660 | 4 | 59 | 1326449.05 | 660.13 | 279.4359 | 1502.098 | 3.648127
14661 | 4 | 59 | 1326509.05 | 720.13 | 304.4552 | 1500.191 | 3.652705
14662 | 4 | 59 | 1326569.05 | 780.13 | 329.4475 | 1498.665 | 3.656367
14663 | 4 | 59 | 1326629.05 | 840.13 | 354.4129 | 1497.292 | 3.660334
14664 | 4 | 59 | 1326689.05 | 900.13 | 379.35 | 1495.46 | 3.664302
14665 | 4 | 59 | 1326749.05 | 960.13 | 404.2576 | 1493.477 | 3.668879
14666 | 4 | 59 | 1326809.05 | 1020.13 | 429.1348 | 1491.722 | 3.673457
14667 | 4 | 59 | 1326869.05 | 1080.13 | 453.9796 | 1489.891 | 3.67834
14668 | 4 | 59 | 1326929.05 | 1140.13 | 478.7914 | 1487.831 | 3.683528
14669 | 4 | 59 | 1326989.05 | 1200.13 | 503.5686 | 1485.695 | 3.688411
14670 | 4 | 59 | 1327049.05 | 1260.13 | 528.3092 | 1483.406 | 3.693904
14671 | 4 | 59 | 1327109.05 | 1320.13 | 553.0123 | 1480.888 | 3.700008
14672 | 4 | 59 | 1327169.05 | 1380.13 | 577.6767 | 1478.523 | 3.706111
14673 | 4 | 59 | 1327229.05 | 1440.13 | 602.3012 | 1476.234 | 3.71191
14674 | 4 | 59 | 1327289.05 | 1500.13 | 626.8847 | 1473.945 | 3.718013
14675 | 4 | 59 | 1327349.05 | 1560.13 | 651.4263 | 1471.351 | 3.724422
14676 | 4 | 59 | 1327409.05 | 1620.13 | 675.9257 | 1468.757 | 3.731136
14677 | 4 | 59 | 1327469.05 | 1680.13 | 700.3825 | 1466.239 | 3.737545
14678 | 4 | 59 | 1327529.05 | 1740.13 | 724.7952 | 1463.493 | 3.744259
14679 | 4 | 59 | 1327589.05 | 1800.13 | 749.1634 | 1460.822 | 3.751583
14680 | 4 | 59 | 1327649.05 | 1860.13 | 773.487 | 1457.923 | 3.758297
14681 | 4 | 59 | 1327709.05 | 1920.13 | 797.7655 | 1455.177 | 3.765316
14682 | 4 | 59 | 1327769.05 | 1980.13 | 821.998 | 1452.354 | 3.772946
14683 | 4 | 59 | 1327829.05 | 2040.13 | 846.1845 | 1449.912 | 3.779965
14684 | 4 | 59 | 1327889.05 | 2100.13 | 870.3247 | 1446.784 | 3.786984
14685 | 4 | 59 | 1327949.05 | 2160.13 | 894.4178 | 1444.114 | 3.794308
14686 | 4 | 59 | 1328009.05 | 2220.13 | 918.4638 | 1441.52 | 3.801633
14687 | 4 | 59 | 1328069.05 | 2280.13 | 942.4628 | 1438.468 | 3.809567
14688 | 4 | 59 | 1328129.05 | 2340.13 | 966.416 | 1435.95 | 3.816587
14689 | 4 | 59 | 1328189.05 | 2400.13 | 990.3247 | 1433.433 | 3.822995
14690 | 4 | 59 | 1328249.05 | 2460.13 | 1014.191 | 1430.61 | 3.830014
14691 | 4 | 59 | 1328309.05 | 2520.13 | 1038.015 | 1428.168 | 3.837034
14692 | 4 | 59 | 1328369.05 | 2580.13 | 1061.797 | 1425.727 | 3.843137
14693 | 4 | 59 | 1328429.05 | 2640.13 | 1085.54 | 1423.438 | 3.849851
14694 | 4 | 59 | 1328489.05 | 2700.13 | 1109.245 | 1421.073 | 3.855955
14695 | 4 | 59 | 1328549.05 | 2760.13 | 1132.913 | 1418.86 | 3.861448
14696 | 4 | 59 | 1328609.05 | 2820.13 | 1156.545 | 1417.029 | 3.867247
14697 | 4 | 59 | 1328669.05 | 2880.13 | 1180.144 | 1414.893 | 3.87274
14698 | 4 | 59 | 1328729.05 | 2940.13 | 1203.71 | 1412.757 | 3.878233
14699 | 4 | 59 | 1328789.05 | 3000.13 | 1227.246 | 1411.46 | 3.882506
14700 | 4 | 59 | 1328849.05 | 3060.13 | 1250.753 | 1409.476 | 3.887694
14701 | 4 | 59 | 1328909.05 | 3120.13 | 1274.233 | 1408.026 | 3.891661
14702 | 4 | 59 | 1328969.05 | 3180.13 | 1297.687 | 1406.577 | 3.895933
14703 | 4 | 59 | 1329029.05 | 3240.13 | 1321.118 | 1405.203 | 3.899901
14704 | 4 | 59 | 1329089.05 | 3300.13 | 1344.525 | 1403.754 | 3.903563
14705 | 4 | 59 | 1329149.05 | 3360.13 | 1367.91 | 1402.609 | 3.907225
14706 | 4 | 59 | 1329209.05 | 3420.13 | 1391.274 | 1401.389 | 3.910582
14707 | 4 | 59 | 1329269.05 | 3480.13 | 1414.619 | 1400.015 | 3.913634
14708 | 4 | 59 | 1329329.05 | 3540.13 | 1437.943 | 1399.023 | 3.916686
14709 | 4 | 59 | 1329389.05 | 3600.13 | 1461.251 | 1398.032 | 3.919738
14710 | 4 | 59 | 1329449.05 | 3660.13 | 1484.541 | 1396.735 | 3.923095
14711 | 4 | 59 | 1329509.05 | 3720.13 | 1507.814 | 1395.972 | 3.925536
14712 | 4 | 59 | 1329569.05 | 3780.13 | 1531.071 | 1394.827 | 3.928283
14713 | 4 | 59 | 1329629.05 | 3840.13 | 1554.312 | 1393.835 | 3.931029
14714 | 4 | 59 | 1329689.05 | 3900.13 | 1577.538 | 1393.149 | 3.933471
14715 | 4 | 59 | 1329749.05 | 3960.13 | 1600.751 | 1392.309 | 3.935912
14716 | 4 | 59 | 1329809.05 | 4020.13 | 1623.949 | 1391.623 | 3.938048
14717 | 4 | 59 | 1329869.05 | 4080.13 | 1647.134 | 1390.707 | 3.94049
14718 | 4 | 59 | 1329929.05 | 4140.13 | 1670.306 | 1389.944 | 3.942321
14719 | 4 | 59 | 1329989.05 | 4200.13 | 1693.465 | 1389.105 | 3.944762
14720 | 4 | 59 | 1330049.05 | 4260.13 | 1716.611 | 1388.19 | 3.946899
14721 | 4 | 59 | 1330109.05 | 4320.13 | 1739.744 | 1387.503 | 3.949035
14722 | 4 | 59 | 1330169.05 | 4380.13 | 1762.865 | 1387.045 | 3.950866
14723 | 4 | 59 | 1330229.05 | 4440.13 | 1785.974 | 1386.13 | 3.953307
14724 | 4 | 59 | 1330289.05 | 4500.13 | 1809.071 | 1385.367 | 3.955444
14725 | 4 | 59 | 1330349.05 | 4560.13 | 1832.155 | 1384.756 | 3.957275
14726 | 4 | 59 | 1330409.05 | 4620.13 | 1855.228 | 1384.222 | 3.959106
14727 | 4 | 59 | 1330469.05 | 4680.13 | 1878.288 | 1383.307 | 3.961547
14728 | 4 | 59 | 1330529.05 | 4740.13 | 1901.337 | 1382.696 | 3.963378
14729 | 4 | 59 | 1330589.05 | 4800.13 | 1924.375 | 1381.781 | 3.965515
14730 | 4 | 59 | 1330649.05 | 4860.13 | 1947.401 | 1381.094 | 3.967651
14731 | 4 | 59 | 1330709.05 | 4920.13 | 1970.414 | 1380.56 | 3.969787
14732 | 4 | 59 | 1330769.05 | 4980.13 | 1993.417 | 1379.797 | 3.971313
14733 | 4 | 59 | 1330829.05 | 5040.13 | 2016.409 | 1379.263 | 3.973144
14734 | 4 | 59 | 1330889.05 | 5100.13 | 2039.39 | 1378.5 | 3.975586
14735 | 4 | 59 | 1330949.05 | 5160.13 | 2062.359 | 1377.89 | 3.977111
14736 | 4 | 59 | 1331009.05 | 5220.13 | 2085.318 | 1377.127 | 3.978637
14737 | 4 | 59 | 1331069.05 | 5280.13 | 2108.266 | 1376.898 | 3.980468
14738 | 4 | 59 | 1331129.05 | 5340.13 | 2131.205 | 1375.83 | 3.98291
14739 | 4 | 59 | 1331189.05 | 5400.13 | 2154.131 | 1375.296 | 3.984436
14740 | 4 | 59 | 1331249.05 | 5460.13 | 2177.048 | 1374.609 | 3.985962
14741 | 4 | 59 | 1331309.05 | 5520.13 | 2199.954 | 1374.228 | 3.987793
14742 | 4 | 59 | 1331369.05 | 5580.13 | 2222.849 | 1373.083 | 3.990234
14743 | 4 | 59 | 1331429.05 | 5640.13 | 2245.733 | 1372.778 | 3.99176
14744 | 4 | 59 | 1331489.05 | 5700.13 | 2268.606 | 1372.091 | 3.993896
14745 | 4 | 59 | 1331549.05 | 5760.13 | 2291.468 | 1371.405 | 3.995422
14746 | 4 | 59 | 1331609.05 | 5820.13 | 2314.318 | 1370.642 | 3.997864
14747 | 4 | 59 | 1331669.05 | 5880.13 | 2337.157 | 1370.031 | 4
14748 | 4 | 59 | 1331729.05 | 5940.13 | 2359.984 | 1369.345 | 4.001831
14749 | 4 | 59 | 1331789.05 | 6000.13 | 2382.8 | 1368.582 | 4.003967
14750 | 4 | 59 | 1331849.05 | 6060.13 | 2405.603 | 1367.895 | 4.006104
14751 | 4 | 59 | 1331909.05 | 6120.13 | 2428.392 | 1367.056 | 4.00824
14752 | 4 | 59 | 1331969.05 | 6180.13 | 2451.17 | 1366.14 | 4.010681
14753 | 4 | 59 | 1332029.05 | 6240.13 | 2473.934 | 1365.454 | 4.013733
14754 | 4 | 59 | 1332089.05 | 6300.13 | 2496.684 | 1364.538 | 4.015869
14755 | 4 | 59 | 1332149.05 | 6360.13 | 2519.42 | 1363.928 | 4.018006
14756 | 4 | 59 | 1332209.05 | 6420.13 | 2542.142 | 1362.707 | 4.021057
14757 | 4 | 59 | 1332269.05 | 6480.13 | 2564.849 | 1362.097 | 4.023194
14758 | 4 | 59 | 1332329.05 | 6540.13 | 2587.542 | 1361.105 | 4.02594
14759 | 4 | 59 | 1332389.05 | 6600.13 | 2610.221 | 1360.113 | 4.028687
14760 | 4 | 59 | 1332449.05 | 6660.13 | 2632.884 | 1359.35 | 4.030823
14761 | 4 | 59 | 1332509.05 | 6720.13 | 2655.534 | 1358.74 | 4.033265
14762 | 4 | 59 | 1332569.05 | 6780.13 | 2678.169 | 1357.671 | 4.036316
14763 | 4 | 59 | 1332629.05 | 6840.13 | 2700.79 | 1356.756 | 4.038758
14764 | 4 | 59 | 1332689.05 | 6900.13 | 2723.396 | 1356.069 | 4.041199
14765 | 4 | 59 | 1332749.05 | 6960.13 | 2745.987 | 1354.772 | 4.044251
14766 | 4 | 59 | 1332809.05 | 7020.13 | 2768.563 | 1354.391 | 4.046998
14767 | 4 | 59 | 1332869.05 | 7080.13 | 2791.125 | 1353.323 | 4.049439
14768 | 4 | 59 | 1332929.05 | 7140.13 | 2813.671 | 1352.407 | 4.052186
14769 | 4 | 59 | 1332989.05 | 7200.13 | 2836.202 | 1351.568 | 4.054932
14770 | 4 | 59 | 1333049.05 | 7260.13 | 2858.717 | 1350.5 | 4.057984
14771 | 4 | 59 | 1333109.05 | 7320.13 | 2881.217 | 1349.508 | 4.060426
14772 | 4 | 59 | 1333169.05 | 7380.13 | 2903.7 | 1348.592 | 4.063478
14773 | 4 | 59 | 1333229.05 | 7440.13 | 2926.168 | 1347.448 | 4.066835
14774 | 4 | 59 | 1333289.05 | 7500.13 | 2948.618 | 1346.685 | 4.069276
14775 | 4 | 59 | 1333349.05 | 7560.13 | 2971.053 | 1345.769 | 4.072328
14776 | 4 | 59 | 1333409.05 | 7620.13 | 2993.469 | 1344.549 | 4.07538
14777 | 4 | 59 | 1333469.05 | 7680.13 | 3015.87 | 1343.557 | 4.078126
14778 | 4 | 59 | 1333529.05 | 7740.13 | 3038.255 | 1342.489 | 4.081788
14779 | 4 | 59 | 1333589.05 | 7800.13 | 3060.623 | 1341.573 | 4.08423
14780 | 4 | 59 | 1333649.05 | 7860.13 | 3082.975 | 1340.734 | 4.087587
14781 | 4 | 59 | 1333709.05 | 7920.13 | 3105.311 | 1339.59 | 4.090333
14782 | 4 | 59 | 1333769.05 | 7980.13 | 3127.632 | 1338.827 | 4.092775
14783 | 4 | 59 | 1333829.05 | 8040.13 | 3149.938 | 1337.911 | 4.095827
14784 | 4 | 59 | 1333889.05 | 8100.13 | 3172.229 | 1337.224 | 4.098573
14785 | 4 | 59 | 1333949.05 | 8160.13 | 3194.507 | 1336.309 | 4.10071
14786 | 4 | 59 | 1334009.05 | 8220.13 | 3216.77 | 1335.393 | 4.103761
14787 | 4 | 59 | 1334069.05 | 8280.13 | 3239.02 | 1334.554 | 4.105592
14788 | 4 | 59 | 1334129.05 | 8340.13 | 3261.259 | 1333.944 | 4.108339
14789 | 4 | 59 | 1334189.05 | 8400.13 | 3283.485 | 1333.257 | 4.11017
14790 | 4 | 59 | 1334249.05 | 8460.13 | 3305.7 | 1332.494 | 4.112612
14791 | 4 | 59 | 1334309.05 | 8520.13 | 3327.904 | 1331.96 | 4.114137
14792 | 4 | 59 | 1334369.05 | 8580.13 | 3350.099 | 1331.197 | 4.115969
14793 | 4 | 59 | 1334429.05 | 8640.13 | 3372.284 | 1330.739 | 4.1178
14794 | 4 | 59 | 1334489.05 | 8700.13 | 3394.459 | 1330.434 | 4.119326
14795 | 4 | 59 | 1334549.05 | 8760.13 | 3416.627 | 1329.747 | 4.120851
14796 | 4 | 59 | 1334609.05 | 8820.13 | 3438.787 | 1329.29 | 4.122377
14797 | 4 | 59 | 1334669.05 | 8880.13 | 3460.939 | 1329.061 | 4.123598
14798 | 4 | 59 | 1334729.05 | 8940.13 | 3483.084 | 1328.222 | 4.124819
14799 | 4 | 59 | 1334789.05 | 9000.13 | 3505.221 | 1328.145 | 4.125734
14800 | 4 | 59 | 1334849.05 | 9060.13 | 3527.352 | 1327.535 | 4.127565
14801 | 4 | 59 | 1334909.05 | 9120.13 | 3549.475 | 1327.306 | 4.128481
14802 | 4 | 59 | 1334969.05 | 9180.13 | 3571.593 | 1327.001 | 4.129702
14803 | 4 | 59 | 1335029.05 | 9240.13 | 3593.704 | 1326.39 | 4.131228
14804 | 4 | 59 | 1335089.05 | 9300.13 | 3615.81 | 1326.085 | 4.132448
14805 | 4 | 59 | 1335149.05 | 9360.13 | 3637.908 | 1325.704 | 4.133669
14806 | 4 | 59 | 1335209.05 | 9420.13 | 3660 | 1325.17 | 4.134585
14807 | 4 | 59 | 1335269.05 | 9480.13 | 3682.087 | 1324.788 | 4.13611
14808 | 4 | 59 | 1335329.05 | 9540.13 | 3704.167 | 1324.788 | 4.136721
14809 | 4 | 59 | 1335389.05 | 9600.13 | 3726.242 | 1324.407 | 4.137636
14810 | 4 | 59 | 1335449.05 | 9660.13 | 3748.31 | 1323.949 | 4.138857
14811 | 4 | 59 | 1335509.05 | 9720.13 | 3770.373 | 1323.415 | 4.140383
14812 | 4 | 59 | 1335569.05 | 9780.13 | 3792.428 | 1323.262 | 4.141604
14813 | 4 | 59 | 1335629.05 | 9840.13 | 3814.478 | 1322.728 | 4.142824
14814 | 4 | 59 | 1335689.05 | 9900.13 | 3836.52 | 1322.271 | 4.144045
14815 | 4 | 59 | 1335749.05 | 9960.13 | 3858.557 | 1322.042 | 4.144961
14816 | 4 | 59 | 1335809.05 | 10020.13 | 3880.587 | 1321.584 | 4.146487
14817 | 4 | 59 | 1335869.05 | 10080.13 | 3902.61 | 1321.05 | 4.148013
14818 | 4 | 59 | 1335929.05 | 10140.13 | 3924.626 | 1320.897 | 4.148928
14819 | 4 | 59 | 1335989.05 | 10200.13 | 3946.635 | 1320.287 | 4.150454
14820 | 4 | 59 | 1336049.05 | 10260.13 | 3968.637 | 1320.058 | 4.151369
14821 | 4 | 59 | 1336109.05 | 10320.13 | 3990.631 | 1319.448 | 4.153201
14822 | 4 | 59 | 1336169.05 | 10380.13 | 4012.618 | 1318.761 | 4.154421
14823 | 4 | 59 | 1336229.05 | 10440.13 | 4034.595 | 1318.379 | 4.156558
14824 | 4 | 59 | 1336289.05 | 10500.13 | 4056.564 | 1317.922 | 4.158389
14825 | 4 | 59 | 1336349.05 | 10560.13 | 4078.524 | 1317.388 | 4.159304
14826 | 4 | 59 | 1336409.05 | 10620.13 | 4100.476 | 1316.777 | 4.16144
14827 | 4 | 59 | 1336469.05 | 10680.13 | 4122.417 | 1315.938 | 4.163882
14828 | 4 | 59 | 1336529.05 | 10740.13 | 4144.348 | 1315.557 | 4.165103
14829 | 4 | 59 | 1336589.05 | 10800.13 | 4166.269 | 1315.023 | 4.167239
14830 | 4 | 59 | 1336649.05 | 10860.13 | 4188.179 | 1314.336 | 4.169375
14831 | 4 | 59 | 1336709.05 | 10920.13 | 4210.077 | 1313.497 | 4.171817
14832 | 4 | 59 | 1336769.05 | 10980.13 | 4231.964 | 1312.81 | 4.173648
14833 | 4 | 59 | 1336829.05 | 11040.13 | 4253.838 | 1312.047 | 4.176394
14834 | 4 | 59 | 1336889.05 | 11100.13 | 4275.7 | 1311.284 | 4.179141
14835 | 4 | 59 | 1336949.05 | 11160.13 | 4297.547 | 1310.521 | 4.181582
14836 | 4 | 59 | 1337009.05 | 11220.13 | 4319.381 | 1309.682 | 4.184024
14837 | 4 | 59 | 1337069.05 | 11280.13 | 4341.2 | 1308.766 | 4.18677
14838 | 4 | 59 | 1337129.05 | 11340.13 | 4363.003 | 1307.927 | 4.190127
14839 | 4 | 59 | 1337189.05 | 11400.13 | 4384.79 | 1306.783 | 4.193484
14840 | 4 | 59 | 1337249.05 | 11460.13 | 4406.559 | 1305.638 | 4.197147
14841 | 4 | 59 | 1337309.05 | 11520.13 | 4428.295 | 1292.592 | 4.199893
14842 | 4 | 59 | 1337369.05 | 11580.13 | 4449.345 | 1234.073 | 4.199893
14843 | 4 | 59 | 1337429.05 | 11640.13 | 4469.494 | 1184.787 | 4.200198
14844 | 4 | 59 | 1337489.05 | 11700.13 | 4488.823 | 1134.966 | 4.199893
14845 | 4 | 59 | 1337549.05 | 11760.13 | 4507.351 | 1089.036 | 4.199588
14846 | 4 | 59 | 1337609.05 | 11820.13 | 4525.131 | 1044.175 | 4.199588
14847 | 4 | 59 | 1337669.05 | 11880.13 | 4542.184 | 1001.144 | 4.199893
14848 | 4 | 59 | 1337729.05 | 11940.13 | 4558.52 | 959.3347 | 4.200198
14849 | 4 | 59 | 1337788.92 | 12000 | 4574.135 | 918.4405 | 4.199588
14850 | 4 | 60 | 1337788.94 | 0.02 | 0.00421318549 | 758.2208 | 4.192264
14851 | 4 | 60 | 1337848.94 | 60.02 | 12.64989 | 758.8312 | 4.190738
14852 | 4 | 60 | 1337908.94 | 120.02 | 25.29415 | 758.4497 | 4.192569
14853 | 4 | 60 | 1337968.94 | 180.02 | 37.93342 | 758.2208 | 4.194095
14854 | 4 | 60 | 1338028.94 | 240.02 | 50.56622 | 757.9156 | 4.196231
14855 | 4 | 60 | 1338088.94 | 300.02 | 63.19219 | 757.3053 | 4.198367
14856 | 4 | 60 | 1338148.94 | 360.02 | 75.70021 | 733.8827 | 4.199588
14857 | 4 | 60 | 1338208.94 | 420.02 | 87.57613 | 693.5988 | 4.200198
14858 | 4 | 60 | 1338268.94 | 480.02 | 98.83346 | 660.1816 | 4.199588
14859 | 4 | 60 | 1338328.94 | 540.02 | 109.5493 | 627.0695 | 4.199893
14860 | 4 | 60 | 1338388.94 | 600.02 | 119.7368 | 596.0937 | 4.199588
14861 | 4 | 60 | 1338448.94 | 660.02 | 129.4229 | 567.1778 | 4.199893
14862 | 4 | 60 | 1338508.94 | 720.02 | 138.6414 | 538.8724 | 4.199588
14863 | 4 | 60 | 1338568.94 | 780.02 | 147.403 | 512.1691 | 4.200198
14864 | 4 | 60 | 1338628.94 | 840.02 | 155.7221 | 486.9154 | 4.199893
14865 | 4 | 60 | 1338688.94 | 900.02 | 163.6361 | 462.501 | 4.199893
14866 | 4 | 60 | 1338748.94 | 960.02 | 171.1613 | 439.765 | 4.199588
14867 | 4 | 60 | 1338808.94 | 1020.02 | 178.3029 | 416.495 | 4.199588
14868 | 4 | 60 | 1338868.94 | 1080.02 | 185.0848 | 396.7346 | 4.199588
14869 | 4 | 60 | 1338928.94 | 1140.02 | 191.5297 | 377.0504 | 4.199893
14870 | 4 | 60 | 1338988.94 | 1200.02 | 197.6407 | 356.8322 | 4.200198
14871 | 4 | 60 | 1339048.94 | 1260.02 | 203.4316 | 338.9029 | 4.200198
14872 | 4 | 60 | 1339108.94 | 1320.02 | 208.9211 | 320.4395 | 4.199588
14873 | 4 | 60 | 1339168.94 | 1380.02 | 214.1264 | 304.6464 | 4.199893
14874 | 4 | 60 | 1339228.94 | 1440.02 | 219.0641 | 288.3192 | 4.199588
14875 | 4 | 60 | 1339288.94 | 1500.02 | 223.7436 | 273.2891 | 4.199588
14876 | 4 | 60 | 1339348.94 | 1560.02 | 228.1727 | 259.8611 | 4.199893
14877 | 4 | 60 | 1339408.94 | 1620.02 | 232.3754 | 245.7465 | 4.199588
14878 | 4 | 60 | 1339468.94 | 1680.02 | 236.3662 | 232.3186 | 4.199588
14879 | 4 | 60 | 1339528.94 | 1740.02 | 240.1485 | 221.4084 | 4.199588
14880 | 4 | 60 | 1339588.94 | 1800.02 | 243.7429 | 210.3456 | 4.199893
14881 | 4 | 60 | 1339648.94 | 1860.02 | 247.1598 | 200.5035 | 4.199588
14882 | 4 | 60 | 1339708.94 | 1920.02 | 250.3965 | 189.2882 | 4.199893
14883 | 4 | 60 | 1339768.94 | 1980.02 | 253.47 | 180.3616 | 4.199893
14884 | 4 | 60 | 1339828.94 | 2040.02 | 256.3914 | 170.7485 | 4.199893
14885 | 4 | 60 | 1339888.94 | 2100.02 | 259.1686 | 161.8219 | 4.199893
14886 | 4 | 60 | 1339948.94 | 2160.02 | 261.7998 | 154.4213 | 4.199588
14887 | 4 | 60 | 1340008.94 | 2220.02 | 264.3034 | 147.4022 | 4.199893
14888 | 4 | 60 | 1340068.94 | 2280.02 | 266.6824 | 140.0778 | 4.199588
14889 | 4 | 60 | 1340128.94 | 2340.02 | 268.9449 | 132.6772 | 4.199893
14890 | 4 | 60 | 1340188.94 | 2400.02 | 271.0995 | 126.2684 | 4.199588
14891 | 4 | 60 | 1340248.94 | 2460.02 | 273.1539 | 120.2411 | 4.199893
14892 | 4 | 60 | 1340308.94 | 2520.02 | 275.1078 | 114.8241 | 4.199588
14893 | 4 | 60 | 1340368.94 | 2580.02 | 276.9702 | 109.865 | 4.200198
14894 | 4 | 60 | 1340428.94 | 2640.02 | 278.7607 | 104.448 | 4.200198
14895 | 4 | 60 | 1340488.94 | 2700.02 | 280.4728 | 100.4807 | 4.199588
14896 | 4 | 60 | 1340548.94 | 2760.02 | 282.1037 | 95.97925 | 4.199588
14897 | 4 | 60 | 1340608.94 | 2820.02 | 283.6654 | 91.32525 | 4.199893
14898 | 4 | 60 | 1340668.94 | 2880.02 | 285.1538 | 86.44236 | 4.199893
14899 | 4 | 60 | 1340728.94 | 2940.02 | 286.5823 | 84.07721 | 4.199588
14900 | 4 | 60 | 1340788.94 | 3000.02 | 287.9593 | 81.63577 | 4.199588
14901 | 4 | 60 | 1340848.94 | 3060.02 | 289.278 | 77.59213 | 4.199588
14902 | 4 | 60 | 1340908.94 | 3120.02 | 290.543 | 73.54849 | 4.199893
14903 | 4 | 60 | 1340968.94 | 3180.02 | 291.749 | 71.7174 | 4.200198
14904 | 4 | 60 | 1341028.94 | 3240.02 | 292.9022 | 66.83452 | 4.199588
14905 | 4 | 60 | 1341088.94 | 3300.02 | 294.0148 | 64.54566 | 4.199588
14906 | 4 | 60 | 1341148.94 | 3360.02 | 295.0853 | 64.69825 | 4.199893
14907 | 4 | 60 | 1341208.94 | 3420.02 | 296.1229 | 61.03609 | 4.199893
14908 | 4 | 60 | 1341268.94 | 3480.02 | 297.1186 | 58.28946 | 4.199893
14909 | 4 | 60 | 1341328.94 | 3540.02 | 298.0862 | 55.92432 | 4.199893
14910 | 4 | 60 | 1341388.94 | 3600.02 | 298.9978 | 52.33845 | 4.199588
14911 | 4 | 60 | 1341448.94 | 3660.02 | 299.8718 | 52.03326 | 4.199893
14912 | 4 | 60 | 1341466.3 | 3677.38 | 300.1192 | 49.897 | 4.200198
14913 | 4 | 61 | 1341466.31 | 0.01 | 0 | 0 | 4.198367
14914 | 4 | 61 | 1343266.3 | 1800 | 0 | 0 | 4.189212
14915 | 4 | 62 | 1343266.35 | 0.05 | 0.03874753 | -2609.293 | 4.064698
14916 | 4 | 62 | 1343326.35 | 60.05 | 44.05541 | -2655.68 | 3.991455
14917 | 4 | 62 | 1343386.35 | 120.05 | 88.45667 | -2671.397 | 3.967651
14918 | 4 | 62 | 1343446.35 | 180.05 | 133.0825 | -2682.841 | 3.950866
14919 | 4 | 62 | 1343506.35 | 240.05 | 177.8798 | -2692.454 | 3.936828
14920 | 4 | 62 | 1343566.35 | 300.05 | 222.8203 | -2700.618 | 3.925231
14921 | 4 | 62 | 1343626.35 | 360.05 | 267.8842 | -2707.408 | 3.915465
14922 | 4 | 62 | 1343686.35 | 420.05 | 313.0556 | -2713.207 | 3.90692
14923 | 4 | 62 | 1343746.35 | 480.05 | 358.3218 | -2718.624 | 3.898985
14924 | 4 | 62 | 1343806.35 | 540.05 | 403.6706 | -2723.278 | 3.892576
14925 | 4 | 62 | 1343866.35 | 600.05 | 449.0931 | -2727.398 | 3.886473
14926 | 4 | 62 | 1343926.35 | 660.05 | 494.5834 | -2731.212 | 3.88098
14927 | 4 | 62 | 1343986.35 | 720.05 | 540.1356 | -2734.722 | 3.875792
14928 | 4 | 62 | 1344046.35 | 780.05 | 585.7451 | -2737.85 | 3.870909
14929 | 4 | 62 | 1344106.35 | 840.05 | 631.4103 | -2741.588 | 3.866331
14930 | 4 | 62 | 1344166.35 | 900.05 | 677.1275 | -2744.869 | 3.861753
14931 | 4 | 62 | 1344226.35 | 960.05 | 722.8965 | -2747.692 | 3.857786
14932 | 4 | 62 | 1344286.35 | 1020.05 | 768.7165 | -2750.744 | 3.853208
14933 | 4 | 62 | 1344346.35 | 1080.05 | 814.5875 | -2753.643 | 3.849241
14934 | 4 | 62 | 1344406.35 | 1140.05 | 860.5119 | -2757 | 3.844968
14935 | 4 | 62 | 1344466.35 | 1200.05 | 906.4888 | -2760.204 | 3.840085
14936 | 4 | 62 | 1344526.35 | 1260.05 | 952.5212 | -2763.485 | 3.835508
14937 | 4 | 62 | 1344586.35 | 1320.05 | 998.6097 | -2767.224 | 3.830625
14938 | 4 | 62 | 1344646.35 | 1380.05 | 1044.756 | -2770.428 | 3.825742
14939 | 4 | 62 | 1344706.35 | 1440.05 | 1090.963 | -2774.319 | 3.820859
14940 | 4 | 62 | 1344766.35 | 1500.05 | 1137.232 | -2778.134 | 3.815366
14941 | 4 | 62 | 1344826.35 | 1560.05 | 1183.567 | -2782.33 | 3.809567
14942 | 4 | 62 | 1344886.35 | 1620.05 | 1229.971 | -2786.221 | 3.804379
14943 | 4 | 62 | 1344946.35 | 1680.05 | 1276.447 | -2791.104 | 3.797971
14944 | 4 | 62 | 1345006.35 | 1740.05 | 1322.995 | -2795.529 | 3.791867
14945 | 4 | 62 | 1345066.35 | 1800.05 | 1369.617 | -2799.573 | 3.786374
14946 | 4 | 62 | 1345126.35 | 1860.05 | 1416.312 | -2803.769 | 3.78027
14947 | 4 | 62 | 1345186.35 | 1920.05 | 1463.085 | -2808.347 | 3.774472
14948 | 4 | 62 | 1345246.35 | 1980.05 | 1509.931 | -2812.848 | 3.768063
14949 | 4 | 62 | 1345306.35 | 2040.05 | 1556.854 | -2817.807 | 3.761654
14950 | 4 | 62 | 1345366.35 | 2100.05 | 1603.853 | -2822.309 | 3.755856
14951 | 4 | 62 | 1345426.35 | 2160.05 | 1650.924 | -2826.429 | 3.750362
14952 | 4 | 62 | 1345486.35 | 2220.05 | 1698.067 | -2830.93 | 3.744564
14953 | 4 | 62 | 1345546.35 | 2280.05 | 1745.283 | -2834.974 | 3.738766
14954 | 4 | 62 | 1345606.35 | 2340.05 | 1792.568 | -2839.246 | 3.733272
14955 | 4 | 62 | 1345666.35 | 2400.05 | 1839.921 | -2842.908 | 3.728389
14956 | 4 | 62 | 1345726.35 | 2460.05 | 1887.34 | -2846.647 | 3.723201
14957 | 4 | 62 | 1345786.35 | 2520.05 | 1934.825 | -2850.843 | 3.717708
14958 | 4 | 62 | 1345846.35 | 2580.05 | 1982.375 | -2854.658 | 3.712825
14959 | 4 | 62 | 1345906.35 | 2640.05 | 2029.99 | -2858.473 | 3.707942
14960 | 4 | 62 | 1345966.35 | 2700.05 | 2077.668 | -2862.821 | 3.702449
14961 | 4 | 62 | 1346026.35 | 2760.05 | 2125.409 | -2866.407 | 3.697871
14962 | 4 | 62 | 1346086.35 | 2820.05 | 2173.213 | -2870.222 | 3.692683
14963 | 4 | 62 | 1346146.35 | 2880.05 | 2221.08 | -2873.96 | 3.688106
14964 | 4 | 62 | 1346206.35 | 2940.05 | 2269.01 | -2877.623 | 3.683528
14965 | 4 | 62 | 1346266.35 | 3000.05 | 2317.004 | -2881.437 | 3.678645
14966 | 4 | 62 | 1346326.35 | 3060.05 | 2365.06 | -2885.634 | 3.673457
14967 | 4 | 62 | 1346386.35 | 3120.05 | 2413.18 | -2889.067 | 3.668879
14968 | 4 | 62 | 1346446.35 | 3180.05 | 2461.363 | -2892.729 | 3.664302
14969 | 4 | 62 | 1346506.35 | 3240.05 | 2509.609 | -2896.62 | 3.659113
14970 | 4 | 62 | 1346566.35 | 3300.05 | 2557.919 | -2900.511 | 3.654536
14971 | 4 | 62 | 1346626.35 | 3360.05 | 2606.297 | -2905.013 | 3.649042
14972 | 4 | 62 | 1346686.35 | 3420.05 | 2654.742 | -2909.056 | 3.643854
14973 | 4 | 62 | 1346746.35 | 3480.05 | 2703.259 | -2913.176 | 3.638666
14974 | 4 | 62 | 1346806.35 | 3540.05 | 2751.85 | -2917.754 | 3.632868
14975 | 4 | 62 | 1346866.35 | 3600.05 | 2800.518 | -2922.332 | 3.627375
14976 | 4 | 62 | 1346926.35 | 3660.05 | 2849.264 | -2927.138 | 3.620966
14977 | 4 | 62 | 1346986.35 | 3720.05 | 2898.092 | -2931.945 | 3.615167
14978 | 4 | 62 | 1347046.35 | 3780.05 | 2947.008 | -2937.514 | 3.608453
14979 | 4 | 62 | 1347106.35 | 3840.05 | 2996.013 | -2942.702 | 3.60174
14980 | 4 | 62 | 1347166.35 | 3900.05 | 3045.112 | -2948.959 | 3.594415
14981 | 4 | 62 | 1347226.35 | 3960.05 | 3094.311 | -2954.833 | 3.587091
14982 | 4 | 62 | 1347286.35 | 4020.05 | 3143.612 | -2961.395 | 3.579461
14983 | 4 | 62 | 1347346.35 | 4080.05 | 3193.024 | -2967.803 | 3.571221
14984 | 4 | 62 | 1347406.35 | 4140.05 | 3242.553 | -2975.204 | 3.562676
14985 | 4 | 62 | 1347466.35 | 4200.05 | 3292.205 | -2983.139 | 3.553216
14986 | 4 | 62 | 1347526.35 | 4260.05 | 3341.991 | -2991.226 | 3.543755
14987 | 4 | 62 | 1347586.35 | 4320.05 | 3391.918 | -2999.847 | 3.533379
14988 | 4 | 62 | 1347646.35 | 4380.05 | 3441.998 | -3009.537 | 3.522087
14989 | 4 | 62 | 1347706.35 | 4440.05 | 3492.242 | -3019.989 | 3.510185
14990 | 4 | 62 | 1347766.35 | 4500.05 | 3542.66 | -3030.365 | 3.497978
14991 | 4 | 62 | 1347826.35 | 4560.05 | 3593.261 | -3042.191 | 3.484245
14992 | 4 | 62 | 1347886.35 | 4620.05 | 3644.059 | -3054.246 | 3.470512
14993 | 4 | 62 | 1347946.35 | 4680.05 | 3695.065 | -3066.682 | 3.456474
14994 | 4 | 62 | 1348006.35 | 4740.05 | 3746.287 | -3080.034 | 3.44152
14995 | 4 | 62 | 1348066.35 | 4800.05 | 3797.733 | -3093.462 | 3.426261
14996 | 4 | 62 | 1348126.35 | 4860.05 | 3849.411 | -3107.729 | 3.410697
14997 | 4 | 62 | 1348186.35 | 4920.05 | 3901.324 | -3121.92 | 3.395438
14998 | 4 | 62 | 1348246.35 | 4980.05 | 3953.474 | -3136.721 | 3.379263
14999 | 4 | 62 | 1348306.35 | 5040.05 | 4005.863 | -3150.759 | 3.364004
15000 | 4 | 62 | 1348366.35 | 5100.05 | 4058.489 | -3164.797 | 3.349355
15001 | 4 | 62 | 1348426.35 | 5160.05 | 4111.353 | -3178.912 | 3.334401
15002 | 4 | 62 | 1348486.35 | 5220.05 | 4164.453 | -3193.332 | 3.319448
15003 | 4 | 62 | 1348546.35 | 5280.05 | 4217.792 | -3207.752 | 3.304494
15004 | 4 | 62 | 1348606.35 | 5340.05 | 4271.371 | -3222.019 | 3.29015
15005 | 4 | 62 | 1348666.35 | 5400.05 | 4325.198 | -3237.43 | 3.273976
15006 | 4 | 62 | 1348726.35 | 5460.05 | 4379.284 | -3253.91 | 3.257801
15007 | 4 | 62 | 1348786.35 | 5520.05 | 4433.651 | -3271 | 3.240406
15008 | 4 | 62 | 1348846.35 | 5580.05 | 4488.33 | -3290.761 | 3.220874
15009 | 4 | 62 | 1348906.35 | 5640.05 | 4543.368 | -3314.717 | 3.197375
15010 | 4 | 62 | 1348966.35 | 5700.05 | 4598.844 | -3342.87 | 3.170825
15011 | 4 | 62 | 1349026.35 | 5760.05 | 4654.869 | -3381.094 | 3.135119
15012 | 4 | 62 | 1349086.35 | 5820.05 | 4711.625 | -3432.517 | 3.088121
15013 | 4 | 62 | 1349146.35 | 5880.05 | 4769.403 | -3506.294 | 3.023423
15014 | 4 | 62 | 1349163.31 | 5897.01 | 4785.983 | -3532.998 | 2.999924
15015 | 4 | 63 | 1349163.32 | 0.01 | 0 | 0 | 3.204395
15016 | 4 | 63 | 1350963.31 | 1800 | 0 | 0 | 3.432364
15017 | 4 | 64 | 1350963.46 | 0.15 | 0.04578067 | 2080.186 | 3.565728
15018 | 4 | 64 | 1351023.46 | 60.15 | 34.44226 | 2051.041 | 3.632258
15019 | 4 | 64 | 1351083.46 | 120.15 | 68.49382 | 2036.774 | 3.657282
15020 | 4 | 64 | 1351143.46 | 180.15 | 102.3844 | 2030.823 | 3.668269
15021 | 4 | 64 | 1351203.46 | 240.15 | 136.2031 | 2027.161 | 3.674372
15022 | 4 | 64 | 1351263.46 | 300.15 | 169.9703 | 2024.567 | 3.679561
15023 | 4 | 64 | 1351323.46 | 360.15 | 203.6877 | 2021.439 | 3.685054
15024 | 4 | 64 | 1351383.46 | 420.15 | 237.3535 | 2018.235 | 3.691463
15025 | 4 | 64 | 1351443.46 | 480.15 | 270.9651 | 2015.03 | 3.697261
15026 | 4 | 64 | 1351503.46 | 540.15 | 304.5216 | 2011.673 | 3.703059
15027 | 4 | 64 | 1351563.46 | 600.15 | 338.021 | 2008.087 | 3.709773
15028 | 4 | 64 | 1351623.46 | 660.15 | 371.4612 | 2004.73 | 3.716182
15029 | 4 | 64 | 1351683.46 | 720.15 | 404.8393 | 2000.839 | 3.723507
15030 | 4 | 64 | 1351743.46 | 780.15 | 438.1524 | 1996.643 | 3.731136
15031 | 4 | 64 | 1351803.46 | 840.15 | 471.3977 | 1992.676 | 3.73846
15032 | 4 | 64 | 1351863.46 | 900.15 | 504.5719 | 1988.251 | 3.747005
15033 | 4 | 64 | 1351923.46 | 960.15 | 537.6731 | 1983.902 | 3.75494
15034 | 4 | 64 | 1351983.46 | 1020.15 | 570.6998 | 1979.4 | 3.76379
15035 | 4 | 64 | 1352043.46 | 1080.15 | 603.6503 | 1974.594 | 3.772641
15036 | 4 | 64 | 1352103.46 | 1140.15 | 636.524 | 1969.94 | 3.781796
15037 | 4 | 64 | 1352163.46 | 1200.15 | 669.3204 | 1965.591 | 3.790341
15038 | 4 | 64 | 1352223.46 | 1260.15 | 702.0376 | 1960.937 | 3.799496
15039 | 4 | 64 | 1352283.46 | 1320.15 | 734.6744 | 1955.825 | 3.808957
15040 | 4 | 64 | 1352343.46 | 1380.15 | 767.2302 | 1950.866 | 3.818723
15041 | 4 | 64 | 1352403.46 | 1440.15 | 799.7056 | 1946.136 | 3.828183
15042 | 4 | 64 | 1352463.46 | 1500.15 | 832.1005 | 1941.329 | 3.837644
15043 | 4 | 64 | 1352523.46 | 1560.15 | 864.4151 | 1936.522 | 3.847105
15044 | 4 | 64 | 1352583.46 | 1620.15 | 896.6514 | 1931.792 | 3.85626
15045 | 4 | 64 | 1352643.46 | 1680.15 | 928.8133 | 1927.443 | 3.86511
15046 | 4 | 64 | 1352703.46 | 1740.15 | 960.9028 | 1923.247 | 3.87335
15047 | 4 | 64 | 1352763.46 | 1800.15 | 992.9238 | 1919.432 | 3.881285
15048 | 4 | 64 | 1352823.46 | 1860.15 | 1024.879 | 1915.389 | 3.88922
15049 | 4 | 64 | 1352883.46 | 1920.15 | 1056.772 | 1911.727 | 3.896849
15050 | 4 | 64 | 1352943.46 | 1980.15 | 1088.605 | 1908.141 | 3.903868
15051 | 4 | 64 | 1353003.46 | 2040.15 | 1120.382 | 1905.089 | 3.910582
15052 | 4 | 64 | 1353063.46 | 2100.15 | 1152.108 | 1901.884 | 3.916686
15053 | 4 | 64 | 1353123.46 | 2160.15 | 1183.784 | 1899.443 | 3.922484
15054 | 4 | 64 | 1353183.46 | 2220.15 | 1215.414 | 1896.544 | 3.928283
15055 | 4 | 64 | 1353243.46 | 2280.15 | 1247.002 | 1894.255 | 3.933165
15056 | 4 | 64 | 1353303.46 | 2340.15 | 1278.549 | 1891.432 | 3.938354
15057 | 4 | 64 | 1353363.46 | 2400.15 | 1310.058 | 1889.601 | 3.942626
15058 | 4 | 64 | 1353423.46 | 2460.15 | 1341.532 | 1887.541 | 3.946899
15059 | 4 | 64 | 1353483.46 | 2520.15 | 1372.973 | 1885.71 | 3.950866
15060 | 4 | 64 | 1353543.46 | 2580.15 | 1404.381 | 1883.497 | 3.955138
15061 | 4 | 64 | 1353603.46 | 2640.15 | 1435.76 | 1882.2 | 3.958801
15062 | 4 | 64 | 1353663.46 | 2700.15 | 1467.11 | 1880.064 | 3.962463
15063 | 4 | 64 | 1353723.46 | 2760.15 | 1498.433 | 1878.386 | 3.96582
15064 | 4 | 64 | 1353783.46 | 2820.15 | 1529.729 | 1876.86 | 3.969177
15065 | 4 | 64 | 1353843.46 | 2880.15 | 1561 | 1875.563 | 3.971923
15066 | 4 | 64 | 1353903.46 | 2940.15 | 1592.247 | 1874.037 | 3.975586
15067 | 4 | 64 | 1353963.46 | 3000.15 | 1623.469 | 1872.663 | 3.978332
15068 | 4 | 64 | 1354023.46 | 3060.15 | 1654.668 | 1871.29 | 3.981079
15069 | 4 | 64 | 1354083.46 | 3120.15 | 1685.843 | 1869.841 | 3.984436
15070 | 4 | 64 | 1354143.46 | 3180.15 | 1716.997 | 1868.772 | 3.986877
15071 | 4 | 64 | 1354203.46 | 3240.15 | 1748.13 | 1867.247 | 3.989624
15072 | 4 | 64 | 1354263.46 | 3300.15 | 1779.238 | 1866.026 | 3.992065
15073 | 4 | 64 | 1354323.46 | 3360.15 | 1810.325 | 1864.424 | 3.995727
15074 | 4 | 64 | 1354383.46 | 3420.15 | 1841.389 | 1863.203 | 3.998779
15075 | 4 | 64 | 1354443.46 | 3480.15 | 1872.432 | 1861.906 | 4.000916
15076 | 4 | 64 | 1354503.46 | 3540.15 | 1903.454 | 1860.685 | 4.003662
15077 | 4 | 64 | 1354563.46 | 3600.15 | 1934.454 | 1859.236 | 4.006714
15078 | 4 | 64 | 1354623.46 | 3660.15 | 1965.433 | 1857.939 | 4.009461
15079 | 4 | 64 | 1354683.46 | 3720.15 | 1996.392 | 1856.87 | 4.011902
15080 | 4 | 64 | 1354743.46 | 3780.15 | 2027.329 | 1855.573 | 4.014954
15081 | 4 | 64 | 1354803.46 | 3840.15 | 2058.246 | 1854.582 | 4.01709
15082 | 4 | 64 | 1354863.46 | 3900.15 | 2089.143 | 1853.132 | 4.020142
15083 | 4 | 64 | 1354923.46 | 3960.15 | 2120.018 | 1851.987 | 4.022583
15084 | 4 | 64 | 1354983.46 | 4020.15 | 2150.873 | 1850.69 | 4.02533
15085 | 4 | 64 | 1355043.46 | 4080.15 | 2181.707 | 1849.47 | 4.028077
15086 | 4 | 64 | 1355103.46 | 4140.15 | 2212.52 | 1847.944 | 4.031128
15087 | 4 | 64 | 1355163.46 | 4200.15 | 2243.311 | 1846.723 | 4.033875
15088 | 4 | 64 | 1355223.46 | 4260.15 | 2274.08 | 1845.502 | 4.036622
15089 | 4 | 64 | 1355283.46 | 4320.15 | 2304.826 | 1844.129 | 4.039979
15090 | 4 | 64 | 1355343.46 | 4380.15 | 2335.55 | 1842.756 | 4.042725
15091 | 4 | 64 | 1355403.46 | 4440.15 | 2366.25 | 1841.154 | 4.046387
15092 | 4 | 64 | 1355463.46 | 4500.15 | 2396.926 | 1840.162 | 4.049134
15093 | 4 | 64 | 1355523.46 | 4560.15 | 2427.578 | 1838.56 | 4.051881
15094 | 4 | 64 | 1355583.46 | 4620.15 | 2458.207 | 1837.034 | 4.055543
15095 | 4 | 64 | 1355643.46 | 4680.15 | 2488.81 | 1835.355 | 4.058595
15096 | 4 | 64 | 1355703.46 | 4740.15 | 2519.389 | 1833.829 | 4.062257
15097 | 4 | 64 | 1355763.46 | 4800.15 | 2549.943 | 1832.456 | 4.065309
15098 | 4 | 64 | 1355823.46 | 4860.15 | 2580.47 | 1830.93 | 4.068666
15099 | 4 | 64 | 1355883.46 | 4920.15 | 2610.972 | 1829.175 | 4.072633
15100 | 4 | 64 | 1355943.46 | 4980.15 | 2641.447 | 1827.726 | 4.076295
15101 | 4 | 64 | 1356003.46 | 5040.15 | 2671.896 | 1825.818 | 4.079652
15102 | 4 | 64 | 1356063.46 | 5100.15 | 2702.318 | 1824.521 | 4.083009
15103 | 4 | 64 | 1356123.46 | 5160.15 | 2732.713 | 1822.69 | 4.086976
15104 | 4 | 64 | 1356183.46 | 5220.15 | 2763.079 | 1821.088 | 4.090333
15105 | 4 | 64 | 1356243.46 | 5280.15 | 2793.418 | 1819.486 | 4.094301
15106 | 4 | 64 | 1356303.46 | 5340.15 | 2823.727 | 1817.807 | 4.098268
15107 | 4 | 64 | 1356363.46 | 5400.15 | 2854.009 | 1815.9 | 4.102235
15108 | 4 | 64 | 1356423.46 | 5460.15 | 2884.26 | 1814.298 | 4.106203
15109 | 4 | 64 | 1356483.46 | 5520.15 | 2914.484 | 1812.619 | 4.11017
15110 | 4 | 64 | 1356543.46 | 5580.15 | 2944.678 | 1810.712 | 4.114137
15111 | 4 | 64 | 1356603.46 | 5640.15 | 2974.844 | 1808.957 | 4.118105
15112 | 4 | 64 | 1356663.46 | 5700.15 | 3004.982 | 1807.431 | 4.121767
15113 | 4 | 64 | 1356723.46 | 5760.15 | 3035.094 | 1805.676 | 4.125734
15114 | 4 | 64 | 1356783.46 | 5820.15 | 3065.178 | 1804.227 | 4.129091
15115 | 4 | 64 | 1356843.46 | 5880.15 | 3095.239 | 1802.93 | 4.132143
15116 | 4 | 64 | 1356903.46 | 5940.15 | 3125.275 | 1801.404 | 4.1355
15117 | 4 | 64 | 1356963.46 | 6000.15 | 3155.288 | 1800.259 | 4.138247
15118 | 4 | 64 | 1357023.46 | 6060.15 | 3185.281 | 1798.734 | 4.141299
15119 | 4 | 64 | 1357083.46 | 6120.15 | 3215.253 | 1797.742 | 4.14374
15120 | 4 | 64 | 1357143.46 | 6180.15 | 3245.208 | 1796.826 | 4.146181
15121 | 4 | 64 | 1357203.46 | 6240.15 | 3275.146 | 1795.605 | 4.148318
15122 | 4 | 64 | 1357263.46 | 6300.15 | 3305.067 | 1794.842 | 4.150759
15123 | 4 | 64 | 1357323.46 | 6360.15 | 3334.973 | 1793.774 | 4.153201
15124 | 4 | 64 | 1357383.46 | 6420.15 | 3364.864 | 1793.317 | 4.154726
15125 | 4 | 64 | 1357443.46 | 6480.15 | 3394.74 | 1792.02 | 4.156863
15126 | 4 | 64 | 1357503.46 | 6540.15 | 3424.602 | 1791.409 | 4.158999
15127 | 4 | 64 | 1357563.46 | 6600.15 | 3454.451 | 1790.646 | 4.16022
15128 | 4 | 64 | 1357623.46 | 6660.15 | 3484.288 | 1789.883 | 4.161746
15129 | 4 | 64 | 1357683.46 | 6720.15 | 3514.111 | 1788.968 | 4.164492
15130 | 4 | 64 | 1357743.46 | 6780.15 | 3543.922 | 1788.128 | 4.166323
15131 | 4 | 64 | 1357803.46 | 6840.15 | 3573.722 | 1787.442 | 4.167544
15132 | 4 | 64 | 1357863.46 | 6900.15 | 3603.509 | 1786.984 | 4.16907
15133 | 4 | 64 | 1357923.46 | 6960.15 | 3633.284 | 1785.992 | 4.170901
15134 | 4 | 64 | 1357983.46 | 7020.15 | 3663.046 | 1785.382 | 4.172427
15135 | 4 | 64 | 1358043.46 | 7080.15 | 3692.796 | 1784.543 | 4.174563
15136 | 4 | 64 | 1358103.46 | 7140.15 | 3722.533 | 1783.856 | 4.176089
15137 | 4 | 64 | 1358163.31 | 7200 | 3752.182 | 1782.94 | 4.178531
15138 | 4 | 65 | 1358163.33 | 0.02 | 0.004381034731 | 786.3737 | 4.134279
15139 | 4 | 65 | 1358223.33 | 60.02 | 13.18437 | 791.6381 | 4.117494
15140 | 4 | 65 | 1358283.33 | 120.02 | 26.38537 | 792.2484 | 4.114137
15141 | 4 | 65 | 1358343.33 | 180.02 | 39.59218 | 792.6299 | 4.112917
15142 | 4 | 65 | 1358403.33 | 240.02 | 52.8013 | 792.6299 | 4.112917
15143 | 4 | 65 | 1358463.33 | 300.02 | 66.01107 | 792.7825 | 4.112917
15144 | 4 | 65 | 1358523.33 | 360.02 | 79.22073 | 792.7062 | 4.112917
15145 | 4 | 65 | 1358583.33 | 420.02 | 92.42927 | 792.401 | 4.113222
15146 | 4 | 65 | 1358643.33 | 480.02 | 105.6365 | 792.3247 | 4.113832
15147 | 4 | 65 | 1358703.33 | 540.02 | 118.8425 | 792.401 | 4.114137
15148 | 4 | 65 | 1358763.33 | 600.02 | 132.047 | 792.1721 | 4.114748
15149 | 4 | 65 | 1358823.33 | 660.02 | 145.2496 | 792.0958 | 4.115358
15150 | 4 | 65 | 1358883.33 | 720.02 | 158.4508 | 792.0195 | 4.115969
15151 | 4 | 65 | 1358943.33 | 780.02 | 171.6498 | 791.9432 | 4.116274
15152 | 4 | 65 | 1359003.33 | 840.02 | 184.8463 | 791.7144 | 4.117494
15153 | 4 | 65 | 1359063.33 | 900.02 | 198.0397 | 791.7144 | 4.118105
15154 | 4 | 65 | 1359123.33 | 960.02 | 211.2307 | 791.3329 | 4.11902
15155 | 4 | 65 | 1359183.33 | 1020.02 | 224.4197 | 791.4092 | 4.119936
15156 | 4 | 65 | 1359243.33 | 1080.02 | 237.6063 | 791.104 | 4.120241
15157 | 4 | 65 | 1359303.33 | 1140.02 | 250.7904 | 791.0277 | 4.121157
15158 | 4 | 65 | 1359363.33 | 1200.02 | 263.9717 | 790.7225 | 4.121767
15159 | 4 | 65 | 1359423.33 | 1260.02 | 277.1503 | 790.7225 | 4.122988
15160 | 4 | 65 | 1359483.33 | 1320.02 | 290.3265 | 790.5699 | 4.123293
15161 | 4 | 65 | 1359543.33 | 1380.02 | 303.4999 | 790.1884 | 4.124819
15162 | 4 | 65 | 1359603.33 | 1440.02 | 316.67 | 790.1122 | 4.125734
15163 | 4 | 65 | 1359663.33 | 1500.02 | 329.8369 | 789.8833 | 4.126955
15164 | 4 | 65 | 1359723.33 | 1560.02 | 343.0007 | 789.807 | 4.127871
15165 | 4 | 65 | 1359783.33 | 1620.02 | 356.1614 | 789.5018 | 4.128786
15166 | 4 | 65 | 1359843.33 | 1680.02 | 369.319 | 789.5018 | 4.129702
15167 | 4 | 65 | 1359903.33 | 1740.02 | 382.4735 | 789.1966 | 4.130617
15168 | 4 | 65 | 1359963.33 | 1800.02 | 395.6245 | 789.044 | 4.131838
15169 | 4 | 65 | 1360023.33 | 1860.02 | 408.7714 | 788.8914 | 4.133364
15170 | 4 | 65 | 1360083.33 | 1920.02 | 421.9142 | 788.2811 | 4.134279
15171 | 4 | 65 | 1360143.33 | 1980.02 | 435.0534 | 788.2048 | 4.1355
15172 | 4 | 65 | 1360203.33 | 2040.02 | 448.1887 | 787.8996 | 4.136721
15173 | 4 | 65 | 1360263.33 | 2100.02 | 461.32 | 787.8233 | 4.137636
15174 | 4 | 65 | 1360323.33 | 2160.02 | 474.4468 | 787.5944 | 4.139467
15175 | 4 | 65 | 1360383.33 | 2220.02 | 487.5689 | 787.2129 | 4.140993
15176 | 4 | 65 | 1360443.33 | 2280.02 | 500.6866 | 786.8315 | 4.142519
15177 | 4 | 65 | 1360503.33 | 2340.02 | 513.7995 | 786.6789 | 4.144045
15178 | 4 | 65 | 1360563.33 | 2400.02 | 526.9078 | 786.2211 | 4.145266
15179 | 4 | 65 | 1360623.33 | 2460.02 | 540.0114 | 786.0685 | 4.146792
15180 | 4 | 65 | 1360683.33 | 2520.02 | 553.1097 | 785.6107 | 4.148623
15181 | 4 | 65 | 1360743.33 | 2580.02 | 566.2029 | 785.4582 | 4.150454
15182 | 4 | 65 | 1360803.33 | 2640.02 | 579.291 | 785.2293 | 4.15198
15183 | 4 | 65 | 1360863.33 | 2700.02 | 592.3732 | 784.7715 | 4.153811
15184 | 4 | 65 | 1360923.33 | 2760.02 | 605.4495 | 784.3137 | 4.155642
15185 | 4 | 65 | 1360983.33 | 2820.02 | 618.5195 | 784.0848 | 4.157778
15186 | 4 | 65 | 1361043.33 | 2880.02 | 631.5832 | 783.5508 | 4.159609
15187 | 4 | 65 | 1361103.33 | 2940.02 | 644.6407 | 783.1693 | 4.162051
15188 | 4 | 65 | 1361163.33 | 3000.02 | 657.691 | 782.6352 | 4.164187
15189 | 4 | 65 | 1361223.33 | 3060.02 | 670.7343 | 782.3301 | 4.166018
15190 | 4 | 65 | 1361283.33 | 3120.02 | 683.7705 | 781.9486 | 4.16846
15191 | 4 | 65 | 1361343.33 | 3180.02 | 696.7992 | 781.4145 | 4.171206
15192 | 4 | 65 | 1361403.33 | 3240.02 | 709.82 | 781.1093 | 4.173648
15193 | 4 | 65 | 1361463.33 | 3300.02 | 722.8329 | 780.5753 | 4.176089
15194 | 4 | 65 | 1361523.33 | 3360.02 | 735.8376 | 780.0412 | 4.179141
15195 | 4 | 65 | 1361583.33 | 3420.02 | 748.8333 | 779.4308 | 4.181888
15196 | 4 | 65 | 1361643.33 | 3480.02 | 761.8202 | 778.7442 | 4.185245
15197 | 4 | 65 | 1361703.33 | 3540.02 | 774.7972 | 778.2101 | 4.188296
15198 | 4 | 65 | 1361763.33 | 3600.02 | 787.7645 | 777.6761 | 4.191348
15199 | 4 | 65 | 1361823.33 | 3660.02 | 800.7213 | 776.9131 | 4.194705
15200 | 4 | 65 | 1361883.33 | 3720.02 | 813.6676 | 776.5316 | 4.198367
15201 | 4 | 65 | 1361943.33 | 3780.02 | 826.4394 | 741.5122 | 4.200198
15202 | 4 | 65 | 1362003.33 | 3840.02 | 838.3751 | 691.6152 | 4.199893
15203 | 4 | 65 | 1362063.33 | 3900.02 | 849.5493 | 649.6529 | 4.199588
15204 | 4 | 65 | 1362123.33 | 3960.02 | 860.0725 | 613.4127 | 4.199893
15205 | 4 | 65 | 1362183.33 | 4020.02 | 869.9753 | 576.7147 | 4.199893
15206 | 4 | 65 | 1362243.33 | 4080.02 | 879.3113 | 544.8234 | 4.199893
15207 | 4 | 65 | 1362303.33 | 4140.02 | 888.1125 | 512.0928 | 4.199588
15208 | 4 | 65 | 1362363.33 | 4200.02 | 896.4142 | 485.0843 | 4.199588
15209 | 4 | 65 | 1362423.33 | 4260.02 | 904.2585 | 458.1521 | 4.199893
15210 | 4 | 65 | 1362483.33 | 4320.02 | 911.6611 | 431.22 | 4.199588
15211 | 4 | 65 | 1362543.33 | 4380.02 | 918.6623 | 408.2551 | 4.199893
15212 | 4 | 65 | 1362603.33 | 4440.02 | 925.2797 | 386.5873 | 4.199893
15213 | 4 | 65 | 1362663.33 | 4500.02 | 931.5193 | 364.004 | 4.199588
15214 | 4 | 65 | 1362723.33 | 4560.02 | 937.4185 | 344.3198 | 4.199893
15215 | 4 | 65 | 1362783.33 | 4620.02 | 942.9961 | 325.0172 | 4.199893
15216 | 4 | 65 | 1362843.33 | 4680.02 | 948.2681 | 308.4611 | 4.199588
15217 | 4 | 65 | 1362903.33 | 4740.02 | 953.2698 | 292.2103 | 4.199588
15218 | 4 | 65 | 1362963.33 | 4800.02 | 957.9987 | 276.7987 | 4.199893
15219 | 4 | 65 | 1363023.33 | 4860.02 | 962.4877 | 261.0056 | 4.199588
15220 | 4 | 65 | 1363083.33 | 4920.02 | 966.737 | 249.5613 | 4.199588
15221 | 4 | 65 | 1363143.33 | 4980.02 | 970.7647 | 234.8363 | 4.199588
15222 | 4 | 65 | 1363203.33 | 5040.02 | 974.5865 | 224.155 | 4.199588
15223 | 4 | 65 | 1363263.33 | 5100.02 | 978.2075 | 211.7952 | 4.199588
15224 | 4 | 65 | 1363323.33 | 5160.02 | 981.6546 | 201.8769 | 4.200198
15225 | 4 | 65 | 1363383.33 | 5220.02 | 984.9205 | 190.2037 | 4.199893
15226 | 4 | 65 | 1363443.33 | 5280.02 | 988.0161 | 181.2772 | 4.199893
15227 | 4 | 65 | 1363503.33 | 5340.02 | 990.9647 | 171.7403 | 4.199893
15228 | 4 | 65 | 1363563.33 | 5400.02 | 993.7629 | 162.1271 | 4.199893
15229 | 4 | 65 | 1363623.33 | 5460.02 | 996.42 | 155.3368 | 4.200198
15230 | 4 | 65 | 1363683.33 | 5520.02 | 998.9479892 | 148.0888 | 4.199893
15231 | 4 | 65 | 1363743.33 | 5580.02 | 1001.348 | 138.9334 | 4.199893
15232 | 4 | 65 | 1363803.33 | 5640.02 | 1003.633 | 134.0505 | 4.199588
15233 | 4 | 65 | 1363863.33 | 5700.02 | 1005.806 | 128.4047 | 4.199588
15234 | 4 | 65 | 1363923.33 | 5760.02 | 1007.881 | 121.004 | 4.199893
15235 | 4 | 65 | 1363983.33 | 5820.02 | 1009.855 | 115.2819 | 4.199588
15236 | 4 | 65 | 1364043.33 | 5880.02 | 1011.761 | 111.8486 | 4.199893
15237 | 4 | 65 | 1364103.33 | 5940.02 | 1013.575 | 106.3554 | 4.200198
15238 | 4 | 65 | 1364163.33 | 6000.02 | 1015.306 | 101.4725 | 4.199588
15239 | 4 | 65 | 1364223.33 | 6060.02 | 1016.966 | 97.35256 | 4.199588
15240 | 4 | 65 | 1364283.33 | 6120.02 | 1018.55 | 93.23262 | 4.199283
15241 | 4 | 65 | 1364343.33 | 6180.02 | 1020.067 | 88.34974 | 4.199588
15242 | 4 | 65 | 1364403.33 | 6240.02 | 1021.509 | 84.91646 | 4.199893
15243 | 4 | 65 | 1364463.33 | 6300.02 | 1022.897 | 82.01724 | 4.199893
15244 | 4 | 65 | 1364523.33 | 6360.02 | 1024.232 | 78.66026 | 4.199893
15245 | 4 | 65 | 1364583.33 | 6420.02 | 1025.513 | 75.07439 | 4.199893
15246 | 4 | 65 | 1364643.33 | 6480.02 | 1026.742 | 72.17517 | 4.199588
15247 | 4 | 65 | 1364703.33 | 6540.02 | 1027.917 | 69.73373 | 4.199893
15248 | 4 | 65 | 1364763.33 | 6600.02 | 1029.043 | 65.99527 | 4.200198
15249 | 4 | 65 | 1364823.33 | 6660.02 | 1030.123 | 63.78271 | 4.199893
15250 | 4 | 65 | 1364883.33 | 6720.02 | 1031.161 | 60.50202 | 4.199893
15251 | 4 | 65 | 1364943.33 | 6780.02 | 1032.166 | 58.51835 | 4.199893
15252 | 4 | 65 | 1365003.33 | 6840.02 | 1033.12 | 56.30579 | 4.199893
15253 | 4 | 65 | 1365063.33 | 6900.02 | 1034.04 | 54.77989 | 4.199893
15254 | 4 | 65 | 1365123.33 | 6960.02 | 1034.922 | 51.88067 | 4.199588
15255 | 4 | 65 | 1365180.57 | 7017.26 | 1035.744 | 49.9733 | 4.199893
15256 | 4 | 66 | 1365180.59 | 0.02 | 0.006118020057 | -997.7111 | 4.153201
15257 | 4 | 66 | 1365181.59 | 1.02 | 0.2839064 | -999.8474 | 4.147097
15258 | 4 | 66 | 1365182.59 | 2.02 | 0.5616757 | -1000 | 4.145266
15259 | 4 | 66 | 1365183.59 | 3.02 | 0.8394454 | -1000.153 | 4.14374
15260 | 4 | 66 | 1365184.59 | 4.02 | 1.117216 | -999.8474 | 4.142824
15261 | 4 | 66 | 1365185.59 | 5.02 | 1.394985 | -1000.153 | 4.142214
15262 | 4 | 66 | 1365186.59 | 6.02 | 1.672754 | -999.6948 | 4.140993
15263 | 4 | 66 | 1365187.59 | 7.02 | 1.950522 | -1000.076 | 4.140383
15264 | 4 | 66 | 1365188.59 | 8.02 | 2.228294 | -999.9237 | 4.139773
15265 | 4 | 66 | 1365189.59 | 9.02 | 2.506063 | -999.9237 | 4.138857
15266 | 4 | 66 | 1365190.57 | 10 | 2.778278 | -1000 | 4.138247 | 1
15267 | 4 | 67 | 1365190.58 | 0.01 | 0 | -5000 | 3.905089
15268 | 4 | 67 | 1365191.57 | 1 | 1.388889 | -5000 | 3.875181 | 1
15269 | 4 | 68 | 1365191.58 | 0.01 | 0 | 0 | 4.15198
15270 | 4 | 68 | 1366991.57 | 1800 | 0 | 0 | 4.189822
15271 | 5 | 4 | 1366991.61 | 0.04 | 0.03278867 | -2966.049 | 4.047608
15272 | 5 | 4 | 1367051.61 | 60.04 | 50.14916 | -3025.254 | 3.96643
15273 | 5 | 4 | 1367111.61 | 120.04 | 100.7448 | -3045.014 | 3.9411
15274 | 5 | 4 | 1367171.61 | 180.04 | 151.6103 | -3058.442 | 3.923095
15275 | 5 | 4 | 1367231.61 | 240.04 | 202.6804 | -3069.657 | 3.909056
15276 | 5 | 4 | 1367291.61 | 300.04 | 253.9194 | -3078.737 | 3.897459
15277 | 5 | 4 | 1367351.61 | 360.04 | 305.302 | -3087.129 | 3.887388
15278 | 5 | 4 | 1367411.61 | 420.04 | 356.809 | -3093.919 | 3.878843
15279 | 5 | 4 | 1367471.61 | 480.04 | 408.4254 | -3100.023 | 3.870909
15280 | 5 | 4 | 1367531.61 | 540.04 | 460.1387 | -3105.821 | 3.86389
15281 | 5 | 4 | 1367591.61 | 600.04 | 511.9408 | -3110.323 | 3.857786
15282 | 5 | 4 | 1367651.61 | 660.04 | 563.8231 | -3115.358 | 3.851682
15283 | 5 | 4 | 1367711.61 | 720.04 | 615.7815 | -3119.631 | 3.846494
15284 | 5 | 4 | 1367771.61 | 780.04 | 667.8114 | -3123.827 | 3.841611
15285 | 5 | 4 | 1367831.61 | 840.04 | 719.9121 | -3128.099 | 3.836118
15286 | 5 | 4 | 1367891.61 | 900.04 | 772.0814 | -3132.525 | 3.831235
15287 | 5 | 4 | 1367951.61 | 960.04 | 824.32 | -3136.492 | 3.825742
15288 | 5 | 4 | 1368011.61 | 1020.04 | 876.6289 | -3140.459 | 3.821164
15289 | 5 | 4 | 1368071.61 | 1080.04 | 929.0092 | -3145.19 | 3.815061
15290 | 5 | 4 | 1368131.61 | 1140.04 | 981.4653 | -3150.225 | 3.809262
15291 | 5 | 4 | 1368191.61 | 1200.04 | 1034.003 | -3154.498 | 3.804074
15292 | 5 | 4 | 1368251.61 | 1260.04 | 1086.625 | -3159.762 | 3.797665
15293 | 5 | 4 | 1368311.61 | 1320.04 | 1139.334 | -3165.408 | 3.790951
15294 | 5 | 4 | 1368371.61 | 1380.04 | 1192.133 | -3170.977 | 3.784237
15295 | 5 | 4 | 1368431.61 | 1440.04 | 1245.026 | -3176.623 | 3.777829
15296 | 5 | 4 | 1368491.61 | 1500.04 | 1298.017 | -3182.193 | 3.770809
15297 | 5 | 4 | 1368551.61 | 1560.04 | 1351.104 | -3188.144 | 3.764096
15298 | 5 | 4 | 1368611.61 | 1620.04 | 1404.291 | -3194.476 | 3.756466
15299 | 5 | 4 | 1368671.61 | 1680.04 | 1457.578 | -3200.58 | 3.749142
15300 | 5 | 4 | 1368731.61 | 1740.04 | 1510.965 | -3206.836 | 3.742123
15301 | 5 | 4 | 1368791.61 | 1800.04 | 1564.455 | -3212.711 | 3.735103
15302 | 5 | 4 | 1368851.61 | 1860.04 | 1618.044 | -3217.899 | 3.729
15303 | 5 | 4 | 1368911.61 | 1920.04 | 1671.731 | -3224.308 | 3.721981
15304 | 5 | 4 | 1368971.61 | 1980.04 | 1725.515 | -3229.725 | 3.715267
15305 | 5 | 4 | 1369031.61 | 2040.04 | 1779.392 | -3235.447 | 3.708858
15306 | 5 | 4 | 1369091.61 | 2100.04 | 1833.362 | -3240.864 | 3.702754
15307 | 5 | 4 | 1369151.61 | 2160.04 | 1887.421 | -3246.662 | 3.69604
15308 | 5 | 4 | 1369211.61 | 2220.04 | 1941.569 | -3251.316 | 3.690547
15309 | 5 | 4 | 1369271.61 | 2280.04 | 1995.806 | -3256.809 | 3.684443
15310 | 5 | 4 | 1369331.61 | 2340.04 | 2050.129 | -3261.845 | 3.678645
15311 | 5 | 4 | 1369391.61 | 2400.04 | 2104.537 | -3266.804 | 3.673457
15312 | 5 | 4 | 1369451.61 | 2460.04 | 2159.03 | -3271.458 | 3.667659
15313 | 5 | 4 | 1369511.61 | 2520.04 | 2213.609 | -3276.646 | 3.66186
15314 | 5 | 4 | 1369571.61 | 2580.04 | 2268.269 | -3282.444 | 3.656062
15315 | 5 | 4 | 1369631.61 | 2640.04 | 2323.013 | -3287.175 | 3.650263
15316 | 5 | 4 | 1369691.61 | 2700.04 | 2377.844 | -3292.287 | 3.644465
15317 | 5 | 4 | 1369751.61 | 2760.04 | 2432.764 | -3297.932 | 3.638666
15318 | 5 | 4 | 1369811.61 | 2820.04 | 2487.774 | -3302.815 | 3.632868
15319 | 5 | 4 | 1369871.61 | 2880.04 | 2542.875 | -3308.69 | 3.626764
15320 | 5 | 4 | 1369931.61 | 2940.04 | 2598.072 | -3314.641 | 3.62005
15321 | 5 | 4 | 1369991.61 | 3000.04 | 2653.365 | -3320.439 | 3.613642
15322 | 5 | 4 | 1370051.61 | 3060.04 | 2708.757 | -3326.772 | 3.607233
15323 | 5 | 4 | 1370111.61 | 3120.04 | 2764.252 | -3332.494 | 3.600824
15324 | 5 | 4 | 1370171.61 | 3180.04 | 2819.854 | -3339.513 | 3.5935
15325 | 5 | 4 | 1370231.61 | 3240.04 | 2875.567 | -3346.227 | 3.586175
15326 | 5 | 4 | 1370291.61 | 3300.04 | 2931.398 | -3353.628 | 3.577935
15327 | 5 | 4 | 1370351.61 | 3360.04 | 2987.352 | -3361.105 | 3.570306
15328 | 5 | 4 | 1370411.61 | 3420.04 | 3043.434 | -3368.582 | 3.562066
15329 | 5 | 4 | 1370471.61 | 3480.04 | 3099.654 | -3377.89 | 3.552605
15330 | 5 | 4 | 1370531.61 | 3540.04 | 3156.022 | -3386.893 | 3.543145
15331 | 5 | 4 | 1370591.61 | 3600.04 | 3212.546 | -3396.277 | 3.533074
15332 | 5 | 4 | 1370651.61 | 3660.04 | 3269.237 | -3407.187 | 3.522087
15333 | 5 | 4 | 1370711.61 | 3720.04 | 3326.111 | -3418.25 | 3.510491
15334 | 5 | 4 | 1370771.61 | 3780.04 | 3383.179 | -3430.228 | 3.498283
15335 | 5 | 4 | 1370831.61 | 3840.04 | 3440.453 | -3443.122 | 3.485466
15336 | 5 | 4 | 1370891.61 | 3900.04 | 3497.95 | -3456.931 | 3.471122
15337 | 5 | 4 | 1370951.61 | 3960.04 | 3555.686 | -3471.885 | 3.456474
15338 | 5 | 4 | 1371011.61 | 4020.04 | 3613.674 | -3486.992 | 3.441215
15339 | 5 | 4 | 1371071.61 | 4080.04 | 3671.928 | -3504.005 | 3.424735
15340 | 5 | 4 | 1371131.61 | 4140.04 | 3730.462 | -3520.562 | 3.408255
15341 | 5 | 4 | 1371191.61 | 4200.04 | 3789.289 | -3538.72 | 3.39086
15342 | 5 | 4 | 1371251.61 | 4260.04 | 3848.414 | -3556.268 | 3.374075
15343 | 5 | 4 | 1371311.61 | 4320.04 | 3907.846 | -3574.96 | 3.356374
15344 | 5 | 4 | 1371371.61 | 4380.04 | 3967.59 | -3593.652 | 3.338979
15345 | 5 | 4 | 1371431.61 | 4440.04 | 4027.645 | -3612.421 | 3.321584
15346 | 5 | 4 | 1371491.61 | 4500.04 | 4088.018 | -3631.876 | 3.303883
15347 | 5 | 4 | 1371551.61 | 4560.04 | 4148.711 | -3651.331 | 3.286488
15348 | 5 | 4 | 1371611.61 | 4620.04 | 4209.728 | -3671.168 | 3.268788
15349 | 5 | 4 | 1371671.61 | 4680.04 | 4271.081 | -3691.768 | 3.250477
15350 | 5 | 4 | 1371731.61 | 4740.04 | 4332.785 | -3713.283 | 3.231556
15351 | 5 | 4 | 1371791.61 | 4800.04 | 4394.866 | -3736.629 | 3.211414
15352 | 5 | 4 | 1371851.61 | 4860.04 | 4457.368 | -3763.561 | 3.18822
15353 | 5 | 4 | 1371911.61 | 4920.04 | 4520.364 | -3796.521 | 3.160754
15354 | 5 | 4 | 1371971.61 | 4980.04 | 4583.967 | -3837.644 | 3.126879
15355 | 5 | 4 | 1372031.61 | 5040.04 | 4648.358 | -3892.5 | 3.082628
15356 | 5 | 4 | 1372091.61 | 5100.04 | 4713.831 | -3969.406 | 3.022812
15357 | 5 | 4 | 1372109.72 | 5118.15 | 4733.873 | -3999.771 | 2.999924
15358 | 5 | 5 | 1372109.73 | 0.01 | 0 | 0 | 3.230945
15359 | 5 | 5 | 1373909.72 | 1800 | 0 | 0 | 3.468681
15360 | 5 | 6 | 1373909.87 | 0.15 | 0.04377432 | 2068.742 | 3.600214
15361 | 5 | 6 | 1373969.87 | 60.15 | 34.16169 | 2037.308 | 3.656367
15362 | 5 | 6 | 1374029.87 | 120.15 | 68.05005 | 2030.289 | 3.669184
15363 | 5 | 6 | 1374089.87 | 180.15 | 101.8564 | 2026.627 | 3.675898
15364 | 5 | 6 | 1374149.87 | 240.15 | 135.6093 | 2023.575 | 3.681697
15365 | 5 | 6 | 1374209.87 | 300.15 | 169.3104 | 2020.6 | 3.68719
15366 | 5 | 6 | 1374269.87 | 360.15 | 202.9588 | 2017.243 | 3.692988
15367 | 5 | 6 | 1374329.87 | 420.15 | 236.5519 | 2013.886 | 3.699397
15368 | 5 | 6 | 1374389.87 | 480.15 | 270.0887 | 2010.529 | 3.705501
15369 | 5 | 6 | 1374449.87 | 540.15 | 303.5675 | 2006.867 | 3.712215
15370 | 5 | 6 | 1374509.87 | 600.15 | 336.9862 | 2003.281 | 3.718929
15371 | 5 | 6 | 1374569.87 | 660.15 | 370.3415 | 1999.237 | 3.726253
15372 | 5 | 6 | 1374629.87 | 720.15 | 403.6312 | 1995.422 | 3.733272
15373 | 5 | 6 | 1374689.87 | 780.15 | 436.8521 | 1991.073 | 3.741512
15374 | 5 | 6 | 1374749.87 | 840.15 | 470.0001 | 1986.648 | 3.750057
15375 | 5 | 6 | 1374809.87 | 900.15 | 503.0742 | 1982.071 | 3.758297
15376 | 5 | 6 | 1374869.87 | 960.15 | 536.073 | 1977.493 | 3.766842
15377 | 5 | 6 | 1374929.87 | 1020.15 | 568.9949 | 1972.915 | 3.775998
15378 | 5 | 6 | 1374989.87 | 1080.15 | 601.8397 | 1968.338 | 3.784848
15379 | 5 | 6 | 1375049.87 | 1140.15 | 634.6063 | 1963.531 | 3.794003
15380 | 5 | 6 | 1375109.87 | 1200.15 | 667.2931 | 1958.877 | 3.803464
15381 | 5 | 6 | 1375169.87 | 1260.15 | 699.8988 | 1953.918 | 3.812619
15382 | 5 | 6 | 1375229.87 | 1320.15 | 732.4238 | 1949.111 | 3.82208
15383 | 5 | 6 | 1375289.87 | 1380.15 | 764.8687 | 1944.152 | 3.83154
15384 | 5 | 6 | 1375349.87 | 1440.15 | 797.2329 | 1939.498 | 3.841001
15385 | 5 | 6 | 1375409.87 | 1500.15 | 829.5174 | 1934.691 | 3.850767
15386 | 5 | 6 | 1375469.87 | 1560.15 | 861.7254 | 1930.419 | 3.859007
15387 | 5 | 6 | 1375529.87 | 1620.15 | 893.8594 | 1925.612 | 3.868467
15388 | 5 | 6 | 1375589.87 | 1680.15 | 925.9216 | 1921.798 | 3.876707
15389 | 5 | 6 | 1375649.87 | 1740.15 | 957.9164 | 1917.525 | 3.885252
15390 | 5 | 6 | 1375709.87 | 1800.15 | 989.8457 | 1913.329 | 3.893187
15391 | 5 | 6 | 1375769.87 | 1860.15 | 1021.713 | 1910.353 | 3.899901
15392 | 5 | 6 | 1375829.87 | 1920.15 | 1053.522 | 1906.996 | 3.906615
15393 | 5 | 6 | 1375889.87 | 1980.15 | 1085.276 | 1903.716 | 3.913329
15394 | 5 | 6 | 1375949.87 | 2040.15 | 1116.978 | 1900.664 | 3.919432
15395 | 5 | 6 | 1376009.87 | 2100.15 | 1148.632 | 1897.688 | 3.925536
15396 | 5 | 6 | 1376069.87 | 2160.15 | 1180.242 | 1895.323 | 3.930724
15397 | 5 | 6 | 1376129.87 | 2220.15 | 1211.809 | 1892.805 | 3.935607
15398 | 5 | 6 | 1376189.87 | 2280.15 | 1243.338 | 1890.593 | 3.94049
15399 | 5 | 6 | 1376249.87 | 2340.15 | 1274.83 | 1888.228 | 3.945373
15400 | 5 | 6 | 1376309.87 | 2400.15 | 1306.288 | 1886.625 | 3.949035
15401 | 5 | 6 | 1376369.87 | 2460.15 | 1337.713 | 1884.489 | 3.953002
15402 | 5 | 6 | 1376429.87 | 2520.15 | 1369.107 | 1882.734 | 3.95697
15403 | 5 | 6 | 1376489.87 | 2580.15 | 1400.471 | 1880.98 | 3.960632
15404 | 5 | 6 | 1376549.87 | 2640.15 | 1431.807 | 1879.454 | 3.963989
15405 | 5 | 6 | 1376609.87 | 2700.15 | 1463.115 | 1877.546 | 3.967956
15406 | 5 | 6 | 1376669.87 | 2760.15 | 1494.395 | 1876.02 | 3.970703
15407 | 5 | 6 | 1376729.87 | 2820.15 | 1525.651 | 1874.571 | 3.97406
15408 | 5 | 6 | 1376789.87 | 2880.15 | 1556.879 | 1872.969 | 3.977722
15409 | 5 | 6 | 1376849.87 | 2940.15 | 1588.084 | 1871.443 | 3.980468
15410 | 5 | 6 | 1376909.87 | 3000.15 | 1619.266 | 1870.222 | 3.98352
15411 | 5 | 6 | 1376969.87 | 3060.15 | 1650.425 | 1868.696 | 3.986267
15412 | 5 | 6 | 1377029.87 | 3120.15 | 1681.562 | 1867.552 | 3.989014
15413 | 5 | 6 | 1377089.87 | 3180.15 | 1712.677 | 1866.026 | 3.992065
15414 | 5 | 6 | 1377149.87 | 3240.15 | 1743.77 | 1865.034 | 3.994507
15415 | 5 | 6 | 1377209.87 | 3300.15 | 1774.842 | 1863.584 | 3.997253
15416 | 5 | 6 | 1377269.87 | 3360.15 | 1805.892 | 1862.364 | 4.000305
15417 | 5 | 6 | 1377329.87 | 3420.15 | 1836.92 | 1861.372 | 4.002747
15418 | 5 | 6 | 1377389.87 | 3480.15 | 1867.929 | 1859.693 | 4.006104
15419 | 5 | 6 | 1377449.87 | 3540.15 | 1898.914 | 1858.549 | 4.008545
15420 | 5 | 6 | 1377509.87 | 3600.15 | 1929.879 | 1857.404 | 4.010986
15421 | 5 | 6 | 1377569.87 | 3660.15 | 1960.822 | 1855.879 | 4.014038
15422 | 5 | 6 | 1377629.87 | 3720.15 | 1991.743 | 1854.734 | 4.01648
15423 | 5 | 6 | 1377689.87 | 3780.15 | 2022.644 | 1853.361 | 4.019532
15424 | 5 | 6 | 1377749.87 | 3840.15 | 2053.522 | 1851.987 | 4.022278
15425 | 5 | 6 | 1377809.87 | 3900.15 | 2084.38 | 1850.996 | 4.02533
15426 | 5 | 6 | 1377869.87 | 3960.15 | 2115.217 | 1849.699 | 4.027771
15427 | 5 | 6 | 1377929.87 | 4020.15 | 2146.032 | 1848.325 | 4.030518
15428 | 5 | 6 | 1377989.87 | 4080.15 | 2176.826 | 1847.028 | 4.033265
15429 | 5 | 6 | 1378049.87 | 4140.15 | 2207.598 | 1845.731 | 4.036316
15430 | 5 | 6 | 1378109.87 | 4200.15 | 2238.348 | 1844.129 | 4.039368
15431 | 5 | 6 | 1378169.87 | 4260.15 | 2269.076 | 1842.679 | 4.04242
15432 | 5 | 6 | 1378229.87 | 4320.15 | 2299.78 | 1841.535 | 4.045777
15433 | 5 | 6 | 1378289.87 | 4380.15 | 2330.461 | 1840.085 | 4.048524
15434 | 5 | 6 | 1378349.87 | 4440.15 | 2361.119 | 1838.56 | 4.051881
15435 | 5 | 6 | 1378409.87 | 4500.15 | 2391.752 | 1837.263 | 4.054932
15436 | 5 | 6 | 1378469.87 | 4560.15 | 2422.362 | 1835.813 | 4.057984
15437 | 5 | 6 | 1378529.87 | 4620.15 | 2452.947 | 1834.363 | 4.061036
15438 | 5 | 6 | 1378589.87 | 4680.15 | 2483.507 | 1832.99 | 4.064698
15439 | 5 | 6 | 1378649.87 | 4740.15 | 2514.041 | 1831.235 | 4.06836
15440 | 5 | 6 | 1378709.87 | 4800.15 | 2544.549 | 1829.557 | 4.071717
15441 | 5 | 6 | 1378769.87 | 4860.15 | 2575.03 | 1828.26 | 4.075074
15442 | 5 | 6 | 1378829.87 | 4920.15 | 2605.487 | 1826.581 | 4.078431
15443 | 5 | 6 | 1378889.87 | 4980.15 | 2635.916 | 1824.826 | 4.082094
15444 | 5 | 6 | 1378949.87 | 5040.15 | 2666.319 | 1823.301 | 4.085451
15445 | 5 | 6 | 1379009.87 | 5100.15 | 2696.694 | 1821.851 | 4.089723
15446 | 5 | 6 | 1379069.87 | 5160.15 | 2727.042 | 1820.02 | 4.09308
15447 | 5 | 6 | 1379129.87 | 5220.15 | 2757.362 | 1818.494 | 4.096742
15448 | 5 | 6 | 1379189.87 | 5280.15 | 2787.653 | 1816.739 | 4.100404
15449 | 5 | 6 | 1379249.87 | 5340.15 | 2817.916 | 1814.755 | 4.104982
15450 | 5 | 6 | 1379309.87 | 5400.15 | 2848.151 | 1813.306 | 4.108644
15451 | 5 | 6 | 1379369.87 | 5460.15 | 2878.356 | 1811.246 | 4.112612
15452 | 5 | 6 | 1379429.87 | 5520.15 | 2908.533 | 1809.796 | 4.115969
15453 | 5 | 6 | 1379489.87 | 5580.15 | 2938.681 | 1808.194 | 4.120241
15454 | 5 | 6 | 1379549.87 | 5640.15 | 2968.803 | 1806.439 | 4.123903
15455 | 5 | 6 | 1379609.87 | 5700.15 | 2998.897 | 1804.685 | 4.127871
15456 | 5 | 6 | 1379669.87 | 5760.15 | 3028.965 | 1803.388 | 4.130922
15457 | 5 | 6 | 1379729.87 | 5820.15 | 3059.009 | 1801.938 | 4.13489
15458 | 5 | 6 | 1379789.87 | 5880.15 | 3089.029 | 1800.565 | 4.137942
15459 | 5 | 6 | 1379849.87 | 5940.15 | 3119.028 | 1799.268 | 4.140383
15460 | 5 | 6 | 1379909.87 | 6000.15 | 3149.005 | 1798.123 | 4.14313
15461 | 5 | 6 | 1379969.87 | 6060.15 | 3178.963 | 1796.826 | 4.145876
15462 | 5 | 6 | 1380029.87 | 6120.15 | 3208.903 | 1795.911 | 4.148318
15463 | 5 | 6 | 1380089.87 | 6180.15 | 3238.826 | 1795.071 | 4.150149
15464 | 5 | 6 | 1380149.87 | 6240.15 | 3268.733 | 1794.079 | 4.15259
15465 | 5 | 6 | 1380209.87 | 6300.15 | 3298.626 | 1793.164 | 4.154726
15466 | 5 | 6 | 1380269.87 | 6360.15 | 3328.502 | 1792.248 | 4.156863
15467 | 5 | 6 | 1380329.87 | 6420.15 | 3358.364 | 1791.257 | 4.158999
15468 | 5 | 6 | 1380389.87 | 6480.15 | 3388.212 | 1790.57 | 4.16083
15469 | 5 | 6 | 1380449.87 | 6540.15 | 3418.048 | 1789.807 | 4.162661
15470 | 5 | 6 | 1380509.87 | 6600.15 | 3447.868 | 1788.891 | 4.164492
15471 | 5 | 6 | 1380569.87 | 6660.15 | 3477.677 | 1788.205 | 4.166018
15472 | 5 | 6 | 1380629.87 | 6720.15 | 3507.474 | 1787.442 | 4.167849
15473 | 5 | 6 | 1380689.87 | 6780.15 | 3537.258 | 1786.831 | 4.16968
15474 | 5 | 6 | 1380749.87 | 6840.15 | 3567.03 | 1785.687 | 4.171817
15475 | 5 | 6 | 1380809.87 | 6900.15 | 3596.789 | 1785.458 | 4.173037
15476 | 5 | 6 | 1380869.87 | 6960.15 | 3626.535 | 1784.543 | 4.174563
15477 | 5 | 6 | 1380929.87 | 7020.15 | 3656.27 | 1783.78 | 4.176699
15478 | 5 | 6 | 1380989.87 | 7080.15 | 3685.991 | 1782.712 | 4.178836
15479 | 5 | 6 | 1381049.87 | 7140.15 | 3715.698 | 1782.101 | 4.180362
15480 | 5 | 6 | 1381109.72 | 7200 | 3745.317 | 1781.262 | 4.182498
15481 | 5 | 7 | 1381109.75 | 0.03 | 0.006574519129 | 788.1285 | 4.137942
15482 | 5 | 7 | 1381169.75 | 60.03 | 13.17483 | 790.9514 | 4.121157
15483 | 5 | 7 | 1381229.75 | 120.03 | 26.36395 | 791.5618 | 4.118105
15484 | 5 | 7 | 1381289.75 | 180.03 | 39.55998 | 791.9432 | 4.116579
15485 | 5 | 7 | 1381349.75 | 240.03 | 52.75893 | 791.8669 | 4.115969
15486 | 5 | 7 | 1381409.75 | 300.03 | 65.95855 | 792.0195 | 4.115969
15487 | 5 | 7 | 1381469.75 | 360.03 | 79.15786 | 791.9432 | 4.115969
15488 | 5 | 7 | 1381529.75 | 420.03 | 92.35648 | 792.0195 | 4.116274
15489 | 5 | 7 | 1381589.75 | 480.03 | 105.5537 | 791.7144 | 4.116884
15490 | 5 | 7 | 1381649.75 | 540.03 | 118.7487 | 791.7906 | 4.117494
15491 | 5 | 7 | 1381709.75 | 600.03 | 131.9419 | 791.4855 | 4.11841
15492 | 5 | 7 | 1381769.75 | 660.03 | 145.1331 | 791.4092 | 4.118715
15493 | 5 | 7 | 1381829.75 | 720.03 | 158.3226 | 791.4092 | 4.119631
15494 | 5 | 7 | 1381889.75 | 780.03 | 171.5101 | 791.2566 | 4.120241
15495 | 5 | 7 | 1381949.75 | 840.03 | 184.6956 | 791.0277 | 4.121157
15496 | 5 | 7 | 1382009.75 | 900.03 | 197.8787 | 790.8751 | 4.121157
15497 | 5 | 7 | 1382069.75 | 960.03 | 211.0593 | 790.6462 | 4.122377
15498 | 5 | 7 | 1382129.75 | 1020.03 | 224.2373 | 790.7225 | 4.123293
15499 | 5 | 7 | 1382189.75 | 1080.03 | 237.4126 | 790.4173 | 4.124208
15500 | 5 | 7 | 1382249.75 | 1140.03 | 250.5852 | 790.2647 | 4.124514
15501 | 5 | 7 | 1382309.75 | 1200.03 | 263.7544 | 790.0359 | 4.125734
15502 | 5 | 7 | 1382369.75 | 1260.03 | 276.9207 | 789.807 | 4.126955
15503 | 5 | 7 | 1382429.75 | 1320.03 | 290.0837 | 789.5781 | 4.127871
15504 | 5 | 7 | 1382489.75 | 1380.03 | 303.2438 | 789.6544 | 4.128786
15505 | 5 | 7 | 1382549.75 | 1440.03 | 316.4008 | 789.3492 | 4.130007
15506 | 5 | 7 | 1382609.75 | 1500.03 | 329.5546 | 789.1203 | 4.130617
15507 | 5 | 7 | 1382669.75 | 1560.03 | 342.7051 | 788.8151 | 4.132143
15508 | 5 | 7 | 1382729.75 | 1620.03 | 355.8516 | 788.7388 | 4.133059
15509 | 5 | 7 | 1382789.75 | 1680.03 | 368.9943 | 788.2048 | 4.134585
15510 | 5 | 7 | 1382849.75 | 1740.03 | 382.1335 | 788.2811 | 4.135195
15511 | 5 | 7 | 1382909.75 | 1800.03 | 395.2687 | 787.9759 | 4.136721
15512 | 5 | 7 | 1382969.75 | 1860.03 | 408.4001 | 787.8233 | 4.137942
15513 | 5 | 7 | 1383029.75 | 1920.03 | 421.5273 | 787.3655 | 4.139467
15514 | 5 | 7 | 1383089.75 | 1980.03 | 434.6499 | 787.1366 | 4.140993
15515 | 5 | 7 | 1383149.75 | 2040.03 | 447.7681 | 787.0603 | 4.142214
15516 | 5 | 7 | 1383209.75 | 2100.03 | 460.8817 | 786.6026 | 4.14374
15517 | 5 | 7 | 1383269.75 | 2160.03 | 473.9907 | 786.5263 | 4.144656
15518 | 5 | 7 | 1383329.75 | 2220.03 | 487.095 | 785.9922 | 4.146487
15519 | 5 | 7 | 1383389.75 | 2280.03 | 500.1941 | 785.687 | 4.148318
15520 | 5 | 7 | 1383449.75 | 2340.03 | 513.2879 | 785.4582 | 4.150149
15521 | 5 | 7 | 1383509.75 | 2400.03 | 526.3768 | 785.2293 | 4.151369
15522 | 5 | 7 | 1383569.75 | 2460.03 | 539.4602 | 784.6952 | 4.153506
15523 | 5 | 7 | 1383629.75 | 2520.03 | 552.5376 | 784.39 | 4.155947
15524 | 5 | 7 | 1383689.75 | 2580.03 | 565.6085 | 784.0848 | 4.157473
15525 | 5 | 7 | 1383749.75 | 2640.03 | 578.6733 | 783.6271 | 4.16022
15526 | 5 | 7 | 1383809.75 | 2700.03 | 591.7319 | 783.2456 | 4.16144
15527 | 5 | 7 | 1383869.75 | 2760.03 | 604.7837 | 783.0167 | 4.163882
15528 | 5 | 7 | 1383929.75 | 2820.03 | 617.8282 | 782.3301 | 4.166018
15529 | 5 | 7 | 1383989.75 | 2880.03 | 630.8659 | 781.9486 | 4.16846
15530 | 5 | 7 | 1384049.75 | 2940.03 | 643.8959 | 781.5671 | 4.170901
15531 | 5 | 7 | 1384109.75 | 3000.03 | 656.918 | 781.1856 | 4.173342
15532 | 5 | 7 | 1384169.75 | 3060.03 | 669.9322 | 780.6516 | 4.175479
15533 | 5 | 7 | 1384229.75 | 3120.03 | 682.9383 | 780.2701 | 4.178531
15534 | 5 | 7 | 1384289.75 | 3180.03 | 695.9353 | 779.5834 | 4.181582
15535 | 5 | 7 | 1384349.75 | 3240.03 | 708.9239 | 779.0494 | 4.184329
15536 | 5 | 7 | 1384409.75 | 3300.03 | 721.9029 | 778.439 | 4.187686
15537 | 5 | 7 | 1384469.75 | 3360.03 | 734.8728 | 777.8286 | 4.190433
15538 | 5 | 7 | 1384529.75 | 3420.03 | 747.8329 | 777.142 | 4.19379
15539 | 5 | 7 | 1384589.75 | 3480.03 | 760.7824 | 776.6842 | 4.197147
15540 | 5 | 7 | 1384649.75 | 3540.03 | 773.7035 | 764.4007 | 4.199588
15541 | 5 | 7 | 1384709.75 | 3600.03 | 785.9902 | 711.3756 | 4.199893
15542 | 5 | 7 | 1384769.75 | 3660.03 | 797.4862 | 668.7266 | 4.199893
15543 | 5 | 7 | 1384829.75 | 3720.03 | 808.3051 | 630.1213 | 4.199893
15544 | 5 | 7 | 1384889.75 | 3780.03 | 818.5108 | 594.7967 | 4.199893
15545 | 5 | 7 | 1384949.75 | 3840.03 | 828.1457 | 562.7527 | 4.200198
15546 | 5 | 7 | 1385009.75 | 3900.03 | 837.2552 | 531.014 | 4.199893
15547 | 5 | 7 | 1385069.75 | 3960.03 | 845.8672 | 501.7929 | 4.199893
15548 | 5 | 7 | 1385129.75 | 4020.03 | 854.0076 | 475.4711 | 4.199588
15549 | 5 | 7 | 1385189.75 | 4080.03 | 861.7151 | 450.2937 | 4.199893
15550 | 5 | 7 | 1385249.75 | 4140.03 | 869.0095 | 426.1082 | 4.199588
15551 | 5 | 7 | 1385309.75 | 4200.03 | 875.9096 | 403.1434 | 4.199588
15552 | 5 | 7 | 1385369.75 | 4260.03 | 882.4512 | 381.2467 | 4.199893
15553 | 5 | 7 | 1385429.75 | 4320.03 | 888.6419 | 361.181 | 4.199893
15554 | 5 | 7 | 1385489.75 | 4380.03 | 894.5008 | 341.268 | 4.199893
15555 | 5 | 7 | 1385549.75 | 4440.03 | 900.0451 | 324.1016 | 4.199588
15556 | 5 | 7 | 1385609.75 | 4500.03 | 905.2977 | 305.7908 | 4.199893
15557 | 5 | 7 | 1385669.75 | 4560.03 | 910.264 | 289.7688 | 4.200198
15558 | 5 | 7 | 1385729.75 | 4620.03 | 914.9636 | 274.3572 | 4.200198
15559 | 5 | 7 | 1385789.75 | 4680.03 | 919.4102 | 260.853 | 4.199588
15560 | 5 | 7 | 1385849.75 | 4740.03 | 923.6291 | 246.891 | 4.199588
15561 | 5 | 7 | 1385909.75 | 4800.03 | 927.6199 | 232.929 | 4.199893
15562 | 5 | 7 | 1385969.75 | 4860.03 | 931.4018 | 220.798 | 4.199893
15563 | 5 | 7 | 1386029.75 | 4920.03 | 934.9865 | 210.0404 | 4.199893
15564 | 5 | 7 | 1386089.75 | 4980.03 | 938.3954 | 199.9695 | 4.199893
15565 | 5 | 7 | 1386149.75 | 5040.03 | 941.6298 | 189.8985 | 4.199893
15566 | 5 | 7 | 1386209.75 | 5100.03 | 944.7038 | 179.7513 | 4.199588
15567 | 5 | 7 | 1386269.75 | 5160.03 | 947.6201 | 170.5196 | 4.199893
15568 | 5 | 7 | 1386329.75 | 5220.03 | 950.3908 | 161.8982 | 4.199588
15569 | 5 | 7 | 1386389.75 | 5280.03 | 953.0192 | 153.7346 | 4.199893
15570 | 5 | 7 | 1386449.75 | 5340.03 | 955.5282 | 147.4784 | 4.199893
15571 | 5 | 7 | 1386509.75 | 5400.03 | 957.9173 | 140.383 | 4.199893
15572 | 5 | 7 | 1386569.75 | 5460.03 | 960.1947 | 133.7453 | 4.199893
15573 | 5 | 7 | 1386629.75 | 5520.03 | 962.3707 | 127.2602 | 4.199893
15574 | 5 | 7 | 1386689.75 | 5580.03 | 964.4344 | 120.1648 | 4.200198
15575 | 5 | 7 | 1386749.75 | 5640.03 | 966.4116 | 116.1212 | 4.199588
15576 | 5 | 7 | 1386809.75 | 5700.03 | 968.2961 | 110.3227 | 4.199893
15577 | 5 | 7 | 1386869.75 | 5760.03 | 970.0854 | 104.7532 | 4.199588
15578 | 5 | 7 | 1386929.75 | 5820.03 | 971.8014 | 99.8703 | 4.200198
15579 | 5 | 7 | 1386989.75 | 5880.03 | 973.4415 | 97.12367 | 4.199893
15580 | 5 | 7 | 1387049.75 | 5940.03 | 975.0182 | 92.69856 | 4.199893
15581 | 5 | 7 | 1387109.75 | 6000.03 | 976.5318 | 88.04456 | 4.200198
15582 | 5 | 7 | 1387169.75 | 6060.03 | 977.9767 | 84.53498 | 4.199893
15583 | 5 | 7 | 1387229.75 | 6120.03 | 979.3632 | 82.01724 | 4.199588
15584 | 5 | 7 | 1387289.75 | 6180.03 | 980.6877 | 77.36324 | 4.200198
15585 | 5 | 7 | 1387349.75 | 6240.03 | 981.9637 | 73.47219 | 4.199588
15586 | 5 | 7 | 1387409.75 | 6300.03 | 983.1906 | 72.40406 | 4.199588
15587 | 5 | 7 | 1387469.75 | 6360.03 | 984.3611 | 67.90265 | 4.199588
15588 | 5 | 7 | 1387529.75 | 6420.03 | 985.4764 | 64.92714 | 4.199893
15589 | 5 | 7 | 1387589.75 | 6480.03 | 986.5542 | 63.70642 | 4.199893
15590 | 5 | 7 | 1387649.75 | 6540.03 | 987.5884 | 60.65461 | 4.199893
15591 | 5 | 7 | 1387709.75 | 6600.03 | 988.6042 | 60.19684 | 4.199588
15592 | 5 | 7 | 1387769.75 | 6660.03 | 989.5804 | 56.99245 | 4.199893
15593 | 5 | 7 | 1387829.75 | 6720.03 | 990.5062 | 55.08507 | 4.199893
15594 | 5 | 7 | 1387889.75 | 6780.03 | 991.4129 | 53.63546 | 4.199893
15595 | 5 | 7 | 1387949.75 | 6840.03 | 992.2911 | 53.25399 | 4.199588
15596 | 5 | 7 | 1387976.63 | 6866.91 | 992.6758 | 49.9733 | 4.200198
15597 | 5 | 8 | 1387976.64 | 0.01 | 0 | 0 | 4.197452
15598 | 5 | 8 | 1389776.63 | 1800 | 0 | 0 | 4.188907
15599 | 5 | 9 | 1389776.69 | 0.06 | 0.03697473 | -2102.388 | 4.088502
15600 | 5 | 9 | 1389836.69 | 60.06 | 35.4507 | -2134.508 | 4.028687
15601 | 5 | 9 | 1389896.69 | 120.06 | 71.12478 | -2145.266 | 4.00824
15602 | 5 | 9 | 1389956.69 | 180.06 | 106.9565 | -2153.887 | 3.992676
15603 | 5 | 9 | 1390016.69 | 240.06 | 142.9118 | -2160.678 | 3.980163
15604 | 5 | 9 | 1390076.69 | 300.06 | 178.9724 | -2166.552 | 3.969482
15605 | 5 | 9 | 1390136.69 | 360.06 | 215.1275 | -2172.274 | 3.959411
15606 | 5 | 9 | 1390196.69 | 420.06 | 251.3653 | -2176.623 | 3.950866
15607 | 5 | 9 | 1390256.69 | 480.06 | 287.6769 | -2180.667 | 3.943542
15608 | 5 | 9 | 1390316.69 | 540.06 | 324.0543 | -2184.634 | 3.936522
15609 | 5 | 9 | 1390376.69 | 600.06 | 360.4907 | -2187.915 | 3.930419
15610 | 5 | 9 | 1390436.69 | 660.06 | 396.9806 | -2190.738 | 3.925231
15611 | 5 | 9 | 1390496.69 | 720.06 | 433.5191 | -2193.637 | 3.920653
15612 | 5 | 9 | 1390556.69 | 780.06 | 470.1003 | -2196.307 | 3.91577
15613 | 5 | 9 | 1390616.69 | 840.06 | 506.7224 | -2198.291 | 3.912108
15614 | 5 | 9 | 1390676.69 | 900.06 | 543.3795 | -2200.732 | 3.907836
15615 | 5 | 9 | 1390736.69 | 960.06 | 580.0718 | -2202.564 | 3.904479
15616 | 5 | 9 | 1390796.69 | 1020.06 | 616.7962 | -2204.471 | 3.900816
15617 | 5 | 9 | 1390856.69 | 1080.06 | 653.5534 | -2206.378 | 3.897765
15618 | 5 | 9 | 1390916.69 | 1140.06 | 690.3391 | -2208.057 | 3.895018
15619 | 5 | 9 | 1390976.69 | 1200.06 | 727.1557 | -2209.888 | 3.891661
15620 | 5 | 9 | 1391036.69 | 1260.06 | 764.0014 | -2211.872 | 3.887999
15621 | 5 | 9 | 1391096.69 | 1320.06 | 800.8753 | -2213.474 | 3.885252
15622 | 5 | 9 | 1391156.69 | 1380.06 | 837.7808 | -2215.229 | 3.8822
15623 | 5 | 9 | 1391216.69 | 1440.06 | 874.7159 | -2217.06 | 3.878843
15624 | 5 | 9 | 1391276.69 | 1500.06 | 911.6835 | -2218.891 | 3.875792
15625 | 5 | 9 | 1391336.69 | 1560.06 | 948.6827 | -2220.951 | 3.872129
15626 | 5 | 9 | 1391396.69 | 1620.06 | 985.7159 | -2223.163 | 3.868162
15627 | 5 | 9 | 1391456.69 | 1680.06 | 1022.783 | -2224.918 | 3.865415
15628 | 5 | 9 | 1391516.69 | 1740.06 | 1059.886 | -2227.283 | 3.861143
15629 | 5 | 9 | 1391576.69 | 1800.06 | 1097.026 | -2229.572 | 3.857176
15630 | 5 | 9 | 1391636.69 | 1860.06 | 1134.206 | -2231.937 | 3.852903
15631 | 5 | 9 | 1391696.69 | 1920.06 | 1171.424 | -2233.997 | 3.849241
15632 | 5 | 9 | 1391756.69 | 1980.06 | 1208.683 | -2236.439 | 3.844968
15633 | 5 | 9 | 1391816.69 | 2040.06 | 1245.985 | -2239.49 | 3.83978
15634 | 5 | 9 | 1391876.69 | 2100.06 | 1283.332 | -2242.084 | 3.835813
15635 | 5 | 9 | 1391936.69 | 2160.06 | 1320.722 | -2244.907 | 3.83093
15636 | 5 | 9 | 1391996.69 | 2220.06 | 1358.157 | -2247.349 | 3.826658
15637 | 5 | 9 | 1392056.69 | 2280.06 | 1395.639 | -2250.401 | 3.821775
15638 | 5 | 9 | 1392116.69 | 2340.06 | 1433.166 | -2252.995 | 3.816587
15639 | 5 | 9 | 1392176.69 | 2400.06 | 1470.74 | -2255.741 | 3.812314
15640 | 5 | 9 | 1392236.69 | 2460.06 | 1508.362 | -2258.793 | 3.807431
15641 | 5 | 9 | 1392296.69 | 2520.06 | 1546.032 | -2261.616 | 3.802243
15642 | 5 | 9 | 1392356.69 | 2580.06 | 1583.752 | -2264.439 | 3.79736
15643 | 5 | 9 | 1392416.69 | 2640.06 | 1621.52 | -2267.338 | 3.792782
15644 | 5 | 9 | 1392476.69 | 2700.06 | 1659.336 | -2270.466 | 3.787594
15645 | 5 | 9 | 1392536.69 | 2760.06 | 1697.202 | -2273.518 | 3.782712
15646 | 5 | 9 | 1392596.69 | 2820.06 | 1735.114 | -2276.036 | 3.778134
15647 | 5 | 9 | 1392656.69 | 2880.06 | 1773.072 | -2278.782 | 3.773556
15648 | 5 | 9 | 1392716.69 | 2940.06 | 1811.076 | -2281.529 | 3.768978
15649 | 5 | 9 | 1392776.69 | 3000.06 | 1849.125 | -2284.276 | 3.764706
15650 | 5 | 9 | 1392836.69 | 3060.06 | 1887.218 | -2286.946 | 3.760433
15651 | 5 | 9 | 1392896.69 | 3120.06 | 1925.353 | -2289.311 | 3.756466
15652 | 5 | 9 | 1392956.69 | 3180.06 | 1963.531 | -2292.058 | 3.752499
15653 | 5 | 9 | 1393016.69 | 3240.06 | 2001.749 | -2294.499 | 3.747921
15654 | 5 | 9 | 1393076.69 | 3300.06 | 2040.008 | -2296.788 | 3.744259
15655 | 5 | 9 | 1393136.69 | 3360.06 | 2078.308 | -2299.001 | 3.740597
15656 | 5 | 9 | 1393196.69 | 3420.06 | 2116.647 | -2301.137 | 3.736934
15657 | 5 | 9 | 1393256.69 | 3480.06 | 2155.024 | -2303.655 | 3.733272
15658 | 5 | 9 | 1393316.69 | 3540.06 | 2193.438 | -2306.096 | 3.729305
15659 | 5 | 9 | 1393376.69 | 3600.06 | 2231.891 | -2308.232 | 3.725643
15660 | 5 | 9 | 1393436.69 | 3660.06 | 2270.381 | -2310.597 | 3.721675
15661 | 5 | 9 | 1393496.69 | 3720.06 | 2308.909 | -2312.657 | 3.718624
15662 | 5 | 9 | 1393556.69 | 3780.06 | 2347.474 | -2315.099 | 3.714961
15663 | 5 | 9 | 1393616.69 | 3840.06 | 2386.077 | -2317.311 | 3.710994
15664 | 5 | 9 | 1393676.69 | 3900.06 | 2424.718 | -2319.295 | 3.707942
15665 | 5 | 9 | 1393736.69 | 3960.06 | 2463.397 | -2321.813 | 3.703975
15666 | 5 | 9 | 1393796.69 | 4020.06 | 2502.114 | -2324.102 | 3.700313
15667 | 5 | 9 | 1393856.69 | 4080.06 | 2540.868 | -2326.467 | 3.69604
15668 | 5 | 9 | 1393916.69 | 4140.06 | 2579.664 | -2328.832 | 3.692683
15669 | 5 | 9 | 1393976.69 | 4200.06 | 2618.499 | -2331.35 | 3.688716
15670 | 5 | 9 | 1394036.69 | 4260.06 | 2657.376 | -2333.791 | 3.684749
15671 | 5 | 9 | 1394096.69 | 4320.06 | 2696.294 | -2336.538 | 3.680476
15672 | 5 | 9 | 1394156.69 | 4380.06 | 2735.255 | -2338.75 | 3.677119
15673 | 5 | 9 | 1394216.69 | 4440.06 | 2774.26 | -2341.726 | 3.672541
15674 | 5 | 9 | 1394276.69 | 4500.06 | 2813.308 | -2344.32 | 3.668269
15675 | 5 | 9 | 1394336.69 | 4560.06 | 2852.403 | -2347.143 | 3.663996
15676 | 5 | 9 | 1394396.69 | 4620.06 | 2891.544 | -2349.813 | 3.659724
15677 | 5 | 9 | 1394456.69 | 4680.06 | 2930.732 | -2352.789 | 3.655146
15678 | 5 | 9 | 1394516.69 | 4740.06 | 2969.97 | -2355.764 | 3.650263
15679 | 5 | 9 | 1394576.69 | 4800.06 | 3009.259 | -2358.892 | 3.645686
15680 | 5 | 9 | 1394636.69 | 4860.06 | 3048.604 | -2362.325 | 3.640497
15681 | 5 | 9 | 1394696.69 | 4920.06 | 3088.004 | -2365.988 | 3.635004
15682 | 5 | 9 | 1394756.69 | 4980.06 | 3127.463 | -2369.192 | 3.629511
15683 | 5 | 9 | 1394816.69 | 5040.06 | 3166.985 | -2373.312 | 3.623713
15684 | 5 | 9 | 1394876.69 | 5100.06 | 3206.572 | -2377.203 | 3.617609
15685 | 5 | 9 | 1394936.69 | 5160.06 | 3246.227 | -2381.476 | 3.610895
15686 | 5 | 9 | 1394996.69 | 5220.06 | 3285.955 | -2385.748 | 3.604486
15687 | 5 | 9 | 1395056.69 | 5280.06 | 3325.761 | -2390.707 | 3.597162
15688 | 5 | 9 | 1395116.69 | 5340.06 | 3365.65 | -2395.895 | 3.589227
15689 | 5 | 9 | 1395176.69 | 5400.06 | 3405.626 | -2401.312 | 3.581292
15690 | 5 | 9 | 1395236.69 | 5460.06 | 3445.697 | -2407.111 | 3.572747
15691 | 5 | 9 | 1395296.69 | 5520.06 | 3485.866 | -2413.291 | 3.563592
15692 | 5 | 9 | 1395356.69 | 5580.06 | 3526.142 | -2420.157 | 3.553826
15693 | 5 | 9 | 1395416.69 | 5640.06 | 3566.531 | -2426.795 | 3.543755
15694 | 5 | 9 | 1395476.69 | 5700.06 | 3607.039 | -2433.967 | 3.533074
15695 | 5 | 9 | 1395536.69 | 5760.06 | 3647.672 | -2441.978 | 3.521477
15696 | 5 | 9 | 1395596.69 | 5820.06 | 3688.439 | -2450.141 | 3.510185
15697 | 5 | 9 | 1395656.69 | 5880.06 | 3729.343 | -2458.61 | 3.497978
15698 | 5 | 9 | 1395716.69 | 5940.06 | 3770.388 | -2466.926 | 3.485771
15699 | 5 | 9 | 1395776.63 | 6000 | 3811.539 | -2475.929 | 3.473564
15700 | 5 | 10 | 1395776.65 | 0.02 | 0.01107508 | -2002.441 | 3.498589
15701 | 5 | 10 | 1395836.65 | 60.02 | 33.33651 | -2000.992 | 3.497978
15702 | 5 | 10 | 1395896.65 | 120.02 | 66.72334 | -2006.027 | 3.489738
15703 | 5 | 10 | 1395956.65 | 180.02 | 100.1955 | -2011.139 | 3.480583
15704 | 5 | 10 | 1396016.65 | 240.02 | 133.7608 | -2017.014 | 3.470817
15705 | 5 | 10 | 1396076.65 | 300.02 | 167.4238 | -2022.583 | 3.460746
15706 | 5 | 10 | 1396136.65 | 360.02 | 201.1855 | -2028.611 | 3.45037
15707 | 5 | 10 | 1396196.65 | 420.02 | 235.0482 | -2035.019 | 3.439689
15708 | 5 | 10 | 1396256.65 | 480.02 | 269.0136 | -2041.352 | 3.429313
15709 | 5 | 10 | 1396316.65 | 540.02 | 303.0804 | -2047.074 | 3.419547
15710 | 5 | 10 | 1396376.65 | 600.02 | 337.2488 | -2053.254 | 3.408865
15711 | 5 | 10 | 1396436.65 | 660.02 | 371.5163 | -2059.129 | 3.399405
15712 | 5 | 10 | 1396496.65 | 720.02 | 405.8798 | -2064.698 | 3.390249
15713 | 5 | 10 | 1396556.65 | 780.02 | 440.3355 | -2070.268 | 3.381399
15714 | 5 | 10 | 1396616.65 | 840.02 | 474.8821 | -2075.303 | 3.372854
15715 | 5 | 10 | 1396676.65 | 900.02 | 509.5175 | -2080.873 | 3.364004
15716 | 5 | 10 | 1396736.65 | 960.02 | 544.2416 | -2086.061 | 3.355154
15717 | 5 | 10 | 1396796.65 | 1020.02 | 579.0558 | -2091.402 | 3.346609
15718 | 5 | 10 | 1396856.65 | 1080.02 | 613.9627 | -2097.2 | 3.337758
15719 | 5 | 10 | 1396916.65 | 1140.02 | 648.9657 | -2102.998 | 3.328603
15720 | 5 | 10 | 1396976.65 | 1200.02 | 684.0734 | -2109.712 | 3.317617
15721 | 5 | 10 | 1397036.65 | 1260.02 | 719.2952 | -2117.113 | 3.30663
15722 | 5 | 10 | 1397096.65 | 1320.02 | 754.6453 | -2125.048 | 3.293812
15723 | 5 | 10 | 1397156.65 | 1380.02 | 790.1424 | -2134.813 | 3.278859
15724 | 5 | 10 | 1397216.65 | 1440.02 | 825.8138 | -2145.953 | 3.261769
15725 | 5 | 10 | 1397276.65 | 1500.02 | 861.6969 | -2160.22 | 3.240406
15726 | 5 | 10 | 1397336.65 | 1560.02 | 897.8427 | -2177.996 | 3.21416
15727 | 5 | 10 | 1397396.65 | 1620.02 | 934.3207 | -2200.58 | 3.180896
15728 | 5 | 10 | 1397456.65 | 1680.02 | 971.2273 | -2230.03 | 3.139391
15729 | 5 | 10 | 1397516.65 | 1740.02 | 1008.705 | -2269.703 | 3.083848
15730 | 5 | 10 | 1397576.65 | 1800.02 | 1046.968 | -2325.628 | 3.009995
15731 | 5 | 10 | 1397583.35 | 1806.72 | 1051.303 | -2333.028 | 2.999924
15732 | 5 | 12 | 1397583.36 | 0.01 | 0 | 0 | 3.140002
15733 | 5 | 12 | 1399383.35 | 1800 | 0 | 0 | 3.3402
15734 | 5 | 13 | 1399383.5 | 0.15 | 0.05031662 | 2141.833 | 3.48455
15735 | 5 | 13 | 1399443.5 | 60.15 | 35.13096 | 2087.358 | 3.569085
15736 | 5 | 13 | 1399503.5 | 120.15 | 69.71611 | 2064.164 | 3.609369
15737 | 5 | 13 | 1399563.5 | 180.15 | 103.9629 | 2046.235 | 3.640803
15738 | 5 | 13 | 1399623.5 | 240.15 | 137.9578 | 2034.257 | 3.662165
15739 | 5 | 13 | 1399683.5 | 300.15 | 171.8068 | 2028.534 | 3.672236
15740 | 5 | 13 | 1399743.5 | 360.15 | 205.5855 | 2024.949 | 3.678645
15741 | 5 | 13 | 1399803.5 | 420.15 | 239.3167 | 2022.354 | 3.683223
15742 | 5 | 13 | 1399863.5 | 480.15 | 273.0031 | 2019.837 | 3.688411
15743 | 5 | 13 | 1399923.5 | 540.15 | 306.6417 | 2016.861 | 3.693904
15744 | 5 | 13 | 1399983.5 | 600.15 | 340.2304 | 2013.962 | 3.699397
15745 | 5 | 13 | 1400043.5 | 660.15 | 373.7683 | 2010.529 | 3.705501
15746 | 5 | 13 | 1400103.5 | 720.15 | 407.253 | 2007.553 | 3.710994
15747 | 5 | 13 | 1400163.5 | 780.15 | 440.6814 | 2003.967 | 3.717708
15748 | 5 | 13 | 1400223.5 | 840.15 | 474.0519 | 2000.381 | 3.724117
15749 | 5 | 13 | 1400283.5 | 900.15 | 507.361 | 1996.49 | 3.731441
15750 | 5 | 13 | 1400343.5 | 960.15 | 540.6057 | 1992.752 | 3.73846
15751 | 5 | 13 | 1400403.5 | 1020.15 | 573.782 | 1988.403 | 3.7467
15752 | 5 | 13 | 1400463.5 | 1080.15 | 606.887 | 1984.436 | 3.754025
15753 | 5 | 13 | 1400523.5 | 1140.15 | 639.9194 | 1979.629 | 3.762875
15754 | 5 | 13 | 1400583.5 | 1200.15 | 672.8774 | 1975.28 | 3.77203
15755 | 5 | 13 | 1400643.5 | 1260.15 | 705.7595 | 1970.474 | 3.78027
15756 | 5 | 13 | 1400703.5 | 1320.15 | 738.5649 | 1966.049 | 3.78912
15757 | 5 | 13 | 1400763.5 | 1380.15 | 771.2928 | 1961.395 | 3.798276
15758 | 5 | 13 | 1400823.5 | 1440.15 | 803.9416 | 1956.817 | 3.807431
15759 | 5 | 13 | 1400883.5 | 1500.15 | 836.5103 | 1951.476 | 3.817197
15760 | 5 | 13 | 1400943.5 | 1560.15 | 868.9993 | 1947.051 | 3.826352
15761 | 5 | 13 | 1401003.5 | 1620.15 | 901.4087 | 1942.168 | 3.835813
15762 | 5 | 13 | 1401063.5 | 1680.15 | 933.7389 | 1937.514 | 3.844968
15763 | 5 | 13 | 1401123.5 | 1740.15 | 965.9914 | 1932.784 | 3.854124
15764 | 5 | 13 | 1401183.5 | 1800.15 | 998.1687 | 1928.283 | 3.863279
15765 | 5 | 13 | 1401243.5 | 1860.15 | 1030.274 | 1924.315 | 3.871214
15766 | 5 | 13 | 1401303.5 | 1920.15 | 1062.31 | 1920.119 | 3.879759
15767 | 5 | 13 | 1401363.5 | 1980.15 | 1094.28 | 1916.304 | 3.887694
15768 | 5 | 13 | 1401423.5 | 2040.15 | 1126.187 | 1912.566 | 3.895018
15769 | 5 | 13 | 1401483.5 | 2100.15 | 1158.035 | 1909.209 | 3.901732
15770 | 5 | 13 | 1401543.5 | 2160.15 | 1189.826 | 1905.776 | 3.909056
15771 | 5 | 13 | 1401603.5 | 2220.15 | 1221.564 | 1902.571 | 3.915465
15772 | 5 | 13 | 1401663.5 | 2280.15 | 1253.253 | 1900.053 | 3.920958
15773 | 5 | 13 | 1401723.5 | 2340.15 | 1284.894 | 1897.23 | 3.926757
15774 | 5 | 13 | 1401783.5 | 2400.15 | 1316.492 | 1894.865 | 3.931945
15775 | 5 | 13 | 1401843.5 | 2460.15 | 1348.05 | 1892.424 | 3.937133
15776 | 5 | 13 | 1401903.5 | 2520.15 | 1379.568 | 1890.059 | 3.941405
15777 | 5 | 13 | 1401963.5 | 2580.15 | 1411.051 | 1887.846 | 3.945983
15778 | 5 | 13 | 1402023.5 | 2640.15 | 1442.5 | 1886.091 | 3.94995
15779 | 5 | 13 | 1402083.5 | 2700.15 | 1473.918 | 1884.031 | 3.953918
15780 | 5 | 13 | 1402143.5 | 2760.15 | 1505.305 | 1882.506 | 3.957275
15781 | 5 | 13 | 1402203.5 | 2820.15 | 1536.662 | 1880.369 | 3.961547
15782 | 5 | 13 | 1402263.5 | 2880.15 | 1567.992 | 1878.92 | 3.964599
15783 | 5 | 13 | 1402323.5 | 2940.15 | 1599.294 | 1877.47 | 3.968261
15784 | 5 | 13 | 1402383.5 | 3000.15 | 1630.569 | 1875.792 | 3.971618
15785 | 5 | 13 | 1402443.5 | 3060.15 | 1661.82 | 1874.189 | 3.974975
15786 | 5 | 13 | 1402503.5 | 3120.15 | 1693.044 | 1872.511 | 3.978027
15787 | 5 | 13 | 1402563.5 | 3180.15 | 1724.244 | 1871.29 | 3.980774
15788 | 5 | 13 | 1402623.5 | 3240.15 | 1755.42 | 1869.993 | 3.983825
15789 | 5 | 13 | 1402683.5 | 3300.15 | 1786.574 | 1868.544 | 3.986877
15790 | 5 | 13 | 1402743.5 | 3360.15 | 1817.706 | 1867.323 | 3.989319
15791 | 5 | 13 | 1402803.5 | 3420.15 | 1848.814 | 1865.949 | 3.992676
15792 | 5 | 13 | 1402863.5 | 3480.15 | 1879.9 | 1864.576 | 3.995727
15793 | 5 | 13 | 1402923.5 | 3540.15 | 1910.964 | 1863.203 | 3.998474
15794 | 5 | 13 | 1402983.5 | 3600.15 | 1942.006 | 1861.83 | 4.001221
15795 | 5 | 13 | 1403043.5 | 3660.15 | 1973.027 | 1860.838 | 4.003662
15796 | 5 | 13 | 1403103.5 | 3720.15 | 2004.026 | 1859.236 | 4.006714
15797 | 5 | 13 | 1403163.5 | 3780.15 | 2035.003 | 1858.015 | 4.009766
15798 | 5 | 13 | 1403223.5 | 3840.15 | 2065.96 | 1856.641 | 4.012512
15799 | 5 | 13 | 1403283.5 | 3900.15 | 2096.895 | 1855.344 | 4.014954
15800 | 5 | 13 | 1403343.5 | 3960.15 | 2127.809 | 1854.276 | 4.0177
15801 | 5 | 13 | 1403403.5 | 4020.15 | 2158.702 | 1853.056 | 4.020447
15802 | 5 | 13 | 1403463.5 | 4080.15 | 2189.572 | 1851.606 | 4.023194
15803 | 5 | 13 | 1403523.5 | 4140.15 | 2220.422 | 1850.233 | 4.026246
15804 | 5 | 13 | 1403583.5 | 4200.15 | 2251.25 | 1848.936 | 4.028992
15805 | 5 | 13 | 1403643.5 | 4260.15 | 2282.057 | 1847.791 | 4.031739
15806 | 5 | 13 | 1403703.5 | 4320.15 | 2312.842 | 1846.571 | 4.03418
15807 | 5 | 13 | 1403763.5 | 4380.15 | 2343.604 | 1845.045 | 4.037842
15808 | 5 | 13 | 1403823.5 | 4440.15 | 2374.345 | 1843.824 | 4.040589
15809 | 5 | 13 | 1403883.5 | 4500.15 | 2405.062 | 1842.374 | 4.043946
15810 | 5 | 13 | 1403943.5 | 4560.15 | 2435.756 | 1841.001 | 4.046693
15811 | 5 | 13 | 1404003.5 | 4620.15 | 2466.427 | 1839.322 | 4.05005
15812 | 5 | 13 | 1404063.5 | 4680.15 | 2497.074 | 1838.025 | 4.052796
15813 | 5 | 13 | 1404123.5 | 4740.15 | 2527.697 | 1836.576 | 4.056153
15814 | 5 | 13 | 1404183.5 | 4800.15 | 2558.295 | 1834.974 | 4.05951
15815 | 5 | 13 | 1404243.5 | 4860.15 | 2588.87 | 1833.906 | 4.062257
15816 | 5 | 13 | 1404303.5 | 4920.15 | 2619.42 | 1831.998 | 4.065919
15817 | 5 | 13 | 1404363.5 | 4980.15 | 2649.943 | 1830.625 | 4.069581
15818 | 5 | 13 | 1404423.5 | 5040.15 | 2680.442 | 1829.023 | 4.073243
15819 | 5 | 13 | 1404483.5 | 5100.15 | 2710.914 | 1827.649 | 4.076295
15820 | 5 | 13 | 1404543.5 | 5160.15 | 2741.36 | 1826.123 | 4.079652
15821 | 5 | 13 | 1404603.5 | 5220.15 | 2771.78 | 1824.369 | 4.083314
15822 | 5 | 13 | 1404663.5 | 5280.15 | 2802.174 | 1822.614 | 4.086976
15823 | 5 | 13 | 1404723.5 | 5340.15 | 2832.539 | 1821.241 | 4.090639
15824 | 5 | 13 | 1404783.5 | 5400.15 | 2862.877 | 1819.486 | 4.094301
15825 | 5 | 13 | 1404843.5 | 5460.15 | 2893.187 | 1817.807 | 4.098573
15826 | 5 | 13 | 1404903.5 | 5520.15 | 2923.469 | 1816.205 | 4.10193
15827 | 5 | 13 | 1404963.5 | 5580.15 | 2953.722 | 1814.221 | 4.106203
15828 | 5 | 13 | 1405023.5 | 5640.15 | 2983.947 | 1812.848 | 4.109865
15829 | 5 | 13 | 1405083.5 | 5700.15 | 3014.143 | 1810.941 | 4.113832
15830 | 5 | 13 | 1405143.5 | 5760.15 | 3044.311 | 1809.033 | 4.118105
15831 | 5 | 13 | 1405203.5 | 5820.15 | 3074.452 | 1807.813 | 4.120851
15832 | 5 | 13 | 1405263.5 | 5880.15 | 3104.566 | 1806.134 | 4.125124
15833 | 5 | 13 | 1405323.5 | 5940.15 | 3134.654 | 1804.532 | 4.128481
15834 | 5 | 13 | 1405383.5 | 6000.15 | 3164.718 | 1802.93 | 4.131838
15835 | 5 | 13 | 1405443.5 | 6060.15 | 3194.757 | 1801.556 | 4.135195
15836 | 5 | 13 | 1405503.5 | 6120.15 | 3224.773 | 1800.412 | 4.137942
15837 | 5 | 13 | 1405563.5 | 6180.15 | 3254.768 | 1798.962 | 4.141299
15838 | 5 | 13 | 1405623.5 | 6240.15 | 3284.742 | 1798.047 | 4.14374
15839 | 5 | 13 | 1405683.5 | 6300.15 | 3314.697 | 1796.75 | 4.146487
15840 | 5 | 13 | 1405743.5 | 6360.15 | 3344.635 | 1795.911 | 4.148623
15841 | 5 | 13 | 1405803.5 | 6420.15 | 3374.556 | 1794.842 | 4.150454
15842 | 5 | 13 | 1405863.5 | 6480.15 | 3404.462 | 1793.774 | 4.152895
15843 | 5 | 13 | 1405923.5 | 6540.15 | 3434.353 | 1793.088 | 4.154726
15844 | 5 | 13 | 1405983.5 | 6600.15 | 3464.229 | 1792.02 | 4.157168
15845 | 5 | 13 | 1406043.5 | 6660.15 | 3494.091 | 1791.257 | 4.158694
15846 | 5 | 13 | 1406103.5 | 6720.15 | 3523.94 | 1790.494 | 4.16022
15847 | 5 | 13 | 1406163.5 | 6780.15 | 3553.778 | 1790.188 | 4.162051
15848 | 5 | 13 | 1406223.5 | 6840.15 | 3583.601 | 1789.044 | 4.164187
15849 | 5 | 13 | 1406283.5 | 6900.15 | 3613.411 | 1788.281 | 4.166018
15850 | 5 | 13 | 1406343.5 | 6960.15 | 3643.21 | 1787.671 | 4.167544
15851 | 5 | 13 | 1406403.5 | 7020.15 | 3672.997 | 1786.755 | 4.169375
15852 | 5 | 13 | 1406463.5 | 7080.15 | 3702.77 | 1786.069 | 4.171206
15853 | 5 | 13 | 1406523.5 | 7140.15 | 3732.531 | 1785.229 | 4.173037
15854 | 5 | 13 | 1406583.35 | 7200 | 3762.205 | 1784.695 | 4.174563
15855 | 5 | 14 | 1406583.38 | 0.03 | 0.006589990082 | 789.9596 | 4.130007
15856 | 5 | 14 | 1406643.38 | 60.03 | 13.19826 | 792.1721 | 4.114137
15857 | 5 | 14 | 1406703.38 | 120.03 | 26.4098 | 792.8588 | 4.111086
15858 | 5 | 14 | 1406763.38 | 180.03 | 39.62719 | 793.0877 | 4.109865
15859 | 5 | 14 | 1406823.38 | 240.03 | 52.84704 | 793.2403 | 4.10956
15860 | 5 | 14 | 1406883.38 | 300.03 | 66.06752 | 793.164 | 4.109255
15861 | 5 | 14 | 1406943.38 | 360.03 | 79.28772 | 793.0877 | 4.10956
15862 | 5 | 14 | 1407003.38 | 420.03 | 92.50699 | 793.164 | 4.109865
15863 | 5 | 14 | 1407063.38 | 480.03 | 105.7248 | 792.9351 | 4.110475
15864 | 5 | 14 | 1407123.38 | 540.03 | 118.941 | 792.8588 | 4.111391
15865 | 5 | 14 | 1407183.38 | 600.03 | 132.1557 | 792.8588 | 4.111696
15866 | 5 | 14 | 1407243.38 | 660.03 | 145.3688 | 792.7062 | 4.112001
15867 | 5 | 14 | 1407303.38 | 720.03 | 158.5803 | 792.5536 | 4.112612
15868 | 5 | 14 | 1407363.38 | 780.03 | 171.7899 | 792.401 | 4.113222
15869 | 5 | 14 | 1407423.38 | 840.03 | 184.9972 | 792.401 | 4.114137
15870 | 5 | 14 | 1407483.38 | 900.03 | 198.2026 | 792.2484 | 4.114443
15871 | 5 | 14 | 1407543.38 | 960.03 | 211.406 | 792.1721 | 4.115053
15872 | 5 | 14 | 1407603.38 | 1020.03 | 224.6074 | 791.9432 | 4.115663
15873 | 5 | 14 | 1407663.38 | 1080.03 | 237.8063 | 791.7906 | 4.116579
15874 | 5 | 14 | 1407723.38 | 1140.03 | 251.0022 | 791.7144 | 4.117494
15875 | 5 | 14 | 1407783.38 | 1200.03 | 264.1952 | 791.2566 | 4.118715
15876 | 5 | 14 | 1407843.38 | 1260.03 | 277.3856 | 791.4092 | 4.119326
15877 | 5 | 14 | 1407903.38 | 1320.03 | 290.5737 | 791.3329 | 4.119936
15878 | 5 | 14 | 1407963.38 | 1380.03 | 303.7594 | 791.0277 | 4.120851
15879 | 5 | 14 | 1408023.38 | 1440.03 | 316.9422 | 790.8751 | 4.121767
15880 | 5 | 14 | 1408083.38 | 1500.03 | 330.1221 | 790.7988 | 4.122377
15881 | 5 | 14 | 1408143.38 | 1560.03 | 343.2992 | 790.6462 | 4.123598
15882 | 5 | 14 | 1408203.38 | 1620.03 | 356.4735 | 790.2647 | 4.124514
15883 | 5 | 14 | 1408263.38 | 1680.03 | 369.6443 | 790.0359 | 4.125734
15884 | 5 | 14 | 1408323.38 | 1740.03 | 382.8118 | 789.9596 | 4.12665
15885 | 5 | 14 | 1408383.38 | 1800.03 | 395.976 | 789.807 | 4.12726
15886 | 5 | 14 | 1408443.38 | 1860.03 | 409.1367 | 789.5781 | 4.128786
15887 | 5 | 14 | 1408503.38 | 1920.03 | 422.2942 | 789.3492 | 4.130007
15888 | 5 | 14 | 1408563.38 | 1980.03 | 435.4485 | 789.1203 | 4.130922
15889 | 5 | 14 | 1408623.38 | 2040.03 | 448.5992 | 788.9677 | 4.131533
15890 | 5 | 14 | 1408683.38 | 2100.03 | 461.7458 | 788.7388 | 4.133364
15891 | 5 | 14 | 1408743.38 | 2160.03 | 474.8884 | 788.4337 | 4.134279
15892 | 5 | 14 | 1408803.38 | 2220.03 | 488.0274 | 788.2811 | 4.135195
15893 | 5 | 14 | 1408863.38 | 2280.03 | 501.1624 | 787.8996 | 4.137026
15894 | 5 | 14 | 1408923.38 | 2340.03 | 514.2934 | 787.747 | 4.137942
15895 | 5 | 14 | 1408983.38 | 2400.03 | 527.4201 | 787.3655 | 4.139773
15896 | 5 | 14 | 1409043.38 | 2460.03 | 540.542 | 787.1366 | 4.140993
15897 | 5 | 14 | 1409103.38 | 2520.03 | 553.6594 | 786.9078 | 4.142519
15898 | 5 | 14 | 1409163.38 | 2580.03 | 566.7718 | 786.5263 | 4.144045
15899 | 5 | 14 | 1409223.38 | 2640.03 | 579.8797 | 786.3737 | 4.145266
15900 | 5 | 14 | 1409283.38 | 2700.03 | 592.9828 | 785.9922 | 4.147097
15901 | 5 | 14 | 1409343.38 | 2760.03 | 606.0804 | 785.6107 | 4.149233
15902 | 5 | 14 | 1409403.38 | 2820.03 | 619.1728 | 785.5344 | 4.150454
15903 | 5 | 14 | 1409463.38 | 2880.03 | 632.2601 | 785.2293 | 4.15198
15904 | 5 | 14 | 1409523.38 | 2940.03 | 645.3414 | 784.7715 | 4.154116
15905 | 5 | 14 | 1409583.38 | 3000.03 | 658.4166 | 784.2374 | 4.155947
15906 | 5 | 14 | 1409643.38 | 3060.03 | 671.4856 | 783.856 | 4.158083
15907 | 5 | 14 | 1409703.38 | 3120.03 | 684.5486 | 783.7034 | 4.159915
15908 | 5 | 14 | 1409763.38 | 3180.03 | 697.6056 | 783.2456 | 4.161746
15909 | 5 | 14 | 1409823.38 | 3240.03 | 710.6553 | 782.8641 | 4.164492
15910 | 5 | 14 | 1409883.38 | 3300.03 | 723.6981 | 782.3301 | 4.166629
15911 | 5 | 14 | 1409943.38 | 3360.03 | 736.7339 | 781.7197 | 4.16907
15912 | 5 | 14 | 1410003.38 | 3420.03 | 749.7619 | 781.5671 | 4.171511
15913 | 5 | 14 | 1410063.38 | 3480.03 | 762.7821 | 780.9567 | 4.173953
15914 | 5 | 14 | 1410123.38 | 3540.03 | 775.7945 | 780.499 | 4.177005
15915 | 5 | 14 | 1410183.38 | 3600.03 | 788.7984 | 780.0412 | 4.179446
15916 | 5 | 14 | 1410243.38 | 3660.03 | 801.7936 | 779.5071 | 4.182193
15917 | 5 | 14 | 1410303.38 | 3720.03 | 814.7801 | 778.8205 | 4.18555
15918 | 5 | 14 | 1410363.38 | 3780.03 | 827.757 | 778.3627 | 4.187686
15919 | 5 | 14 | 1410423.38 | 3840.03 | 840.7249 | 777.8286 | 4.191043
15920 | 5 | 14 | 1410483.38 | 3900.03 | 853.6831 | 777.142 | 4.1944
15921 | 5 | 14 | 1410543.38 | 3960.03 | 866.6309 | 776.6079 | 4.197757
15922 | 5 | 14 | 1410603.38 | 4020.03 | 879.5022 | 754.7112 | 4.199588
15923 | 5 | 14 | 1410663.38 | 4080.03 | 891.645 | 704.8142 | 4.200198
15924 | 5 | 14 | 1410723.38 | 4140.03 | 903.0234 | 662.3941 | 4.200198
15925 | 5 | 14 | 1410783.38 | 4200.03 | 913.7342 | 623.0259 | 4.199893
15926 | 5 | 14 | 1410843.38 | 4260.03 | 923.8456 | 588.4642 | 4.199588
15927 | 5 | 14 | 1410903.38 | 4320.03 | 933.3805 | 556.7254 | 4.199588
15928 | 5 | 14 | 1410963.38 | 4380.03 | 942.4021 | 526.8177 | 4.200198
15929 | 5 | 14 | 1411023.38 | 4440.03 | 950.9383 | 498.1308 | 4.199588
15930 | 5 | 14 | 1411083.38 | 4500.03 | 959.0206 | 471.9615 | 4.199588
15931 | 5 | 14 | 1411143.38 | 4560.03 | 966.679 | 446.0212 | 4.200198
15932 | 5 | 14 | 1411203.38 | 4620.03 | 973.9258 | 422.9801 | 4.199893
15933 | 5 | 14 | 1411263.38 | 4680.03 | 980.7952 | 401.5412 | 4.199588
15934 | 5 | 14 | 1411323.38 | 4740.03 | 987.3049 | 378.7289 | 4.199588
15935 | 5 | 14 | 1411383.38 | 4800.03 | 993.4602 | 359.0448 | 4.199893
15936 | 5 | 14 | 1411443.38 | 4860.03 | 999.2901 | 341.4206 | 4.199893
15937 | 5 | 14 | 1411503.38 | 4920.03 | 1004.813 | 322.652 | 4.199588
15938 | 5 | 14 | 1411563.38 | 4980.03 | 1010.051 | 307.2404 | 4.199588
15939 | 5 | 14 | 1411623.38 | 5040.03 | 1015.022 | 289.1585 | 4.199588
15940 | 5 | 14 | 1411683.38 | 5100.03 | 1019.749 | 275.0439 | 4.199588
15941 | 5 | 14 | 1411743.38 | 5160.03 | 1024.234 | 261.7685 | 4.199893
15942 | 5 | 14 | 1411803.38 | 5220.03 | 1028.488 | 248.2643 | 4.199893
15943 | 5 | 14 | 1411863.38 | 5280.03 | 1032.529 | 235.2941 | 4.199893
15944 | 5 | 14 | 1411923.38 | 5340.03 | 1036.369 | 225.2232 | 4.199893
15945 | 5 | 14 | 1411983.38 | 5400.03 | 1040.014 | 212.3293 | 4.199893
15946 | 5 | 14 | 1412043.38 | 5460.03 | 1043.482 | 203.1739 | 4.199588
15947 | 5 | 14 | 1412103.38 | 5520.03 | 1046.78 | 193.4081 | 4.199588
15948 | 5 | 14 | 1412163.38 | 5580.03 | 1049.919 | 184.9393 | 4.199893
15949 | 5 | 14 | 1412223.38 | 5640.03 | 1052.91 | 175.6313 | 4.199588
15950 | 5 | 14 | 1412283.38 | 5700.03 | 1055.762 | 167.9255 | 4.199588
15951 | 5 | 14 | 1412343.38 | 5760.03 | 1058.479 | 159.0753 | 4.199283
15952 | 5 | 14 | 1412403.38 | 5820.03 | 1061.061 | 151.6747 | 4.199893
15953 | 5 | 14 | 1412463.38 | 5880.03 | 1063.521 | 143.8926 | 4.200198
15954 | 5 | 14 | 1412523.38 | 5940.03 | 1065.86 | 138.0941 | 4.199588
15955 | 5 | 14 | 1412583.38 | 6000.03 | 1068.096 | 131.6854 | 4.199588
15956 | 5 | 14 | 1412643.38 | 6060.03 | 1070.227 | 124.4373 | 4.199893
15957 | 5 | 14 | 1412703.38 | 6120.03 | 1072.256 | 118.7915 | 4.199893
15958 | 5 | 14 | 1412763.38 | 6180.03 | 1074.198 | 115.1293 | 4.199893
15959 | 5 | 14 | 1412823.38 | 6240.03 | 1076.071 | 109.865 | 4.199893
15960 | 5 | 14 | 1412883.38 | 6300.03 | 1077.848 | 104.2191 | 4.199893
15961 | 5 | 14 | 1412943.38 | 6360.03 | 1079.554 | 99.794 | 4.199893
15962 | 5 | 14 | 1413003.38 | 6420.03 | 1081.186 | 96.36072 | 4.199588
15963 | 5 | 14 | 1413063.38 | 6480.03 | 1082.762 | 92.54597 | 4.199588
15964 | 5 | 14 | 1413123.38 | 6540.03 | 1084.278 | 88.80751 | 4.199893
15965 | 5 | 14 | 1413183.38 | 6600.03 | 1085.727 | 85.14534 | 4.199588
15966 | 5 | 14 | 1413243.38 | 6660.03 | 1087.109 | 81.1017 | 4.199588
15967 | 5 | 14 | 1413303.38 | 6720.03 | 1088.433 | 77.82101 | 4.199893
15968 | 5 | 14 | 1413363.38 | 6780.03 | 1089.7 | 74.61662 | 4.199588
15969 | 5 | 14 | 1413423.38 | 6840.03 | 1090.924 | 72.17517 | 4.199893
15970 | 5 | 14 | 1413483.38 | 6900.03 | 1092.097 | 68.51301 | 4.199588
15971 | 5 | 14 | 1413543.38 | 6960.03 | 1093.222 | 65.84268 | 4.200198
15972 | 5 | 14 | 1413603.38 | 7020.03 | 1094.304 | 63.55383 | 4.199588
15973 | 5 | 14 | 1413663.38 | 7080.03 | 1095.344 | 59.96796 | 4.199588
15974 | 5 | 14 | 1413723.38 | 7140.03 | 1096.341 | 58.51835 | 4.199588
15975 | 5 | 14 | 1413783.38 | 7200.03 | 1097.307 | 56.53468 | 4.199893
15976 | 5 | 14 | 1413843.38 | 7260.03 | 1098.249 | 54.85618 | 4.199893
15977 | 5 | 14 | 1413903.38 | 7320.03 | 1099.159 | 53.25399 | 4.199893
15978 | 5 | 14 | 1413958.9 | 7375.55 | 1099.969 | 49.9733 | 4.199893
15979 | 5 | 15 | 1413958.91 | 0.01 | 0 | 0 | 4.197147
15980 | 5 | 15 | 1415758.9 | 1800 | 0 | 0 | 4.188907
15981 | 5 | 16 | 1415758.95 | 0.05 | 0.03874541 | -2610.132 | 4.063783
15982 | 5 | 16 | 1415818.95 | 60.05 | 44.07219 | -2656.519 | 3.989929
15983 | 5 | 16 | 1415878.95 | 120.05 | 88.49373 | -2672.541 | 3.96582
15984 | 5 | 16 | 1415938.95 | 180.05 | 133.1404 | -2684.367 | 3.94873
15985 | 5 | 16 | 1415998.95 | 240.05 | 177.9596 | -2693.904 | 3.934691
15986 | 5 | 16 | 1416058.95 | 300.05 | 222.9228 | -2701.61 | 3.923095
15987 | 5 | 16 | 1416118.95 | 360.05 | 268.01 | -2708.629 | 3.913634
15988 | 5 | 16 | 1416178.95 | 420.05 | 313.203 | -2714.885 | 3.904479
15989 | 5 | 16 | 1416238.95 | 480.05 | 358.4901 | -2719.844 | 3.897154
15990 | 5 | 16 | 1416298.95 | 540.05 | 403.8593 | -2724.269 | 3.890745
15991 | 5 | 16 | 1416358.95 | 600.05 | 449.3005 | -2728.771 | 3.884337
15992 | 5 | 16 | 1416418.95 | 660.05 | 494.808 | -2732.357 | 3.879454
15993 | 5 | 16 | 1416478.95 | 720.05 | 540.3756 | -2735.714 | 3.874571
15994 | 5 | 16 | 1416538.95 | 780.05 | 585.9982 | -2739.452 | 3.869688
15995 | 5 | 16 | 1416598.95 | 840.05 | 631.6746 | -2741.894 | 3.865721
15996 | 5 | 16 | 1416658.95 | 900.05 | 677.4025 | -2745.251 | 3.861143
15997 | 5 | 16 | 1416718.95 | 960.05 | 723.1811 | -2748.074 | 3.857176
15998 | 5 | 16 | 1416778.95 | 1020.05 | 769.0119 | -2751.278 | 3.852598
15999 | 5 | 16 | 1416838.95 | 1080.05 | 814.893 | -2754.482 | 3.84802
16000 | 5 | 16 | 1416898.95 | 1140.05 | 860.8275 | -2757.687 | 3.843442
16001 | 5 | 16 | 1416958.95 | 1200.05 | 906.816 | -2760.891 | 3.83917
16002 | 5 | 16 | 1417018.95 | 1260.05 | 952.8596 | -2764.019 | 3.834897
16003 | 5 | 16 | 1417078.95 | 1320.05 | 998.9598 | -2767.758 | 3.829709
16004 | 5 | 16 | 1417138.95 | 1380.05 | 1045.117 | -2771.344 | 3.824826
16005 | 5 | 16 | 1417198.95 | 1440.05 | 1091.334 | -2774.853 | 3.819944
16006 | 5 | 16 | 1417258.95 | 1500.05 | 1137.615 | -2778.439 | 3.814755
16007 | 5 | 16 | 1417318.95 | 1560.05 | 1183.96 | -2782.635 | 3.809262
16008 | 5 | 16 | 1417378.95 | 1620.05 | 1230.372 | -2786.603 | 3.803769
16009 | 5 | 16 | 1417438.95 | 1680.05 | 1276.853 | -2791.104 | 3.797665
16010 | 5 | 16 | 1417498.95 | 1740.05 | 1323.405 | -2794.995 | 3.792172
16011 | 5 | 16 | 1417558.95 | 1800.05 | 1370.03 | -2799.954 | 3.785763
16012 | 5 | 16 | 1417618.95 | 1860.05 | 1416.729 | -2804.15 | 3.77966
16013 | 5 | 16 | 1417678.95 | 1920.05 | 1463.503 | -2808.423 | 3.774166
16014 | 5 | 16 | 1417738.95 | 1980.05 | 1510.353 | -2813.458 | 3.767453
16015 | 5 | 16 | 1417798.95 | 2040.05 | 1557.28 | -2817.96 | 3.761654
16016 | 5 | 16 | 1417858.95 | 2100.05 | 1604.283 | -2822.538 | 3.755245
16017 | 5 | 16 | 1417918.95 | 2160.05 | 1651.36 | -2827.115 | 3.749447
16018 | 5 | 16 | 1417978.95 | 2220.05 | 1698.511 | -2831.312 | 3.744259
16019 | 5 | 16 | 1418038.95 | 2280.05 | 1745.738 | -2835.508 | 3.738155
16020 | 5 | 16 | 1418098.95 | 2340.05 | 1793.033 | -2839.78 | 3.732662
16021 | 5 | 16 | 1418158.95 | 2400.05 | 1840.397 | -2843.671 | 3.727169
16022 | 5 | 16 | 1418218.95 | 2460.05 | 1887.828 | -2847.639 | 3.721981
16023 | 5 | 16 | 1418278.95 | 2520.05 | 1935.325 | -2851.53 | 3.717403
16024 | 5 | 16 | 1418338.95 | 2580.05 | 1982.884 | -2855.268 | 3.712215
16025 | 5 | 16 | 1418398.95 | 2640.05 | 2030.506 | -2859.007 | 3.707332
16026 | 5 | 16 | 1418458.95 | 2700.05 | 2078.192 | -2863.127 | 3.702144
16027 | 5 | 16 | 1418518.95 | 2760.05 | 2125.939 | -2866.407 | 3.697871
16028 | 5 | 16 | 1418578.95 | 2820.05 | 2173.749 | -2870.68 | 3.692378
16029 | 5 | 16 | 1418638.95 | 2880.05 | 2221.622 | -2874.189 | 3.6878
16030 | 5 | 16 | 1418698.95 | 2940.05 | 2269.557 | -2878.004 | 3.682918
16031 | 5 | 16 | 1418758.95 | 3000.05 | 2317.557 | -2881.743 | 3.67834
16032 | 5 | 16 | 1418818.95 | 3060.05 | 2365.62 | -2885.71 | 3.673457
16033 | 5 | 16 | 1418878.95 | 3120.05 | 2413.745 | -2888.991 | 3.668879
16034 | 5 | 16 | 1418938.95 | 3180.05 | 2461.934 | -2893.111 | 3.663691
16035 | 5 | 16 | 1418998.95 | 3240.05 | 2510.186 | -2897.078 | 3.658808
16036 | 5 | 16 | 1419058.95 | 3300.05 | 2558.503 | -2900.816 | 3.653925
16037 | 5 | 16 | 1419118.95 | 3360.05 | 2606.887 | -2904.936 | 3.649042
16038 | 5 | 16 | 1419178.95 | 3420.05 | 2655.34 | -2909.514 | 3.643244
16039 | 5 | 16 | 1419238.95 | 3480.05 | 2703.862 | -2913.558 | 3.638361
16040 | 5 | 16 | 1419298.95 | 3540.05 | 2752.459 | -2918.059 | 3.632563
16041 | 5 | 16 | 1419358.95 | 3600.05 | 2801.131 | -2922.56 | 3.626459
16042 | 5 | 16 | 1419418.95 | 3660.05 | 2849.883 | -2927.52 | 3.620661
16043 | 5 | 16 | 1419478.95 | 3720.05 | 2898.717 | -2932.479 | 3.614252
16044 | 5 | 16 | 1419538.95 | 3780.05 | 2947.639 | -2937.896 | 3.607843
16045 | 5 | 16 | 1419598.95 | 3840.05 | 2996.654 | -2943.694 | 3.600824
16046 | 5 | 16 | 1419658.95 | 3900.05 | 3045.765 | -2949.874 | 3.5935
16047 | 5 | 16 | 1419718.95 | 3960.05 | 3094.977 | -2955.749 | 3.586175
16048 | 5 | 16 | 1419778.95 | 4020.05 | 3144.296 | -2962.387 | 3.578241
16049 | 5 | 16 | 1419838.95 | 4080.05 | 3193.729 | -2969.406 | 3.56939
16050 | 5 | 16 | 1419898.95 | 4140.05 | 3243.283 | -2977.111 | 3.56054
16051 | 5 | 16 | 1419958.95 | 4200.05 | 3292.966 | -2985.122 | 3.550774
16052 | 5 | 16 | 1420018.95 | 4260.05 | 3342.784 | -2993.286 | 3.541314
16053 | 5 | 16 | 1420078.95 | 4320.05 | 3392.748 | -3002.518 | 3.530327
16054 | 5 | 16 | 1420138.95 | 4380.05 | 3442.869 | -3011.902 | 3.519341
16055 | 5 | 16 | 1420198.95 | 4440.05 | 3493.156 | -3022.431 | 3.506828
16056 | 5 | 16 | 1420258.95 | 4500.05 | 3543.621 | -3033.265 | 3.494621
16057 | 5 | 16 | 1420318.95 | 4560.05 | 3594.273 | -3044.938 | 3.480888
16058 | 5 | 16 | 1420378.95 | 4620.05 | 3645.128 | -3057.374 | 3.46685
16059 | 5 | 16 | 1420438.95 | 4680.05 | 3696.195 | -3070.497 | 3.452201
16060 | 5 | 16 | 1420498.95 | 4740.05 | 3747.484 | -3084.459 | 3.436637
16061 | 5 | 16 | 1420558.95 | 4800.05 | 3799.004 | -3098.192 | 3.421378
16062 | 5 | 16 | 1420618.95 | 4860.05 | 3850.762 | -3112.306 | 3.405814
16063 | 5 | 16 | 1420678.95 | 4920.05 | 3902.761 | -3127.26 | 3.389639
16064 | 5 | 16 | 1420738.95 | 4980.05 | 3955.004 | -3141.756 | 3.37377
16065 | 5 | 16 | 1420798.95 | 5040.05 | 4007.491 | -3156.329 | 3.358206
16066 | 5 | 16 | 1420858.95 | 5100.05 | 4060.224 | -3171.511 | 3.342336
16067 | 5 | 16 | 1420918.95 | 5160.05 | 4113.2 | -3185.702 | 3.327382
16068 | 5 | 16 | 1420978.95 | 5220.05 | 4166.418 | -3200.504 | 3.311818
16069 | 5 | 16 | 1421038.95 | 5280.05 | 4219.881 | -3215.152 | 3.296559
16070 | 5 | 16 | 1421098.95 | 5340.05 | 4273.59 | -3229.953 | 3.281605
16071 | 5 | 16 | 1421158.95 | 5400.05 | 4327.553 | -3245.365 | 3.266041
16072 | 5 | 16 | 1421218.95 | 5460.05 | 4381.782 | -3262.379 | 3.248951
16073 | 5 | 16 | 1421278.95 | 5520.05 | 4436.304 | -3280.003 | 3.23125
16074 | 5 | 16 | 1421338.95 | 5580.05 | 4491.155 | -3301.976 | 3.209888
16075 | 5 | 16 | 1421398.95 | 5640.05 | 4546.39 | -3327.382 | 3.185779
16076 | 5 | 16 | 1421458.95 | 5700.05 | 4602.092 | -3358.282 | 3.156176
16077 | 5 | 16 | 1421518.95 | 5760.05 | 4658.394 | -3399.634 | 3.118029
16078 | 5 | 16 | 1421578.95 | 5820.05 | 4715.509 | -3457.084 | 3.065843
16079 | 5 | 16 | 1421633.82 | 5874.92 | 4768.745 | -3533.15 | 2.999924
16080 | 5 | 17 | 1421633.83 | 0.01 | 0 | 0 | 3.206836
16081 | 5 | 17 | 1423433.82 | 1800 | 0 | 0 | 3.441825
16082 | 5 | 18 | 1423433.95 | 0.13 | 0.03251719 | 1549.172 | 3.543145
16083 | 5 | 18 | 1423493.95 | 60.13 | 25.57177 | 1525.063 | 3.5935
16084 | 5 | 18 | 1423553.95 | 120.13 | 50.90531 | 1515.45 | 3.615473
16085 | 5 | 18 | 1423613.95 | 180.13 | 76.12304 | 1510.948 | 3.626764
16086 | 5 | 18 | 1423673.95 | 240.13 | 101.2807 | 1508.431 | 3.632868
16087 | 5 | 18 | 1423733.95 | 300.13 | 126.4027 | 1506.523 | 3.637751
16088 | 5 | 18 | 1423793.95 | 360.13 | 151.4955 | 1504.768 | 3.641413
16089 | 5 | 18 | 1423853.95 | 420.13 | 176.5611 | 1503.014 | 3.645686
16090 | 5 | 18 | 1423913.95 | 480.13 | 201.5994 | 1501.411 | 3.649653
16091 | 5 | 18 | 1423973.95 | 540.13 | 226.6099 | 1500.038 | 3.65362
16092 | 5 | 18 | 1424033.95 | 600.13 | 251.5923 | 1498.054 | 3.657588
16093 | 5 | 18 | 1424093.95 | 660.13 | 276.5461 | 1496.071 | 3.662165
16094 | 5 | 18 | 1424153.95 | 720.13 | 301.4718 | 1494.392 | 3.666743
16095 | 5 | 18 | 1424213.95 | 780.13 | 326.3664 | 1492.714 | 3.67071
16096 | 5 | 18 | 1424273.95 | 840.13 | 351.2304 | 1490.883 | 3.675288
16097 | 5 | 18 | 1424333.95 | 900.13 | 376.0615 | 1488.975 | 3.680171
16098 | 5 | 18 | 1424393.95 | 960.13 | 400.8578 | 1486.839 | 3.685664
16099 | 5 | 18 | 1424453.95 | 1020.13 | 425.6186 | 1484.398 | 3.691463
16100 | 5 | 18 | 1424513.95 | 1080.13 | 450.3418 | 1482.261 | 3.697261
16101 | 5 | 18 | 1424573.95 | 1140.13 | 475.0261 | 1479.973 | 3.702754
16102 | 5 | 18 | 1424633.95 | 1200.13 | 499.6702 | 1477.379 | 3.708858
16103 | 5 | 18 | 1424693.95 | 1260.13 | 524.2733 | 1475.09 | 3.715267
16104 | 5 | 18 | 1424753.95 | 1320.13 | 548.8344 | 1472.419 | 3.721675
16105 | 5 | 18 | 1424813.95 | 1380.13 | 573.3526 | 1469.825 | 3.728389
16106 | 5 | 18 | 1424873.95 | 1440.13 | 597.8274 | 1467.002 | 3.735103
16107 | 5 | 18 | 1424933.95 | 1500.13 | 622.2585 | 1464.408 | 3.741817
16108 | 5 | 18 | 1424993.95 | 1560.13 | 646.6446 | 1461.738 | 3.748836
16109 | 5 | 18 | 1425053.95 | 1620.13 | 670.9861 | 1459.144 | 3.755245
16110 | 5 | 18 | 1425113.95 | 1680.13 | 695.2828 | 1456.397 | 3.762264
16111 | 5 | 18 | 1425173.95 | 1740.13 | 719.5342 | 1453.651 | 3.769589
16112 | 5 | 18 | 1425233.95 | 1800.13 | 743.7399 | 1450.98 | 3.776608
16113 | 5 | 18 | 1425293.95 | 1860.13 | 767.8996 | 1448.157 | 3.783627
16114 | 5 | 18 | 1425353.95 | 1920.13 | 792.0126 | 1445.258 | 3.791257
16115 | 5 | 18 | 1425413.95 | 1980.13 | 816.0789 | 1442.435 | 3.798581
16116 | 5 | 18 | 1425473.95 | 2040.13 | 840.0984 | 1439.689 | 3.805905
16117 | 5 | 18 | 1425533.95 | 2100.13 | 864.0712 | 1437.095 | 3.813535
16118 | 5 | 18 | 1425593.95 | 2160.13 | 887.9991 | 1434.424 | 3.820554
16119 | 5 | 18 | 1425653.95 | 2220.13 | 911.8837 | 1431.754 | 3.827268
16120 | 5 | 18 | 1425713.95 | 2280.13 | 935.725 | 1429.084 | 3.834287
16121 | 5 | 18 | 1425773.95 | 2340.13 | 959.5248 | 1426.642 | 3.840696
16122 | 5 | 18 | 1425833.95 | 2400.13 | 983.2839 | 1424.277 | 3.84741
16123 | 5 | 18 | 1425893.95 | 2460.13 | 1007.004 | 1421.988 | 3.853513
16124 | 5 | 18 | 1425953.95 | 2520.13 | 1030.686 | 1420.005 | 3.859312
16125 | 5 | 18 | 1426013.95 | 2580.13 | 1054.332 | 1417.487 | 3.86511
16126 | 5 | 18 | 1426073.95 | 2640.13 | 1077.944 | 1415.656 | 3.870909
16127 | 5 | 18 | 1426133.95 | 2700.13 | 1101.524 | 1413.901 | 3.875792
16128 | 5 | 18 | 1426193.95 | 2760.13 | 1125.073 | 1412.146 | 3.880674
16129 | 5 | 18 | 1426253.95 | 2820.13 | 1148.593 | 1410.01 | 3.885863
16130 | 5 | 18 | 1426313.95 | 2880.13 | 1172.084 | 1408.713 | 3.88983
16131 | 5 | 18 | 1426373.95 | 2940.13 | 1195.55 | 1406.958 | 3.894102
16132 | 5 | 18 | 1426433.95 | 3000.13 | 1218.991 | 1405.737 | 3.89807
16133 | 5 | 18 | 1426493.95 | 3060.13 | 1242.409 | 1404.517 | 3.902037
16134 | 5 | 18 | 1426553.95 | 3120.13 | 1265.805 | 1403.143 | 3.905394
16135 | 5 | 18 | 1426613.95 | 3180.13 | 1289.179 | 1401.846 | 3.909056
16136 | 5 | 18 | 1426673.95 | 3240.13 | 1312.532 | 1400.702 | 3.912108
16137 | 5 | 18 | 1426733.95 | 3300.13 | 1335.867 | 1399.405 | 3.91577
16138 | 5 | 18 | 1426793.95 | 3360.13 | 1359.183 | 1398.413 | 3.918212
16139 | 5 | 18 | 1426853.95 | 3420.13 | 1382.482 | 1397.421 | 3.921569
16140 | 5 | 18 | 1426913.95 | 3480.13 | 1405.763 | 1396.353 | 3.92462
16141 | 5 | 18 | 1426973.95 | 3540.13 | 1429.028 | 1395.666 | 3.926757
16142 | 5 | 18 | 1427033.95 | 3600.13 | 1452.278 | 1394.369 | 3.929503
16143 | 5 | 18 | 1427093.95 | 3660.13 | 1475.511 | 1393.53 | 3.931945
16144 | 5 | 18 | 1427153.95 | 3720.13 | 1498.731 | 1392.691 | 3.934386
16145 | 5 | 18 | 1427213.95 | 3780.13 | 1521.937 | 1391.928 | 3.936828
16146 | 5 | 18 | 1427273.95 | 3840.13 | 1545.128 | 1391.165 | 3.939574
16147 | 5 | 18 | 1427333.95 | 3900.13 | 1568.306 | 1390.173 | 3.941405
16148 | 5 | 18 | 1427393.95 | 3960.13 | 1591.471 | 1389.715 | 3.943542
16149 | 5 | 18 | 1427453.95 | 4020.13 | 1614.623 | 1388.571 | 3.946288
16150 | 5 | 18 | 1427513.95 | 4080.13 | 1637.762 | 1387.961 | 3.948119
16151 | 5 | 18 | 1427573.95 | 4140.13 | 1660.888 | 1387.121 | 3.950256
16152 | 5 | 18 | 1427633.95 | 4200.13 | 1684 | 1386.282 | 3.953002
16153 | 5 | 18 | 1427693.95 | 4260.13 | 1707.1 | 1385.443 | 3.955138
16154 | 5 | 18 | 1427753.95 | 4320.13 | 1730.187 | 1385.061 | 3.956359
16155 | 5 | 18 | 1427813.95 | 4380.13 | 1753.263 | 1384.146 | 3.958495
16156 | 5 | 18 | 1427873.95 | 4440.13 | 1776.325 | 1383.688 | 3.960937
16157 | 5 | 18 | 1427933.95 | 4500.13 | 1799.376 | 1382.62 | 3.963073
16158 | 5 | 18 | 1427993.95 | 4560.13 | 1822.416 | 1381.933 | 3.964904
16159 | 5 | 18 | 1428053.95 | 4620.13 | 1845.445 | 1381.247 | 3.967041
16160 | 5 | 18 | 1428113.95 | 4680.13 | 1868.461 | 1380.56 | 3.969177
16161 | 5 | 18 | 1428173.95 | 4740.13 | 1891.466 | 1379.95 | 3.971008
16162 | 5 | 18 | 1428233.95 | 4800.13 | 1914.46 | 1379.416 | 3.972534
16163 | 5 | 18 | 1428293.95 | 4860.13 | 1937.444 | 1378.576 | 3.974975
16164 | 5 | 18 | 1428353.95 | 4920.13 | 1960.414 | 1378.042 | 3.976806
16165 | 5 | 18 | 1428413.95 | 4980.13 | 1983.374 | 1377.203 | 3.978637
16166 | 5 | 18 | 1428473.95 | 5040.13 | 2006.323 | 1376.593 | 3.980774
16167 | 5 | 18 | 1428533.95 | 5100.13 | 2029.261 | 1375.982 | 3.982605
16168 | 5 | 18 | 1428593.95 | 5160.13 | 2052.186 | 1375.219 | 3.984741
16169 | 5 | 18 | 1428653.95 | 5220.13 | 2075.101 | 1374.533 | 3.986572
16170 | 5 | 18 | 1428713.95 | 5280.13 | 2098.005 | 1373.846 | 3.988403
16171 | 5 | 18 | 1428773.95 | 5340.13 | 2120.897 | 1373.083 | 3.99115
16172 | 5 | 18 | 1428833.95 | 5400.13 | 2143.777 | 1372.549 | 3.992676
16173 | 5 | 18 | 1428893.95 | 5460.13 | 2166.646 | 1371.633 | 3.994812
16174 | 5 | 18 | 1428953.95 | 5520.13 | 2189.502 | 1370.947 | 3.996643
16175 | 5 | 18 | 1429013.95 | 5580.13 | 2212.346 | 1370.336 | 3.998779
16176 | 5 | 18 | 1429073.95 | 5640.13 | 2235.178 | 1369.65 | 4.000916
16177 | 5 | 18 | 1429133.95 | 5700.13 | 2257.998 | 1368.811 | 4.003052
16178 | 5 | 18 | 1429193.95 | 5760.13 | 2280.806 | 1367.971 | 4.005798
16179 | 5 | 18 | 1429253.95 | 5820.13 | 2303.599 | 1367.132 | 4.007935
16180 | 5 | 18 | 1429313.95 | 5880.13 | 2326.38 | 1366.369 | 4.010376
16181 | 5 | 18 | 1429373.95 | 5940.13 | 2349.147 | 1365.53 | 4.012818
16182 | 5 | 18 | 1429433.95 | 6000.13 | 2371.9 | 1364.691 | 4.015259
16183 | 5 | 18 | 1429493.95 | 6060.13 | 2394.639 | 1364.157 | 4.017395
16184 | 5 | 18 | 1429553.95 | 6120.13 | 2417.363 | 1363.012 | 4.020447
16185 | 5 | 18 | 1429613.95 | 6180.13 | 2440.073 | 1362.173 | 4.022889
16186 | 5 | 18 | 1429673.95 | 6240.13 | 2462.769 | 1361.486 | 4.02472
16187 | 5 | 18 | 1429733.95 | 6300.13 | 2485.45 | 1360.418 | 4.027771
16188 | 5 | 18 | 1429793.95 | 6360.13 | 2508.116 | 1359.426 | 4.031128
16189 | 5 | 18 | 1429853.95 | 6420.13 | 2530.768 | 1358.74 | 4.032959
16190 | 5 | 18 | 1429913.95 | 6480.13 | 2553.406 | 1357.671 | 4.035706
16191 | 5 | 18 | 1429973.95 | 6540.13 | 2576.028 | 1356.985 | 4.038148
16192 | 5 | 18 | 1430033.95 | 6600.13 | 2598.636 | 1356.069 | 4.040894
16193 | 5 | 18 | 1430093.95 | 6660.13 | 2621.229 | 1355.001 | 4.043946
16194 | 5 | 18 | 1430153.95 | 6720.13 | 2643.806 | 1354.009 | 4.046998
16195 | 5 | 18 | 1430213.95 | 6780.13 | 2666.369 | 1353.246 | 4.049134
16196 | 5 | 18 | 1430273.95 | 6840.13 | 2688.915 | 1352.407 | 4.052186
16197 | 5 | 18 | 1430333.95 | 6900.13 | 2711.447 | 1351.492 | 4.054627
16198 | 5 | 18 | 1430393.95 | 6960.13 | 2733.963 | 1350.423 | 4.057984
16199 | 5 | 18 | 1430453.95 | 7020.13 | 2756.462 | 1349.508 | 4.060731
16200 | 5 | 18 | 1430513.95 | 7080.13 | 2778.946 | 1348.592 | 4.063172
16201 | 5 | 18 | 1430573.95 | 7140.13 | 2801.414 | 1347.448 | 4.066529
16202 | 5 | 18 | 1430633.95 | 7200.13 | 2823.864 | 1346.685 | 4.069581
16203 | 5 | 18 | 1430693.95 | 7260.13 | 2846.297 | 1345.541 | 4.072633
16204 | 5 | 18 | 1430753.95 | 7320.13 | 2868.713 | 1344.396 | 4.07538
16205 | 5 | 18 | 1430813.95 | 7380.13 | 2891.113 | 1343.633 | 4.078126
16206 | 5 | 18 | 1430873.95 | 7440.13 | 2913.496 | 1342.489 | 4.082094
16207 | 5 | 18 | 1430933.95 | 7500.13 | 2935.863 | 1341.268 | 4.08484
16208 | 5 | 18 | 1430993.95 | 7560.13 | 2958.212 | 1340.429 | 4.087892
16209 | 5 | 18 | 1431053.95 | 7620.13 | 2980.545 | 1339.437 | 4.090944
16210 | 5 | 18 | 1431113.95 | 7680.13 | 3002.862 | 1338.369 | 4.09369
16211 | 5 | 18 | 1431173.95 | 7740.13 | 3025.164 | 1337.606 | 4.096742
16212 | 5 | 18 | 1431233.95 | 7800.13 | 3047.45 | 1336.69 | 4.099184
16213 | 5 | 18 | 1431293.95 | 7860.13 | 3069.722 | 1335.775 | 4.10193
16214 | 5 | 18 | 1431353.95 | 7920.13 | 3091.979 | 1334.707 | 4.104982
16215 | 5 | 18 | 1431413.95 | 7980.13 | 3114.222 | 1334.249 | 4.106813
16216 | 5 | 18 | 1431473.95 | 8040.13 | 3136.454 | 1333.562 | 4.108949
16217 | 5 | 18 | 1431533.95 | 8100.13 | 3158.673 | 1332.647 | 4.111696
16218 | 5 | 18 | 1431593.95 | 8160.13 | 3180.88 | 1332.036 | 4.113527
16219 | 5 | 18 | 1431653.95 | 8220.13 | 3203.077 | 1331.35 | 4.115663
16220 | 5 | 18 | 1431713.95 | 8280.13 | 3225.264 | 1330.968 | 4.117494
16221 | 5 | 18 | 1431773.95 | 8340.13 | 3247.44 | 1330.434 | 4.11902
16222 | 5 | 18 | 1431833.95 | 8400.13 | 3269.607 | 1329.747 | 4.120851
16223 | 5 | 18 | 1431893.95 | 8460.13 | 3291.765 | 1329.213 | 4.122377
16224 | 5 | 18 | 1431953.95 | 8520.13 | 3313.916 | 1328.832 | 4.124208
16225 | 5 | 18 | 1432013.95 | 8580.13 | 3336.059 | 1328.45 | 4.125429
16226 | 5 | 18 | 1432073.95 | 8640.13 | 3358.194 | 1327.687 | 4.12665
16227 | 5 | 18 | 1432133.95 | 8700.13 | 3380.321 | 1327.611 | 4.127871
16228 | 5 | 18 | 1432193.95 | 8760.13 | 3402.442 | 1327.001 | 4.129091
16229 | 5 | 18 | 1432253.95 | 8820.13 | 3424.557 | 1326.925 | 4.130007
16230 | 5 | 18 | 1432313.95 | 8880.13 | 3446.666 | 1326.314 | 4.131533
16231 | 5 | 18 | 1432373.95 | 8940.13 | 3468.768 | 1325.856 | 4.133059
16232 | 5 | 18 | 1432433.95 | 9000.13 | 3490.864 | 1325.628 | 4.133974
16233 | 5 | 18 | 1432493.95 | 9060.13 | 3512.954 | 1325.246 | 4.135195
16234 | 5 | 18 | 1432553.95 | 9120.13 | 3535.039 | 1325.017 | 4.135805
16235 | 5 | 18 | 1432613.95 | 9180.13 | 3557.118 | 1324.559 | 4.137026
16236 | 5 | 18 | 1432673.95 | 9240.13 | 3579.191 | 1324.254 | 4.138247
16237 | 5 | 18 | 1432733.95 | 9300.13 | 3601.258 | 1323.949 | 4.139162
16238 | 5 | 18 | 1432793.95 | 9360.13 | 3623.32 | 1323.339 | 4.140688
16239 | 5 | 18 | 1432853.95 | 9420.13 | 3645.374 | 1323.11 | 4.141604
16240 | 5 | 18 | 1432913.95 | 9480.13 | 3667.423 | 1322.652 | 4.14313
16241 | 5 | 18 | 1432973.95 | 9540.13 | 3689.466 | 1322.347 | 4.14374
16242 | 5 | 18 | 1433033.95 | 9600.13 | 3711.502 | 1322.118 | 4.144961
16243 | 5 | 18 | 1433093.95 | 9660.13 | 3733.533 | 1321.813 | 4.146181
16244 | 5 | 18 | 1433153.95 | 9720.13 | 3755.558 | 1321.355 | 4.147402
16245 | 5 | 18 | 1433213.95 | 9780.13 | 3777.575 | 1320.897 | 4.148928
16246 | 5 | 18 | 1433273.95 | 9840.13 | 3799.586 | 1320.439 | 4.150149
16247 | 5 | 18 | 1433333.95 | 9900.13 | 3821.59 | 1320.058 | 4.151064
16248 | 5 | 18 | 1433393.95 | 9960.13 | 3843.588 | 1319.524 | 4.15259
16249 | 5 | 18 | 1433453.95 | 10020.13 | 3865.577 | 1319.142 | 4.153811
16250 | 5 | 18 | 1433513.95 | 10080.13 | 3887.56 | 1318.608 | 4.155337
16251 | 5 | 18 | 1433573.95 | 10140.13 | 3909.533 | 1318.303 | 4.156863
16252 | 5 | 18 | 1433633.95 | 10200.13 | 3931.498 | 1317.54 | 4.158999
16253 | 5 | 18 | 1433693.95 | 10260.13 | 3953.455 | 1317.159 | 4.16022
16254 | 5 | 18 | 1433753.95 | 10320.13 | 3975.403 | 1316.548 | 4.161746
16255 | 5 | 18 | 1433813.95 | 10380.13 | 3997.341 | 1316.014 | 4.163882
16256 | 5 | 18 | 1433873.95 | 10440.13 | 4019.269 | 1315.328 | 4.166018
16257 | 5 | 18 | 1433933.95 | 10500.13 | 4041.187 | 1314.641 | 4.167849
16258 | 5 | 18 | 1433993.95 | 10560.13 | 4063.095 | 1314.412 | 4.169986
16259 | 5 | 18 | 1434053.95 | 10620.13 | 4084.99 | 1313.42 | 4.172427
16260 | 5 | 18 | 1434113.95 | 10680.13 | 4106.874 | 1312.657 | 4.174563
16261 | 5 | 18 | 1434173.95 | 10740.13 | 4128.747 | 1312.047 | 4.176699
16262 | 5 | 18 | 1434233.95 | 10800.13 | 4150.606 | 1311.131 | 4.179141
16263 | 5 | 18 | 1434293.95 | 10860.13 | 4172.452 | 1310.216 | 4.181888
16264 | 5 | 18 | 1434353.95 | 10920.13 | 4194.284 | 1309.453 | 4.184329
16265 | 5 | 18 | 1434413.95 | 10980.13 | 4216.102 | 1308.766 | 4.187076
16266 | 5 | 18 | 1434473.95 | 11040.13 | 4237.904 | 1307.622 | 4.190127
16267 | 5 | 18 | 1434533.95 | 11100.13 | 4259.692 | 1306.783 | 4.193179
16268 | 5 | 18 | 1434593.95 | 11160.13 | 4281.462 | 1305.791 | 4.196536
16269 | 5 | 18 | 1434653.95 | 11220.13 | 4303.211 | 1299.306 | 4.200198
16270 | 5 | 18 | 1434713.95 | 11280.13 | 4324.369 | 1242.39 | 4.199893
16271 | 5 | 18 | 1434773.95 | 11340.13 | 4344.642 | 1192.569 | 4.199893
16272 | 5 | 18 | 1434833.95 | 11400.13 | 4364.129 | 1146.639 | 4.199893
16273 | 5 | 18 | 1434893.95 | 11460.13 | 4382.856 | 1100.481 | 4.199893
16274 | 5 | 18 | 1434953.95 | 11520.13 | 4400.855 | 1060.044 | 4.199588
16275 | 5 | 18 | 1435013.95 | 11580.13 | 4418.149 | 1017.166 | 4.199893
16276 | 5 | 18 | 1435073.95 | 11640.13 | 4434.766 | 976.1196 | 4.199893
16277 | 5 | 18 | 1435133.95 | 11700.13 | 4450.717 | 937.9721 | 4.199893
16278 | 5 | 18 | 1435193.95 | 11760.13 | 4466.02 | 898.6801 | 4.199893
16279 | 5 | 18 | 1435253.95 | 11820.13 | 4480.69 | 862.0584 | 4.199893
16280 | 5 | 18 | 1435313.95 | 11880.13 | 4494.759 | 826.5049 | 4.199283
16281 | 5 | 18 | 1435373.95 | 11940.13 | 4508.233 | 790.7225 | 4.199893
16282 | 5 | 18 | 1435433.82 | 12000 | 4521.102 | 756.0845 | 4.199893
16283 | 5 | 19 | 1435433.84 | 0.02 | 0.004205555979 | 757.1527 | 4.199893
16284 | 5 | 19 | 1435493.84 | 60.02 | 12.34085 | 723.6591 | 4.199893
16285 | 5 | 19 | 1435553.84 | 120.02 | 24.14044 | 692.0729 | 4.199893
16286 | 5 | 19 | 1435613.84 | 180.02 | 35.42181 | 661.1734 | 4.199893
16287 | 5 | 19 | 1435673.84 | 240.02 | 46.2108 | 632.4102 | 4.199893
16288 | 5 | 19 | 1435733.84 | 300.02 | 56.50874 | 604.3336 | 4.199588
16289 | 5 | 19 | 1435793.84 | 360.02 | 66.33401 | 574.8836 | 4.200198
16290 | 5 | 19 | 1435853.84 | 420.02 | 75.70843 | 549.3248 | 4.199893
16291 | 5 | 19 | 1435913.84 | 480.02 | 84.63926 | 523.9185 | 4.199893
16292 | 5 | 19 | 1435973.84 | 540.02 | 93.16454 | 499.0463 | 4.199893
16293 | 5 | 19 | 1436033.84 | 600.02 | 101.2945 | 478.0652 | 4.199893
16294 | 5 | 19 | 1436093.84 | 660.02 | 109.0394 | 454.49 | 4.199893
16295 | 5 | 19 | 1436153.84 | 720.02 | 116.4241 | 431.9829 | 4.199588
16296 | 5 | 19 | 1436213.84 | 780.02 | 123.4613 | 411.6884 | 4.199893
16297 | 5 | 19 | 1436273.84 | 840.02 | 130.1586 | 392.8435 | 4.199588
16298 | 5 | 19 | 1436333.84 | 900.02 | 136.5295 | 371.0231 | 4.199893
16299 | 5 | 19 | 1436393.84 | 960.02 | 142.5844 | 353.3227 | 4.199893
16300 | 5 | 19 | 1436453.84 | 1020.02 | 148.3341 | 336.0037 | 4.199893
16301 | 5 | 19 | 1436513.84 | 1080.02 | 153.8043 | 319.6002 | 4.200198
16302 | 5 | 19 | 1436573.84 | 1140.02 | 159.0117 | 303.4257 | 4.199588
16303 | 5 | 19 | 1436633.84 | 1200.02 | 163.9515 | 289.1585 | 4.199588
16304 | 5 | 19 | 1436693.84 | 1260.02 | 168.6474 | 273.8231 | 4.199893
16305 | 5 | 19 | 1436753.84 | 1320.02 | 173.1129 | 260.6241 | 4.199283
16306 | 5 | 19 | 1436813.84 | 1380.02 | 177.3572 | 247.5776 | 4.199283
16307 | 5 | 19 | 1436873.84 | 1440.02 | 181.3887 | 236.2097 | 4.199588
16308 | 5 | 19 | 1436933.84 | 1500.02 | 185.2295 | 225.2232 | 4.199893
16309 | 5 | 19 | 1436993.84 | 1560.02 | 188.877 | 213.7026 | 4.199588
16310 | 5 | 19 | 1437053.84 | 1620.02 | 192.3546 | 202.945 | 4.199588
16311 | 5 | 19 | 1437113.84 | 1680.02 | 195.6578 | 193.1792 | 4.199588
16312 | 5 | 19 | 1437173.84 | 1740.02 | 198.8005 | 183.032 | 4.199588
16313 | 5 | 19 | 1437233.84 | 1800.02 | 201.7934 | 175.3262 | 4.199588
16314 | 5 | 19 | 1437293.84 | 1860.02 | 204.6355 | 167.3152 | 4.199893
16315 | 5 | 19 | 1437353.84 | 1920.02 | 207.3344 | 158.1598 | 4.199588
16316 | 5 | 19 | 1437413.84 | 1980.02 | 209.9121 | 151.4458 | 4.200198
16317 | 5 | 19 | 1437473.84 | 2040.02 | 212.3702 | 143.5111 | 4.200198
16318 | 5 | 19 | 1437533.84 | 2100.02 | 214.7069 | 135.9579 | 4.199893
16319 | 5 | 19 | 1437593.84 | 2160.02 | 216.9353 | 131.5328 | 4.199588
16320 | 5 | 19 | 1437653.84 | 2220.02 | 219.0671 | 124.6662 | 4.200198
16321 | 5 | 19 | 1437713.84 | 2280.02 | 221.1026 | 118.8678 | 4.199588
16322 | 5 | 19 | 1437773.84 | 2340.02 | 223.0488 | 113.6797 | 4.199893
16323 | 5 | 19 | 1437833.84 | 2400.02 | 224.9061 | 108.6442 | 4.199893
16324 | 5 | 19 | 1437893.84 | 2460.02 | 226.6845 | 104.0665 | 4.199893
16325 | 5 | 19 | 1437953.84 | 2520.02 | 228.3748 | 98.64958 | 4.199893
16326 | 5 | 19 | 1438013.84 | 2580.02 | 229.9953 | 95.59777 | 4.199588
16327 | 5 | 19 | 1438073.84 | 2640.02 | 231.5449 | 92.24079 | 4.200198
16328 | 5 | 19 | 1438133.84 | 2700.02 | 233.0337 | 87.20531 | 4.199893
16329 | 5 | 19 | 1438193.84 | 2760.02 | 234.464 | 84.2298 | 4.199588
16330 | 5 | 19 | 1438253.84 | 2820.02 | 235.8352 | 81.40688 | 4.199588
16331 | 5 | 19 | 1438313.84 | 2880.02 | 237.1458 | 76.4477 | 4.199893
16332 | 5 | 19 | 1438373.84 | 2940.02 | 238.3959 | 73.92996 | 4.199893
16333 | 5 | 19 | 1438433.84 | 3000.02 | 239.6013 | 71.64111 | 4.199893
16334 | 5 | 19 | 1438493.84 | 3060.02 | 240.7689 | 68.51301 | 4.200198
16335 | 5 | 19 | 1438553.84 | 3120.02 | 241.8931 | 65.38491 | 4.199588
16336 | 5 | 19 | 1438613.84 | 3180.02 | 242.9748 | 62.71458 | 4.199588
16337 | 5 | 19 | 1438673.84 | 3240.02 | 244.0127 | 61.18868 | 4.199588
16338 | 5 | 19 | 1438733.84 | 3300.02 | 245.0114 | 59.58648 | 4.199893
16339 | 5 | 19 | 1438793.84 | 3360.02 | 245.9838 | 57.14504 | 4.199588
16340 | 5 | 19 | 1438853.84 | 3420.02 | 246.9216 | 55.54284 | 4.199893
16341 | 5 | 19 | 1438913.84 | 3480.02 | 247.828 | 53.0251 | 4.199588
16342 | 5 | 19 | 1438973.84 | 3540.02 | 248.7016 | 52.56733 | 4.199893
16343 | 5 | 19 | 1439012.92 | 3579.1 | 249.2596 | 49.9733 | 4.199893
16344 | 5 | 20 | 1439012.93 | 0.01 | 0 | 0 | 4.197757
16345 | 5 | 20 | 1482212.92 | 43200 | 0 | 0 | 4.175784
16346 | 5 | 21 | 1482212.98 | 0.06 | 0.04751278 | -2693.294 | 4.046082
16347 | 5 | 21 | 1482272.98 | 60.06 | 45.52514 | -2743.191 | 3.973144
16348 | 5 | 21 | 1482332.98 | 120.06 | 91.3917 | -2759.213 | 3.950256
16349 | 5 | 21 | 1482392.98 | 180.06 | 137.474 | -2770.352 | 3.934691
16350 | 5 | 21 | 1482452.98 | 240.06 | 183.7202 | -2779.202 | 3.921874
16351 | 5 | 21 | 1482512.98 | 300.06 | 230.1033 | -2786.45 | 3.911803
16352 | 5 | 21 | 1482572.98 | 360.06 | 276.6044 | -2793.317 | 3.902037
16353 | 5 | 21 | 1482632.98 | 420.06 | 323.2103 | -2799.649 | 3.893492
16354 | 5 | 21 | 1482692.98 | 480.06 | 369.9085 | -2804.379 | 3.886778
16355 | 5 | 21 | 1482752.98 | 540.06 | 416.6897 | -2809.262 | 3.880064
16356 | 5 | 21 | 1482812.98 | 600.06 | 463.5467 | -2813.687 | 3.874266
16357 | 5 | 21 | 1482872.98 | 660.06 | 510.4725 | -2817.578 | 3.868467
16358 | 5 | 21 | 1482932.98 | 720.06 | 557.4617 | -2821.088 | 3.863584
16359 | 5 | 21 | 1482992.98 | 780.06 | 604.5106 | -2824.75 | 3.858701
16360 | 5 | 21 | 1483052.98 | 840.06 | 651.6153 | -2827.955 | 3.854124
16361 | 5 | 21 | 1483112.98 | 900.06 | 698.775 | -2831.083 | 3.850156
16362 | 5 | 21 | 1483172.98 | 960.06 | 745.99 | -2834.287 | 3.845579
16363 | 5 | 21 | 1483232.98 | 1020.06 | 793.2598 | -2837.797 | 3.841001
16364 | 5 | 21 | 1483292.98 | 1080.06 | 840.5874 | -2841.535 | 3.836118
16365 | 5 | 21 | 1483352.98 | 1140.06 | 887.972 | -2844.892 | 3.831235
16366 | 5 | 21 | 1483412.98 | 1200.06 | 935.4169 | -2848.631 | 3.826047
16367 | 5 | 21 | 1483472.98 | 1260.06 | 982.9247 | -2852.064 | 3.821775
16368 | 5 | 21 | 1483532.98 | 1320.06 | 1030.497 | -2856.336 | 3.815976
16369 | 5 | 21 | 1483592.98 | 1380.06 | 1078.137 | -2860.38 | 3.810788
16370 | 5 | 21 | 1483652.98 | 1440.06 | 1125.85 | -2864.958 | 3.804685
16371 | 5 | 21 | 1483712.98 | 1500.06 | 1173.638 | -2869.535 | 3.798276
16372 | 5 | 21 | 1483772.98 | 1560.06 | 1221.5 | -2874.037 | 3.792477
16373 | 5 | 21 | 1483832.98 | 1620.06 | 1269.44 | -2878.691 | 3.786374
16374 | 5 | 21 | 1483892.98 | 1680.06 | 1317.458 | -2883.65 | 3.779965
16375 | 5 | 21 | 1483952.98 | 1740.06 | 1365.556 | -2888.38 | 3.773861
16376 | 5 | 21 | 1484012.98 | 1800.06 | 1413.734 | -2892.958 | 3.767758
16377 | 5 | 21 | 1484072.98 | 1860.06 | 1461.991 | -2897.917 | 3.761654
16378 | 5 | 21 | 1484132.98 | 1920.06 | 1510.328 | -2902.419 | 3.755245
16379 | 5 | 21 | 1484192.98 | 1980.06 | 1558.743 | -2907.454 | 3.748836
16380 | 5 | 21 | 1484252.98 | 2040.06 | 1607.236 | -2911.727 | 3.742428
16381 | 5 | 21 | 1484312.92 | 2100 | 1655.76 | -2916.381 | 3.73724
16382 | 5 | 22 | 1484312.94 | 0.02 | 0.01478769 | -2669.108 | 3.749142
16383 | 5 | 22 | 1484372.94 | 60.02 | 44.4696 | -2668.421 | 3.747616
16384 | 5 | 22 | 1484432.94 | 120.02 | 88.96643 | -2671.168 | 3.743648
16385 | 5 | 22 | 1484492.94 | 180.02 | 133.5212 | -2674.83 | 3.73846
16386 | 5 | 22 | 1484552.94 | 240.02 | 178.1316 | -2678.416 | 3.733577
16387 | 5 | 22 | 1484612.94 | 300.02 | 222.7982 | -2681.621 | 3.729305
16388 | 5 | 22 | 1484672.94 | 360.02 | 267.5214 | -2685.13 | 3.724117
16389 | 5 | 22 | 1484732.94 | 420.02 | 312.2992 | -2688.334 | 3.719844
16390 | 5 | 22 | 1484792.94 | 480.02 | 357.1325 | -2691.539 | 3.715267
16391 | 5 | 22 | 1484852.94 | 540.02 | 402.0183 | -2694.82 | 3.710994
16392 | 5 | 22 | 1484912.94 | 600.02 | 446.9566 | -2697.719 | 3.707027
16393 | 5 | 22 | 1484972.94 | 660.02 | 491.9475 | -2701.076 | 3.702144
16394 | 5 | 22 | 1485032.94 | 720.02 | 536.99 | -2703.975 | 3.698177
16395 | 5 | 22 | 1485092.94 | 780.02 | 582.0864 | -2707.332 | 3.693599
16396 | 5 | 22 | 1485152.94 | 840.02 | 627.2357 | -2710.689 | 3.689021
16397 | 5 | 22 | 1485212.94 | 900.02 | 672.4399 | -2713.97 | 3.684749
16398 | 5 | 22 | 1485272.94 | 960.02 | 717.6986 | -2717.021 | 3.680171
16399 | 5 | 22 | 1485332.94 | 1020.02 | 763.013 | -2720.836 | 3.675593
16400 | 5 | 22 | 1485392.94 | 1080.02 | 808.3846 | -2724.041 | 3.671015
16401 | 5 | 22 | 1485452.94 | 1140.02 | 853.8116 | -2727.092 | 3.666438
16402 | 5 | 22 | 1485512.94 | 1200.02 | 899.297 | -2730.602 | 3.66186
16403 | 5 | 22 | 1485572.94 | 1260.02 | 944.8379 | -2734.264 | 3.657282
16404 | 5 | 22 | 1485632.94 | 1320.02 | 990.4382 | -2737.85 | 3.65301
16405 | 5 | 22 | 1485692.94 | 1380.02 | 1036.101 | -2741.512 | 3.647517
16406 | 5 | 22 | 1485752.94 | 1440.02 | 1081.826 | -2745.022 | 3.642634
16407 | 5 | 22 | 1485812.94 | 1500.02 | 1127.615 | -2749.142 | 3.63714
16408 | 5 | 22 | 1485872.94 | 1560.02 | 1173.471 | -2753.567 | 3.631647
16409 | 5 | 22 | 1485932.94 | 1620.02 | 1219.396 | -2757.458 | 3.626459
16410 | 5 | 22 | 1485992.94 | 1680.02 | 1265.394 | -2762.493 | 3.619745
16411 | 5 | 22 | 1486052.94 | 1740.02 | 1311.469 | -2766.918 | 3.613947
16412 | 5 | 22 | 1486112.94 | 1800.02 | 1357.624 | -2771.572 | 3.607843
16413 | 5 | 22 | 1486172.94 | 1860.02 | 1403.863 | -2776.684 | 3.601129
16414 | 5 | 22 | 1486232.94 | 1920.02 | 1450.191 | -2782.33 | 3.59411
16415 | 5 | 22 | 1486292.94 | 1980.02 | 1496.611 | -2787.823 | 3.586786
16416 | 5 | 22 | 1486352.94 | 2040.02 | 1543.129 | -2794.308 | 3.578851
16417 | 5 | 22 | 1486412.94 | 2100.02 | 1589.753 | -2800.488 | 3.570916
16418 | 5 | 22 | 1486472.94 | 2160.02 | 1636.486 | -2807.431 | 3.561761
16419 | 5 | 22 | 1486532.94 | 2220.02 | 1683.337 | -2814.908 | 3.552605
16420 | 5 | 22 | 1486592.94 | 2280.02 | 1730.314 | -2822.385 | 3.542535
16421 | 5 | 22 | 1486652.94 | 2340.02 | 1777.422 | -2830.625 | 3.532769
16422 | 5 | 22 | 1486712.94 | 2400.02 | 1824.674 | -2839.78 | 3.521477
16423 | 5 | 22 | 1486772.94 | 2460.02 | 1872.078 | -2848.707 | 3.510185
16424 | 5 | 22 | 1486832.94 | 2520.02 | 1919.643 | -2859.236 | 3.497673
16425 | 5 | 22 | 1486892.94 | 2580.02 | 1967.377 | -2869.154 | 3.485466
16426 | 5 | 22 | 1486952.94 | 2640.02 | 2015.292 | -2880.98 | 3.471427
16427 | 5 | 22 | 1487012.94 | 2700.02 | 2063.397 | -2892.042 | 3.457694
16428 | 5 | 22 | 1487072.94 | 2760.02 | 2111.699 | -2904.021 | 3.443351
16429 | 5 | 22 | 1487132.94 | 2820.02 | 2160.204 | -2916.533 | 3.428702
16430 | 5 | 22 | 1487192.94 | 2880.02 | 2208.918 | -2929.427 | 3.413443
16431 | 5 | 22 | 1487252.94 | 2940.02 | 2257.848 | -2942.168 | 3.398795
16432 | 5 | 22 | 1487312.94 | 3000.02 | 2306.996 | -2955.291 | 3.383841
16433 | 5 | 22 | 1487372.94 | 3060.02 | 2356.364 | -2968.338 | 3.368887
16434 | 5 | 22 | 1487432.94 | 3120.02 | 2405.952 | -2981.46 | 3.353628
16435 | 5 | 22 | 1487492.94 | 3180.02 | 2455.757 | -2994.888 | 3.338979
16436 | 5 | 22 | 1487552.94 | 3240.02 | 2505.776 | -3007.401 | 3.324636
16437 | 5 | 22 | 1487612.94 | 3300.02 | 2556.011 | -3020.752 | 3.310292
16438 | 5 | 22 | 1487672.94 | 3360.02 | 2606.464 | -3033.799 | 3.295949
16439 | 5 | 22 | 1487732.94 | 3420.02 | 2657.137 | -3047.303 | 3.281605
16440 | 5 | 22 | 1487792.94 | 3480.02 | 2708.04 | -3061.341 | 3.266346
16441 | 5 | 22 | 1487852.94 | 3540.02 | 2759.193 | -3077.134 | 3.249866
16442 | 5 | 22 | 1487912.94 | 3600.02 | 2810.622 | -3094.911 | 3.23125
16443 | 5 | 22 | 1487972.94 | 3660.02 | 2862.365 | -3114.9 | 3.210193
16444 | 5 | 22 | 1488032.94 | 3720.02 | 2914.48 | -3139.925 | 3.184863
16445 | 5 | 22 | 1488092.94 | 3780.02 | 2967.062 | -3171.283 | 3.153429
16446 | 5 | 22 | 1488152.94 | 3840.02 | 3020.247 | -3213.169 | 3.111925
16447 | 5 | 22 | 1488212.94 | 3900.02 | 3074.259 | -3271.687 | 3.056687
16448 | 5 | 22 | 1488257.58 | 3944.66 | 3115.188 | -3333.028 | 2.999924
16449 | 5 | 24 | 1488257.59 | 0.01 | 0 | 0 | 3.197375
16450 | 5 | 24 | 1490057.58 | 1800 | 0 | 0 | 3.429313
16451 | 5 | 25 | 1490057.73 | 0.15 | 0.04588006 | 2081.331 | 3.566033
16452 | 5 | 25 | 1490117.73 | 60.15 | 34.4199 | 2049.516 | 3.634699
16453 | 5 | 25 | 1490177.73 | 120.15 | 68.43943 | 2034.791 | 3.661555
16454 | 5 | 25 | 1490237.73 | 180.15 | 102.2892 | 2028.077 | 3.673152
16455 | 5 | 25 | 1490297.73 | 240.15 | 136.0626 | 2024.949 | 3.679255
16456 | 5 | 25 | 1490357.73 | 300.15 | 169.7854 | 2021.897 | 3.684443
16457 | 5 | 25 | 1490417.73 | 360.15 | 203.4605 | 2018.769 | 3.689937
16458 | 5 | 25 | 1490477.73 | 420.15 | 237.085 | 2016.175 | 3.69543
16459 | 5 | 25 | 1490537.73 | 480.15 | 270.6566 | 2012.818 | 3.701228
16460 | 5 | 25 | 1490597.73 | 540.15 | 304.1744 | 2009.384 | 3.707332
16461 | 5 | 25 | 1490657.73 | 600.15 | 337.6368 | 2006.027 | 3.713741
16462 | 5 | 25 | 1490717.73 | 660.15 | 371.0412 | 2001.907 | 3.72076
16463 | 5 | 25 | 1490777.73 | 720.15 | 404.3846 | 1998.627 | 3.727169
16464 | 5 | 25 | 1490837.73 | 780.15 | 437.6645 | 1994.43 | 3.734798
16465 | 5 | 25 | 1490897.73 | 840.15 | 470.8773 | 1990.692 | 3.742428
16466 | 5 | 25 | 1490957.73 | 900.15 | 504.0193 | 1986.419 | 3.750362
16467 | 5 | 25 | 1491017.73 | 960.15 | 537.0894 | 1981.918 | 3.758907
16468 | 5 | 25 | 1491077.73 | 1020.15 | 570.0861 | 1977.569 | 3.766842
16469 | 5 | 25 | 1491137.73 | 1080.15 | 603.0077 | 1972.992 | 3.775692
16470 | 5 | 25 | 1491197.73 | 1140.15 | 635.8534 | 1968.338 | 3.784848
16471 | 5 | 25 | 1491257.73 | 1200.15 | 668.6223 | 1963.912 | 3.793393
16472 | 5 | 25 | 1491317.73 | 1260.15 | 701.3128 | 1958.953 | 3.802853
16473 | 5 | 25 | 1491377.73 | 1320.15 | 733.924 | 1954.528 | 3.811704
16474 | 5 | 25 | 1491437.73 | 1380.15 | 766.4557 | 1949.645 | 3.821164
16475 | 5 | 25 | 1491497.73 | 1440.15 | 798.9088 | 1945.068 | 3.83032
16476 | 5 | 25 | 1491557.73 | 1500.15 | 831.2826 | 1940.032 | 3.83978
16477 | 5 | 25 | 1491617.73 | 1560.15 | 863.5775 | 1935.454 | 3.849546
16478 | 5 | 25 | 1491677.73 | 1620.15 | 895.7959 | 1930.648 | 3.858396
16479 | 5 | 25 | 1491737.73 | 1680.15 | 927.9405 | 1926.68 | 3.866636
16480 | 5 | 25 | 1491797.73 | 1740.15 | 960.0135 | 1922.408 | 3.875181
16481 | 5 | 25 | 1491857.73 | 1800.15 | 992.0188 | 1918.212 | 3.883726
16482 | 5 | 25 | 1491917.73 | 1860.15 | 1023.958 | 1914.549 | 3.891051
16483 | 5 | 25 | 1491977.73 | 1920.15 | 1055.836 | 1910.887 | 3.89868
16484 | 5 | 25 | 1492037.73 | 1980.15 | 1087.654 | 1907.378 | 3.905699
16485 | 5 | 25 | 1492097.73 | 2040.15 | 1119.416 | 1904.173 | 3.912413
16486 | 5 | 25 | 1492157.73 | 2100.15 | 1151.126 | 1901.198 | 3.918517
16487 | 5 | 25 | 1492217.73 | 2160.15 | 1182.787 | 1898.07 | 3.92462
16488 | 5 | 25 | 1492277.73 | 2220.15 | 1214.402 | 1895.399 | 3.930419
16489 | 5 | 25 | 1492337.73 | 2280.15 | 1245.973 | 1892.958 | 3.935607
16490 | 5 | 25 | 1492397.73 | 2340.15 | 1277.504 | 1890.974 | 3.940185
16491 | 5 | 25 | 1492457.73 | 2400.15 | 1308.999 | 1888.762 | 3.944457
16492 | 5 | 25 | 1492517.73 | 2460.15 | 1340.457 | 1886.625 | 3.94873
16493 | 5 | 25 | 1492577.73 | 2520.15 | 1371.883 | 1884.489 | 3.953002
16494 | 5 | 25 | 1492637.73 | 2580.15 | 1403.277 | 1882.963 | 3.956664
16495 | 5 | 25 | 1492697.73 | 2640.15 | 1434.641 | 1880.903 | 3.960937
16496 | 5 | 25 | 1492757.73 | 2700.15 | 1465.976 | 1879.225 | 3.963989
16497 | 5 | 25 | 1492817.73 | 2760.15 | 1497.283 | 1877.546 | 3.967956
16498 | 5 | 25 | 1492877.73 | 2820.15 | 1528.562 | 1876.02 | 3.971008
16499 | 5 | 25 | 1492937.73 | 2880.15 | 1559.816 | 1874.495 | 3.97467
16500 | 5 | 25 | 1492997.73 | 2940.15 | 1591.044 | 1872.969 | 3.977417
16501 | 5 | 25 | 1493057.73 | 3000.15 | 1622.248 | 1871.748 | 3.980163
16502 | 5 | 25 | 1493117.73 | 3060.15 | 1653.427 | 1869.993 | 3.983825
16503 | 5 | 25 | 1493177.73 | 3120.15 | 1684.584 | 1868.772 | 3.986267
16504 | 5 | 25 | 1493237.73 | 3180.15 | 1715.72 | 1867.628 | 3.989319
16505 | 5 | 25 | 1493297.73 | 3240.15 | 1746.831 | 1866.102 | 3.992065
16506 | 5 | 25 | 1493357.73 | 3300.15 | 1777.921 | 1864.729 | 3.995117
16507 | 5 | 25 | 1493417.73 | 3360.15 | 1808.988 | 1863.279 | 3.997864
16508 | 5 | 25 | 1493477.73 | 3420.15 | 1840.033 | 1861.83 | 4.001221
16509 | 5 | 25 | 1493537.73 | 3480.15 | 1871.058 | 1860.99 | 4.003357
16510 | 5 | 25 | 1493597.73 | 3540.15 | 1902.06 | 1859.464 | 4.006409
16511 | 5 | 25 | 1493657.73 | 3600.15 | 1933.041 | 1858.32 | 4.009155
16512 | 5 | 25 | 1493717.73 | 3660.15 | 1964.002 | 1856.947 | 4.011902
16513 | 5 | 25 | 1493777.73 | 3720.15 | 1994.94 | 1855.65 | 4.014649
16514 | 5 | 25 | 1493837.73 | 3780.15 | 2025.857 | 1854.276 | 4.01709
16515 | 5 | 25 | 1493897.73 | 3840.15 | 2056.754 | 1852.903 | 4.020447
16516 | 5 | 25 | 1493957.73 | 3900.15 | 2087.629 | 1851.682 | 4.022889
16517 | 5 | 25 | 1494017.73 | 3960.15 | 2118.483 | 1850.767 | 4.02533
16518 | 5 | 25 | 1494077.73 | 4020.15 | 2149.316 | 1849.317 | 4.028687
16519 | 5 | 25 | 1494137.73 | 4080.15 | 2180.126 | 1848.096 | 4.031128
16520 | 5 | 25 | 1494197.73 | 4140.15 | 2210.916 | 1846.723 | 4.03418
16521 | 5 | 25 | 1494257.73 | 4200.15 | 2241.682 | 1845.121 | 4.037232
16522 | 5 | 25 | 1494317.73 | 4260.15 | 2272.426 | 1843.977 | 4.039979
16523 | 5 | 25 | 1494377.73 | 4320.15 | 2303.148 | 1842.679 | 4.043336
16524 | 5 | 25 | 1494437.73 | 4380.15 | 2333.847 | 1841.001 | 4.046387
16525 | 5 | 25 | 1494497.73 | 4440.15 | 2364.523 | 1839.933 | 4.049134
16526 | 5 | 25 | 1494557.73 | 4500.15 | 2395.174 | 1838.636 | 4.052186
16527 | 5 | 25 | 1494617.73 | 4560.15 | 2425.803 | 1837.186 | 4.055238
16528 | 5 | 25 | 1494677.73 | 4620.15 | 2456.408 | 1835.737 | 4.058595
16529 | 5 | 25 | 1494737.73 | 4680.15 | 2486.989 | 1834.134 | 4.061952
16530 | 5 | 25 | 1494797.73 | 4740.15 | 2517.546 | 1832.837 | 4.065003
16531 | 5 | 25 | 1494857.73 | 4800.15 | 2548.077 | 1831.006 | 4.06836
16532 | 5 | 25 | 1494917.73 | 4860.15 | 2578.584 | 1829.557 | 4.072023
16533 | 5 | 25 | 1494977.73 | 4920.15 | 2609.065 | 1828.26 | 4.075074
16534 | 5 | 25 | 1495037.73 | 4980.15 | 2639.521 | 1826.352 | 4.078737
16535 | 5 | 25 | 1495097.73 | 5040.15 | 2669.95 | 1824.979 | 4.082094
16536 | 5 | 25 | 1495157.73 | 5100.15 | 2700.354 | 1823.453 | 4.085451
16537 | 5 | 25 | 1495217.73 | 5160.15 | 2730.73 | 1821.622 | 4.089723
16538 | 5 | 25 | 1495277.73 | 5220.15 | 2761.079 | 1820.02 | 4.09308
16539 | 5 | 25 | 1495337.73 | 5280.15 | 2791.4 | 1818.189 | 4.096742
16540 | 5 | 25 | 1495397.73 | 5340.15 | 2821.692 | 1816.587 | 4.10071
16541 | 5 | 25 | 1495457.73 | 5400.15 | 2851.957 | 1814.984 | 4.104677
16542 | 5 | 25 | 1495517.73 | 5460.15 | 2882.193 | 1813.535 | 4.108339
16543 | 5 | 25 | 1495577.73 | 5520.15 | 2912.4 | 1811.704 | 4.112001
16544 | 5 | 25 | 1495637.73 | 5580.15 | 2942.581 | 1810.254 | 4.115358
16545 | 5 | 25 | 1495697.73 | 5640.15 | 2972.733 | 1808.194 | 4.119936
16546 | 5 | 25 | 1495757.73 | 5700.15 | 3002.858 | 1806.592 | 4.123598
16547 | 5 | 25 | 1495817.73 | 5760.15 | 3032.956 | 1805.142 | 4.126955
16548 | 5 | 25 | 1495877.73 | 5820.15 | 3063.027 | 1803.616 | 4.130312
16549 | 5 | 25 | 1495937.73 | 5880.15 | 3093.074 | 1802.09 | 4.134279
16550 | 5 | 25 | 1495997.73 | 5940.15 | 3123.097 | 1800.717 | 4.137026
16551 | 5 | 25 | 1496057.73 | 6000.15 | 3153.097 | 1799.344 | 4.140383
16552 | 5 | 25 | 1496117.73 | 6060.15 | 3183.076 | 1798.199 | 4.142824
16553 | 5 | 25 | 1496177.73 | 6120.15 | 3213.034 | 1797.208 | 4.145266
16554 | 5 | 25 | 1496237.73 | 6180.15 | 3242.976 | 1795.682 | 4.148318
16555 | 5 | 25 | 1496297.73 | 6240.15 | 3272.899 | 1794.919 | 4.150454
16556 | 5 | 25 | 1496357.73 | 6300.15 | 3302.807 | 1794.003 | 4.15259
16557 | 5 | 25 | 1496417.73 | 6360.15 | 3332.7 | 1793.164 | 4.154116
16558 | 5 | 25 | 1496477.73 | 6420.15 | 3362.577 | 1792.096 | 4.156863
16559 | 5 | 25 | 1496537.73 | 6480.15 | 3392.441 | 1791.485 | 4.158389
16560 | 5 | 25 | 1496597.73 | 6540.15 | 3422.291 | 1790.57 | 4.16022
16561 | 5 | 25 | 1496657.73 | 6600.15 | 3452.129 | 1790.036 | 4.162051
16562 | 5 | 25 | 1496717.73 | 6660.15 | 3481.952 | 1788.968 | 4.164187
16563 | 5 | 25 | 1496777.73 | 6720.15 | 3511.762 | 1788.434 | 4.165713
16564 | 5 | 25 | 1496837.73 | 6780.15 | 3541.56 | 1787.594 | 4.167239
16565 | 5 | 25 | 1496897.73 | 6840.15 | 3571.346 | 1786.755 | 4.169375
16566 | 5 | 25 | 1496957.73 | 6900.15 | 3601.118 | 1785.916 | 4.171511
16567 | 5 | 25 | 1497017.73 | 6960.15 | 3630.877 | 1785.077 | 4.173037
16568 | 5 | 25 | 1497077.73 | 7020.15 | 3660.623 | 1784.466 | 4.174868
16569 | 5 | 25 | 1497137.73 | 7080.15 | 3690.357 | 1783.627 | 4.176699
16570 | 5 | 25 | 1497197.73 | 7140.15 | 3720.076 | 1782.788 | 4.178836
16571 | 5 | 25 | 1497257.58 | 7200 | 3749.707 | 1781.796 | 4.180972
16572 | 5 | 26 | 1497257.61 | 0.03 | 0.006578757746 | 788.51 | 4.1355
16573 | 5 | 26 | 1497317.61 | 60.03 | 13.18158 | 791.3329 | 4.11902
16574 | 5 | 26 | 1497377.61 | 120.03 | 26.37788 | 791.9432 | 4.115663
16575 | 5 | 26 | 1497437.61 | 180.03 | 39.58074 | 792.1721 | 4.114443
16576 | 5 | 26 | 1497497.61 | 240.03 | 52.786 | 792.401 | 4.114137
16577 | 5 | 26 | 1497557.61 | 300.03 | 65.99177 | 792.2484 | 4.113832
16578 | 5 | 26 | 1497617.61 | 360.03 | 79.19727 | 792.0195 | 4.114443
16579 | 5 | 26 | 1497677.61 | 420.03 | 92.40209 | 792.2484 | 4.114748
16580 | 5 | 26 | 1497737.61 | 480.03 | 105.6055 | 792.2484 | 4.115053
16581 | 5 | 26 | 1497797.61 | 540.03 | 118.8077 | 792.0958 | 4.115053
16582 | 5 | 26 | 1497857.61 | 600.03 | 132.0083 | 792.0958 | 4.115663
16583 | 5 | 26 | 1497917.61 | 660.03 | 145.2071 | 791.8669 | 4.116579
16584 | 5 | 26 | 1497977.61 | 720.03 | 158.4033 | 791.6381 | 4.118105
16585 | 5 | 26 | 1498037.61 | 780.03 | 171.5967 | 791.5618 | 4.118105
16586 | 5 | 26 | 1498097.61 | 840.03 | 184.7876 | 791.4855 | 4.11902
16587 | 5 | 26 | 1498157.61 | 900.03 | 197.9765 | 791.2566 | 4.119631
16588 | 5 | 26 | 1498217.61 | 960.03 | 211.1632 | 791.3329 | 4.120546
16589 | 5 | 26 | 1498277.61 | 1020.03 | 224.3475 | 790.9514 | 4.121157
16590 | 5 | 26 | 1498337.61 | 1080.03 | 237.529 | 790.8751 | 4.122072
16591 | 5 | 26 | 1498397.61 | 1140.03 | 250.7078 | 790.5699 | 4.122988
16592 | 5 | 26 | 1498457.61 | 1200.03 | 263.8842 | 790.2647 | 4.123903
16593 | 5 | 26 | 1498517.61 | 1260.03 | 277.0577 | 790.1122 | 4.125124
16594 | 5 | 26 | 1498577.61 | 1320.03 | 290.2278 | 790.0359 | 4.125734
16595 | 5 | 26 | 1498637.61 | 1380.03 | 303.3948 | 789.9596 | 4.12665
16596 | 5 | 26 | 1498697.61 | 1440.03 | 316.5585 | 789.9596 | 4.12726
16597 | 5 | 26 | 1498757.61 | 1500.03 | 329.719 | 789.5018 | 4.128786
16598 | 5 | 26 | 1498817.61 | 1560.03 | 342.8763 | 789.4255 | 4.130007
16599 | 5 | 26 | 1498877.61 | 1620.03 | 356.0303 | 789.1966 | 4.130617
16600 | 5 | 26 | 1498937.61 | 1680.03 | 369.1808 | 788.9677 | 4.131838
16601 | 5 | 26 | 1498997.61 | 1740.03 | 382.3271 | 788.7388 | 4.132753
16602 | 5 | 26 | 1499057.61 | 1800.03 | 395.4695 | 788.51 | 4.134279
16603 | 5 | 26 | 1499117.61 | 1860.03 | 408.6082 | 788.3574 | 4.1355
16604 | 5 | 26 | 1499177.61 | 1920.03 | 421.7429 | 787.8233 | 4.137331
16605 | 5 | 26 | 1499237.61 | 1980.03 | 434.8737 | 787.747 | 4.138552
16606 | 5 | 26 | 1499297.61 | 2040.03 | 448.0003 | 787.5181 | 4.140078
16607 | 5 | 26 | 1499357.61 | 2100.03 | 461.122 | 787.1366 | 4.140993
16608 | 5 | 26 | 1499417.61 | 2160.03 | 474.2393 | 786.9078 | 4.142519
16609 | 5 | 26 | 1499477.61 | 2220.03 | 487.3518 | 786.6789 | 4.144045
16610 | 5 | 26 | 1499537.61 | 2280.03 | 500.4598 | 786.45 | 4.145571
16611 | 5 | 26 | 1499597.61 | 2340.03 | 513.563 | 786.1448 | 4.147097
16612 | 5 | 26 | 1499657.61 | 2400.03 | 526.6609 | 785.7633 | 4.148928
16613 | 5 | 26 | 1499717.61 | 2460.03 | 539.7538 | 785.4582 | 4.150454
16614 | 5 | 26 | 1499777.61 | 2520.03 | 552.8419 | 785.153 | 4.151675
16615 | 5 | 26 | 1499837.61 | 2580.03 | 565.924 | 784.6189 | 4.153811
16616 | 5 | 26 | 1499897.61 | 2640.03 | 579.0004 | 784.4663 | 4.155337
16617 | 5 | 26 | 1499957.61 | 2700.03 | 592.0704 | 784.0848 | 4.157473
16618 | 5 | 26 | 1500017.61 | 2760.03 | 605.1344 | 783.7797 | 4.159609
16619 | 5 | 26 | 1500077.61 | 2820.03 | 618.1923 | 783.2456 | 4.16144
16620 | 5 | 26 | 1500137.61 | 2880.03 | 631.2432 | 782.7878 | 4.163882
16621 | 5 | 26 | 1500197.61 | 2940.03 | 644.2872 | 782.4826 | 4.166629
16622 | 5 | 26 | 1500257.61 | 3000.03 | 657.3245 | 781.9486 | 4.16846
16623 | 5 | 26 | 1500317.61 | 3060.03 | 670.3543 | 781.4908 | 4.171206
16624 | 5 | 26 | 1500377.61 | 3120.03 | 683.3761 | 781.1856 | 4.173342
16625 | 5 | 26 | 1500437.61 | 3180.03 | 696.3901 | 780.5753 | 4.175479
16626 | 5 | 26 | 1500497.61 | 3240.03 | 709.3959 | 780.0412 | 4.178531
16627 | 5 | 26 | 1500557.61 | 3300.03 | 722.3929 | 779.5834 | 4.181277
16628 | 5 | 26 | 1500617.61 | 3360.03 | 735.3814 | 779.1257 | 4.184024
16629 | 5 | 26 | 1500677.61 | 3420.03 | 748.3606 | 778.3627 | 4.187381
16630 | 5 | 26 | 1500737.61 | 3480.03 | 761.3308 | 778.0575 | 4.190433
16631 | 5 | 26 | 1500797.61 | 3540.03 | 774.2914 | 777.2946 | 4.19379
16632 | 5 | 26 | 1500857.61 | 3600.03 | 787.2412 | 776.8368 | 4.196536
16633 | 5 | 26 | 1500917.61 | 3660.03 | 800.1715 | 767.7577 | 4.199893
16634 | 5 | 26 | 1500977.61 | 3720.03 | 812.4989 | 715.1141 | 4.200198
16635 | 5 | 26 | 1501037.61 | 3780.03 | 824.0573 | 673.228 | 4.199588
16636 | 5 | 26 | 1501097.61 | 3840.03 | 834.943 | 634.165 | 4.199893
16637 | 5 | 26 | 1501157.61 | 3900.03 | 845.2158 | 599.0692 | 4.199893
16638 | 5 | 26 | 1501217.61 | 3960.03 | 854.9202 | 566.6438 | 4.199893
16639 | 5 | 26 | 1501277.61 | 4020.03 | 864.1073 | 535.9731 | 4.199893
16640 | 5 | 26 | 1501337.61 | 4080.03 | 872.8164 | 509.3462 | 4.199893
16641 | 5 | 26 | 1501397.61 | 4140.03 | 881.0757 | 482.5666 | 4.199893
16642 | 5 | 26 | 1501457.61 | 4200.03 | 888.904 | 457.9995 | 4.199893
16643 | 5 | 26 | 1501517.61 | 4260.03 | 896.3303 | 434.5769 | 4.199893
16644 | 5 | 26 | 1501577.61 | 4320.03 | 903.3701 | 411.078 | 4.199893
16645 | 5 | 26 | 1501637.61 | 4380.03 | 910.0595 | 392.2332 | 4.200198
16646 | 5 | 26 | 1501697.61 | 4440.03 | 916.4241 | 372.015 | 4.200198
16647 | 5 | 26 | 1501757.61 | 4500.03 | 922.4695 | 353.0938 | 4.199893
16648 | 5 | 26 | 1501817.61 | 4560.03 | 928.2009 | 334.0963 | 4.199893
16649 | 5 | 26 | 1501877.61 | 4620.03 | 933.635 | 317.1588 | 4.199893
16650 | 5 | 26 | 1501937.61 | 4680.03 | 938.7951 | 301.7472 | 4.199893
16651 | 5 | 26 | 1501997.61 | 4740.03 | 943.6972 | 286.4118 | 4.199893
16652 | 5 | 26 | 1502057.61 | 4800.03 | 948.3506 | 271.458 | 4.199893
16653 | 5 | 26 | 1502117.61 | 4860.03 | 952.7714 | 259.2508 | 4.199893
16654 | 5 | 26 | 1502177.61 | 4920.03 | 956.9767 | 244.6784 | 4.199893
16655 | 5 | 26 | 1502237.61 | 4980.03 | 960.9828 | 234.7601 | 4.199893
16656 | 5 | 26 | 1502297.61 | 5040.03 | 964.7851 | 222.858 | 4.199893
16657 | 5 | 26 | 1502357.61 | 5100.03 | 968.4042 | 211.7189 | 4.199893
16658 | 5 | 26 | 1502417.61 | 5160.03 | 971.8448 | 201.648 | 4.199893
16659 | 5 | 26 | 1502477.61 | 5220.03 | 975.1238 | 191.3481 | 4.199588
16660 | 5 | 26 | 1502537.61 | 5280.03 | 978.2437 | 183.2609 | 4.199893
16661 | 5 | 26 | 1502597.61 | 5340.03 | 981.2154 | 172.7321 | 4.199893
16662 | 5 | 26 | 1502657.61 | 5400.03 | 984.051 | 167.0863 | 4.199588
16663 | 5 | 26 | 1502717.61 | 5460.03 | 986.7597 | 158.2361 | 4.199893
16664 | 5 | 26 | 1502777.61 | 5520.03 | 989.3371 | 150.8354 | 4.199893
16665 | 5 | 26 | 1502837.61 | 5580.03 | 991.7898 | 144.5792 | 4.199893
16666 | 5 | 26 | 1502897.61 | 5640.03 | 994.1286 | 136.8734 | 4.199893
16667 | 5 | 26 | 1502957.61 | 5700.03 | 996.3557 | 129.3965 | 4.199893
16668 | 5 | 26 | 1503017.61 | 5760.03 | 998.4823 | 125.3529 | 4.199588
16669 | 5 | 26 | 1503077.61 | 5820.03 | 1000.516 | 118.41 | 4.199588
16670 | 5 | 26 | 1503137.61 | 5880.03 | 1002.454 | 112.5353 | 4.199588
16671 | 5 | 26 | 1503197.61 | 5940.03 | 1004.301 | 109.2546 | 4.199588
16672 | 5 | 26 | 1503257.61 | 6000.03 | 1006.071 | 103.9139 | 4.199893
16673 | 5 | 26 | 1503317.61 | 6060.03 | 1007.772 | 100.9384 | 4.199588
16674 | 5 | 26 | 1503377.61 | 6120.03 | 1009.404 | 95.29259 | 4.199893
16675 | 5 | 26 | 1503437.61 | 6180.03 | 1010.969 | 91.32525 | 4.199588
16676 | 5 | 26 | 1503497.61 | 6240.03 | 1012.463 | 86.97642 | 4.199893
16677 | 5 | 26 | 1503557.61 | 6300.03 | 1013.889 | 83.46685 | 4.199893
16678 | 5 | 26 | 1503617.61 | 6360.03 | 1015.261 | 80.72023 | 4.199893
16679 | 5 | 26 | 1503677.61 | 6420.03 | 1016.572 | 77.59213 | 4.199893
16680 | 5 | 26 | 1503737.61 | 6480.03 | 1017.842 | 75.83734 | 4.200198
16681 | 5 | 26 | 1503797.61 | 6540.03 | 1019.057 | 70.95445 | 4.200198
16682 | 5 | 26 | 1503857.61 | 6600.03 | 1020.225 | 69.12337 | 4.199893
16683 | 5 | 26 | 1503917.61 | 6660.03 | 1021.348 | 65.91897 | 4.199588
16684 | 5 | 26 | 1503977.61 | 6720.03 | 1022.422 | 63.70642 | 4.199893
16685 | 5 | 26 | 1504037.61 | 6780.03 | 1023.444 | 59.89166 | 4.199893
16686 | 5 | 26 | 1504097.61 | 6840.03 | 1024.428 | 58.06058 | 4.199893
16687 | 5 | 26 | 1504157.61 | 6900.03 | 1025.369 | 55.39025 | 4.199893
16688 | 5 | 26 | 1504217.61 | 6960.03 | 1026.279 | 53.33028 | 4.199588
16689 | 5 | 26 | 1504277.61 | 7020.03 | 1027.162 | 52.18585 | 4.199588
16690 | 5 | 26 | 1504297.58 | 7040 | 1027.447 | 49.897 | 4.199893
16691 | 5 | 27 | 1504297.59 | 0.01 | 0 | 0 | 4.197757
16692 | 5 | 27 | 1506097.58 | 1800 | 0 | 0 | 4.188907
16693 | 5 | 28 | 1506097.64 | 0.06 | 0.04781648 | -2710.918 | 4.057374
16694 | 5 | 28 | 1506157.64 | 60.06 | 45.83761 | -2763.256 | 3.980774
16695 | 5 | 28 | 1506217.64 | 120.06 | 92.04327 | -2780.27 | 3.956359
16696 | 5 | 28 | 1506277.64 | 180.06 | 138.4858 | -2792.02 | 3.939574
16697 | 5 | 28 | 1506337.64 | 240.06 | 185.1082 | -2802.014 | 3.925841
16698 | 5 | 28 | 1506397.64 | 300.06 | 231.8797 | -2810.407 | 3.913939
16699 | 5 | 28 | 1506457.64 | 360.06 | 278.7791 | -2817.655 | 3.904173
16700 | 5 | 28 | 1506517.64 | 420.06 | 325.7901 | -2823.529 | 3.895628
16701 | 5 | 28 | 1506577.64 | 480.06 | 372.8998 | -2829.175 | 3.887999
16702 | 5 | 28 | 1506637.64 | 540.06 | 420.0977 | -2834.287 | 3.880674
16703 | 5 | 28 | 1506697.64 | 600.06 | 467.3752 | -2838.712 | 3.874571
16704 | 5 | 28 | 1506757.64 | 660.06 | 514.7247 | -2843.442 | 3.868467
16705 | 5 | 28 | 1506817.64 | 720.06 | 562.1406 | -2846.876 | 3.863584
16706 | 5 | 28 | 1506877.64 | 780.06 | 609.6197 | -2850.767 | 3.858701
16707 | 5 | 28 | 1506937.64 | 840.06 | 657.1576 | -2854.124 | 3.854429
16708 | 5 | 28 | 1506997.64 | 900.06 | 704.7536 | -2857.404 | 3.849851
16709 | 5 | 28 | 1507057.64 | 960.06 | 752.4068 | -2860.761 | 3.844358
16710 | 5 | 28 | 1507117.64 | 1020.06 | 800.1166 | -2864.118 | 3.840391
16711 | 5 | 28 | 1507177.64 | 1080.06 | 847.8848 | -2867.552 | 3.836118
16712 | 5 | 28 | 1507237.64 | 1140.06 | 895.7113 | -2871.519 | 3.83093
16713 | 5 | 28 | 1507297.64 | 1200.06 | 943.5982 | -2874.876 | 3.826047
16714 | 5 | 28 | 1507357.64 | 1260.06 | 991.5457 | -2878.309 | 3.821164
16715 | 5 | 28 | 1507417.64 | 1320.06 | 1039.556 | -2882.887 | 3.815671
16716 | 5 | 28 | 1507477.64 | 1380.06 | 1087.635 | -2886.931 | 3.810178
16717 | 5 | 28 | 1507537.64 | 1440.06 | 1135.786 | -2891.127 | 3.804685
16718 | 5 | 28 | 1507597.64 | 1500.06 | 1184.012 | -2895.476 | 3.798886
16719 | 5 | 28 | 1507657.64 | 1560.06 | 1232.313 | -2900.282 | 3.792477
16720 | 5 | 28 | 1507717.64 | 1620.06 | 1280.693 | -2905.165 | 3.786374
16721 | 5 | 28 | 1507777.64 | 1680.06 | 1329.153 | -2910.124 | 3.779965
16722 | 5 | 28 | 1507837.64 | 1740.06 | 1377.693 | -2914.778 | 3.774166
16723 | 5 | 28 | 1507897.64 | 1800.06 | 1426.317 | -2919.738 | 3.767147
16724 | 5 | 28 | 1507957.64 | 1860.06 | 1475.022 | -2925.002 | 3.760739
16725 | 5 | 28 | 1508017.64 | 1920.06 | 1523.809 | -2929.808 | 3.754635
16726 | 5 | 28 | 1508077.64 | 1980.06 | 1572.674 | -2934.463 | 3.748531
16727 | 5 | 28 | 1508137.64 | 2040.06 | 1621.619 | -2939.422 | 3.742733
16728 | 5 | 28 | 1508197.64 | 2100.06 | 1670.645 | -2943.771 | 3.736324
16729 | 5 | 28 | 1508257.64 | 2160.06 | 1719.749 | -2948.577 | 3.730831
16730 | 5 | 28 | 1508317.64 | 2220.06 | 1768.929 | -2953.079 | 3.724727
16731 | 5 | 28 | 1508377.64 | 2280.06 | 1818.182 | -2957.198 | 3.719539
16732 | 5 | 28 | 1508437.64 | 2340.06 | 1867.508 | -2961.776 | 3.714046
16733 | 5 | 28 | 1508497.64 | 2400.06 | 1916.907 | -2965.667 | 3.708858
16734 | 5 | 28 | 1508557.64 | 2460.06 | 1966.376 | -2970.474 | 3.703059
16735 | 5 | 28 | 1508617.64 | 2520.06 | 2015.917 | -2974.289 | 3.698177
16736 | 5 | 28 | 1508677.64 | 2580.06 | 2065.529 | -2978.79 | 3.692988
16737 | 5 | 28 | 1508737.64 | 2640.06 | 2115.21 | -2982.834 | 3.687495
16738 | 5 | 28 | 1508797.64 | 2700.06 | 2164.961 | -2987.03 | 3.682612
16739 | 5 | 28 | 1508857.64 | 2760.06 | 2214.783 | -2991.455 | 3.677119
16740 | 5 | 28 | 1508917.64 | 2820.06 | 2264.673 | -2995.041 | 3.672541
16741 | 5 | 28 | 1508977.64 | 2880.06 | 2314.633 | -2999.619 | 3.666743
16742 | 5 | 28 | 1509037.64 | 2940.06 | 2364.664 | -3003.738 | 3.66186
16743 | 5 | 28 | 1509097.58 | 3000 | 2414.712 | -3008.087 | 3.656672
16744 | 5 | 29 | 1509097.6 | 0.02 | 0.01132516 | -2041.199 | 3.70367
16745 | 5 | 29 | 1509157.6 | 60.02 | 33.9464 | -2034.638 | 3.715877
16746 | 5 | 29 | 1509217.6 | 120.02 | 67.85325 | -2034.638 | 3.715572
16747 | 5 | 29 | 1509277.6 | 180.02 | 101.771 | -2035.477 | 3.714046
16748 | 5 | 29 | 1509337.6 | 240.02 | 135.7103 | -2037.537 | 3.710689
16749 | 5 | 29 | 1509397.6 | 300.02 | 169.6748 | -2038.682 | 3.708248
16750 | 5 | 29 | 1509457.6 | 360.02 | 203.6657 | -2039.979 | 3.705501
16751 | 5 | 29 | 1509517.6 | 420.02 | 237.6858 | -2042.344 | 3.702144
16752 | 5 | 29 | 1509577.6 | 480.02 | 271.7345 | -2043.87 | 3.698787
16753 | 5 | 29 | 1509637.6 | 540.02 | 305.8139 | -2045.777 | 3.695125
16754 | 5 | 29 | 1509697.6 | 600.02 | 339.9239 | -2047.608 | 3.692073
16755 | 5 | 29 | 1509757.6 | 660.02 | 374.0661 | -2049.516 | 3.688411
16756 | 5 | 29 | 1509817.6 | 720.02 | 408.2411 | -2051.575 | 3.685054
16757 | 5 | 29 | 1509877.6 | 780.02 | 442.4484 | -2053.712 | 3.681392
16758 | 5 | 29 | 1509937.6 | 840.02 | 476.6912 | -2055.619 | 3.677729
16759 | 5 | 29 | 1509997.6 | 900.02 | 510.9683 | -2057.603 | 3.673762
16760 | 5 | 29 | 1510057.6 | 960.02 | 545.2817 | -2059.968 | 3.6701
16761 | 5 | 29 | 1510117.6 | 1020.02 | 579.6311 | -2062.257 | 3.665827
16762 | 5 | 29 | 1510177.6 | 1080.02 | 614.0191 | -2064.317 | 3.66186
16763 | 5 | 29 | 1510237.6 | 1140.02 | 648.4446 | -2066.682 | 3.657893
16764 | 5 | 29 | 1510297.6 | 1200.02 | 682.9109 | -2068.971 | 3.65362
16765 | 5 | 29 | 1510357.6 | 1260.02 | 717.4204 | -2071.87 | 3.648737
16766 | 5 | 29 | 1510417.6 | 1320.02 | 751.9744 | -2074.769 | 3.643549
16767 | 5 | 29 | 1510477.6 | 1380.02 | 786.5769 | -2077.668 | 3.638666
16768 | 5 | 29 | 1510537.6 | 1440.02 | 821.2299 | -2080.949 | 3.632868
16769 | 5 | 29 | 1510597.6 | 1500.02 | 855.9359 | -2084.077 | 3.627375
16770 | 5 | 29 | 1510657.6 | 1560.02 | 890.6972 | -2087.587 | 3.621576
16771 | 5 | 29 | 1510717.6 | 1620.02 | 925.517 | -2090.791 | 3.615473
16772 | 5 | 29 | 1510777.6 | 1680.02 | 960.3987 | -2094.53 | 3.609064
16773 | 5 | 29 | 1510837.6 | 1740.02 | 995.3456 | -2098.65 | 3.602045
16774 | 5 | 29 | 1510897.6 | 1800.02 | 1030.362 | -2103.227 | 3.594415
16775 | 5 | 29 | 1510957.6 | 1860.02 | 1065.452 | -2107.652 | 3.587091
16776 | 5 | 29 | 1511017.6 | 1920.02 | 1100.62 | -2112.306 | 3.578546
16777 | 5 | 29 | 1511077.6 | 1980.02 | 1135.869 | -2117.342 | 3.570306
16778 | 5 | 29 | 1511137.6 | 2040.02 | 1171.206 | -2123.14 | 3.560845
16779 | 5 | 29 | 1511197.6 | 2100.02 | 1206.633 | -2128.481 | 3.55169
16780 | 5 | 29 | 1511257.6 | 2160.02 | 1242.156 | -2134.279 | 3.541924
16781 | 5 | 29 | 1511317.6 | 2220.02 | 1277.779 | -2140.841 | 3.531243
16782 | 5 | 29 | 1511377.6 | 2280.02 | 1313.508 | -2147.021 | 3.521172
16783 | 5 | 29 | 1511437.6 | 2340.02 | 1349.345 | -2153.506 | 3.510491
16784 | 5 | 29 | 1511497.6 | 2400.02 | 1385.294 | -2160.525 | 3.499199
16785 | 5 | 29 | 1511557.6 | 2460.02 | 1421.357 | -2167.01 | 3.488212
16786 | 5 | 29 | 1511617.6 | 2520.02 | 1457.536 | -2174.182 | 3.476921
16787 | 5 | 29 | 1511677.6 | 2580.02 | 1493.835 | -2181.353 | 3.465629
16788 | 5 | 29 | 1511737.6 | 2640.02 | 1530.253 | -2188.83 | 3.453727
16789 | 5 | 29 | 1511797.6 | 2700.02 | 1566.792 | -2196.155 | 3.442435
16790 | 5 | 29 | 1511857.6 | 2760.02 | 1603.453 | -2203.708 | 3.430533
16791 | 5 | 29 | 1511917.6 | 2820.02 | 1640.236 | -2210.88 | 3.419852
16792 | 5 | 29 | 1511977.6 | 2880.02 | 1677.143 | -2218.204 | 3.408255
16793 | 5 | 29 | 1512037.6 | 2940.02 | 1714.171 | -2225.223 | 3.397574
16794 | 5 | 29 | 1512097.58 | 3000 | 1751.305 | -2232.242 | 3.386587
16795 | 5 | 30 | 1512097.6 | 0.02 | 0.005934487933 | -1071.031 | 3.454337
16796 | 5 | 30 | 1512157.6 | 60.02 | 17.77969 | -1065.385 | 3.472038
16797 | 5 | 30 | 1512217.6 | 120.02 | 35.54149 | -1065.995 | 3.470512
16798 | 5 | 30 | 1512277.6 | 180.02 | 53.31558 | -1066.911 | 3.46807
16799 | 5 | 30 | 1512337.6 | 240.02 | 71.10635 | -1067.903 | 3.464103
16800 | 5 | 30 | 1512397.6 | 300.02 | 88.91697 | -1069.123 | 3.460136
16801 | 5 | 30 | 1512457.6 | 360.02 | 106.7468 | -1070.42 | 3.456474
16802 | 5 | 30 | 1512517.6 | 420.02 | 124.5973 | -1071.717 | 3.452506
16803 | 5 | 30 | 1512577.6 | 480.02 | 142.467 | -1072.709 | 3.448539
16804 | 5 | 30 | 1512637.6 | 540.02 | 160.3573 | -1073.854 | 3.444877
16805 | 5 | 30 | 1512697.6 | 600.02 | 178.266 | -1074.922 | 3.44152
16806 | 5 | 30 | 1512757.6 | 660.02 | 196.1944 | -1076.371 | 3.437552
16807 | 5 | 30 | 1512817.6 | 720.02 | 214.1414 | -1077.363 | 3.43389
16808 | 5 | 30 | 1512877.6 | 780.02 | 232.1075 | -1078.584 | 3.430533
16809 | 5 | 30 | 1512937.6 | 840.02 | 250.0921 | -1079.652 | 3.426871
16810 | 5 | 30 | 1512997.6 | 900.02 | 268.0959 | -1080.797 | 3.423209
16811 | 5 | 30 | 1513057.6 | 960.02 | 286.1188 | -1082.017 | 3.419547
16812 | 5 | 30 | 1513117.6 | 1020.02 | 304.1623 | -1083.391 | 3.415579
16813 | 5 | 30 | 1513177.6 | 1080.02 | 322.2262 | -1084.23 | 3.411612
16814 | 5 | 30 | 1513237.6 | 1140.02 | 340.3118 | -1085.908 | 3.40734
16815 | 5 | 30 | 1513297.6 | 1200.02 | 358.4193 | -1087.282 | 3.403372
16816 | 5 | 30 | 1513357.6 | 1260.02 | 376.5508 | -1088.579 | 3.398795
16817 | 5 | 30 | 1513417.6 | 1320.02 | 394.7068 | -1090.181 | 3.393606
16818 | 5 | 30 | 1513477.6 | 1380.02 | 412.8894 | -1091.783 | 3.388724
16819 | 5 | 30 | 1513537.6 | 1440.02 | 431.1009 | -1093.309 | 3.38323
16820 | 5 | 30 | 1513597.6 | 1500.02 | 449.3433 | -1095.521 | 3.377127
16821 | 5 | 30 | 1513657.6 | 1560.02 | 467.6198 | -1097.658 | 3.370413
16822 | 5 | 30 | 1513717.6 | 1620.02 | 485.9344 | -1100.023 | 3.363088
16823 | 5 | 30 | 1513777.6 | 1680.02 | 504.2915 | -1102.846 | 3.354543
16824 | 5 | 30 | 1513837.6 | 1740.02 | 522.6974 | -1105.821 | 3.345693
16825 | 5 | 30 | 1513897.6 | 1800.02 | 541.1587 | -1109.483 | 3.334401
16826 | 5 | 30 | 1513957.6 | 1860.02 | 559.6834 | -1113.68 | 3.322499
16827 | 5 | 30 | 1514017.6 | 1920.02 | 578.2827 | -1118.41 | 3.307851
16828 | 5 | 30 | 1514077.6 | 1980.02 | 596.9687 | -1124.056 | 3.291371
16829 | 5 | 30 | 1514137.6 | 2040.02 | 615.7544 | -1130.617 | 3.272755
16830 | 5 | 30 | 1514197.6 | 2100.02 | 634.6562 | -1138.094 | 3.251087
16831 | 5 | 30 | 1514257.6 | 2160.02 | 653.6926 | -1146.563 | 3.226673
16832 | 5 | 30 | 1514317.6 | 2220.02 | 672.8846 | -1156.786 | 3.198596
16833 | 5 | 30 | 1514377.6 | 2280.02 | 692.258 | -1168.383 | 3.166247
16834 | 5 | 30 | 1514437.6 | 2340.02 | 711.8449 | -1182.498 | 3.129015
16835 | 5 | 30 | 1514497.6 | 2400.02 | 731.6877 | -1199.435 | 3.084764
16836 | 5 | 30 | 1514557.6 | 2460.02 | 751.8463 | -1220.569 | 3.031052
16837 | 5 | 30 | 1514587.63 | 2490.05 | 762.0793 | -1233.158 | 2.999924
16838 | 5 | 32 | 1514587.64 | 0.01 | 0 | 0 | 3.074693
16839 | 5 | 32 | 1516387.63 | 1800 | 0 | 0 | 3.220874
16840 | 5 | 33 | 1516387.78 | 0.15 | 0.05562719 | 2206.378 | 3.37499
16841 | 5 | 33 | 1516447.78 | 60.15 | 36.07178 | 2136.187 | 3.487297
16842 | 5 | 33 | 1516507.78 | 120.15 | 71.38376 | 2103.075 | 3.542535
16843 | 5 | 33 | 1516567.78 | 180.15 | 106.2181 | 2077.974 | 3.58526
16844 | 5 | 33 | 1516627.78 | 240.15 | 140.6773 | 2057.755 | 3.620356
16845 | 5 | 33 | 1516687.78 | 300.15 | 174.8321 | 2041.428 | 3.649348
16846 | 5 | 33 | 1516747.78 | 360.15 | 208.7562 | 2030.594 | 3.668574
16847 | 5 | 33 | 1516807.78 | 420.15 | 242.5486 | 2025.406 | 3.678035
16848 | 5 | 33 | 1516867.78 | 480.15 | 276.2757 | 2022.278 | 3.683833
16849 | 5 | 33 | 1516927.78 | 540.15 | 309.9581 | 2019.684 | 3.688716
16850 | 5 | 33 | 1516987.78 | 600.15 | 343.5951 | 2017.014 | 3.693599
16851 | 5 | 33 | 1517047.78 | 660.15 | 377.1857 | 2013.886 | 3.698787
16852 | 5 | 33 | 1517107.78 | 720.15 | 410.7272 | 2010.91 | 3.704891
16853 | 5 | 33 | 1517167.78 | 780.15 | 444.217 | 2007.782 | 3.710384
16854 | 5 | 33 | 1517227.78 | 840.15 | 477.6531 | 2004.578 | 3.716487
16855 | 5 | 33 | 1517287.78 | 900.15 | 511.0338 | 2001.068 | 3.723201
16856 | 5 | 33 | 1517347.78 | 960.15 | 544.3559 | 1997.482 | 3.72961
16857 | 5 | 33 | 1517407.78 | 1020.15 | 577.616 | 1993.591 | 3.736934
16858 | 5 | 33 | 1517467.78 | 1080.15 | 610.8099 | 1989.471 | 3.744564
16859 | 5 | 33 | 1517527.78 | 1140.15 | 643.9345 | 1985.122 | 3.752499
16860 | 5 | 33 | 1517587.78 | 1200.15 | 676.9884 | 1980.85 | 3.760739
16861 | 5 | 33 | 1517647.78 | 1260.15 | 709.9688 | 1976.654 | 3.768978
16862 | 5 | 33 | 1517707.78 | 1320.15 | 742.8749 | 1972.229 | 3.777523
16863 | 5 | 33 | 1517767.78 | 1380.15 | 775.7059 | 1967.727 | 3.786069
16864 | 5 | 33 | 1517827.78 | 1440.15 | 808.4603 | 1962.921 | 3.795224
16865 | 5 | 33 | 1517887.78 | 1500.15 | 841.1377 | 1958.114 | 3.804379
16866 | 5 | 33 | 1517947.78 | 1560.15 | 873.737 | 1953.613 | 3.813535
16867 | 5 | 33 | 1518007.78 | 1620.15 | 906.2581 | 1948.882 | 3.82269
16868 | 5 | 33 | 1518067.78 | 1680.15 | 938.7022 | 1944.228 | 3.83154
16869 | 5 | 33 | 1518127.78 | 1740.15 | 971.0674 | 1939.879 | 3.840696
16870 | 5 | 33 | 1518187.78 | 1800.15 | 1003.354 | 1934.844 | 3.849851
16871 | 5 | 33 | 1518247.78 | 1860.15 | 1035.566 | 1930.343 | 3.859007
16872 | 5 | 33 | 1518307.78 | 1920.15 | 1067.704 | 1926.146 | 3.867857
16873 | 5 | 33 | 1518367.78 | 1980.15 | 1099.772 | 1922.026 | 3.875792
16874 | 5 | 33 | 1518427.78 | 2040.15 | 1131.772 | 1917.983 | 3.884031
16875 | 5 | 33 | 1518487.78 | 2100.15 | 1163.707 | 1914.397 | 3.891356
16876 | 5 | 33 | 1518547.78 | 2160.15 | 1195.581 | 1910.735 | 3.898985
16877 | 5 | 33 | 1518607.78 | 2220.15 | 1227.397 | 1907.225 | 3.906004
16878 | 5 | 33 | 1518667.78 | 2280.15 | 1259.157 | 1904.097 | 3.912718
16879 | 5 | 33 | 1518727.78 | 2340.15 | 1290.866 | 1900.969 | 3.918822
16880 | 5 | 33 | 1518787.78 | 2400.15 | 1322.528 | 1898.222 | 3.92462
16881 | 5 | 33 | 1518847.78 | 2460.15 | 1354.144 | 1895.781 | 3.929808
16882 | 5 | 33 | 1518907.78 | 2520.15 | 1385.718 | 1893.034 | 3.934997
16883 | 5 | 33 | 1518967.78 | 2580.15 | 1417.254 | 1890.822 | 3.939269
16884 | 5 | 33 | 1519027.78 | 2640.15 | 1448.753 | 1888.685 | 3.944152
16885 | 5 | 33 | 1519087.78 | 2700.15 | 1480.216 | 1886.625 | 3.948119
16886 | 5 | 33 | 1519147.78 | 2760.15 | 1511.648 | 1884.947 | 3.952392
16887 | 5 | 33 | 1519207.78 | 2820.15 | 1543.047 | 1883.04 | 3.956054
16888 | 5 | 33 | 1519267.78 | 2880.15 | 1574.418 | 1881.285 | 3.960021
16889 | 5 | 33 | 1519327.78 | 2940.15 | 1605.759 | 1879.683 | 3.963073
16890 | 5 | 33 | 1519387.78 | 3000.15 | 1637.074 | 1877.928 | 3.966735
16891 | 5 | 33 | 1519447.78 | 3060.15 | 1668.36 | 1876.249 | 3.970397
16892 | 5 | 33 | 1519507.78 | 3120.15 | 1699.62 | 1875.105 | 3.973449
16893 | 5 | 33 | 1519567.78 | 3180.15 | 1730.856 | 1873.274 | 3.976806
16894 | 5 | 33 | 1519627.78 | 3240.15 | 1762.067 | 1872.053 | 3.979553
16895 | 5 | 33 | 1519687.78 | 3300.15 | 1793.256 | 1870.603 | 3.982605
16896 | 5 | 33 | 1519747.78 | 3360.15 | 1824.421 | 1869.306 | 3.985351
16897 | 5 | 33 | 1519807.78 | 3420.15 | 1855.565 | 1868.009 | 3.987793
16898 | 5 | 33 | 1519867.78 | 3480.15 | 1886.687 | 1866.712 | 3.990845
16899 | 5 | 33 | 1519927.78 | 3540.15 | 1917.787 | 1865.263 | 3.993896
16900 | 5 | 33 | 1519987.78 | 3600.15 | 1948.865 | 1864.347 | 3.996033
16901 | 5 | 33 | 1520047.78 | 3660.15 | 1979.922 | 1862.745 | 3.999084
16902 | 5 | 33 | 1520107.78 | 3720.15 | 2010.959 | 1861.677 | 4.001526
16903 | 5 | 33 | 1520167.78 | 3780.15 | 2041.975 | 1860.075 | 4.004883
16904 | 5 | 33 | 1520227.78 | 3840.15 | 2072.968 | 1859.007 | 4.00763
16905 | 5 | 33 | 1520287.78 | 3900.15 | 2103.942 | 1858.015 | 4.009766
16906 | 5 | 33 | 1520347.78 | 3960.15 | 2134.894 | 1856.565 | 4.012818
16907 | 5 | 33 | 1520407.78 | 4020.15 | 2165.824 | 1855.116 | 4.015869
16908 | 5 | 33 | 1520467.78 | 4080.15 | 2196.735 | 1853.971 | 4.018311
16909 | 5 | 33 | 1520527.78 | 4140.15 | 2227.625 | 1852.598 | 4.021363
16910 | 5 | 33 | 1520587.78 | 4200.15 | 2258.493 | 1851.53 | 4.023499
16911 | 5 | 33 | 1520647.78 | 4260.15 | 2289.341 | 1850.538 | 4.02594
16912 | 5 | 33 | 1520707.78 | 4320.15 | 2320.168 | 1849.012 | 4.028992
16913 | 5 | 33 | 1520767.78 | 4380.15 | 2350.974 | 1847.639 | 4.031739
16914 | 5 | 33 | 1520827.78 | 4440.15 | 2381.759 | 1846.647 | 4.034485
16915 | 5 | 33 | 1520887.78 | 4500.15 | 2412.52 | 1844.968 | 4.037537
16916 | 5 | 33 | 1520947.78 | 4560.15 | 2443.261 | 1843.824 | 4.040589
16917 | 5 | 33 | 1521007.78 | 4620.15 | 2473.978 | 1842.374 | 4.043641
16918 | 5 | 33 | 1521067.78 | 4680.15 | 2504.673 | 1841.077 | 4.046693
16919 | 5 | 33 | 1521127.78 | 4740.15 | 2535.345 | 1839.628 | 4.049744
16920 | 5 | 33 | 1521187.78 | 4800.15 | 2565.993 | 1837.797 | 4.053407
16921 | 5 | 33 | 1521247.78 | 4860.15 | 2596.617 | 1836.652 | 4.056153
16922 | 5 | 33 | 1521307.78 | 4920.15 | 2627.216 | 1835.126 | 4.05951
16923 | 5 | 33 | 1521367.78 | 4980.15 | 2657.79 | 1833.753 | 4.062257
16924 | 5 | 33 | 1521427.78 | 5040.15 | 2688.34 | 1832.074 | 4.065919
16925 | 5 | 33 | 1521487.78 | 5100.15 | 2718.862 | 1830.701 | 4.069581
16926 | 5 | 33 | 1521547.78 | 5160.15 | 2749.358 | 1828.794 | 4.073243
16927 | 5 | 33 | 1521607.78 | 5220.15 | 2779.827 | 1827.344 | 4.076905
16928 | 5 | 33 | 1521667.78 | 5280.15 | 2810.27 | 1825.589 | 4.080568
16929 | 5 | 33 | 1521727.78 | 5340.15 | 2840.685 | 1824.216 | 4.083925
16930 | 5 | 33 | 1521787.78 | 5400.15 | 2871.074 | 1822.461 | 4.087587
16931 | 5 | 33 | 1521847.78 | 5460.15 | 2901.434 | 1820.935 | 4.091249
16932 | 5 | 33 | 1521907.78 | 5520.15 | 2931.767 | 1819.104 | 4.095216
16933 | 5 | 33 | 1521967.78 | 5580.15 | 2962.07 | 1817.426 | 4.099184
16934 | 5 | 33 | 1522027.78 | 5640.15 | 2992.345 | 1815.518 | 4.103456
16935 | 5 | 33 | 1522087.78 | 5700.15 | 3022.59 | 1813.84 | 4.107424
16936 | 5 | 33 | 1522147.78 | 5760.15 | 3052.808 | 1812.085 | 4.111086
16937 | 5 | 33 | 1522207.78 | 5820.15 | 3082.996 | 1810.407 | 4.115053
16938 | 5 | 33 | 1522267.78 | 5880.15 | 3113.156 | 1808.728 | 4.11902
16939 | 5 | 33 | 1522327.78 | 5940.15 | 3143.288 | 1807.05 | 4.122377
16940 | 5 | 33 | 1522387.78 | 6000.15 | 3173.392 | 1805.524 | 4.12604
16941 | 5 | 33 | 1522447.78 | 6060.15 | 3203.47 | 1803.922 | 4.129702
16942 | 5 | 33 | 1522507.78 | 6120.15 | 3233.524 | 1802.167 | 4.133364
16943 | 5 | 33 | 1522567.78 | 6180.15 | 3263.552 | 1800.946 | 4.136416
16944 | 5 | 33 | 1522627.78 | 6240.15 | 3293.558 | 1799.725 | 4.139773
16945 | 5 | 33 | 1522687.78 | 6300.15 | 3323.542 | 1798.505 | 4.142214
16946 | 5 | 33 | 1522747.78 | 6360.15 | 3353.505 | 1797.284 | 4.144961
16947 | 5 | 33 | 1522807.78 | 6420.15 | 3383.45 | 1796.292 | 4.147707
16948 | 5 | 33 | 1522867.78 | 6480.15 | 3413.376 | 1795.071 | 4.149844
16949 | 5 | 33 | 1522927.78 | 6540.15 | 3443.287 | 1794.232 | 4.15198
16950 | 5 | 33 | 1522987.78 | 6600.15 | 3473.181 | 1793.393 | 4.154421
16951 | 5 | 33 | 1523047.78 | 6660.15 | 3503.061 | 1792.096 | 4.156863
16952 | 5 | 33 | 1523107.78 | 6720.15 | 3532.925 | 1791.485 | 4.158389
16953 | 5 | 33 | 1523167.78 | 6780.15 | 3562.777 | 1790.875 | 4.159915
16954 | 5 | 33 | 1523227.78 | 6840.15 | 3592.617 | 1790.188 | 4.16144
16955 | 5 | 33 | 1523287.78 | 6900.15 | 3622.442 | 1789.197 | 4.163882
16956 | 5 | 33 | 1523347.78 | 6960.15 | 3652.255 | 1788.586 | 4.165408
16957 | 5 | 33 | 1523407.78 | 7020.15 | 3682.056 | 1787.747 | 4.167239
16958 | 5 | 33 | 1523467.78 | 7080.15 | 3711.845 | 1786.984 | 4.16907
16959 | 5 | 33 | 1523527.78 | 7140.15 | 3741.621 | 1786.069 | 4.170901
16960 | 5 | 33 | 1523587.63 | 7200 | 3771.31 | 1785.306 | 4.172732
16961 | 5 | 34 | 1523587.65 | 0.02 | 0.004405618711 | 787.0603 | 4.12665
16962 | 5 | 34 | 1523647.65 | 60.02 | 13.20402 | 793.0114 | 4.111391
16963 | 5 | 34 | 1523707.65 | 120.02 | 26.42343 | 793.4691 | 4.108644
16964 | 5 | 34 | 1523767.65 | 180.02 | 39.64863 | 793.698 | 4.107729
16965 | 5 | 34 | 1523827.65 | 240.02 | 52.87574 | 793.5454 | 4.107424
16966 | 5 | 34 | 1523887.65 | 300.02 | 66.10314 | 793.6217 | 4.107424
16967 | 5 | 34 | 1523947.65 | 360.02 | 79.3302 | 793.5454 | 4.107729
16968 | 5 | 34 | 1524007.65 | 420.02 | 92.55653 | 793.6217 | 4.108034
16969 | 5 | 34 | 1524067.65 | 480.02 | 105.7818 | 793.3928 | 4.108034
16970 | 5 | 34 | 1524127.65 | 540.02 | 119.0061 | 793.2403 | 4.108644
16971 | 5 | 34 | 1524187.65 | 600.02 | 132.2293 | 793.3928 | 4.108644
16972 | 5 | 34 | 1524247.65 | 660.02 | 145.451 | 793.164 | 4.109255
16973 | 5 | 34 | 1524307.65 | 720.02 | 158.6707 | 793.164 | 4.109865
16974 | 5 | 34 | 1524367.65 | 780.02 | 171.8881 | 793.0877 | 4.11078
16975 | 5 | 34 | 1524427.65 | 840.02 | 185.1036 | 792.8588 | 4.111391
16976 | 5 | 34 | 1524487.65 | 900.02 | 198.3175 | 792.7062 | 4.111391
16977 | 5 | 34 | 1524547.65 | 960.02 | 211.5293 | 792.6299 | 4.112306
16978 | 5 | 34 | 1524607.65 | 1020.02 | 224.7392 | 792.6299 | 4.113222
16979 | 5 | 34 | 1524667.65 | 1080.02 | 237.9465 | 792.4773 | 4.114137
16980 | 5 | 34 | 1524727.65 | 1140.02 | 251.1519 | 792.3247 | 4.114443
16981 | 5 | 34 | 1524787.65 | 1200.02 | 264.3553 | 792.0958 | 4.114748
16982 | 5 | 34 | 1524847.65 | 1260.02 | 277.5568 | 792.0958 | 4.115663
16983 | 5 | 34 | 1524907.65 | 1320.02 | 290.7559 | 791.9432 | 4.116579
16984 | 5 | 34 | 1524967.65 | 1380.02 | 303.9522 | 791.5618 | 4.117494
16985 | 5 | 34 | 1525027.65 | 1440.02 | 317.1454 | 791.5618 | 4.11841
16986 | 5 | 34 | 1525087.65 | 1500.02 | 330.3361 | 791.2566 | 4.11902
16987 | 5 | 34 | 1525147.65 | 1560.02 | 343.5247 | 791.1803 | 4.119936
16988 | 5 | 34 | 1525207.65 | 1620.02 | 356.7109 | 791.104 | 4.120546
16989 | 5 | 34 | 1525267.65 | 1680.02 | 369.8946 | 790.7988 | 4.121157
16990 | 5 | 34 | 1525327.65 | 1740.02 | 383.0753 | 790.7225 | 4.122377
16991 | 5 | 34 | 1525387.65 | 1800.02 | 396.2533 | 790.4936 | 4.123293
16992 | 5 | 34 | 1525447.65 | 1860.02 | 409.4284 | 790.5699 | 4.124208
16993 | 5 | 34 | 1525507.65 | 1920.02 | 422.6003 | 790.1884 | 4.125429
16994 | 5 | 34 | 1525567.65 | 1980.02 | 435.7686 | 790.1122 | 4.125734
16995 | 5 | 34 | 1525627.65 | 2040.02 | 448.9337 | 789.6544 | 4.127565
16996 | 5 | 34 | 1525687.65 | 2100.02 | 462.0953 | 789.6544 | 4.128481
16997 | 5 | 34 | 1525747.65 | 2160.02 | 475.2537 | 789.3492 | 4.129397
16998 | 5 | 34 | 1525807.65 | 2220.02 | 488.4088 | 789.2729 | 4.130007
16999 | 5 | 34 | 1525867.65 | 2280.02 | 501.5604 | 788.8914 | 4.131533
17000 | 5 | 34 | 1525927.65 | 2340.02 | 514.7079 | 788.5863 | 4.132753
17001 | 5 | 34 | 1525987.65 | 2400.02 | 527.8514 | 788.5863 | 4.133974
17002 | 5 | 34 | 1526047.65 | 2460.02 | 540.9912 | 788.2048 | 4.1355
17003 | 5 | 34 | 1526107.65 | 2520.02 | 554.1271 | 788.0522 | 4.136416
17004 | 5 | 34 | 1526167.65 | 2580.02 | 567.2591 | 787.8233 | 4.137636
17005 | 5 | 34 | 1526227.65 | 2640.02 | 580.3869 | 787.5181 | 4.139162
17006 | 5 | 34 | 1526287.65 | 2700.02 | 593.5099 | 787.2892 | 4.140993
17007 | 5 | 34 | 1526347.65 | 2760.02 | 606.6282 | 786.9841 | 4.142214
17008 | 5 | 34 | 1526407.65 | 2820.02 | 619.7416 | 786.5263 | 4.144045
17009 | 5 | 34 | 1526467.65 | 2880.02 | 632.8503 | 786.3737 | 4.145266
17010 | 5 | 34 | 1526527.65 | 2940.02 | 645.9542 | 786.1448 | 4.147097
17011 | 5 | 34 | 1526587.65 | 3000.02 | 659.0527 | 785.7633 | 4.148623
17012 | 5 | 34 | 1526647.65 | 3060.02 | 672.1458 | 785.4582 | 4.149844
17013 | 5 | 34 | 1526707.65 | 3120.02 | 685.2337 | 785.2293 | 4.15198
17014 | 5 | 34 | 1526767.65 | 3180.02 | 698.3158 | 784.6189 | 4.153506
17015 | 5 | 34 | 1526827.65 | 3240.02 | 711.3921 | 784.5426 | 4.155642
17016 | 5 | 34 | 1526887.65 | 3300.02 | 724.4621 | 784.0085 | 4.157778
17017 | 5 | 34 | 1526947.65 | 3360.02 | 737.5258 | 783.6271 | 4.159609
17018 | 5 | 34 | 1527007.65 | 3420.02 | 750.5834 | 783.2456 | 4.161746
17019 | 5 | 34 | 1527067.65 | 3480.02 | 763.6338 | 783.0167 | 4.164187
17020 | 5 | 34 | 1527127.65 | 3540.02 | 776.6773 | 782.4826 | 4.166323
17021 | 5 | 34 | 1527187.65 | 3600.02 | 789.7138 | 782.1012 | 4.16846
17022 | 5 | 34 | 1527247.65 | 3660.02 | 802.7424 | 781.6434 | 4.171206
17023 | 5 | 34 | 1527307.65 | 3720.02 | 815.7631 | 781.033 | 4.173953
17024 | 5 | 34 | 1527367.65 | 3780.02 | 828.7759 | 780.4227 | 4.176394
17025 | 5 | 34 | 1527427.65 | 3840.02 | 841.7802 | 779.8886 | 4.179446
17026 | 5 | 34 | 1527487.65 | 3900.02 | 854.7756 | 779.3545 | 4.182193
17027 | 5 | 34 | 1527547.65 | 3960.02 | 867.7623 | 778.8968 | 4.184939
17028 | 5 | 34 | 1527607.65 | 4020.02 | 880.7395 | 778.5153 | 4.187991
17029 | 5 | 34 | 1527667.65 | 4080.02 | 893.7078 | 777.9812 | 4.190738
17030 | 5 | 34 | 1527727.65 | 4140.02 | 906.6664 | 777.2183 | 4.194095
17031 | 5 | 34 | 1527787.65 | 4200.02 | 919.6144 | 776.6842 | 4.197452
17032 | 5 | 34 | 1527847.65 | 4260.02 | 932.5052 | 757.4578 | 4.199893
17033 | 5 | 34 | 1527907.65 | 4320.02 | 944.6904 | 706.3401 | 4.199588
17034 | 5 | 34 | 1527967.65 | 4380.02 | 956.1144 | 664.2252 | 4.199893
17035 | 5 | 34 | 1528027.65 | 4440.02 | 966.8728 | 626.9932 | 4.199893
17036 | 5 | 34 | 1528087.65 | 4500.02 | 977.0297 | 591.3634 | 4.199588
17037 | 5 | 34 | 1528147.65 | 4560.02 | 986.6318 | 561.3031 | 4.199588
17038 | 5 | 34 | 1528207.65 | 4620.02 | 995.7106 | 530.3273 | 4.199893
17039 | 5 | 34 | 1528267.65 | 4680.02 | 1004.302 | 500.8774 | 4.199893
17040 | 5 | 34 | 1528327.65 | 4740.02 | 1012.428 | 475.0896 | 4.199893
17041 | 5 | 34 | 1528387.65 | 4800.02 | 1020.134 | 449.9886 | 4.199893
17042 | 5 | 34 | 1528447.65 | 4860.02 | 1027.432 | 426.8711 | 4.199588
17043 | 5 | 34 | 1528507.65 | 4920.02 | 1034.35 | 403.5248 | 4.199893
17044 | 5 | 34 | 1528567.65 | 4980.02 | 1040.915 | 383.6118 | 4.199588
17045 | 5 | 34 | 1528627.65 | 5040.02 | 1047.14 | 362.707 | 4.199588
17046 | 5 | 34 | 1528687.65 | 5100.02 | 1053.038 | 344.2435 | 4.199893
17047 | 5 | 34 | 1528747.65 | 5160.02 | 1058.63 | 326.6957 | 4.199893
17048 | 5 | 34 | 1528807.65 | 5220.02 | 1063.941 | 310.8263 | 4.199893
17049 | 5 | 34 | 1528867.65 | 5280.02 | 1068.982 | 294.4991 | 4.199588
17050 | 5 | 34 | 1528927.65 | 5340.02 | 1073.76 | 277.7905 | 4.199893
17051 | 5 | 34 | 1528987.65 | 5400.02 | 1078.286 | 265.507 | 4.199893
17052 | 5 | 34 | 1529047.65 | 5460.02 | 1082.569 | 248.7984 | 4.200198
17053 | 5 | 34 | 1529107.65 | 5520.02 | 1086.624 | 237.2778 | 4.199893
17054 | 5 | 34 | 1529167.65 | 5580.02 | 1090.476 | 224.2313 | 4.199588
17055 | 5 | 34 | 1529227.65 | 5640.02 | 1094.138 | 213.4737 | 4.199588
17056 | 5 | 34 | 1529287.65 | 5700.02 | 1097.619 | 203.5554 | 4.199893
17057 | 5 | 34 | 1529347.65 | 5760.02 | 1100.923 | 193.7133 | 4.199893
17058 | 5 | 34 | 1529407.65 | 5820.02 | 1104.066 | 184.1001 | 4.199893
17059 | 5 | 34 | 1529467.65 | 5880.02 | 1107.058 | 175.7076 | 4.200198
17060 | 5 | 34 | 1529527.65 | 5940.02 | 1109.911 | 166.3996 | 4.199588
17061 | 5 | 34 | 1529587.65 | 6000.02 | 1112.627 | 159.4568 | 4.199588
17062 | 5 | 34 | 1529647.65 | 6060.02 | 1115.208 | 151.0643 | 4.199588
17063 | 5 | 34 | 1529707.65 | 6120.02 | 1117.674 | 144.3503 | 4.199588
17064 | 5 | 34 | 1529767.65 | 6180.02 | 1120.034 | 138.2467 | 4.199893
17065 | 5 | 34 | 1529827.65 | 6240.02 | 1122.295 | 131.9905 | 4.199893
17066 | 5 | 34 | 1529887.65 | 6300.02 | 1124.448 | 126.0395 | 4.199893
17067 | 5 | 34 | 1529947.65 | 6360.02 | 1126.506 | 121.2329 | 4.200198
17068 | 5 | 34 | 1530007.65 | 6420.02 | 1128.475 | 115.053 | 4.199588
17069 | 5 | 34 | 1530067.65 | 6480.02 | 1130.367 | 111.3146 | 4.200198
17070 | 5 | 34 | 1530127.65 | 6540.02 | 1132.166 | 105.5161 | 4.200198
17071 | 5 | 34 | 1530187.65 | 6600.02 | 1133.886 | 101.2436 | 4.200198
17072 | 5 | 34 | 1530247.65 | 6660.02 | 1135.538 | 95.97925 | 4.199893
17073 | 5 | 34 | 1530307.65 | 6720.02 | 1137.114 | 92.92744 | 4.199588
17074 | 5 | 34 | 1530367.65 | 6780.02 | 1138.627 | 88.27344 | 4.199588
17075 | 5 | 34 | 1530427.65 | 6840.02 | 1140.076 | 85.52682 | 4.199588
17076 | 5 | 34 | 1530487.65 | 6900.02 | 1141.458 | 80.72023 | 4.199893
17077 | 5 | 34 | 1530547.65 | 6960.02 | 1142.794 | 78.35508 | 4.199893
17078 | 5 | 34 | 1530607.65 | 7020.02 | 1144.077 | 74.76921 | 4.199588
17079 | 5 | 34 | 1530667.65 | 7080.02 | 1145.304 | 71.7174 | 4.199588
17080 | 5 | 34 | 1530727.65 | 7140.02 | 1146.485 | 68.5893 | 4.199893
17081 | 5 | 34 | 1530787.65 | 7200.02 | 1147.622 | 66.22416 | 4.199893
17082 | 5 | 34 | 1530847.65 | 7260.02 | 1148.715 | 66.45304 | 4.199893
17083 | 5 | 34 | 1530907.65 | 7320.02 | 1149.779 | 62.25681 | 4.199588
17084 | 5 | 34 | 1530967.65 | 7380.02 | 1150.802 | 59.05241 | 4.199588
17085 | 5 | 34 | 1531027.65 | 7440.02 | 1151.774 | 57.45022 | 4.199893
17086 | 5 | 34 | 1531087.65 | 7500.02 | 1152.715 | 55.84802 | 4.199588
17087 | 5 | 34 | 1531147.65 | 7560.02 | 1153.632 | 54.09323 | 4.199588
17088 | 5 | 34 | 1531207.65 | 7620.02 | 1154.516 | 52.33845 | 4.199588
17089 | 5 | 34 | 1531211.15 | 7623.52 | 1154.566 | 49.9733 | 4.200198
17090 | 5 | 35 | 1531211.16 | 0.01 | 0 | 0 | 4.197452
17091 | 5 | 35 | 1533011.15 | 1800 | 0 | 0 | 4.188602
17092 | 5 | 36 | 1533011.19 | 0.04 | 0.01484258 | -1256.58 | 4.129702
17093 | 5 | 36 | 1533071.19 | 60.04 | 21.13279 | -1270.619 | 4.091859
17094 | 5 | 36 | 1533131.19 | 120.04 | 42.35002 | -1275.044 | 4.077821
17095 | 5 | 36 | 1533191.19 | 180.04 | 63.63182 | -1278.859 | 4.066529
17096 | 5 | 36 | 1533251.19 | 240.04 | 84.96787 | -1281.605 | 4.057374
17097 | 5 | 36 | 1533311.19 | 300.04 | 106.3511 | -1284.276 | 4.048524
17098 | 5 | 36 | 1533371.19 | 360.04 | 127.7774 | -1286.946 | 4.040894
17099 | 5 | 36 | 1533431.19 | 420.04 | 149.243 | -1289.082 | 4.033875
17100 | 5 | 36 | 1533491.19 | 480.04 | 170.745 | -1291.218 | 4.027161
17101 | 5 | 36 | 1533551.19 | 540.04 | 192.2807 | -1293.202 | 4.020447
17102 | 5 | 36 | 1533611.19 | 600.04 | 213.848 | -1294.728 | 4.015564
17103 | 5 | 36 | 1533671.19 | 660.04 | 235.4452 | -1296.635 | 4.010376
17104 | 5 | 36 | 1533731.19 | 720.04 | 257.0698 | -1298.314 | 4.004883
17105 | 5 | 36 | 1533791.19 | 780.04 | 278.7204 | -1299.84 | 4.00061
17106 | 5 | 36 | 1533851.19 | 840.04 | 300.3951 | -1301.137 | 3.996033
17107 | 5 | 36 | 1533911.15 | 900 | 322.0776 | -1302.586 | 3.992065
17108 | 5 | 37 | 1533911.17 | 0.02 | 0.009786543238 | -1763.867 | 3.971618
17109 | 5 | 37 | 1533971.17 | 60.02 | 29.44417 | -1767.987 | 3.959106
17110 | 5 | 37 | 1534031.17 | 120.02 | 58.93187 | -1770.352 | 3.953918
17111 | 5 | 37 | 1534091.17 | 180.02 | 88.45694 | -1772.641 | 3.94934
17112 | 5 | 37 | 1534151.17 | 240.02 | 118.0124 | -1774.166 | 3.945373
17113 | 5 | 37 | 1534211.17 | 300.02 | 147.5958 | -1775.769 | 3.942016
17114 | 5 | 37 | 1534271.17 | 360.02 | 177.2041 | -1777.371 | 3.938354
17115 | 5 | 37 | 1534331.17 | 420.02 | 206.8367 | -1778.668 | 3.935302
17116 | 5 | 37 | 1534391.17 | 480.02 | 236.4903 | -1779.812 | 3.93286
17117 | 5 | 37 | 1534451.17 | 540.02 | 266.1647 | -1781.033 | 3.930114
17118 | 5 | 37 | 1534511.17 | 600.02 | 295.8584 | -1782.101 | 3.927672
17119 | 5 | 37 | 1534571.17 | 660.02 | 325.5694 | -1783.093 | 3.925231
17120 | 5 | 37 | 1534631.17 | 720.02 | 355.2989 | -1784.314 | 3.922789
17121 | 5 | 37 | 1534691.17 | 780.02 | 385.0462 | -1785.306 | 3.920348
17122 | 5 | 37 | 1534751.17 | 840.02 | 414.81 | -1786.297 | 3.918822
17123 | 5 | 37 | 1534811.17 | 900.02 | 444.5897 | -1787.213 | 3.916686
17124 | 5 | 37 | 1534871.17 | 960.02 | 474.3879 | -1788.51 | 3.913634
17125 | 5 | 37 | 1534931.17 | 1020.02 | 504.2026 | -1789.425 | 3.912108
17126 | 5 | 37 | 1534991.17 | 1080.02 | 534.0341 | -1790.265 | 3.909667
17127 | 5 | 37 | 1535051.17 | 1140.02 | 563.8837 | -1791.562 | 3.90692
17128 | 5 | 37 | 1535111.17 | 1200.02 | 593.7516 | -1792.706 | 3.904479
17129 | 5 | 37 | 1535171.17 | 1260.02 | 623.6377 | -1793.622 | 3.902647
17130 | 5 | 37 | 1535231.17 | 1320.02 | 653.5433 | -1794.995 | 3.899596
17131 | 5 | 37 | 1535291.17 | 1380.02 | 683.4686 | -1796.063 | 3.897154
17132 | 5 | 37 | 1535351.17 | 1440.02 | 713.4128 | -1797.436 | 3.894102
17133 | 5 | 37 | 1535411.17 | 1500.02 | 743.3787 | -1798.505 | 3.891966
17134 | 5 | 37 | 1535471.17 | 1560.02 | 773.3658 | -1799.878 | 3.888914
17135 | 5 | 37 | 1535531.17 | 1620.02 | 803.3738 | -1801.099 | 3.886168
17136 | 5 | 37 | 1535591.17 | 1680.02 | 833.4054 | -1802.701 | 3.883116
17137 | 5 | 37 | 1535651.17 | 1740.02 | 863.4592 | -1803.845 | 3.880369
17138 | 5 | 37 | 1535711.17 | 1800.02 | 893.5377 | -1805.6 | 3.877012
17139 | 5 | 37 | 1535771.17 | 1860.02 | 923.641 | -1806.973 | 3.87396
17140 | 5 | 37 | 1535831.17 | 1920.02 | 953.7686 | -1808.347 | 3.870603
17141 | 5 | 37 | 1535891.17 | 1980.02 | 983.9236 | -1809.949 | 3.867247
17142 | 5 | 37 | 1535951.17 | 2040.02 | 1014.104 | -1811.551 | 3.863584
17143 | 5 | 37 | 1536011.17 | 2100.02 | 1044.312 | -1813.458 | 3.860227
17144 | 5 | 37 | 1536071.17 | 2160.02 | 1074.548 | -1814.984 | 3.856565
17145 | 5 | 37 | 1536131.17 | 2220.02 | 1104.812 | -1816.587 | 3.852903
17146 | 5 | 37 | 1536191.17 | 2280.02 | 1135.105 | -1818.799 | 3.848936
17147 | 5 | 37 | 1536251.17 | 2340.02 | 1165.43 | -1820.325 | 3.845579
17148 | 5 | 37 | 1536311.17 | 2400.02 | 1195.784 | -1822.156 | 3.841611
17149 | 5 | 37 | 1536371.17 | 2460.02 | 1226.17 | -1824.14 | 3.837339
17150 | 5 | 37 | 1536431.17 | 2520.02 | 1256.586 | -1825.895 | 3.833677
17151 | 5 | 37 | 1536491.17 | 2580.02 | 1287.035 | -1827.802 | 3.829709
17152 | 5 | 37 | 1536551.17 | 2640.02 | 1317.514 | -1829.709 | 3.825132
17153 | 5 | 37 | 1536611.17 | 2700.02 | 1348.025 | -1831.235 | 3.82208
17154 | 5 | 37 | 1536671.17 | 2760.02 | 1378.567 | -1833.6 | 3.817197
17155 | 5 | 37 | 1536731.17 | 2820.02 | 1409.142 | -1835.508 | 3.81384
17156 | 5 | 37 | 1536791.17 | 2880.02 | 1439.748 | -1837.186 | 3.809567
17157 | 5 | 37 | 1536851.17 | 2940.02 | 1470.386 | -1839.17 | 3.8056
17158 | 5 | 37 | 1536911.17 | 3000.02 | 1501.055 | -1841.001 | 3.801633
17159 | 5 | 37 | 1536971.17 | 3060.02 | 1531.756 | -1842.832 | 3.798581
17160 | 5 | 37 | 1537031.17 | 3120.02 | 1562.486 | -1844.816 | 3.794308
17161 | 5 | 37 | 1537091.17 | 3180.02 | 1593.247 | -1846.494 | 3.790646
17162 | 5 | 37 | 1537151.17 | 3240.02 | 1624.037 | -1848.173 | 3.787594
17163 | 5 | 37 | 1537211.17 | 3300.02 | 1654.855 | -1849.775 | 3.783932
17164 | 5 | 37 | 1537271.17 | 3360.02 | 1685.699 | -1851.53 | 3.78027
17165 | 5 | 37 | 1537331.17 | 3420.02 | 1716.572 | -1853.132 | 3.777218
17166 | 5 | 37 | 1537391.17 | 3480.02 | 1747.47 | -1854.658 | 3.774166
17167 | 5 | 37 | 1537451.17 | 3540.02 | 1778.395 | -1856.413 | 3.770809
17168 | 5 | 37 | 1537511.17 | 3600.02 | 1809.345 | -1857.633 | 3.768063
17169 | 5 | 37 | 1537571.17 | 3660.02 | 1840.32 | -1859.083 | 3.765011
17170 | 5 | 37 | 1537631.17 | 3720.02 | 1871.32 | -1860.838 | 3.761959
17171 | 5 | 37 | 1537691.17 | 3780.02 | 1902.343 | -1862.135 | 3.759213
17172 | 5 | 37 | 1537751.17 | 3840.02 | 1933.391 | -1863.661 | 3.756161
17173 | 5 | 37 | 1537811.17 | 3900.02 | 1964.461 | -1864.652 | 3.753414
17174 | 5 | 37 | 1537871.17 | 3960.02 | 1995.555 | -1866.255 | 3.750362
17175 | 5 | 37 | 1537931.17 | 4020.02 | 2026.672 | -1867.781 | 3.747616
17176 | 5 | 37 | 1537991.17 | 4080.02 | 2057.813 | -1868.925 | 3.745174
17177 | 5 | 37 | 1538051.17 | 4140.02 | 2088.976 | -1870.756 | 3.741817
17178 | 5 | 37 | 1538111.17 | 4200.02 | 2120.164 | -1871.977 | 3.739376
17179 | 5 | 37 | 1538171.17 | 4260.02 | 2151.375 | -1873.35 | 3.736324
17180 | 5 | 37 | 1538231.17 | 4320.02 | 2182.609 | -1874.952 | 3.733272
17181 | 5 | 37 | 1538291.17 | 4380.02 | 2213.867 | -1876.097 | 3.730831
17182 | 5 | 37 | 1538351.17 | 4440.02 | 2245.148 | -1877.546 | 3.728084
17183 | 5 | 37 | 1538411.17 | 4500.02 | 2276.456 | -1879.225 | 3.724727
17184 | 5 | 37 | 1538471.17 | 4560.02 | 2307.787 | -1880.903 | 3.721675
17185 | 5 | 37 | 1538531.17 | 4620.02 | 2339.143 | -1882.048 | 3.719234
17186 | 5 | 37 | 1538591.17 | 4680.02 | 2370.525 | -1883.574 | 3.716182
17187 | 5 | 37 | 1538651.17 | 4740.02 | 2401.932 | -1885.1 | 3.71313
17188 | 5 | 37 | 1538711.17 | 4800.02 | 2433.367 | -1886.854 | 3.709773
17189 | 5 | 37 | 1538771.17 | 4860.02 | 2464.827 | -1888.457 | 3.706722
17190 | 5 | 37 | 1538831.17 | 4920.02 | 2496.314 | -1890.059 | 3.70367
17191 | 5 | 37 | 1538891.17 | 4980.02 | 2527.83 | -1891.432 | 3.700313
17192 | 5 | 37 | 1538951.17 | 5040.02 | 2559.373 | -1893.645 | 3.696345
17193 | 5 | 37 | 1539011.17 | 5100.02 | 2590.947 | -1895.171 | 3.693294
17194 | 5 | 37 | 1539071.17 | 5160.02 | 2622.55 | -1897.307 | 3.689937
17195 | 5 | 37 | 1539131.17 | 5220.02 | 2654.184 | -1898.985 | 3.685969
17196 | 5 | 37 | 1539191.17 | 5280.02 | 2685.849 | -1900.74 | 3.682918
17197 | 5 | 37 | 1539251.17 | 5340.02 | 2717.548 | -1902.647 | 3.67834
17198 | 5 | 37 | 1539311.17 | 5400.02 | 2749.279 | -1905.013 | 3.674372
17199 | 5 | 37 | 1539371.17 | 5460.02 | 2781.046 | -1906.996 | 3.67071
17200 | 5 | 37 | 1539431.17 | 5520.02 | 2812.847 | -1909.209 | 3.666438
17201 | 5 | 37 | 1539491.17 | 5580.02 | 2844.687 | -1911.421 | 3.662165
17202 | 5 | 37 | 1539551.17 | 5640.02 | 2876.563 | -1914.015 | 3.657282
17203 | 5 | 37 | 1539611.17 | 5700.02 | 2908.479 | -1915.999 | 3.65301
17204 | 5 | 37 | 1539671.17 | 5760.02 | 2940.439 | -1918.822 | 3.648127
17205 | 5 | 37 | 1539731.17 | 5820.02 | 2972.442 | -1921.721 | 3.642634
17206 | 5 | 37 | 1539791.17 | 5880.02 | 3004.492 | -1924.392 | 3.63714
17207 | 5 | 37 | 1539851.17 | 5940.02 | 3036.593 | -1927.291 | 3.631647
17208 | 5 | 37 | 1539911.17 | 6000.02 | 3068.745 | -1930.877 | 3.625238
17209 | 5 | 37 | 1539971.17 | 6060.02 | 3100.954 | -1934.081 | 3.61883
17210 | 5 | 37 | 1540031.17 | 6120.02 | 3133.22 | -1937.972 | 3.61181
17211 | 5 | 37 | 1540091.17 | 6180.02 | 3165.548 | -1941.482 | 3.604791
17212 | 5 | 37 | 1540151.17 | 6240.02 | 3197.944 | -1945.83 | 3.597162
17213 | 5 | 37 | 1540211.17 | 6300.02 | 3230.409 | -1950.256 | 3.589227
17214 | 5 | 37 | 1540271.17 | 6360.02 | 3262.948 | -1954.833 | 3.580987
17215 | 5 | 37 | 1540331.17 | 6420.02 | 3295.567 | -1959.487 | 3.572137
17216 | 5 | 37 | 1540391.17 | 6480.02 | 3328.268 | -1964.828 | 3.562676
17217 | 5 | 37 | 1540451.17 | 6540.02 | 3361.055 | -1969.863 | 3.553216
17218 | 5 | 37 | 1540511.17 | 6600.02 | 3393.933 | -1975.814 | 3.543145
17219 | 5 | 37 | 1540571.17 | 6660.02 | 3426.903 | -1980.697 | 3.533684
17220 | 5 | 37 | 1540631.17 | 6720.02 | 3459.97 | -1986.954 | 3.522698
17221 | 5 | 37 | 1540691.17 | 6780.02 | 3493.136 | -1993.133 | 3.512016
17222 | 5 | 37 | 1540751.17 | 6840.02 | 3526.403 | -1999.466 | 3.501335
17223 | 5 | 37 | 1540811.17 | 6900.02 | 3559.771 | -2005.264 | 3.490959
17224 | 5 | 37 | 1540871.17 | 6960.02 | 3593.242 | -2011.521 | 3.479973
17225 | 5 | 37 | 1540931.17 | 7020.02 | 3626.818 | -2018.158 | 3.468681
17226 | 5 | 37 | 1540991.17 | 7080.02 | 3660.499 | -2023.88 | 3.45861
17227 | 5 | 37 | 1541051.17 | 7140.02 | 3694.286 | -2030.365 | 3.447318
17228 | 5 | 37 | 1541111.17 | 7200.02 | 3728.178 | -2036.851 | 3.436332
17229 | 5 | 37 | 1541171.17 | 7260.02 | 3762.177 | -2043.183 | 3.425956
17230 | 5 | 37 | 1541231.17 | 7320.02 | 3796.282 | -2049.592 | 3.415579
17231 | 5 | 37 | 1541291.17 | 7380.02 | 3830.491 | -2055.467 | 3.405203
17232 | 5 | 37 | 1541351.17 | 7440.02 | 3864.801 | -2061.646 | 3.395132
17233 | 5 | 37 | 1541411.17 | 7500.02 | 3899.21 | -2067.75 | 3.385672
17234 | 5 | 37 | 1541471.17 | 7560.02 | 3933.712 | -2072.862 | 3.376822
17235 | 5 | 37 | 1541531.17 | 7620.02 | 3968.306 | -2078.355 | 3.368276
17236 | 5 | 37 | 1541591.17 | 7680.02 | 4002.987 | -2083.467 | 3.359731
17237 | 5 | 37 | 1541651.17 | 7740.02 | 4037.758 | -2089.036 | 3.350576
17238 | 5 | 37 | 1541711.17 | 7800.02 | 4072.62 | -2094.301 | 3.342031
17239 | 5 | 37 | 1541771.17 | 7860.02 | 4107.575 | -2100.328 | 3.33257
17240 | 5 | 37 | 1541831.17 | 7920.02 | 4142.63 | -2106.203 | 3.32311
17241 | 5 | 37 | 1541891.17 | 7980.02 | 4177.791 | -2113.069 | 3.312428
17242 | 5 | 37 | 1541951.17 | 8040.02 | 4213.072 | -2120.546 | 3.301137
17243 | 5 | 37 | 1542011.17 | 8100.02 | 4248.484 | -2129.168 | 3.287709
17244 | 5 | 37 | 1542071.17 | 8160.02 | 4284.05 | -2138.933 | 3.272145
17245 | 5 | 37 | 1542131.17 | 8220.02 | 4319.8 | -2151.141 | 3.254139
17246 | 5 | 37 | 1542191.17 | 8280.02 | 4355.776 | -2166.171 | 3.23125
17247 | 5 | 37 | 1542251.17 | 8340.02 | 4392.034 | -2185.473 | 3.202869
17248 | 5 | 37 | 1542311.17 | 8400.02 | 4428.653 | -2210.04 | 3.167163
17249 | 5 | 37 | 1542371.17 | 8460.02 | 4465.743 | -2242.771 | 3.121386
17250 | 5 | 37 | 1542431.17 | 8520.02 | 4503.467 | -2286.717 | 3.06096
17251 | 5 | 37 | 1542477.67 | 8566.52 | 4533.288 | -2333.181 | 2.999924
17252 | 5 | 38 | 1542477.68 | 0.01 | 0 | 0 | 3.142443
17253 | 5 | 38 | 1544277.67 | 1800 | 0 | 0 | 3.338674
17254 | 5 | 39 | 1544277.8 | 0.13 | 0.03518964 | 1588.769 | 3.446708
17255 | 5 | 39 | 1544337.8 | 60.13 | 26.19142 | 1559.014 | 3.514763
17256 | 5 | 39 | 1544397.8 | 120.13 | 52.04436 | 1544.137 | 3.548638
17257 | 5 | 39 | 1544457.8 | 180.13 | 77.67941 | 1532.54 | 3.575799
17258 | 5 | 39 | 1544517.8 | 240.13 | 103.1344 | 1522.469 | 3.599908
17259 | 5 | 39 | 1544577.8 | 300.13 | 128.4399 | 1514.458 | 3.617914
17260 | 5 | 39 | 1544637.8 | 360.13 | 153.637 | 1509.422 | 3.630121
17261 | 5 | 39 | 1544697.8 | 420.13 | 178.7713 | 1506.828 | 3.63653
17262 | 5 | 39 | 1544757.8 | 480.13 | 203.8692 | 1504.921 | 3.641108
17263 | 5 | 39 | 1544817.8 | 540.13 | 228.9403 | 1503.471 | 3.64477
17264 | 5 | 39 | 1544877.8 | 600.13 | 253.9856 | 1502.022 | 3.648127
17265 | 5 | 39 | 1544937.8 | 660.13 | 279.0055 | 1500.267 | 3.652399
17266 | 5 | 39 | 1544997.8 | 720.13 | 303.9982 | 1498.741 | 3.656062
17267 | 5 | 39 | 1545057.8 | 780.13 | 328.964 | 1496.91 | 3.660334
17268 | 5 | 39 | 1545117.8 | 840.13 | 353.9022 | 1495.613 | 3.663996
17269 | 5 | 39 | 1545177.8 | 900.13 | 378.8112 | 1493.782 | 3.668574
17270 | 5 | 39 | 1545237.8 | 960.13 | 403.691 | 1491.798 | 3.672847
17271 | 5 | 39 | 1545297.8 | 1020.13 | 428.54 | 1490.043 | 3.677424
17272 | 5 | 39 | 1545357.8 | 1080.13 | 453.3573 | 1488.06 | 3.682307
17273 | 5 | 39 | 1545417.8 | 1140.13 | 478.1411 | 1485.924 | 3.687495
17274 | 5 | 39 | 1545477.8 | 1200.13 | 502.8903 | 1483.864 | 3.692988
17275 | 5 | 39 | 1545537.8 | 1260.13 | 527.6032 | 1481.422 | 3.698482
17276 | 5 | 39 | 1545597.8 | 1320.13 | 552.2785 | 1479.515 | 3.70367
17277 | 5 | 39 | 1545657.8 | 1380.13 | 576.9145 | 1477.073 | 3.710079
17278 | 5 | 39 | 1545717.8 | 1440.13 | 601.5101 | 1474.403 | 3.716487
17279 | 5 | 39 | 1545777.8 | 1500.13 | 626.0647 | 1472.114 | 3.722896
17280 | 5 | 39 | 1545837.8 | 1560.13 | 650.5773 | 1469.444 | 3.729305
17281 | 5 | 39 | 1545897.8 | 1620.13 | 675.0476 | 1467.002 | 3.735409
17282 | 5 | 39 | 1545957.8 | 1680.13 | 699.4745 | 1464.332 | 3.742428
17283 | 5 | 39 | 1546017.8 | 1740.13 | 723.8569 | 1461.814 | 3.749142
17284 | 5 | 39 | 1546077.8 | 1800.13 | 748.1949 | 1458.762 | 3.755856
17285 | 5 | 39 | 1546137.8 | 1860.13 | 772.4885 | 1456.397 | 3.76257
17286 | 5 | 39 | 1546197.8 | 1920.13 | 796.737 | 1453.651 | 3.770199
17287 | 5 | 39 | 1546257.8 | 1980.13 | 820.9401 | 1450.752 | 3.777218
17288 | 5 | 39 | 1546317.8 | 2040.13 | 845.0976 | 1448.157 | 3.784237
17289 | 5 | 39 | 1546377.8 | 2100.13 | 869.209 | 1445.258 | 3.791257
17290 | 5 | 39 | 1546437.8 | 2160.13 | 893.2738 | 1442.588 | 3.798581
17291 | 5 | 39 | 1546497.8 | 2220.13 | 917.2921 | 1439.689 | 3.80621
17292 | 5 | 39 | 1546557.8 | 2280.13 | 941.2642 | 1436.942 | 3.81323
17293 | 5 | 39 | 1546617.8 | 2340.13 | 965.1916 | 1434.272 | 3.820554
17294 | 5 | 39 | 1546677.8 | 2400.13 | 989.0759 | 1431.754 | 3.827268
17295 | 5 | 39 | 1546737.8 | 2460.13 | 1012.918 | 1429.313 | 3.833982
17296 | 5 | 39 | 1546797.8 | 2520.13 | 1036.718 | 1426.719 | 3.841001
17297 | 5 | 39 | 1546857.8 | 2580.13 | 1060.479 | 1424.506 | 3.846799
17298 | 5 | 39 | 1546917.8 | 2640.13 | 1084.2 | 1422.293 | 3.853208
17299 | 5 | 39 | 1546977.8 | 2700.13 | 1107.884 | 1420.005 | 3.859007
17300 | 5 | 39 | 1547037.8 | 2760.13 | 1131.533 | 1417.868 | 3.864805
17301 | 5 | 39 | 1547097.8 | 2820.13 | 1155.148 | 1415.808 | 3.870298
17302 | 5 | 39 | 1547157.8 | 2880.13 | 1178.729 | 1414.054 | 3.875486
17303 | 5 | 39 | 1547217.8 | 2940.13 | 1202.279 | 1412.146 | 3.880674
17304 | 5 | 39 | 1547277.8 | 3000.13 | 1225.8 | 1410.239 | 3.885557
17305 | 5 | 39 | 1547337.8 | 3060.13 | 1249.292 | 1408.865 | 3.88983
17306 | 5 | 39 | 1547397.8 | 3120.13 | 1272.758 | 1407.187 | 3.894408
17307 | 5 | 39 | 1547457.8 | 3180.13 | 1296.199 | 1405.585 | 3.89807
17308 | 5 | 39 | 1547517.8 | 3240.13 | 1319.616 | 1404.44 | 3.901732
17309 | 5 | 39 | 1547577.8 | 3300.13 | 1343.01 | 1403.143 | 3.905089
17310 | 5 | 39 | 1547637.8 | 3360.13 | 1366.382 | 1401.77 | 3.909056
17311 | 5 | 39 | 1547697.8 | 3420.13 | 1389.735 | 1400.778 | 3.912108
17312 | 5 | 39 | 1547757.8 | 3480.13 | 1413.068 | 1399.405 | 3.915465
17313 | 5 | 39 | 1547817.8 | 3540.13 | 1436.383 | 1398.489 | 3.918517
17314 | 5 | 39 | 1547877.8 | 3600.13 | 1459.681 | 1397.345 | 3.921263
17315 | 5 | 39 | 1547937.8 | 3660.13 | 1482.962 | 1396.353 | 3.924315
17316 | 5 | 39 | 1547997.8 | 3720.13 | 1506.226 | 1395.361 | 3.927062
17317 | 5 | 39 | 1548057.8 | 3780.13 | 1529.474 | 1394.522 | 3.929808
17318 | 5 | 39 | 1548117.8 | 3840.13 | 1552.707 | 1393.53 | 3.931945
17319 | 5 | 39 | 1548177.8 | 3900.13 | 1575.925 | 1392.691 | 3.934691
17320 | 5 | 39 | 1548237.8 | 3960.13 | 1599.129 | 1391.623 | 3.937438
17321 | 5 | 39 | 1548297.8 | 4020.13 | 1622.318 | 1391.012 | 3.939879
17322 | 5 | 39 | 1548357.8 | 4080.13 | 1645.494 | 1390.173 | 3.941711
17323 | 5 | 39 | 1548417.8 | 4140.13 | 1668.657 | 1389.487 | 3.943847
17324 | 5 | 39 | 1548477.8 | 4200.13 | 1691.806 | 1388.8 | 3.945983
17325 | 5 | 39 | 1548537.8 | 4260.13 | 1714.943 | 1387.884 | 3.948119
17326 | 5 | 39 | 1548597.8 | 4320.13 | 1738.068 | 1387.121 | 3.950866
17327 | 5 | 39 | 1548657.8 | 4380.13 | 1761.181 | 1386.358 | 3.952392
17328 | 5 | 39 | 1548717.8 | 4440.13 | 1784.281 | 1385.672 | 3.954528
17329 | 5 | 39 | 1548777.8 | 4500.13 | 1807.369 | 1384.833 | 3.956664
17330 | 5 | 39 | 1548837.8 | 4560.13 | 1830.446 | 1384.375 | 3.958801
17331 | 5 | 39 | 1548897.8 | 4620.13 | 1853.51 | 1383.459 | 3.960937
17332 | 5 | 39 | 1548957.8 | 4680.13 | 1876.563 | 1382.849 | 3.962768
17333 | 5 | 39 | 1549017.8 | 4740.13 | 1899.604 | 1381.933 | 3.964904
17334 | 5 | 39 | 1549077.8 | 4800.13 | 1922.634 | 1381.323 | 3.966735
17335 | 5 | 39 | 1549137.8 | 4860.13 | 1945.652 | 1380.713 | 3.968566
17336 | 5 | 39 | 1549197.8 | 4920.13 | 1968.658 | 1380.179 | 3.970703
17337 | 5 | 39 | 1549257.8 | 4980.13 | 1991.653 | 1379.339 | 3.972534
17338 | 5 | 39 | 1549317.8 | 5040.13 | 2014.637 | 1378.805 | 3.974365
17339 | 5 | 39 | 1549377.8 | 5100.13 | 2037.61 | 1377.89 | 3.976806
17340 | 5 | 39 | 1549437.8 | 5160.13 | 2060.571 | 1377.432 | 3.978332
17341 | 5 | 39 | 1549497.8 | 5220.13 | 2083.521 | 1376.669 | 3.980163
17342 | 5 | 39 | 1549557.8 | 5280.13 | 2106.461 | 1375.982 | 3.982605
17343 | 5 | 39 | 1549617.8 | 5340.13 | 2129.389 | 1375.372 | 3.984131
17344 | 5 | 39 | 1549677.8 | 5400.13 | 2152.306 | 1374.762 | 3.985962
17345 | 5 | 39 | 1549737.8 | 5460.13 | 2175.213 | 1374.075 | 3.987488
17346 | 5 | 39 | 1549797.8 | 5520.13 | 2198.109 | 1373.465 | 3.989929
17347 | 5 | 39 | 1549857.8 | 5580.13 | 2220.993 | 1372.854 | 3.992065
17348 | 5 | 39 | 1549917.8 | 5640.13 | 2243.866 | 1372.015 | 3.993896
17349 | 5 | 39 | 1549977.8 | 5700.13 | 2266.727 | 1371.328 | 3.996033
17350 | 5 | 39 | 1550037.8 | 5760.13 | 2289.577 | 1370.489 | 3.998169
17351 | 5 | 39 | 1550097.8 | 5820.13 | 2312.414 | 1369.879 | 4
17352 | 5 | 39 | 1550157.8 | 5880.13 | 2335.239 | 1369.421 | 4.002136
17353 | 5 | 39 | 1550217.8 | 5940.13 | 2358.051 | 1368.276 | 4.004578
17354 | 5 | 39 | 1550277.8 | 6000.13 | 2380.85 | 1367.666 | 4.007019
17355 | 5 | 39 | 1550337.8 | 6060.13 | 2403.635 | 1366.751 | 4.009155
17356 | 5 | 39 | 1550397.8 | 6120.13 | 2426.407 | 1365.911 | 4.011292
17357 | 5 | 39 | 1550457.8 | 6180.13 | 2449.165 | 1365.072 | 4.014343
17358 | 5 | 39 | 1550517.8 | 6240.13 | 2471.909 | 1364.157 | 4.016785
17359 | 5 | 39 | 1550577.8 | 6300.13 | 2494.639 | 1363.394 | 4.019226
17360 | 5 | 39 | 1550637.8 | 6360.13 | 2517.355 | 1362.478 | 4.022278
17361 | 5 | 39 | 1550697.8 | 6420.13 | 2540.056 | 1361.715 | 4.024109
17362 | 5 | 39 | 1550757.8 | 6480.13 | 2562.743 | 1360.8 | 4.026551
17363 | 5 | 39 | 1550817.8 | 6540.13 | 2585.416 | 1360.113 | 4.029297
17364 | 5 | 39 | 1550877.8 | 6600.13 | 2608.074 | 1359.121 | 4.032044
17365 | 5 | 39 | 1550937.8 | 6660.13 | 2630.718 | 1358.206 | 4.034485
17366 | 5 | 39 | 1550997.8 | 6720.13 | 2653.345 | 1357.137 | 4.037537
17367 | 5 | 39 | 1551057.8 | 6780.13 | 2675.959 | 1356.146 | 4.039979
17368 | 5 | 39 | 1551117.8 | 6840.13 | 2698.557 | 1355.306 | 4.042725
17369 | 5 | 39 | 1551177.8 | 6900.13 | 2721.139 | 1354.238 | 4.045777
17370 | 5 | 39 | 1551237.8 | 6960.13 | 2743.706 | 1353.323 | 4.048524
17371 | 5 | 39 | 1551297.8 | 7020.13 | 2766.258 | 1352.636 | 4.050965
17372 | 5 | 39 | 1551357.8 | 7080.13 | 2788.794 | 1351.797 | 4.054017
17373 | 5 | 39 | 1551417.8 | 7140.13 | 2811.316 | 1350.729 | 4.056764
17374 | 5 | 39 | 1551477.8 | 7200.13 | 2833.821 | 1349.813 | 4.059815
17375 | 5 | 39 | 1551537.8 | 7260.13 | 2856.31 | 1348.974 | 4.062562
17376 | 5 | 39 | 1551597.8 | 7320.13 | 2878.784 | 1347.982 | 4.065309
17377 | 5 | 39 | 1551657.8 | 7380.13 | 2901.242 | 1346.761 | 4.06836
17378 | 5 | 39 | 1551717.8 | 7440.13 | 2923.683 | 1345.769 | 4.071412
17379 | 5 | 39 | 1551777.8 | 7500.13 | 2946.107 | 1344.854 | 4.074464
17380 | 5 | 39 | 1551837.8 | 7560.13 | 2968.515 | 1344.091 | 4.077211
17381 | 5 | 39 | 1551897.8 | 7620.13 | 2990.907 | 1343.099 | 4.080262
17382 | 5 | 39 | 1551957.8 | 7680.13 | 3013.281 | 1341.878 | 4.083619
17383 | 5 | 39 | 1552017.8 | 7740.13 | 3035.639 | 1341.192 | 4.086061
17384 | 5 | 39 | 1552077.8 | 7800.13 | 3057.98 | 1339.742 | 4.089723
17385 | 5 | 39 | 1552137.8 | 7860.13 | 3080.305 | 1338.979 | 4.09247
17386 | 5 | 39 | 1552197.8 | 7920.13 | 3102.615 | 1338.369 | 4.094606
17387 | 5 | 39 | 1552257.8 | 7980.13 | 3124.908 | 1337.148 | 4.097963
17388 | 5 | 39 | 1552317.8 | 8040.13 | 3147.188 | 1336.461 | 4.100404
17389 | 5 | 39 | 1552377.8 | 8100.13 | 3169.453 | 1335.317 | 4.103456
17390 | 5 | 39 | 1552437.8 | 8160.13 | 3191.705 | 1334.707 | 4.105592
17391 | 5 | 39 | 1552497.8 | 8220.13 | 3213.944 | 1334.096 | 4.107729
17392 | 5 | 39 | 1552557.8 | 8280.13 | 3236.172 | 1333.41 | 4.109865
17393 | 5 | 39 | 1552617.8 | 8340.13 | 3258.388 | 1332.723 | 4.111696
17394 | 5 | 39 | 1552677.8 | 8400.13 | 3280.593 | 1332.113 | 4.113832
17395 | 5 | 39 | 1552737.8 | 8460.13 | 3302.788 | 1331.579 | 4.115663
17396 | 5 | 39 | 1552797.8 | 8520.13 | 3324.973 | 1330.892 | 4.1178
17397 | 5 | 39 | 1552857.8 | 8580.13 | 3347.148 | 1330.129 | 4.119326
17398 | 5 | 39 | 1552917.8 | 8640.13 | 3369.315 | 1329.747 | 4.120546
17399 | 5 | 39 | 1552977.8 | 8700.13 | 3391.474 | 1329.366 | 4.122377
17400 | 5 | 39 | 1553037.8 | 8760.13 | 3413.625 | 1328.756 | 4.123903
17401 | 5 | 39 | 1553097.8 | 8820.13 | 3435.768 | 1328.45 | 4.125429
17402 | 5 | 39 | 1553157.8 | 8880.13 | 3457.904 | 1328.069 | 4.126345
17403 | 5 | 39 | 1553217.8 | 8940.13 | 3480.033 | 1327.459 | 4.127871
17404 | 5 | 39 | 1553277.8 | 9000.13 | 3502.155 | 1327.001 | 4.128786
17405 | 5 | 39 | 1553337.8 | 9060.13 | 3524.271 | 1326.925 | 4.129702
17406 | 5 | 39 | 1553397.8 | 9120.13 | 3546.382 | 1326.39 | 4.131228
17407 | 5 | 39 | 1553457.8 | 9180.13 | 3568.487 | 1325.933 | 4.132143
17408 | 5 | 39 | 1553517.8 | 9240.13 | 3590.585 | 1325.704 | 4.133669
17409 | 5 | 39 | 1553577.8 | 9300.13 | 3612.677 | 1325.475 | 4.134585
17410 | 5 | 39 | 1553637.8 | 9360.13 | 3634.764 | 1325.17 | 4.135195
17411 | 5 | 39 | 1553697.8 | 9420.13 | 3656.845 | 1324.712 | 4.136721
17412 | 5 | 39 | 1553757.8 | 9480.13 | 3678.92 | 1324.483 | 4.137331
17413 | 5 | 39 | 1553817.8 | 9540.13 | 3700.99 | 1324.025 | 4.138857
17414 | 5 | 39 | 1553877.8 | 9600.13 | 3723.053 | 1323.644 | 4.140078
17415 | 5 | 39 | 1553937.8 | 9660.13 | 3745.11 | 1323.262 | 4.141299
17416 | 5 | 39 | 1553997.8 | 9720.13 | 3767.16 | 1323.033 | 4.142214
17417 | 5 | 39 | 1554057.8 | 9780.13 | 3789.203 | 1322.576 | 4.143435
17418 | 5 | 39 | 1554117.8 | 9840.13 | 3811.241 | 1322.118 | 4.144961
17419 | 5 | 39 | 1554177.8 | 9900.13 | 3833.272 | 1321.66 | 4.146181
17420 | 5 | 39 | 1554237.8 | 9960.13 | 3855.296 | 1321.279 | 4.147402
17421 | 5 | 39 | 1554297.8 | 10020.13 | 3877.314 | 1320.897 | 4.148623
17422 | 5 | 39 | 1554357.8 | 10080.13 | 3899.324 | 1320.516 | 4.150149
17423 | 5 | 39 | 1554417.8 | 10140.13 | 3921.327 | 1320.134 | 4.151369
17424 | 5 | 39 | 1554477.8 | 10200.13 | 3943.323 | 1319.6 | 4.15259
17425 | 5 | 39 | 1554537.8 | 10260.13 | 3965.312 | 1319.066 | 4.154116
17426 | 5 | 39 | 1554597.8 | 10320.13 | 3987.292 | 1318.608 | 4.155947
17427 | 5 | 39 | 1554657.8 | 10380.13 | 4009.264 | 1318.151 | 4.157473
17428 | 5 | 39 | 1554717.8 | 10440.13 | 4031.227 | 1317.464 | 4.158999
17429 | 5 | 39 | 1554777.8 | 10500.13 | 4053.181 | 1317.006 | 4.160525
17430 | 5 | 39 | 1554837.8 | 10560.13 | 4075.126 | 1316.396 | 4.162661
17431 | 5 | 39 | 1554897.8 | 10620.13 | 4097.06 | 1315.785 | 4.164492
17432 | 5 | 39 | 1554957.8 | 10680.13 | 4118.984 | 1315.175 | 4.166323
17433 | 5 | 39 | 1555017.8 | 10740.13 | 4140.897 | 1314.412 | 4.168765
17434 | 5 | 39 | 1555077.8 | 10800.13 | 4162.8 | 1313.725 | 4.170901
17435 | 5 | 39 | 1555137.8 | 10860.13 | 4184.69 | 1313.039 | 4.173037
17436 | 5 | 39 | 1555197.8 | 10920.13 | 4206.569 | 1312.428 | 4.175174
17437 | 5 | 39 | 1555257.8 | 10980.13 | 4228.436 | 1311.666 | 4.17792
17438 | 5 | 39 | 1555317.8 | 11040.13 | 4250.289 | 1310.826 | 4.180667
17439 | 5 | 39 | 1555377.8 | 11100.13 | 4272.13 | 1310.063 | 4.182498
17440 | 5 | 39 | 1555437.8 | 11160.13 | 4293.956 | 1309.148 | 4.185855
17441 | 5 | 39 | 1555497.8 | 11220.13 | 4315.768 | 1308.232 | 4.188296
17442 | 5 | 39 | 1555557.8 | 11280.13 | 4337.564 | 1307.469 | 4.191653
17443 | 5 | 39 | 1555617.8 | 11340.13 | 4359.343 | 1306.172 | 4.19501
17444 | 5 | 39 | 1555677.8 | 11400.13 | 4381.105 | 1305.257 | 4.198367
17445 | 5 | 39 | 1555737.8 | 11460.13 | 4402.664 | 1267.948 | 4.199893
17446 | 5 | 39 | 1555797.8 | 11520.13 | 4423.328 | 1214.237 | 4.199893
17447 | 5 | 39 | 1555857.8 | 11580.13 | 4443.157 | 1166.4 | 4.199588
17448 | 5 | 39 | 1555917.8 | 11640.13 | 4462.195 | 1119.173 | 4.199893
17449 | 5 | 39 | 1555977.8 | 11700.13 | 4480.477 | 1074.464 | 4.199588
17450 | 5 | 39 | 1556037.8 | 11760.13 | 4498.026 | 1030.365 | 4.199588
17451 | 5 | 39 | 1556097.8 | 11820.13 | 4514.878 | 990.0816 | 4.199893
17452 | 5 | 39 | 1556157.8 | 11880.13 | 4531.032 | 949.1875 | 4.199588
17453 | 5 | 39 | 1556217.8 | 11940.13 | 4546.524 | 910.2007 | 4.199588
17454 | 5 | 39 | 1556277.67 | 12000 | 4561.343 | 871.9768 | 4.200198
17455 | 5 | 40 | 1556277.69 | 0.02 | 0.004213609352 | 757.6104 | 4.19501
17456 | 5 | 40 | 1556337.69 | 60.02 | 12.64113 | 758.1445 | 4.1944
17457 | 5 | 40 | 1556397.69 | 120.02 | 25.27537 | 757.9919 | 4.19501
17458 | 5 | 40 | 1556457.69 | 180.02 | 37.90427 | 757.6104 | 4.197452
17459 | 5 | 40 | 1556517.69 | 240.02 | 50.52646 | 757.0764 | 4.199893
17460 | 5 | 40 | 1556577.69 | 300.02 | 62.80951 | 717.174 | 4.199588
17461 | 5 | 40 | 1556637.69 | 360.02 | 74.46464 | 682.8412 | 4.199893
17462 | 5 | 40 | 1556697.69 | 420.02 | 85.56104 | 648.2795 | 4.199893
17463 | 5 | 40 | 1556757.69 | 480.02 | 96.12149 | 618.4482 | 4.199893
17464 | 5 | 40 | 1556817.69 | 540.02 | 106.1857 | 589.3034 | 4.199893
17465 | 5 | 40 | 1556877.69 | 600.02 | 115.7647 | 560.0061 | 4.199893
17466 | 5 | 40 | 1556937.69 | 660.02 | 124.8861 | 533.9895 | 4.199588
17467 | 5 | 40 | 1556997.69 | 720.02 | 133.5774 | 508.4306 | 4.199588
17468 | 5 | 40 | 1557057.69 | 780.02 | 141.8587 | 485.771 | 4.199588
17469 | 5 | 40 | 1557117.69 | 840.02 | 149.7638 | 462.8824 | 4.199893
17470 | 5 | 40 | 1557177.69 | 900.02 | 157.2875 | 440.2228 | 4.199588
17471 | 5 | 40 | 1557237.69 | 960.02 | 164.4584 | 420.0046 | 4.199893
17472 | 5 | 40 | 1557297.69 | 1020.02 | 171.2925 | 399.7101 | 4.199283
17473 | 5 | 40 | 1557357.69 | 1080.02 | 177.7989 | 381.2467 | 4.200198
17474 | 5 | 40 | 1557417.69 | 1140.02 | 183.9918 | 362.4018 | 4.200198
17475 | 5 | 40 | 1557477.69 | 1200.02 | 189.8888 | 345.922 | 4.199588
17476 | 5 | 40 | 1557537.69 | 1260.02 | 195.5143 | 328.7556 | 4.199588
17477 | 5 | 40 | 1557597.69 | 1320.02 | 200.8602 | 313.1151 | 4.199893
17478 | 5 | 40 | 1557657.69 | 1380.02 | 205.9486 | 296.5591 | 4.199588
17479 | 5 | 40 | 1557717.69 | 1440.02 | 210.7692 | 281.9104 | 4.199588
17480 | 5 | 40 | 1557777.69 | 1500.02 | 215.3595 | 268.4062 | 4.200504
17481 | 5 | 40 | 1557837.69 | 1560.02 | 219.7176 | 254.6731 | 4.199893
17482 | 5 | 40 | 1557897.69 | 1620.02 | 223.867 | 243.534 | 4.199588
17483 | 5 | 40 | 1557957.69 | 1680.02 | 227.8185 | 231.2505 | 4.199588
17484 | 5 | 40 | 1558017.69 | 1740.02 | 231.5888 | 221.2558 | 4.199588
17485 | 5 | 40 | 1558077.69 | 1800.02 | 235.1797 | 209.659 | 4.199893
17486 | 5 | 40 | 1558137.69 | 1860.02 | 238.5879 | 200.8087 | 4.199588
17487 | 5 | 40 | 1558197.69 | 1920.02 | 241.8302 | 189.5933 | 4.199588
17488 | 5 | 40 | 1558257.69 | 1980.02 | 244.9246 | 180.972 | 4.199893
17489 | 5 | 40 | 1558317.69 | 2040.02 | 247.8721 | 173.5714 | 4.199893
17490 | 5 | 40 | 1558377.69 | 2100.02 | 250.6981 | 165.0263 | 4.199893
17491 | 5 | 40 | 1558437.69 | 2160.02 | 253.3887 | 158.6938 | 4.200198
17492 | 5 | 40 | 1558497.69 | 2220.02 | 255.952 | 149.7673 | 4.199588
17493 | 5 | 40 | 1558557.69 | 2280.02 | 258.399 | 143.1296 | 4.200198
17494 | 5 | 40 | 1558617.69 | 2340.02 | 260.7185 | 136.1868 | 4.199588
17495 | 5 | 40 | 1558677.69 | 2400.02 | 262.9314 | 129.778 | 4.199893
17496 | 5 | 40 | 1558737.69 | 2460.02 | 265.0485 | 124.2847 | 4.199893
17497 | 5 | 40 | 1558797.69 | 2520.02 | 267.0702 | 118.8678 | 4.199588
17498 | 5 | 40 | 1558857.69 | 2580.02 | 269.0021 | 113.2219 | 4.199283
17499 | 5 | 40 | 1558917.69 | 2640.02 | 270.8478 | 108.7205 | 4.199893
17500 | 5 | 40 | 1558977.69 | 2700.02 | 272.6146 | 104.2954 | 4.199893
17501 | 5 | 40 | 1559037.69 | 2760.02 | 274.3145 | 99.41253 | 4.199893
17502 | 5 | 40 | 1559097.69 | 2820.02 | 275.9414 | 94.83482 | 4.199588
17503 | 5 | 40 | 1559157.69 | 2880.02 | 277.4927 | 90.71489 | 4.199893
17504 | 5 | 40 | 1559217.69 | 2940.02 | 278.9791 | 86.06088 | 4.199893
17505 | 5 | 40 | 1559277.69 | 3000.02 | 280.4054 | 84.2298 | 4.199893
17506 | 5 | 40 | 1559337.69 | 3060.02 | 281.771 | 80.56764 | 4.199588
17507 | 5 | 40 | 1559397.69 | 3120.02 | 283.0833 | 77.36324 | 4.199893
17508 | 5 | 40 | 1559457.69 | 3180.02 | 284.3458 | 74.23514 | 4.199588
17509 | 5 | 40 | 1559517.69 | 3240.02 | 285.552 | 70.49668 | 4.199893
17510 | 5 | 40 | 1559577.69 | 3300.02 | 286.712 | 68.43671 | 4.199588
17511 | 5 | 40 | 1559637.69 | 3360.02 | 287.8279 | 64.46937 | 4.199893
17512 | 5 | 40 | 1559697.69 | 3420.02 | 288.9041 | 64.16419 | 4.199588
17513 | 5 | 40 | 1559757.69 | 3480.02 | 289.9416 | 60.57832 | 4.199588
17514 | 5 | 40 | 1559817.69 | 3540.02 | 290.9419 | 57.90799 | 4.199893
17515 | 5 | 40 | 1559877.69 | 3600.02 | 291.9057 | 56.91615 | 4.200198
17516 | 5 | 40 | 1559937.69 | 3660.02 | 292.8488 | 55.77173 | 4.199893
17517 | 5 | 40 | 1559997.69 | 3720.02 | 293.7596 | 53.40658 | 4.199893
17518 | 5 | 40 | 1560054.14 | 3776.47 | 294.5813 | 49.9733 | 4.199588
17519 | 5 | 41 | 1560054.15 | 0.01 | 0 | 0 | 4.198062
17520 | 5 | 41 | 1561854.14 | 1800 | 0 | 0 | 4.188907
17521 | 5 | 42 | 1561854.19 | 0.05 | 0.03113243 | -2105.135 | 4.087892
17522 | 5 | 42 | 1561914.19 | 60.05 | 35.46705 | -2136.11 | 4.02594
17523 | 5 | 42 | 1561974.19 | 120.05 | 71.16523 | -2147.173 | 4.005188
17524 | 5 | 42 | 1562034.19 | 180.05 | 107.0206 | -2154.879 | 3.990539
17525 | 5 | 42 | 1562094.19 | 240.05 | 142.9983 | -2161.898 | 3.977722
17526 | 5 | 42 | 1562154.19 | 300.05 | 179.0805 | -2167.697 | 3.967041
17527 | 5 | 42 | 1562214.19 | 360.05 | 215.2557 | -2172.808 | 3.957885
17528 | 5 | 42 | 1562274.19 | 420.05 | 251.5125 | -2177.691 | 3.94873
17529 | 5 | 42 | 1562334.19 | 480.05 | 287.8424 | -2181.811 | 3.941711
17530 | 5 | 42 | 1562394.19 | 540.05 | 324.2384 | -2185.626 | 3.934691
17531 | 5 | 42 | 1562454.19 | 600.05 | 360.6927 | -2188.754 | 3.928893
17532 | 5 | 42 | 1562514.19 | 660.05 | 397.1995 | -2192.187 | 3.923095
17533 | 5 | 42 | 1562574.19 | 720.05 | 433.7548 | -2194.476 | 3.918517
17534 | 5 | 42 | 1562634.19 | 780.05 | 470.3535 | -2197.223 | 3.913939
17535 | 5 | 42 | 1562694.19 | 840.05 | 506.992 | -2199.512 | 3.909972
17536 | 5 | 42 | 1562754.19 | 900.05 | 543.6679 | -2201.648 | 3.90631
17537 | 5 | 42 | 1562814.19 | 960.05 | 580.3788 | -2203.555 | 3.902647
17538 | 5 | 42 | 1562874.19 | 1020.05 | 617.123 | -2205.615 | 3.898985
17539 | 5 | 42 | 1562934.19 | 1080.05 | 653.8976 | -2207.446 | 3.895933
17540 | 5 | 42 | 1562994.19 | 1140.05 | 690.7025 | -2209.43 | 3.892271
17541 | 5 | 42 | 1563054.19 | 1200.05 | 727.5375 | -2210.88 | 3.88983
17542 | 5 | 42 | 1563114.19 | 1260.05 | 764.4008 | -2212.711 | 3.886473
17543 | 5 | 42 | 1563174.19 | 1320.05 | 801.2957 | -2214.16 | 3.883421
17544 | 5 | 42 | 1563234.19 | 1380.05 | 838.22 | -2216.449 | 3.880064
17545 | 5 | 42 | 1563294.19 | 1440.05 | 875.1753 | -2218.128 | 3.876707
17546 | 5 | 42 | 1563354.19 | 1500.05 | 912.1616 | -2220.264 | 3.87335
17547 | 5 | 42 | 1563414.19 | 1560.05 | 949.1803 | -2222.019 | 3.869993
17548 | 5 | 42 | 1563474.19 | 1620.05 | 986.2336 | -2224.079 | 3.866636
17549 | 5 | 42 | 1563534.19 | 1680.05 | 1023.321 | -2226.368 | 3.862974
17550 | 5 | 42 | 1563594.19 | 1740.05 | 1060.445 | -2228.428 | 3.858701
17551 | 5 | 42 | 1563654.19 | 1800.05 | 1097.606 | -2230.793 | 3.855039
17552 | 5 | 42 | 1563714.19 | 1860.05 | 1134.807 | -2233.463 | 3.850767
17553 | 5 | 42 | 1563774.19 | 1920.05 | 1172.047 | -2235.676 | 3.846494
17554 | 5 | 42 | 1563834.19 | 1980.05 | 1209.329 | -2238.422 | 3.842222
17555 | 5 | 42 | 1563894.19 | 2040.05 | 1246.654 | -2240.94 | 3.837644
17556 | 5 | 42 | 1563954.19 | 2100.05 | 1284.022 | -2243.153 | 3.833677
17557 | 5 | 42 | 1564014.19 | 2160.05 | 1321.436 | -2246.433 | 3.828489
17558 | 5 | 42 | 1564074.19 | 2220.05 | 1358.893 | -2248.798 | 3.824216
17559 | 5 | 42 | 1564134.19 | 2280.05 | 1396.395 | -2251.469 | 3.819638
17560 | 5 | 42 | 1564194.19 | 2340.05 | 1433.944 | -2254.292 | 3.814755
17561 | 5 | 42 | 1564254.19 | 2400.05 | 1471.539 | -2257.191 | 3.809873
17562 | 5 | 42 | 1564314.19 | 2460.05 | 1509.183 | -2260.166 | 3.80499
17563 | 5 | 42 | 1564374.19 | 2520.05 | 1546.876 | -2262.913 | 3.800107
17564 | 5 | 42 | 1564434.19 | 2580.05 | 1584.616 | -2265.812 | 3.795529
17565 | 5 | 42 | 1564494.19 | 2640.05 | 1622.406 | -2268.559 | 3.790646
17566 | 5 | 42 | 1564554.19 | 2700.05 | 1660.244 | -2271.839 | 3.785763
17567 | 5 | 42 | 1564614.19 | 2760.05 | 1698.129 | -2274.281 | 3.781186
17568 | 5 | 42 | 1564674.19 | 2820.05 | 1736.061 | -2277.333 | 3.776303
17569 | 5 | 42 | 1564734.19 | 2880.05 | 1774.04 | -2280.461 | 3.77142
17570 | 5 | 42 | 1564794.19 | 2940.05 | 1812.065 | -2282.826 | 3.767453
17571 | 5 | 42 | 1564854.19 | 3000.05 | 1850.135 | -2285.573 | 3.76257
17572 | 5 | 42 | 1564914.19 | 3060.05 | 1888.249 | -2288.167 | 3.758602
17573 | 5 | 42 | 1564974.19 | 3120.05 | 1926.407 | -2290.455 | 3.75433
17574 | 5 | 42 | 1565034.19 | 3180.05 | 1964.606 | -2293.126 | 3.750362
17575 | 5 | 42 | 1565094.19 | 3240.05 | 2002.848 | -2295.72 | 3.74609
17576 | 5 | 42 | 1565154.19 | 3300.05 | 2041.13 | -2298.39 | 3.741817
17577 | 5 | 42 | 1565214.19 | 3360.05 | 2079.454 | -2300.679 | 3.73785
17578 | 5 | 42 | 1565274.19 | 3420.05 | 2117.816 | -2302.663 | 3.734188
17579 | 5 | 42 | 1565334.19 | 3480.05 | 2156.217 | -2305.028 | 3.730526
17580 | 5 | 42 | 1565394.19 | 3540.05 | 2194.654 | -2307.546 | 3.726864
17581 | 5 | 42 | 1565454.19 | 3600.05 | 2233.131 | -2309.606 | 3.723201
17582 | 5 | 42 | 1565514.19 | 3660.05 | 2271.644 | -2311.971 | 3.719844
17583 | 5 | 42 | 1565574.19 | 3720.05 | 2310.197 | -2314.336 | 3.715877
17584 | 5 | 42 | 1565634.19 | 3780.05 | 2348.786 | -2316.396 | 3.71252
17585 | 5 | 42 | 1565694.19 | 3840.05 | 2387.414 | -2318.685 | 3.708858
17586 | 5 | 42 | 1565754.19 | 3900.05 | 2426.078 | -2321.05 | 3.705196
17587 | 5 | 42 | 1565814.19 | 3960.05 | 2464.782 | -2323.415 | 3.701228
17588 | 5 | 42 | 1565874.19 | 4020.05 | 2503.523 | -2325.551 | 3.698177
17589 | 5 | 42 | 1565934.19 | 4080.05 | 2542.306 | -2327.916 | 3.694209
17590 | 5 | 42 | 1565994.19 | 4140.05 | 2581.126 | -2330.587 | 3.689937
17591 | 5 | 42 | 1566054.19 | 4200.05 | 2619.988 | -2333.028 | 3.686275
17592 | 5 | 42 | 1566114.19 | 4260.05 | 2658.89 | -2335.546 | 3.682307
17593 | 5 | 42 | 1566174.19 | 4320.05 | 2697.837 | -2338.064 | 3.678035
17594 | 5 | 42 | 1566234.19 | 4380.05 | 2736.824 | -2340.352 | 3.674372
17595 | 5 | 42 | 1566294.19 | 4440.05 | 2775.857 | -2343.252 | 3.669795
17596 | 5 | 42 | 1566354.19 | 4500.05 | 2814.935 | -2345.998 | 3.665522
17597 | 5 | 42 | 1566414.19 | 4560.05 | 2854.059 | -2348.592 | 3.661555
17598 | 5 | 42 | 1566474.19 | 4620.05 | 2893.229 | -2351.644 | 3.656977
17599 | 5 | 42 | 1566534.19 | 4680.05 | 2932.448 | -2354.696 | 3.652399
17600 | 5 | 42 | 1566594.19 | 4740.05 | 2971.718 | -2357.977 | 3.647211
17601 | 5 | 42 | 1566654.19 | 4800.05 | 3011.041 | -2360.8 | 3.642634
17602 | 5 | 42 | 1566714.19 | 4860.05 | 3050.418 | -2364.385 | 3.63714
17603 | 5 | 42 | 1566774.19 | 4920.05 | 3089.855 | -2367.971 | 3.631952
17604 | 5 | 42 | 1566834.19 | 4980.05 | 3129.351 | -2371.633 | 3.625849
17605 | 5 | 42 | 1566894.19 | 5040.05 | 3168.91 | -2375.448 | 3.620356
17606 | 5 | 42 | 1566954.19 | 5100.05 | 3208.536 | -2379.797 | 3.613642
17607 | 5 | 42 | 1567014.19 | 5160.05 | 3248.232 | -2383.917 | 3.607233
17608 | 5 | 42 | 1567074.19 | 5220.05 | 3288.002 | -2388.571 | 3.600214
17609 | 5 | 42 | 1567134.19 | 5280.05 | 3327.853 | -2393.606 | 3.592584
17610 | 5 | 42 | 1567194.19 | 5340.05 | 3367.787 | -2398.795 | 3.584955
17611 | 5 | 42 | 1567254.19 | 5400.05 | 3407.814 | -2404.211 | 3.576715
17612 | 5 | 42 | 1567314.19 | 5460.05 | 3447.937 | -2410.62 | 3.567864
17613 | 5 | 42 | 1567374.19 | 5520.05 | 3488.163 | -2416.648 | 3.558099
17614 | 5 | 42 | 1567434.19 | 5580.05 | 3528.498 | -2423.819 | 3.548333
17615 | 5 | 42 | 1567494.19 | 5640.05 | 3568.95 | -2431.067 | 3.537652
17616 | 5 | 42 | 1567554.19 | 5700.05 | 3609.525 | -2438.544 | 3.52697
17617 | 5 | 42 | 1567614.19 | 5760.05 | 3650.23 | -2446.403 | 3.515373
17618 | 5 | 42 | 1567674.19 | 5820.05 | 3691.071 | -2454.719 | 3.503471
17619 | 5 | 42 | 1567734.19 | 5880.05 | 3732.052 | -2463.493 | 3.490959
17620 | 5 | 42 | 1567794.19 | 5940.05 | 3773.179 | -2472.19 | 3.478752
17621 | 5 | 42 | 1567854.14 | 6000 | 3814.424 | -2481.117 | 3.465934
17622 | 5 | 43 | 1567854.16 | 0.02 | 0.01109712 | -2006.638 | 3.49218
17623 | 5 | 43 | 1567914.16 | 60.02 | 33.39818 | -2004.807 | 3.491569
17624 | 5 | 43 | 1567974.16 | 120.02 | 66.84988 | -2009.537 | 3.483024
17625 | 5 | 43 | 1568034.16 | 180.02 | 100.3887 | -2015.03 | 3.473564
17626 | 5 | 43 | 1568094.16 | 240.02 | 134.0224 | -2021.21 | 3.463493
17627 | 5 | 43 | 1568154.16 | 300.02 | 167.7547 | -2026.856 | 3.453422
17628 | 5 | 43 | 1568214.16 | 360.02 | 201.5866 | -2032.959 | 3.443351
17629 | 5 | 43 | 1568274.16 | 420.02 | 235.5208 | -2039.292 | 3.43267
17630 | 5 | 43 | 1568334.16 | 480.02 | 269.5584 | -2045.09 | 3.422599
17631 | 5 | 43 | 1568394.16 | 540.02 | 303.6985 | -2051.575 | 3.412222
17632 | 5 | 43 | 1568454.16 | 600.02 | 337.9404 | -2057.755 | 3.401846
17633 | 5 | 43 | 1568514.16 | 660.02 | 372.2805 | -2063.172 | 3.392691
17634 | 5 | 43 | 1568574.16 | 720.02 | 406.716 | -2068.971 | 3.383536
17635 | 5 | 43 | 1568634.16 | 780.02 | 441.2445 | -2074.235 | 3.374685
17636 | 5 | 43 | 1568694.16 | 840.02 | 475.8636 | -2079.881 | 3.365225
17637 | 5 | 43 | 1568754.16 | 900.02 | 510.5729 | -2085.298 | 3.35668
17638 | 5 | 43 | 1568814.16 | 960.02 | 545.3727 | -2090.791 | 3.347829
17639 | 5 | 43 | 1568874.16 | 1020.02 | 580.2648 | -2096.284 | 3.339284
17640 | 5 | 43 | 1568934.16 | 1080.02 | 615.2516 | -2102.312 | 3.329519
17641 | 5 | 43 | 1568994.16 | 1140.02 | 650.3391 | -2108.568 | 3.319753
17642 | 5 | 43 | 1569054.16 | 1200.02 | 685.5371 | -2115.587 | 3.309071
17643 | 5 | 43 | 1569114.16 | 1260.02 | 720.8556 | -2123.217 | 3.296864271
17644 | 5 | 43 | 1569174.16 | 1320.02 | 756.3101 | -2131.838 | 3.283436
17645 | 5 | 43 | 1569234.16 | 1380.02 | 791.9235 | -2141.985 | 3.267872
17646 | 5 | 43 | 1569294.16 | 1440.02 | 827.7274 | -2154.726 | 3.248341
17647 | 5 | 43 | 1569354.16 | 1500.02 | 863.764 | -2170.138 | 3.225452
17648 | 5 | 43 | 1569414.16 | 1560.02 | 900.0902 | -2189.67 | 3.19646
17649 | 5 | 43 | 1569474.16 | 1620.02 | 936.7862 | -2215 | 3.160143
17650 | 5 | 43 | 1569534.16 | 1680.02 | 973.964 | -2248.112 | 3.113756
17651 | 5 | 43 | 1569594.16 | 1740.02 | 1011.789 | -2293.202 | 3.052415
17652 | 5 | 43 | 1569633.71 | 1779.57 | 1037.193 | -2333.257 | 2.999924
17653 | 5 | 45 | 1569633.72 | 0.01 | 0 | 0 | 3.141222
17654 | 5 | 45 | 1571433.71 | 1800 | 0 | 0 | 3.34081
17655 | 5 | 46 | 1571433.86 | 0.15 | 0.05026491 | 2141.604 | 3.485771
17656 | 5 | 46 | 1571493.86 | 60.15 | 35.11567 | 2086.213 | 3.570611
17657 | 5 | 46 | 1571553.86 | 120.15 | 69.6849 | 2062.943 | 3.6112
17658 | 5 | 46 | 1571613.86 | 180.15 | 103.9143 | 2045.396 | 3.642023
17659 | 5 | 46 | 1571673.86 | 240.15 | 137.8909 | 2033.188 | 3.663996
17660 | 5 | 46 | 1571733.86 | 300.15 | 171.7197 | 2027.085 | 3.674983
17661 | 5 | 46 | 1571793.86 | 360.15 | 205.4768 | 2023.804 | 3.680781
17662 | 5 | 46 | 1571853.86 | 420.15 | 239.1854 | 2021.134 | 3.685969
17663 | 5 | 46 | 1571913.86 | 480.15 | 272.8482 | 2018.311 | 3.691157
17664 | 5 | 46 | 1571973.86 | 540.15 | 306.4629 | 2015.412 | 3.696651
17665 | 5 | 46 | 1572033.86 | 600.15 | 340.0262 | 2012.284 | 3.701839
17666 | 5 | 46 | 1572093.86 | 660.15 | 373.5373 | 2009.232 | 3.707942
17667 | 5 | 46 | 1572153.86 | 720.15 | 406.9951 | 2005.493 | 3.714351
17668 | 5 | 46 | 1572213.86 | 780.15 | 440.3969 | 2002.213 | 3.72076
17669 | 5 | 46 | 1572273.86 | 840.15 | 473.7393 | 1998.779 | 3.727169
17670 | 5 | 46 | 1572333.86 | 900.15 | 507.02 | 1994.965 | 3.734493
17671 | 5 | 46 | 1572393.86 | 960.15 | 540.2349 | 1990.768 | 3.742123
17672 | 5 | 46 | 1572453.86 | 1020.15 | 573.3802 | 1986.496 | 3.750362
17673 | 5 | 46 | 1572513.86 | 1080.15 | 606.4544 | 1982.147 | 3.758297
17674 | 5 | 46 | 1572573.86 | 1140.15 | 639.4547 | 1977.798 | 3.766842
17675 | 5 | 46 | 1572633.86 | 1200.15 | 672.3802 | 1973.068 | 3.775387
17676 | 5 | 46 | 1572693.86 | 1260.15 | 705.229 | 1968.643 | 3.784237
17677 | 5 | 46 | 1572753.86 | 1320.15 | 738.0009 | 1964.065 | 3.793393
17678 | 5 | 46 | 1572813.86 | 1380.15 | 770.694 | 1959.335 | 3.802548
17679 | 5 | 46 | 1572873.86 | 1440.15 | 803.3067 | 1954.223 | 3.812314
17680 | 5 | 46 | 1572933.86 | 1500.15 | 835.8395 | 1949.569 | 3.821164
17681 | 5 | 46 | 1572993.86 | 1560.15 | 868.2933 | 1945.068 | 3.83032
17682 | 5 | 46 | 1573053.86 | 1620.15 | 900.6673 | 1939.879 | 3.840085
17683 | 5 | 46 | 1573113.86 | 1680.15 | 932.962 | 1935.454 | 3.849546
17684 | 5 | 46 | 1573173.86 | 1740.15 | 965.1799 | 1930.648 | 3.858396
17685 | 5 | 46 | 1573233.86 | 1800.15 | 997.3238 | 1926.757 | 3.866941
17686 | 5 | 46 | 1573293.86 | 1860.15 | 1029.396 | 1922.408 | 3.875181
17687 | 5 | 46 | 1573353.86 | 1920.15 | 1061.4 | 1918.212 | 3.883726
17688 | 5 | 46 | 1573413.86 | 1980.15 | 1093.339 | 1914.702 | 3.891051
17689 | 5 | 46 | 1573473.86 | 2040.15 | 1125.215 | 1910.964 | 3.898375
17690 | 5 | 46 | 1573533.86 | 2100.15 | 1157.032 | 1907.225 | 3.906004
17691 | 5 | 46 | 1573593.86 | 2160.15 | 1188.793 | 1904.25 | 3.912718
17692 | 5 | 46 | 1573653.86 | 2220.15 | 1220.503 | 1901.35 | 3.918517
17693 | 5 | 46 | 1573713.86 | 2280.15 | 1252.163 | 1898.146 | 3.92462
17694 | 5 | 46 | 1573773.86 | 2340.15 | 1283.777 | 1895.476 | 3.930114
17695 | 5 | 46 | 1573833.86 | 2400.15 | 1315.349 | 1893.187 | 3.935302
17696 | 5 | 46 | 1573893.86 | 2460.15 | 1346.88 | 1890.745 | 3.940185
17697 | 5 | 46 | 1573953.86 | 2520.15 | 1378.374 | 1888.304 | 3.945068
17698 | 5 | 46 | 1574013.86 | 2580.15 | 1409.832 | 1886.397 | 3.949035
17699 | 5 | 46 | 1574073.86 | 2640.15 | 1441.257 | 1884.565 | 3.953002
17700 | 5 | 46 | 1574133.86 | 2700.15 | 1472.651 | 1882.734 | 3.95697
17701 | 5 | 46 | 1574193.86 | 2760.15 | 1504.015 | 1881.056 | 3.960632
17702 | 5 | 46 | 1574253.86 | 2820.15 | 1535.349 | 1879.377 | 3.963989
17703 | 5 | 46 | 1574313.86 | 2880.15 | 1566.656 | 1877.546 | 3.967956
17704 | 5 | 46 | 1574373.86 | 2940.15 | 1597.936 | 1875.868 | 3.971008
17705 | 5 | 46 | 1574433.86 | 3000.15 | 1629.191 | 1874.342 | 3.974365
17706 | 5 | 46 | 1574493.86 | 3060.15 | 1660.419 | 1873.121 | 3.977417
17707 | 5 | 46 | 1574553.86 | 3120.15 | 1691.624 | 1871.672 | 3.980468
17708 | 5 | 46 | 1574613.86 | 3180.15 | 1722.805 | 1870.222 | 3.98352
17709 | 5 | 46 | 1574673.86 | 3240.15 | 1753.964 | 1868.772 | 3.986572
17710 | 5 | 46 | 1574733.86 | 3300.15 | 1785.101 | 1867.475 | 3.989014
17711 | 5 | 46 | 1574793.86 | 3360.15 | 1816.214 | 1866.102 | 3.992065
17712 | 5 | 46 | 1574853.86 | 3420.15 | 1847.306 | 1865.034 | 3.994507
17713 | 5 | 46 | 1574913.86 | 3480.15 | 1878.376 | 1863.661 | 3.997864
17714 | 5 | 46 | 1574973.86 | 3540.15 | 1909.424 | 1861.982 | 4.000305
17715 | 5 | 46 | 1575033.86 | 3600.15 | 1940.45 | 1861.143 | 4.003052
17716 | 5 | 46 | 1575093.86 | 3660.15 | 1971.456 | 1859.617 | 4.005798
17717 | 5 | 46 | 1575153.86 | 3720.15 | 2002.439 | 1858.167 | 4.00885
17718 | 5 | 46 | 1575213.86 | 3780.15 | 2033.403 | 1857.252 | 4.011292
17719 | 5 | 46 | 1575273.86 | 3840.15 | 2064.344 | 1855.955 | 4.014038
17720 | 5 | 46 | 1575333.86 | 3900.15 | 2095.265 | 1854.658 | 4.01648
17721 | 5 | 46 | 1575393.86 | 3960.15 | 2126.165 | 1853.437 | 4.019532
17722 | 5 | 46 | 1575453.86 | 4020.15 | 2157.043 | 1851.911 | 4.022583
17723 | 5 | 46 | 1575513.86 | 4080.15 | 2187.9 | 1850.767 | 4.025025
17724 | 5 | 46 | 1575573.86 | 4140.15 | 2218.737 | 1849.546 | 4.027771
17725 | 5 | 46 | 1575633.86 | 4200.15 | 2249.553 | 1848.249 | 4.030823
17726 | 5 | 46 | 1575693.86 | 4260.15 | 2280.347 | 1847.105 | 4.033265
17727 | 5 | 46 | 1575753.86 | 4320.15 | 2311.119 | 1845.655 | 4.036622
17728 | 5 | 46 | 1575813.86 | 4380.15 | 2341.868 | 1844.434 | 4.039063
17729 | 5 | 46 | 1575873.86 | 4440.15 | 2372.596 | 1843.137 | 4.042115
17730 | 5 | 46 | 1575933.86 | 4500.15 | 2403.301 | 1841.611 | 4.044862
17731 | 5 | 46 | 1575993.86 | 4560.15 | 2433.983 | 1840.391 | 4.047913
17732 | 5 | 46 | 1576053.86 | 4620.15 | 2464.643 | 1838.483 | 4.05127
17733 | 5 | 46 | 1576113.86 | 4680.15 | 2495.278 | 1837.415 | 4.054627
17734 | 5 | 46 | 1576173.86 | 4740.15 | 2525.89 | 1836.118 | 4.057679
17735 | 5 | 46 | 1576233.86 | 4800.15 | 2556.478 | 1834.44 | 4.061036
17736 | 5 | 46 | 1576293.86 | 4860.15 | 2587.041 | 1833.219 | 4.064088
17737 | 5 | 46 | 1576353.86 | 4920.15 | 2617.58 | 1831.54 | 4.067445
17738 | 5 | 46 | 1576413.86 | 4980.15 | 2648.093 | 1830.091 | 4.070497
17739 | 5 | 46 | 1576473.86 | 5040.15 | 2678.579 | 1828.26 | 4.074464
17740 | 5 | 46 | 1576533.86 | 5100.15 | 2709.038 | 1826.963 | 4.077821
17741 | 5 | 46 | 1576593.86 | 5160.15 | 2739.471 | 1824.979 | 4.081788
17742 | 5 | 46 | 1576653.86 | 5220.15 | 2769.877 | 1823.529 | 4.085145
17743 | 5 | 46 | 1576713.86 | 5280.15 | 2800.255 | 1821.622 | 4.089418
17744 | 5 | 46 | 1576773.86 | 5340.15 | 2830.605 | 1820.172 | 4.09308
17745 | 5 | 46 | 1576833.86 | 5400.15 | 2860.928 | 1818.418 | 4.096742
17746 | 5 | 46 | 1576893.86 | 5460.15 | 2891.222 | 1816.892 | 4.100404
17747 | 5 | 46 | 1576953.86 | 5520.15 | 2921.487 | 1815.061 | 4.104372
17748 | 5 | 46 | 1577013.86 | 5580.15 | 2951.725 | 1813.458 | 4.107729
17749 | 5 | 46 | 1577073.86 | 5640.15 | 2981.934 | 1811.551 | 4.112306
17750 | 5 | 46 | 1577133.86 | 5700.15 | 3012.116 | 1810.101 | 4.115663
17751 | 5 | 46 | 1577193.86 | 5760.15 | 3042.269 | 1808.27 | 4.119936
17752 | 5 | 46 | 1577253.86 | 5820.15 | 3072.395 | 1806.744 | 4.122988
17753 | 5 | 46 | 1577313.86 | 5880.15 | 3102.494 | 1805.142 | 4.12726
17754 | 5 | 46 | 1577373.86 | 5940.15 | 3132.567 | 1803.54 | 4.130312
17755 | 5 | 46 | 1577433.86 | 6000.15 | 3162.615 | 1802.09 | 4.133974
17756 | 5 | 46 | 1577493.86 | 6060.15 | 3192.638 | 1800.87 | 4.137026
17757 | 5 | 46 | 1577553.86 | 6120.15 | 3222.639 | 1799.268 | 4.140383
17758 | 5 | 46 | 1577613.86 | 6180.15 | 3252.617 | 1797.894 | 4.14313
17759 | 5 | 46 | 1577673.86 | 6240.15 | 3282.574 | 1796.902 | 4.145876
17760 | 5 | 46 | 1577733.86 | 6300.15 | 3312.513 | 1795.682 | 4.148623
17761 | 5 | 46 | 1577793.86 | 6360.15 | 3342.434 | 1794.69 | 4.151064
17762 | 5 | 46 | 1577853.86 | 6420.15 | 3372.339 | 1794.003 | 4.152895
17763 | 5 | 46 | 1577913.86 | 6480.15 | 3402.228 | 1793.011 | 4.155032
17764 | 5 | 46 | 1577973.86 | 6540.15 | 3432.101 | 1791.791 | 4.157168
17765 | 5 | 46 | 1578033.86 | 6600.15 | 3461.96 | 1791.18 | 4.158999
17766 | 5 | 46 | 1578093.86 | 6660.15 | 3491.806 | 1790.265 | 4.161135
17767 | 5 | 46 | 1578153.86 | 6720.15 | 3521.639 | 1789.578 | 4.163272
17768 | 5 | 46 | 1578213.86 | 6780.15 | 3551.457 | 1788.739 | 4.164797
17769 | 5 | 46 | 1578273.86 | 6840.15 | 3581.263 | 1787.976 | 4.166629
17770 | 5 | 46 | 1578333.86 | 6900.15 | 3611.056 | 1787.137 | 4.16846
17771 | 5 | 46 | 1578393.86 | 6960.15 | 3640.837 | 1786.45 | 4.170291
17772 | 5 | 46 | 1578453.86 | 7020.15 | 3670.604 | 1785.534 | 4.172122
17773 | 5 | 46 | 1578513.86 | 7080.15 | 3700.358 | 1784.695 | 4.174258
17774 | 5 | 46 | 1578573.86 | 7140.15 | 3730.099 | 1784.085 | 4.175784
17775 | 5 | 46 | 1578633.71 | 7200 | 3759.753 | 1783.093 | 4.17731
17776 | 5 | 47 | 1578633.74 | 0.03 | 0.006586811119 | 789.6544 | 4.131533
17777 | 5 | 47 | 1578693.74 | 60.03 | 13.19217 | 792.0195 | 4.115663
17778 | 5 | 47 | 1578753.74 | 120.03 | 26.39818 | 792.6299 | 4.112917
17779 | 5 | 47 | 1578813.74 | 180.03 | 39.61023 | 792.8588 | 4.112001
17780 | 5 | 47 | 1578873.74 | 240.03 | 52.82436 | 792.8588 | 4.111696
17781 | 5 | 47 | 1578933.74 | 300.03 | 66.03913 | 792.8588 | 4.111086
17782 | 5 | 47 | 1578993.74 | 360.03 | 79.25366 | 792.6299 | 4.111696
17783 | 5 | 47 | 1579053.74 | 420.03 | 92.46747 | 792.8588 | 4.111696
17784 | 5 | 47 | 1579113.74 | 480.03 | 105.68 | 792.7062 | 4.112306
17785 | 5 | 47 | 1579173.74 | 540.03 | 118.8911 | 792.5536 | 4.112612
17786 | 5 | 47 | 1579233.74 | 600.03 | 132.1008 | 792.3247 | 4.113222
17787 | 5 | 47 | 1579293.74 | 660.03 | 145.3084 | 792.401 | 4.113832
17788 | 5 | 47 | 1579353.74 | 720.03 | 158.5144 | 792.401 | 4.114137
17789 | 5 | 47 | 1579413.74 | 780.03 | 171.7184 | 792.0958 | 4.115053
17790 | 5 | 47 | 1579473.74 | 840.03 | 184.9206 | 792.1721 | 4.115663
17791 | 5 | 47 | 1579533.74 | 900.03 | 198.121 | 792.0958 | 4.115969
17792 | 5 | 47 | 1579593.74 | 960.03 | 211.3189 | 791.8669 | 4.116884
17793 | 5 | 47 | 1579653.74 | 1020.03 | 224.5137 | 791.6381 | 4.117494
17794 | 5 | 47 | 1579713.74 | 1080.03 | 237.7056 | 791.2566 | 4.11902
17795 | 5 | 47 | 1579773.74 | 1140.03 | 250.8953 | 791.3329 | 4.119326
17796 | 5 | 47 | 1579833.74 | 1200.03 | 264.0828 | 791.1803 | 4.119936
17797 | 5 | 47 | 1579893.74 | 1260.03 | 277.2681 | 791.104 | 4.120546
17798 | 5 | 47 | 1579953.74 | 1320.03 | 290.4507 | 790.7988 | 4.121462
17799 | 5 | 47 | 1580013.74 | 1380.03 | 303.6306 | 790.7225 | 4.122377
17800 | 5 | 47 | 1580073.74 | 1440.03 | 316.8077 | 790.5699 | 4.123293
17801 | 5 | 47 | 1580133.74 | 1500.03 | 329.982 | 790.2647 | 4.123903
17802 | 5 | 47 | 1580193.74 | 1560.03 | 343.1533 | 790.1122 | 4.125429
17803 | 5 | 47 | 1580253.74 | 1620.03 | 356.3212 | 789.9596 | 4.126345
17804 | 5 | 47 | 1580313.74 | 1680.03 | 369.4861 | 789.6544 | 4.127565
17805 | 5 | 47 | 1580373.74 | 1740.03 | 382.6474 | 789.6544 | 4.128176
17806 | 5 | 47 | 1580433.74 | 1800.03 | 395.8057 | 789.3492 | 4.129397
17807 | 5 | 47 | 1580493.74 | 1860.03 | 408.9608 | 789.1203 | 4.130007
17808 | 5 | 47 | 1580553.74 | 1920.03 | 422.1122 | 788.9677 | 4.131228
17809 | 5 | 47 | 1580613.74 | 1980.03 | 435.2597 | 788.6625 | 4.133059
17810 | 5 | 47 | 1580673.74 | 2040.03 | 448.4033 | 788.51 | 4.133974
17811 | 5 | 47 | 1580733.74 | 2100.03 | 461.5432 | 788.1285 | 4.1355
17812 | 5 | 47 | 1580793.74 | 2160.03 | 474.6793 | 787.9759 | 4.136416
17813 | 5 | 47 | 1580853.74 | 2220.03 | 487.8117 | 787.747 | 4.137942
17814 | 5 | 47 | 1580913.74 | 2280.03 | 500.9403 | 787.5944 | 4.139162
17815 | 5 | 47 | 1580973.74 | 2340.03 | 514.0647 | 787.2892 | 4.140383
17816 | 5 | 47 | 1581033.74 | 2400.03 | 527.1845 | 787.0603 | 4.141299
17817 | 5 | 47 | 1581093.74 | 2460.03 | 540.3 | 786.7552 | 4.14313
17818 | 5 | 47 | 1581153.74 | 2520.03 | 553.4107 | 786.2974 | 4.144961
17819 | 5 | 47 | 1581213.74 | 2580.03 | 566.5168 | 786.2974 | 4.146181
17820 | 5 | 47 | 1581273.74 | 2640.03 | 579.6182 | 786.0685 | 4.147097
17821 | 5 | 47 | 1581333.74 | 2700.03 | 592.714 | 785.687 | 4.148928
17822 | 5 | 47 | 1581393.74 | 2760.03 | 605.8047 | 785.3819 | 4.150759
17823 | 5 | 47 | 1581453.74 | 2820.03 | 618.8901 | 784.8478 | 4.15259
17824 | 5 | 47 | 1581513.74 | 2880.03 | 631.9697 | 784.6189 | 4.154421
17825 | 5 | 47 | 1581573.74 | 2940.03 | 645.0433 | 784.3137 | 4.156558
17826 | 5 | 47 | 1581633.74 | 3000.03 | 658.1109 | 783.7797 | 4.158999
17827 | 5 | 47 | 1581693.74 | 3060.03 | 671.1724 | 783.4745 | 4.160525
17828 | 5 | 47 | 1581753.74 | 3120.03 | 684.2279 | 783.093 | 4.162356
17829 | 5 | 47 | 1581813.74 | 3180.03 | 697.276 | 782.7115 | 4.164797
17830 | 5 | 47 | 1581873.74 | 3240.03 | 710.3179 | 782.3301 | 4.166934
17831 | 5 | 47 | 1581933.74 | 3300.03 | 723.3527 | 781.796 | 4.169375
17832 | 5 | 47 | 1581993.74 | 3360.03 | 736.38 | 781.4145 | 4.171511
17833 | 5 | 47 | 1582053.74 | 3420.03 | 749.3997 | 780.9567 | 4.174258
17834 | 5 | 47 | 1582113.74 | 3480.03 | 762.4117 | 780.5753 | 4.176699
17835 | 5 | 47 | 1582173.74 | 3540.03 | 775.4152 | 779.8886 | 4.179751
17836 | 5 | 47 | 1582233.74 | 3600.03 | 788.4101 | 779.2782 | 4.182193
17837 | 5 | 47 | 1582293.74 | 3660.03 | 801.3964 | 778.6679 | 4.185245
17838 | 5 | 47 | 1582353.74 | 3720.03 | 814.3729 | 778.439 | 4.187991
17839 | 5 | 47 | 1582413.74 | 3780.03 | 827.3405 | 777.6761 | 4.191348
17840 | 5 | 47 | 1582473.74 | 3840.03 | 840.2982 | 777.2183 | 4.194705
17841 | 5 | 47 | 1582533.74 | 3900.03 | 853.2455 | 776.6079 | 4.197452
17842 | 5 | 47 | 1582593.74 | 3960.03 | 866.1061 | 753.1853 | 4.199588
17843 | 5 | 47 | 1582653.74 | 4020.03 | 878.2495 | 705.4246 | 4.199893
17844 | 5 | 47 | 1582713.74 | 4080.03 | 889.6606 | 665.0645 | 4.199893
17845 | 5 | 47 | 1582773.74 | 4140.03 | 900.4347 | 628.5191 | 4.200198
17846 | 5 | 47 | 1582833.74 | 4200.03 | 910.6198 | 594.7967 | 4.199588
17847 | 5 | 47 | 1582893.74 | 4260.03 | 920.2635 | 562.1424 | 4.199893
17848 | 5 | 47 | 1582953.74 | 4320.03 | 929.3936 | 532.3873 | 4.199893
17849 | 5 | 47 | 1583013.74 | 4380.03 | 938.0343 | 504.2344 | 4.199588
17850 | 5 | 47 | 1583073.74 | 4440.03 | 946.2291 | 479.2096 | 4.200198
17851 | 5 | 47 | 1583133.74 | 4500.03 | 954.0134 | 453.8796 | 4.199588
17852 | 5 | 47 | 1583193.74 | 4560.03 | 961.387 | 431.8303 | 4.199893
17853 | 5 | 47 | 1583253.74 | 4620.03 | 968.3816 | 409.5521 | 4.199588
17854 | 5 | 47 | 1583313.74 | 4680.03 | 975.0165 | 388.3421 | 4.199588
17855 | 5 | 47 | 1583373.74 | 4740.03 | 981.3193 | 367.0558 | 4.199588
17856 | 5 | 47 | 1583433.74 | 4800.03 | 987.2946 | 350.4997 | 4.200198
17857 | 5 | 47 | 1583493.74 | 4860.03 | 992.9699 | 331.8074 | 4.199893
17858 | 5 | 47 | 1583553.74 | 4920.03 | 998.3434 | 313.1151 | 4.199893
17859 | 5 | 47 | 1583613.74 | 4980.03 | 1003.44 | 298.0087 | 4.199893
17860 | 5 | 47 | 1583673.74 | 5040.03 | 1008.287 | 283.1312 | 4.199893
17861 | 5 | 47 | 1583733.74 | 5100.03 | 1012.89 | 268.7877 | 4.199588
17862 | 5 | 47 | 1583793.74 | 5160.03 | 1017.257 | 256.199 | 4.199893
17863 | 5 | 47 | 1583853.74 | 5220.03 | 1021.399 | 242.8473 | 4.199588
17864 | 5 | 47 | 1583913.74 | 5280.03 | 1025.36 | 231.9371 | 4.199893
17865 | 5 | 47 | 1583973.74 | 5340.03 | 1029.12 | 219.5773 | 4.199893
17866 | 5 | 47 | 1584033.74 | 5400.03 | 1032.692 | 208.7434 | 4.199893
17867 | 5 | 47 | 1584093.74 | 5460.03 | 1036.089 | 198.7488 | 4.199588
17868 | 5 | 47 | 1584153.74 | 5520.03 | 1039.318 | 188.6015 | 4.199893
17869 | 5 | 47 | 1584213.74 | 5580.03 | 1042.403 | 181.2772 | 4.199893
17870 | 5 | 47 | 1584273.74 | 5640.03 | 1045.331 | 171.1299 | 4.200198
17871 | 5 | 47 | 1584333.74 | 5700.03 | 1048.126 | 163.9582 | 4.199893
17872 | 5 | 47 | 1584393.74 | 5760.03 | 1050.791 | 156.7102 | 4.200198
17873 | 5 | 47 | 1584453.74 | 5820.03 | 1053.335 | 149.1569 | 4.199893
17874 | 5 | 47 | 1584513.74 | 5880.03 | 1055.757 | 142.2141 | 4.199588
17875 | 5 | 47 | 1584573.74 | 5940.03 | 1058.069 | 135.729 | 4.199588
17876 | 5 | 47 | 1584633.74 | 6000.03 | 1060.281 | 130.6172 | 4.199893
17877 | 5 | 47 | 1584693.74 | 6060.03 | 1062.392 | 123.4455 | 4.199588
17878 | 5 | 47 | 1584753.74 | 6120.03 | 1064.405 | 117.1893 | 4.199588
17879 | 5 | 47 | 1584813.74 | 6180.03 | 1066.328 | 113.8323 | 4.199893
17880 | 5 | 47 | 1584873.74 | 6240.03 | 1068.167 | 108.1102 | 4.199893
17881 | 5 | 47 | 1584933.74 | 6300.03 | 1069.935 | 103.6851 | 4.199893
17882 | 5 | 47 | 1584993.74 | 6360.03 | 1071.621 | 99.18364 | 4.199893
17883 | 5 | 47 | 1585053.74 | 6420.03 | 1073.235 | 94.91112 | 4.199588
17884 | 5 | 47 | 1585113.74 | 6480.03 | 1074.784 | 90.94377 | 4.199893
17885 | 5 | 47 | 1585173.74 | 6540.03 | 1076.266 | 87.96826 | 4.199588
17886 | 5 | 47 | 1585233.74 | 6600.03 | 1077.697 | 84.15351 | 4.199588
17887 | 5 | 47 | 1585293.74 | 6660.03 | 1079.068 | 78.81285 | 4.199588
17888 | 5 | 47 | 1585353.74 | 6720.03 | 1080.392 | 78.27878 | 4.199588
17889 | 5 | 47 | 1585413.74 | 6780.03 | 1081.666 | 75.07439 | 4.199893
17890 | 5 | 47 | 1585473.74 | 6840.03 | 1082.889 | 72.32776 | 4.199893
17891 | 5 | 47 | 1585533.74 | 6900.03 | 1084.067 | 69.58114 | 4.199893
17892 | 5 | 47 | 1585593.74 | 6960.03 | 1085.205 | 66.60563 | 4.199893
17893 | 5 | 47 | 1585653.74 | 7020.03 | 1086.294 | 65.23232 | 4.199893
17894 | 5 | 47 | 1585713.74 | 7080.03 | 1087.338 | 61.34127 | 4.199893
17895 | 5 | 47 | 1585773.74 | 7140.03 | 1088.338 | 59.205 | 4.199893
17896 | 5 | 47 | 1585833.74 | 7200.03 | 1089.304 | 56.68727 | 4.199893
17897 | 5 | 47 | 1585893.74 | 7260.03 | 1090.237 | 54.01694 | 4.200198
17898 | 5 | 47 | 1585953.74 | 7320.03 | 1091.144 | 53.94064 | 4.199893
17899 | 5 | 47 | 1586013.74 | 7380.03 | 1092.027 | 51.65179 | 4.200198
17900 | 5 | 47 | 1586036.86 | 7403.15 | 1092.358 | 49.9733 | 4.199588
17901 | 5 | 48 | 1586036.87 | 0.01 | 0 | 0 | 4.196841
17902 | 5 | 48 | 1629236.86 | 43200 | 0 | 0 | 4.175479
17903 | 5 | 49 | 1629236.92 | 0.06 | 0.04752252825 | -2693.446 | 4.045167
17904 | 5 | 49 | 1629296.92 | 60.06 | 45.54086 | -2744.717 | 3.971313
17905 | 5 | 49 | 1629356.92 | 120.06 | 91.42461 | -2760.128 | 3.949035
17906 | 5 | 49 | 1629416.92 | 180.06 | 137.5243 | -2771.115 | 3.933471
17907 | 5 | 49 | 1629476.92 | 240.06 | 183.7877 | -2780.346 | 3.920348
17908 | 5 | 49 | 1629536.92 | 300.06 | 230.1868 | -2787.747 | 3.909972
17909 | 5 | 49 | 1629596.92 | 360.06 | 276.7037 | -2794.537 | 3.900206
17910 | 5 | 49 | 1629656.92 | 420.06 | 323.325 | -2800.183 | 3.892576
17911 | 5 | 49 | 1629716.92 | 480.06 | 370.0376 | -2805.447 | 3.885252
17912 | 5 | 49 | 1629776.92 | 540.06 | 416.8336 | -2810.101 | 3.878843
17913 | 5 | 49 | 1629836.92 | 600.06 | 463.7046 | -2814.45 | 3.87274
17914 | 5 | 49 | 1629896.92 | 660.06 | 510.644 | -2818.189 | 3.867552
17915 | 5 | 49 | 1629956.92 | 720.06 | 557.6456 | -2822.461 | 3.862058
17916 | 5 | 49 | 1630016.92 | 780.06 | 604.7072 | -2825.132 | 3.858091
17917 | 5 | 49 | 1630076.92 | 840.06 | 651.8257 | -2828.641 | 3.853208
17918 | 5 | 49 | 1630136.92 | 900.06 | 698.9999 | -2832.303 | 3.848325
17919 | 5 | 49 | 1630196.92 | 960.06 | 746.2309 | -2835.737 | 3.843748
17920 | 5 | 49 | 1630256.92 | 1020.06 | 793.517 | -2838.788 | 3.839475
17921 | 5 | 49 | 1630316.92 | 1080.06 | 840.859 | -2842.069 | 3.835203
17922 | 5 | 49 | 1630376.92 | 1140.06 | 888.2608 | -2845.808 | 3.830014
17923 | 5 | 49 | 1630436.92 | 1200.06 | 935.7218 | -2849.851 | 3.824826
17924 | 5 | 49 | 1630496.92 | 1260.06 | 983.2451 | -2853.132 | 3.820249
17925 | 5 | 49 | 1630556.92 | 1320.06 | 1030.833 | -2857.481 | 3.814755
17926 | 5 | 49 | 1630616.92 | 1380.06 | 1078.488 | -2861.295 | 3.809262
17927 | 5 | 49 | 1630676.92 | 1440.06 | 1126.213 | -2865.721 | 3.803769
17928 | 5 | 49 | 1630736.92 | 1500.06 | 1174.01 | -2869.764 | 3.797971
17929 | 5 | 49 | 1630796.92 | 1560.06 | 1221.879 | -2874.495 | 3.791867
17930 | 5 | 49 | 1630856.92 | 1620.06 | 1269.824 | -2879.072 | 3.785458
17931 | 5 | 49 | 1630916.92 | 1680.06 | 1317.847 | -2884.031 | 3.779355
17932 | 5 | 49 | 1630976.92 | 1740.06 | 1365.948 | -2888.457 | 3.773556
17933 | 5 | 49 | 1631036.92 | 1800.06 | 1414.128 | -2893.111 | 3.767453
17934 | 5 | 49 | 1631096.92 | 1860.06 | 1462.389 | -2898.146 | 3.761044
17935 | 5 | 49 | 1631156.92 | 1920.06 | 1510.729 | -2902.876 | 3.754635
17936 | 5 | 49 | 1631216.92 | 1980.06 | 1559.147 | -2907.53 | 3.748836
17937 | 5 | 49 | 1631276.92 | 2040.06 | 1607.644 | -2911.879 | 3.742733
17938 | 5 | 49 | 1631336.86 | 2100 | 1656.173 | -2917.144 | 3.736629
17939 | 5 | 50 | 1631336.88 | 0.02 | 0.01482033 | -2667.124 | 3.748531
17940 | 5 | 50 | 1631396.88 | 60.02 | 44.47389 | -2668.803 | 3.747005
17941 | 5 | 50 | 1631456.88 | 120.02 | 88.97429 | -2671.55 | 3.742733
17942 | 5 | 50 | 1631516.88 | 180.02 | 133.5315 | -2674.983 | 3.738155
17943 | 5 | 50 | 1631576.88 | 240.02 | 178.145 | -2678.492 | 3.733272
17944 | 5 | 50 | 1631636.88 | 300.02 | 222.815 | -2681.849 | 3.728695
17945 | 5 | 50 | 1631696.88 | 360.02 | 267.5421 | -2685.435 | 3.724117
17946 | 5 | 50 | 1631756.88 | 420.02 | 312.3238 | -2688.64 | 3.719234
17947 | 5 | 50 | 1631816.88 | 480.02 | 357.1622 | -2691.768 | 3.714961
17948 | 5 | 50 | 1631876.88 | 540.02 | 402.0551 | -2695.201 | 3.710079
17949 | 5 | 50 | 1631936.88 | 600.02 | 447.002 | -2698.329 | 3.705806
17950 | 5 | 50 | 1631996.88 | 660.02 | 492.0039 | -2701.457 | 3.701534
17951 | 5 | 50 | 1632056.88 | 720.02 | 537.0584 | -2705.196 | 3.696345
17952 | 5 | 50 | 1632116.88 | 780.02 | 582.1685 | -2708.095 | 3.692378
17953 | 5 | 50 | 1632176.88 | 840.02 | 627.3322 | -2711.604 | 3.6878
17954 | 5 | 50 | 1632236.88 | 900.02 | 672.5501 | -2714.427 | 3.683528
17955 | 5 | 50 | 1632296.88 | 960.02 | 717.8237 | -2717.861 | 3.67895
17956 | 5 | 50 | 1632356.88 | 1020.02 | 763.1511 | -2721.447 | 3.674067
17957 | 5 | 50 | 1632416.88 | 1080.02 | 808.5364 | -2724.727 | 3.6701
17958 | 5 | 50 | 1632476.88 | 1140.02 | 853.9776 | -2728.237 | 3.665217
17959 | 5 | 50 | 1632536.88 | 1200.02 | 899.4773 | -2731.746 | 3.660334
17960 | 5 | 50 | 1632596.88 | 1260.02 | 945.0356 | -2735.18 | 3.655756
17961 | 5 | 50 | 1632656.88 | 1320.02 | 990.6536 | -2739.452 | 3.650263
17962 | 5 | 50 | 1632716.88 | 1380.02 | 1036.335 | -2742.351 | 3.646296
17963 | 5 | 50 | 1632776.88 | 1440.02 | 1082.08 | -2746.777 | 3.640803
17964 | 5 | 50 | 1632836.88 | 1500.02 | 1127.891 | -2750.82 | 3.635309
17965 | 5 | 50 | 1632896.88 | 1560.02 | 1173.772 | -2755.169 | 3.629816
17966 | 5 | 50 | 1632956.88 | 1620.02 | 1219.724 | -2759.289 | 3.624018
17967 | 5 | 50 | 1633016.88 | 1680.02 | 1265.747 | -2763.943 | 3.618219
17968 | 5 | 50 | 1633076.88 | 1740.02 | 1311.846 | -2768.139 | 3.612421
17969 | 5 | 50 | 1633136.88 | 1800.02 | 1358.024 | -2773.327 | 3.605707
17970 | 5 | 50 | 1633196.88 | 1860.02 | 1404.287 | -2778.592 | 3.598688
17971 | 5 | 50 | 1633256.88 | 1920.02 | 1450.638 | -2783.551 | 3.592584
17972 | 5 | 50 | 1633316.88 | 1980.02 | 1497.082 | -2789.578 | 3.584649
17973 | 5 | 50 | 1633376.88 | 2040.02 | 1543.626 | -2795.911 | 3.576715
17974 | 5 | 50 | 1633436.88 | 2100.02 | 1590.276 | -2802.396 | 3.568475
17975 | 5 | 50 | 1633496.88 | 2160.02 | 1637.037 | -2808.881 | 3.55993
17976 | 5 | 50 | 1633556.88 | 2220.02 | 1683.918 | -2816.739 | 3.550469
17977 | 5 | 50 | 1633616.88 | 2280.02 | 1730.925 | -2824.292 | 3.540703
17978 | 5 | 50 | 1633676.88 | 2340.02 | 1778.068 | -2832.685 | 3.530022
17979 | 5 | 50 | 1633736.88 | 2400.02 | 1825.356 | -2842.069 | 3.518425
17980 | 5 | 50 | 1633796.88 | 2460.02 | 1872.8 | -2851.453 | 3.506828
17981 | 5 | 50 | 1633856.88 | 2520.02 | 1920.408 | -2861.219 | 3.494621
17982 | 5 | 50 | 1633916.88 | 2580.02 | 1968.19 | -2872.129 | 3.481804
17983 | 5 | 50 | 1633976.88 | 2640.02 | 2016.154 | -2883.65 | 3.467765
17984 | 5 | 50 | 1634036.88 | 2700.02 | 2064.312 | -2895.171 | 3.453727
17985 | 5 | 50 | 1634096.88 | 2760.02 | 2112.669 | -2907.836 | 3.439078
17986 | 5 | 50 | 1634156.88 | 2820.02 | 2161.234 | -2920.424 | 3.424125
17987 | 5 | 50 | 1634216.88 | 2880.02 | 2210.011 | -2933.089 | 3.409171
17988 | 5 | 50 | 1634276.88 | 2940.02 | 2259.004 | -2946.288 | 3.393912
17989 | 5 | 50 | 1634336.88 | 3000.02 | 2308.216 | -2959.182 | 3.379263
17990 | 5 | 50 | 1634396.88 | 3060.02 | 2357.648 | -2972.763 | 3.364004
17991 | 5 | 50 | 1634456.88 | 3120.02 | 2407.301 | -2985.733 | 3.34905
17992 | 5 | 50 | 1634516.88 | 3180.02 | 2457.176 | -2999.39 | 3.334096
17993 | 5 | 50 | 1634576.88 | 3240.02 | 2507.269 | -3012.512 | 3.319448
17994 | 5 | 50 | 1634636.88 | 3300.02 | 2557.583 | -3025.559 | 3.305104
17995 | 5 | 50 | 1634696.88 | 3360.02 | 2608.119 | -3039.521 | 3.290455
17996 | 5 | 50 | 1634756.88 | 3420.02 | 2658.882 | -3052.567 | 3.275807
17997 | 5 | 50 | 1634816.88 | 3480.02 | 2709.883 | -3067.597 | 3.259937
17998 | 5 | 50 | 1634876.88 | 3540.02 | 2761.143 | -3084.001 | 3.242542
17999 | 5 | 50 | 1634936.88 | 3600.02 | 2812.688 | -3102.007 | 3.223621
18000 | 5 | 50 | 1634996.88 | 3660.02 | 2864.563 | -3123.674 | 3.201343
18001 | 5 | 50 | 1635056.88 | 3720.02 | 2916.835 | -3150.149 | 3.174182
18002 | 5 | 50 | 1635116.88 | 3780.02 | 2969.603 | -3183.49 | 3.141222
18003 | 5 | 50 | 1635176.88 | 3840.02 | 3023.02 | -3228.733 | 3.096971
18004 | 5 | 50 | 1635236.88 | 3900.02 | 3077.336 | -3292.821 | 3.036851
18005 | 5 | 50 | 1635265.27 | 3928.41 | 3103.458 | -3333.104 | 2.999924
18006 | 5 | 52 | 1635265.28 | 0.01 | 0 | 0 | 3.198596
18007 | 5 | 52 | 1637065.27 | 1800 | 0 | 0 | 3.431144
18008 | 5 | 53 | 1637065.42 | 0.15 | 0.04573722 | 2076.829 | 3.570611
18009 | 5 | 53 | 1637125.42 | 60.15 | 34.38566 | 2047.608 | 3.638361
18010 | 5 | 53 | 1637185.42 | 120.15 | 68.37568 | 2033.188 | 3.664302
18011 | 5 | 53 | 1637245.42 | 180.15 | 102.2005 | 2026.78 | 3.675898
18012 | 5 | 53 | 1637305.42 | 240.15 | 135.9515 | 2023.575 | 3.681697
18013 | 5 | 53 | 1637365.42 | 300.15 | 169.6513 | 2020.447 | 3.686885
18014 | 5 | 53 | 1637425.42 | 360.15 | 203.3027 | 2017.472 | 3.692378
18015 | 5 | 53 | 1637485.42 | 420.15 | 236.9038 | 2014.572 | 3.698177
18016 | 5 | 53 | 1637545.42 | 480.15 | 270.4525 | 2011.292 | 3.703975
18017 | 5 | 53 | 1637605.42 | 540.15 | 303.9472 | 2008.011 | 3.710384
18018 | 5 | 53 | 1637665.42 | 600.15 | 337.3868 | 2004.654 | 3.716182
18019 | 5 | 53 | 1637725.42 | 660.15 | 370.7692 | 2001.221 | 3.722896
18020 | 5 | 53 | 1637785.42 | 720.15 | 404.0908 | 1997.635 | 3.729305
18021 | 5 | 53 | 1637845.42 | 780.15 | 437.3492 | 1993.668 | 3.736629
18022 | 5 | 53 | 1637905.42 | 840.15 | 470.5413 | 1989.319 | 3.744869
18023 | 5 | 53 | 1637965.42 | 900.15 | 503.6636 | 1985.122 | 3.752499
18024 | 5 | 53 | 1638025.42 | 960.15 | 536.7151 | 1981.003 | 3.760739
18025 | 5 | 53 | 1638085.42 | 1020.15 | 569.693 | 1976.501 | 3.769284
18026 | 5 | 53 | 1638145.42 | 1080.15 | 602.5958 | 1972.076 | 3.777829
18027 | 5 | 53 | 1638205.42 | 1140.15 | 635.4229 | 1967.193 | 3.786984
18028 | 5 | 53 | 1638265.42 | 1200.15 | 668.1729 | 1962.615 | 3.795834
18029 | 5 | 53 | 1638325.42 | 1260.15 | 700.8446 | 1958.038 | 3.804685
18030 | 5 | 53 | 1638385.42 | 1320.15 | 733.4375 | 1953.46 | 3.814145
18031 | 5 | 53 | 1638445.42 | 1380.15 | 765.9509 | 1948.577 | 3.822995
18032 | 5 | 53 | 1638505.42 | 1440.15 | 798.3857 | 1943.618 | 3.833066
18033 | 5 | 53 | 1638565.42 | 1500.15 | 830.7409 | 1938.582 | 3.842527
18034 | 5 | 53 | 1638625.42 | 1560.15 | 863.0169 | 1934.31 | 3.851377
18035 | 5 | 53 | 1638685.42 | 1620.15 | 895.217 | 1929.656 | 3.860533
18036 | 5 | 53 | 1638745.42 | 1680.15 | 927.3443 | 1925.536 | 3.869078
18037 | 5 | 53 | 1638805.42 | 1740.15 | 959.4007 | 1921.263 | 3.877317
18038 | 5 | 53 | 1638865.42 | 1800.15 | 991.3898 | 1917.372 | 3.885557
18039 | 5 | 53 | 1638925.42 | 1860.15 | 1023.314 | 1913.71 | 3.893187
18040 | 5 | 53 | 1638985.42 | 1920.15 | 1055.177 | 1910.048 | 3.900511
18041 | 5 | 53 | 1639045.42 | 1980.15 | 1086.982 | 1906.691 | 3.90753
18042 | 5 | 53 | 1639105.42 | 2040.15 | 1118.732 | 1903.182 | 3.913939
18043 | 5 | 53 | 1639165.42 | 2100.15 | 1150.43 | 1900.282 | 3.920043
18044 | 5 | 53 | 1639225.42 | 2160.15 | 1182.081 | 1897.612 | 3.925841
18045 | 5 | 53 | 1639285.42 | 2220.15 | 1213.686 | 1894.942 | 3.93164
18046 | 5 | 53 | 1639345.42 | 2280.15 | 1245.248 | 1892.729 | 3.936217
18047 | 5 | 53 | 1639405.42 | 2340.15 | 1276.771 | 1890.211 | 3.9411
18048 | 5 | 53 | 1639465.42 | 2400.15 | 1308.257 | 1888.075 | 3.945678
18049 | 5 | 53 | 1639525.42 | 2460.15 | 1339.709 | 1886.32 | 3.949645
18050 | 5 | 53 | 1639585.42 | 2520.15 | 1371.127 | 1884.031 | 3.954223
18051 | 5 | 53 | 1639645.42 | 2580.15 | 1402.514 | 1882.353 | 3.95758
18052 | 5 | 53 | 1639705.42 | 2640.15 | 1433.872 | 1880.598 | 3.961242
18053 | 5 | 53 | 1639765.42 | 2700.15 | 1465.201 | 1878.92 | 3.964904
18054 | 5 | 53 | 1639825.42 | 2760.15 | 1496.502 | 1877.317 | 3.968261
18055 | 5 | 53 | 1639885.42 | 2820.15 | 1527.776 | 1875.715 | 3.971923
18056 | 5 | 53 | 1639945.42 | 2880.15 | 1559.026 | 1874.189 | 3.97528
18057 | 5 | 53 | 1640005.42 | 2940.15 | 1590.249 | 1872.587 | 3.978332
18058 | 5 | 53 | 1640065.42 | 3000.15 | 1621.45 | 1871.29 | 3.980774
18059 | 5 | 53 | 1640125.42 | 3060.15 | 1652.627 | 1869.917 | 3.984131
18060 | 5 | 53 | 1640185.42 | 3120.15 | 1683.781 | 1868.467 | 3.986877
18061 | 5 | 53 | 1640245.42 | 3180.15 | 1714.914 | 1867.247 | 3.989929
18062 | 5 | 53 | 1640305.42 | 3240.15 | 1746.024 | 1866.102 | 3.99237
18063 | 5 | 53 | 1640365.42 | 3300.15 | 1777.113 | 1864.805 | 3.995117
18064 | 5 | 53 | 1640425.42 | 3360.15 | 1808.18 | 1863.279 | 3.998169
18065 | 5 | 53 | 1640485.42 | 3420.15 | 1839.226 | 1862.135 | 4.000916
18066 | 5 | 53 | 1640545.42 | 3480.15 | 1870.25 | 1860.838 | 4.003357
18067 | 5 | 53 | 1640605.42 | 3540.15 | 1901.253 | 1859.541 | 4.006409
18068 | 5 | 53 | 1640665.42 | 3600.15 | 1932.234 | 1858.167 | 4.009155
18069 | 5 | 53 | 1640725.42 | 3660.15 | 1963.195 | 1856.87 | 4.011597
18070 | 5 | 53 | 1640785.42 | 3720.15 | 1994.133 | 1855.65 | 4.014649
18071 | 5 | 53 | 1640845.42 | 3780.15 | 2025.05 | 1854.353 | 4.017395
18072 | 5 | 53 | 1640905.42 | 3840.15 | 2055.947 | 1852.979 | 4.020142
18073 | 5 | 53 | 1640965.42 | 3900.15 | 2086.82 | 1851.987 | 4.022889
18074 | 5 | 53 | 1641025.42 | 3960.15 | 2117.673 | 1850.538 | 4.02594
18075 | 5 | 53 | 1641085.42 | 4020.15 | 2148.503 | 1849.012 | 4.028687
18076 | 5 | 53 | 1641145.42 | 4080.15 | 2179.311 | 1847.715 | 4.031434
18077 | 5 | 53 | 1641205.42 | 4140.15 | 2210.097 | 1846.723 | 4.03418
18078 | 5 | 53 | 1641265.42 | 4200.15 | 2240.86 | 1845.197 | 4.037537
18079 | 5 | 53 | 1641325.42 | 4260.15 | 2271.6 | 1843.748 | 4.040589
18080 | 5 | 53 | 1641385.42 | 4320.15 | 2302.318 | 1842.603 | 4.043641
18081 | 5 | 53 | 1641445.42 | 4380.15 | 2333.011 | 1840.925 | 4.046998
18082 | 5 | 53 | 1641505.42 | 4440.15 | 2363.682 | 1839.628 | 4.049744
18083 | 5 | 53 | 1641565.42 | 4500.15 | 2394.327 | 1838.178 | 4.053101
18084 | 5 | 53 | 1641625.42 | 4560.15 | 2424.949 | 1836.728 | 4.056458
18085 | 5 | 53 | 1641685.42 | 4620.15 | 2455.546 | 1835.126 | 4.059205
18086 | 5 | 53 | 1641745.42 | 4680.15 | 2486.119 | 1833.677 | 4.062867
18087 | 5 | 53 | 1641805.42 | 4740.15 | 2516.667 | 1831.846 | 4.066529
18088 | 5 | 53 | 1641865.42 | 4800.15 | 2547.188 | 1830.625 | 4.069886
18089 | 5 | 53 | 1641925.42 | 4860.15 | 2577.684 | 1828.87 | 4.073548
18090 | 5 | 53 | 1641985.42 | 4920.15 | 2608.152 | 1827.42 | 4.0766
18091 | 5 | 53 | 1642045.42 | 4980.15 | 2638.596 | 1825.742 | 4.080262
18092 | 5 | 53 | 1642105.42 | 5040.15 | 2669.011 | 1824.216 | 4.083619
18093 | 5 | 53 | 1642165.42 | 5100.15 | 2699.401 | 1822.538 | 4.087587
18094 | 5 | 53 | 1642225.42 | 5160.15 | 2729.761 | 1820.783 | 4.091554
18095 | 5 | 53 | 1642285.42 | 5220.15 | 2760.095 | 1819.333 | 4.094911
18096 | 5 | 53 | 1642345.42 | 5280.15 | 2790.399 | 1817.502 | 4.098878
18097 | 5 | 53 | 1642405.42 | 5340.15 | 2820.676 | 1815.595 | 4.102846
18098 | 5 | 53 | 1642465.42 | 5400.15 | 2850.923 | 1814.069 | 4.106508
18099 | 5 | 53 | 1642525.42 | 5460.15 | 2881.143 | 1812.238 | 4.11078
18100 | 5 | 53 | 1642585.42 | 5520.15 | 2911.334 | 1810.712 | 4.114443
18101 | 5 | 53 | 1642645.42 | 5580.15 | 2941.498 | 1808.728 | 4.118715
18102 | 5 | 53 | 1642705.42 | 5640.15 | 2971.633 | 1807.431 | 4.121767
18103 | 5 | 53 | 1642765.42 | 5700.15 | 3001.743 | 1805.905 | 4.125429
18104 | 5 | 53 | 1642825.42 | 5760.15 | 3031.826 | 1804.303 | 4.128786
18105 | 5 | 53 | 1642885.42 | 5820.15 | 3061.884 | 1802.93 | 4.132753
18106 | 5 | 53 | 1642945.42 | 5880.15 | 3091.917 | 1801.328 | 4.135805
18107 | 5 | 53 | 1643005.42 | 5940.15 | 3121.928 | 1799.954 | 4.138857
18108 | 5 | 53 | 1643065.42 | 6000.15 | 3151.916 | 1798.581 | 4.141909
18109 | 5 | 53 | 1643125.42 | 6060.15 | 3181.884 | 1797.665 | 4.144045
18110 | 5 | 53 | 1643185.42 | 6120.15 | 3211.833 | 1796.368 | 4.146792
18111 | 5 | 53 | 1643245.42 | 6180.15 | 3241.764 | 1795.453 | 4.149538
18112 | 5 | 53 | 1643305.42 | 6240.15 | 3271.679 | 1794.461 | 4.151369
18113 | 5 | 53 | 1643365.42 | 6300.15 | 3301.577 | 1793.393 | 4.153811
18114 | 5 | 53 | 1643425.42 | 6360.15 | 3331.46 | 1792.401 | 4.156252
18115 | 5 | 53 | 1643485.42 | 6420.15 | 3361.327 | 1791.485 | 4.158083
18116 | 5 | 53 | 1643545.42 | 6480.15 | 3391.18 | 1790.723 | 4.159915
18117 | 5 | 53 | 1643605.42 | 6540.15 | 3421.02 | 1789.96 | 4.161746
18118 | 5 | 53 | 1643665.42 | 6600.15 | 3450.845 | 1789.044 | 4.163882
18119 | 5 | 53 | 1643725.42 | 6660.15 | 3480.657 | 1788.51 | 4.165713
18120 | 5 | 53 | 1643785.42 | 6720.15 | 3510.457 | 1787.594 | 4.167239
18121 | 5 | 53 | 1643845.42 | 6780.15 | 3540.244 | 1786.679 | 4.169375
18122 | 5 | 53 | 1643905.42 | 6840.15 | 3570.018 | 1785.992 | 4.171511
18123 | 5 | 53 | 1643965.42 | 6900.15 | 3599.779 | 1785.306 | 4.172732
18124 | 5 | 53 | 1644025.42 | 6960.15 | 3629.527 | 1784.466 | 4.174563
18125 | 5 | 53 | 1644085.42 | 7020.15 | 3659.263 | 1783.703 | 4.176394
18126 | 5 | 53 | 1644145.42 | 7080.15 | 3688.985 | 1783.017 | 4.178531
18127 | 5 | 53 | 1644205.42 | 7140.15 | 3718.693 | 1782.254 | 4.180056
18128 | 5 | 53 | 1644265.27 | 7200 | 3748.313 | 1781.415 | 4.182193
18129 | 5 | 54 | 1644265.3 | 0.03 | 0.006577910023 | 789.1966 | 4.137026
18130 | 5 | 54 | 1644325.3 | 60.03 | 13.17812 | 791.104 | 4.119936
18131 | 5 | 54 | 1644385.3 | 120.03 | 26.37055 | 791.8669 | 4.116884
18132 | 5 | 54 | 1644445.3 | 180.03 | 39.57017 | 792.0958 | 4.115663
18133 | 5 | 54 | 1644505.3 | 240.03 | 52.77218 | 792.2484 | 4.114748
18134 | 5 | 54 | 1644565.3 | 300.03 | 65.97463 | 792.2484 | 4.115053
18135 | 5 | 54 | 1644625.3 | 360.03 | 79.17688 | 792.0958 | 4.115663
18136 | 5 | 54 | 1644685.3 | 420.03 | 92.37839 | 792.1721 | 4.115358
18137 | 5 | 54 | 1644745.3 | 480.03 | 105.5785 | 792.0195 | 4.115969
18138 | 5 | 54 | 1644805.3 | 540.03 | 118.7771 | 791.7906 | 4.116274
18139 | 5 | 54 | 1644865.3 | 600.03 | 131.9736 | 791.8669 | 4.116884
18140 | 5 | 54 | 1644925.3 | 660.03 | 145.1675 | 791.6381 | 4.11841
18141 | 5 | 54 | 1644985.3 | 720.03 | 158.359 | 791.4092 | 4.118715
18142 | 5 | 54 | 1645045.3 | 780.03 | 171.5486 | 791.2566 | 4.119326
18143 | 5 | 54 | 1645105.3 | 840.03 | 184.736 | 791.104 | 4.120241
18144 | 5 | 54 | 1645165.3 | 900.03 | 197.9212 | 791.0277 | 4.120851
18145 | 5 | 54 | 1645225.3 | 960.03 | 211.1037 | 791.104 | 4.121462
18146 | 5 | 54 | 1645285.3 | 1020.03 | 224.2836 | 790.8751 | 4.122377
18147 | 5 | 54 | 1645345.3 | 1080.03 | 237.4611 | 790.5699 | 4.122988
18148 | 5 | 54 | 1645405.3 | 1140.03 | 250.6359 | 790.4173 | 4.123903
18149 | 5 | 54 | 1645465.3 | 1200.03 | 263.8078 | 790.2647 | 4.125124
18150 | 5 | 54 | 1645525.3 | 1260.03 | 276.9762 | 790.1122 | 4.12604
18151 | 5 | 54 | 1645585.3 | 1320.03 | 290.1419 | 789.9596 | 4.126955
18152 | 5 | 54 | 1645645.3 | 1380.03 | 303.3044 | 789.6544 | 4.128176
18153 | 5 | 54 | 1645705.3 | 1440.03 | 316.4637 | 789.5018 | 4.129091
18154 | 5 | 54 | 1645765.3 | 1500.03 | 329.6199 | 789.4255 | 4.130007
18155 | 5 | 54 | 1645825.3 | 1560.03 | 342.7727 | 789.1203 | 4.131228
18156 | 5 | 54 | 1645885.3 | 1620.03 | 355.9219 | 788.8151 | 4.131838
18157 | 5 | 54 | 1645945.3 | 1680.03 | 369.0666 | 788.51 | 4.133669
18158 | 5 | 54 | 1646005.3 | 1740.03 | 382.2078 | 788.3574 | 4.13489
18159 | 5 | 54 | 1646065.3 | 1800.03 | 395.345 | 788.1285 | 4.13611
18160 | 5 | 54 | 1646125.3 | 1860.03 | 408.4783 | 787.9759 | 4.137331
18161 | 5 | 54 | 1646185.3 | 1920.03 | 421.6074 | 787.5944 | 4.138857
18162 | 5 | 54 | 1646245.3 | 1980.03 | 434.7322 | 787.3655 | 4.140078
18163 | 5 | 54 | 1646305.3 | 2040.03 | 447.8524 | 787.1366 | 4.141299
18164 | 5 | 54 | 1646365.3 | 2100.03 | 460.968 | 786.7552 | 4.142824
18165 | 5 | 54 | 1646425.3 | 2160.03 | 474.0788 | 786.5263 | 4.144656
18166 | 5 | 54 | 1646485.3 | 2220.03 | 487.185 | 786.2974 | 4.146181
18167 | 5 | 54 | 1646545.3 | 2280.03 | 500.2865 | 785.9159 | 4.147402
18168 | 5 | 54 | 1646605.3 | 2340.03 | 513.3826 | 785.7633 | 4.149538
18169 | 5 | 54 | 1646665.3 | 2400.03 | 526.4737 | 785.2293 | 4.150759
18170 | 5 | 54 | 1646725.3 | 2460.03 | 539.5597 | 784.9241 | 4.152895
18171 | 5 | 54 | 1646785.3 | 2520.03 | 552.6398 | 784.6189 | 4.154421
18172 | 5 | 54 | 1646845.3 | 2580.03 | 565.7137 | 784.2374 | 4.156252
18173 | 5 | 54 | 1646905.3 | 2640.03 | 578.7817 | 783.7797 | 4.158694
18174 | 5 | 54 | 1646965.3 | 2700.03 | 591.8436 | 783.4745 | 4.160525
18175 | 5 | 54 | 1647025.3 | 2760.03 | 604.8997 | 783.093 | 4.162051
18176 | 5 | 54 | 1647085.3 | 2820.03 | 617.9483 | 782.7878 | 4.164797
18177 | 5 | 54 | 1647145.3 | 2880.03 | 630.9905 | 782.2538 | 4.166629
18178 | 5 | 54 | 1647205.3 | 2940.03 | 644.0258 | 781.7197 | 4.168765
18179 | 5 | 54 | 1647265.3 | 3000.03 | 657.0533 | 781.4145 | 4.171511
18180 | 5 | 54 | 1647325.3 | 3060.03 | 670.0732 | 781.1093 | 4.173953
18181 | 5 | 54 | 1647385.3 | 3120.03 | 683.0854 | 780.4227 | 4.176394
18182 | 5 | 54 | 1647445.3 | 3180.03 | 696.0892 | 779.8886 | 4.179141
18183 | 5 | 54 | 1647505.3 | 3240.03 | 709.0845 | 779.5834 | 4.181888
18184 | 5 | 54 | 1647565.3 | 3300.03 | 722.0714 | 779.0494 | 4.184329
18185 | 5 | 54 | 1647625.3 | 3360.03 | 735.0488 | 778.3627 | 4.187991
18186 | 5 | 54 | 1647685.3 | 3420.03 | 748.0173 | 777.7523 | 4.190738
18187 | 5 | 54 | 1647745.3 | 3480.03 | 760.976 | 777.142 | 4.1944
18188 | 5 | 54 | 1647805.3 | 3540.03 | 773.9244 | 776.6842 | 4.197147
18189 | 5 | 54 | 1647865.3 | 3600.03 | 786.8327 | 761.5015 | 4.199588
18190 | 5 | 54 | 1647925.3 | 3660.03 | 799.1086 | 712.7489 | 4.200198
18191 | 5 | 54 | 1647985.3 | 3720.03 | 810.6534 | 672.3888 | 4.199893
18192 | 5 | 54 | 1648045.3 | 3780.03 | 821.5496 | 636.0723 | 4.199893
18193 | 5 | 54 | 1648105.3 | 3840.03 | 831.8629 | 601.6632 | 4.199588
18194 | 5 | 54 | 1648165.3 | 3900.03 | 841.631 | 570.2296 | 4.199588
18195 | 5 | 54 | 1648225.3 | 3960.03 | 850.8949 | 541.1612 | 4.199893
18196 | 5 | 54 | 1648285.3 | 4020.03 | 859.6791 | 512.7031 | 4.199893
18197 | 5 | 54 | 1648345.3 | 4080.03 | 868.0158 | 486.6865 | 4.199893
18198 | 5 | 54 | 1648405.3 | 4140.03 | 875.9259 | 461.6617 | 4.199588
18199 | 5 | 54 | 1648465.3 | 4200.03 | 883.427 | 438.3917 | 4.199588
18200 | 5 | 54 | 1648525.3 | 4260.03 | 890.5509 | 417.792 | 4.199893
18201 | 5 | 54 | 1648585.3 | 4320.03 | 897.311 | 395.0561 | 4.199588
18202 | 5 | 54 | 1648645.3 | 4380.03 | 903.7316 | 374.9142 | 4.199893
18203 | 5 | 54 | 1648705.3 | 4440.03 | 909.8293 | 356.3745 | 4.199893
18204 | 5 | 54 | 1648765.3 | 4500.03 | 915.6271 | 338.3688 | 4.199588
18205 | 5 | 54 | 1648825.3 | 4560.03 | 921.1386 | 322.4994 | 4.199588
18206 | 5 | 54 | 1648885.3 | 4620.03 | 926.3771 | 306.2486 | 4.199588
18207 | 5 | 54 | 1648945.3 | 4680.03 | 931.3461 | 290.9133 | 4.199588
18208 | 5 | 54 | 1649005.3 | 4740.03 | 936.0675 | 276.5698 | 4.199893
18209 | 5 | 54 | 1649065.3 | 4800.03 | 940.562 | 261.3107 | 4.199588
18210 | 5 | 54 | 1649125.3 | 4860.03 | 944.8408 | 250.4005 | 4.199588
18211 | 5 | 54 | 1649185.3 | 4920.03 | 948.904 | 238.2696 | 4.199588
18212 | 5 | 54 | 1649245.3 | 4980.03 | 952.7733 | 225.6809 | 4.199588
18213 | 5 | 54 | 1649305.3 | 5040.03 | 956.4531 | 215.9152 | 4.199893
18214 | 5 | 54 | 1649365.3 | 5100.03 | 959.957 | 204.0894 | 4.199588
18215 | 5 | 54 | 1649425.3 | 5160.03 | 963.2916 | 194.5525 | 4.199588
18216 | 5 | 54 | 1649485.3 | 5220.03 | 966.4665 | 185.7023 | 4.199588
18217 | 5 | 54 | 1649545.3 | 5280.03 | 969.4925 | 176.6995 | 4.200198
18218 | 5 | 54 | 1649605.3 | 5340.03 | 972.3728 | 168.3833 | 4.199893
18219 | 5 | 54 | 1649665.3 | 5400.03 | 975.1303 | 160.1434 | 4.199893
18220 | 5 | 54 | 1649725.3 | 5460.03 | 977.7571 | 154.8791 | 4.199588
18221 | 5 | 54 | 1649785.3 | 5520.03 | 980.2632 | 146.334 | 4.200198
18222 | 5 | 54 | 1649845.3 | 5580.03 | 982.6485 | 139.7726 | 4.199893
18223 | 5 | 54 | 1649905.3 | 5640.03 | 984.9228 | 131.9905 | 4.199588
18224 | 5 | 54 | 1649965.3 | 5700.03 | 987.0915 | 127.718 | 4.199893
18225 | 5 | 54 | 1650025.3 | 5760.03 | 989.1588 | 120.7752 | 4.199893
18226 | 5 | 54 | 1650085.3 | 5820.03 | 991.1319 | 116.1212 | 4.199588
18227 | 5 | 54 | 1650145.3 | 5880.03 | 993.0167 | 110.1701 | 4.200198
18228 | 5 | 54 | 1650205.3 | 5940.03 | 994.8176 | 106.3554 | 4.199588
18229 | 5 | 54 | 1650265.3 | 6000.03 | 996.5427 | 101.3962 | 4.199893
18230 | 5 | 54 | 1650325.3 | 6060.03 | 998.1915 | 96.6659 | 4.199893
18231 | 5 | 54 | 1650385.3 | 6120.03 | 999.7846 | 93.99557 | 4.200198
18232 | 5 | 54 | 1650445.3 | 6180.03 | 1001.306 | 89.49416 | 4.199893
18233 | 5 | 54 | 1650505.3 | 6240.03 | 1002.762 | 86.06088 | 4.200198
18234 | 5 | 54 | 1650565.3 | 6300.03 | 1004.144 | 81.178 | 4.199588
18235 | 5 | 54 | 1650625.3 | 6360.03 | 1005.477 | 77.89731 | 4.199588
18236 | 5 | 54 | 1650685.3 | 6420.03 | 1006.754 | 75.83734 | 4.199893
18237 | 5 | 54 | 1650745.3 | 6480.03 | 1007.991 | 74.08255 | 4.199588
18238 | 5 | 54 | 1650805.3 | 6540.03 | 1009.18 | 69.96262 | 4.199893
18239 | 5 | 54 | 1650865.3 | 6600.03 | 1010.32 | 66.75822 | 4.199893
18240 | 5 | 54 | 1650925.3 | 6660.03 | 1011.419 | 65.07973 | 4.199588
18241 | 5 | 54 | 1650985.3 | 6720.03 | 1012.481 | 62.63828 | 4.199893
18242 | 5 | 54 | 1651045.3 | 6780.03 | 1013.489 | 59.12871 | 4.199893
18243 | 5 | 54 | 1651105.3 | 6840.03 | 1014.468 | 57.83169 | 4.199893
18244 | 5 | 54 | 1651165.3 | 6900.03 | 1015.416 | 55.16136 | 4.199588
18245 | 5 | 54 | 1651225.3 | 6960.03 | 1016.336 | 53.78805 | 4.199893
18246 | 5 | 54 | 1651285.3 | 7020.03 | 1017.208 | 51.27031 | 4.199893
18247 | 5 | 54 | 1651286.78 | 7021.51 | 1017.229 | 49.9733 | 4.199893
18248 | 5 | 55 | 1651286.79 | 0.01 | 0 | 0 | 4.197757
18249 | 5 | 55 | 1653086.78 | 1800 | 0 | 0 | 4.188907
18250 | 5 | 56 | 1653086.82 | 0.04 | 0.01484258 | -1257.038 | 4.129091
18251 | 5 | 56 | 1653146.82 | 60.04 | 21.14289 | -1271.458 | 4.089723
18252 | 5 | 56 | 1653206.82 | 120.04 | 42.37227 | -1275.731 | 4.07599
18253 | 5 | 56 | 1653266.82 | 180.04 | 63.66712 | -1279.393 | 4.064393
18254 | 5 | 56 | 1653326.82 | 240.04 | 85.01544 | -1282.521 | 4.054627
18255 | 5 | 56 | 1653386.82 | 300.04 | 106.4107 | -1285.039 | 4.046387
18256 | 5 | 56 | 1653446.82 | 360.04 | 127.849 | -1287.48 | 4.038758
18257 | 5 | 56 | 1653506.82 | 420.04 | 149.3266 | -1289.769 | 4.031434
18258 | 5 | 56 | 1653566.82 | 480.04 | 170.8404 | -1291.829 | 4.02533
18259 | 5 | 56 | 1653626.82 | 540.04 | 192.3876 | -1293.889 | 4.018921
18260 | 5 | 56 | 1653686.82 | 600.04 | 213.9665 | -1295.567 | 4.013123
18261 | 5 | 56 | 1653746.82 | 660.04 | 235.575 | -1297.551 | 4.007935
18262 | 5 | 56 | 1653806.82 | 720.04 | 257.2116 | -1298.924 | 4.003052
18263 | 5 | 56 | 1653866.82 | 780.04 | 278.8735 | -1300.526 | 3.998474
18264 | 5 | 56 | 1653926.82 | 840.04 | 300.5601 | -1301.976 | 3.994202
18265 | 5 | 56 | 1653986.78 | 900 | 322.2546 | -1303.197 | 3.990234
18266 | 5 | 57 | 1653986.8 | 0.02 | 0.009782304621 | -1766.155 | 3.968566
18267 | 5 | 57 | 1654046.8 | 60.02 | 29.46378 | -1769.131 | 3.956664
18268 | 5 | 57 | 1654106.8 | 120.02 | 58.97153 | -1771.801 | 3.951171
18269 | 5 | 57 | 1654166.8 | 180.02 | 88.51535 | -1773.251 | 3.946593
18270 | 5 | 57 | 1654226.8 | 240.02 | 118.0908 | -1775.311 | 3.942931
18271 | 5 | 57 | 1654286.8 | 300.02 | 147.6926 | -1776.913 | 3.939269
18272 | 5 | 57 | 1654346.8 | 360.02 | 177.3198 | -1778.363 | 3.935912
18273 | 5 | 57 | 1654406.8 | 420.02 | 206.9698 | -1779.507 | 3.933165
18274 | 5 | 57 | 1654466.8 | 480.02 | 236.6408 | -1781.033 | 3.930114
18275 | 5 | 57 | 1654526.8 | 540.02 | 266.3329 | -1782.101 | 3.927672
18276 | 5 | 57 | 1654586.8 | 600.02 | 296.043 | -1783.246 | 3.925231
18277 | 5 | 57 | 1654646.8 | 660.02 | 325.7718 | -1784.314 | 3.922484
18278 | 5 | 57 | 1654706.8 | 720.02 | 355.5188 | -1785.306 | 3.920958
18279 | 5 | 57 | 1654766.8 | 780.02 | 385.2828 | -1786.297 | 3.918517
18280 | 5 | 57 | 1654826.8 | 840.02 | 415.0632 | -1787.213 | 3.916381
18281 | 5 | 57 | 1654886.8 | 900.02 | 444.8622 | -1788.205 | 3.914244
18282 | 5 | 57 | 1654946.8 | 960.02 | 474.6766 | -1789.197 | 3.912108
18283 | 5 | 57 | 1655006.8 | 1020.02 | 504.5073 | -1790.341 | 3.909667
18284 | 5 | 57 | 1655066.8 | 1080.02 | 534.3554 | -1791.562 | 3.907225
18285 | 5 | 57 | 1655126.8 | 1140.02 | 564.2213 | -1792.401 | 3.905089
18286 | 5 | 57 | 1655186.8 | 1200.02 | 594.1049 | -1793.622 | 3.902342
18287 | 5 | 57 | 1655246.8 | 1260.02 | 624.0067 | -1794.69 | 3.900206
18288 | 5 | 57 | 1655306.8 | 1320.02 | 653.928 | -1795.911 | 3.897765
18289 | 5 | 57 | 1655366.8 | 1380.02 | 683.8673 | -1797.055 | 3.895018
18290 | 5 | 57 | 1655426.8 | 1440.02 | 713.8273 | -1798.352 | 3.892576
18291 | 5 | 57 | 1655486.8 | 1500.02 | 743.8078 | -1799.42 | 3.88983
18292 | 5 | 57 | 1655546.8 | 1560.02 | 773.8096 | -1800.87 | 3.887083
18293 | 5 | 57 | 1655606.8 | 1620.02 | 803.8347 | -1802.243 | 3.883726
18294 | 5 | 57 | 1655666.8 | 1680.02 | 833.8833 | -1803.769 | 3.88098
18295 | 5 | 57 | 1655726.8 | 1740.02 | 863.9559 | -1805.219 | 3.877317
18296 | 5 | 57 | 1655786.8 | 1800.02 | 894.0538 | -1806.592 | 3.874571
18297 | 5 | 57 | 1655846.8 | 1860.02 | 924.1761 | -1807.965 | 3.871519
18298 | 5 | 57 | 1655906.8 | 1920.02 | 954.3256 | -1809.72 | 3.867857
18299 | 5 | 57 | 1655966.8 | 1980.02 | 984.5005 | -1811.398 | 3.8645
18300 | 5 | 57 | 1656026.8 | 2040.02 | 1014.703 | -1813.001 | 3.860838
18301 | 5 | 57 | 1656086.8 | 2100.02 | 1044.933 | -1814.603 | 3.857481
18302 | 5 | 57 | 1656146.8 | 2160.02 | 1075.191 | -1816.51 | 3.853208
18303 | 5 | 57 | 1656206.8 | 2220.02 | 1105.478 | -1818.036 | 3.850156
18304 | 5 | 57 | 1656266.8 | 2280.02 | 1135.795 | -1819.944 | 3.846494
18305 | 5 | 57 | 1656326.8 | 2340.02 | 1166.143 | -1821.775 | 3.842527
18306 | 5 | 57 | 1656386.8 | 2400.02 | 1196.52 | -1823.682 | 3.838254
18307 | 5 | 57 | 1656446.8 | 2460.02 | 1226.929 | -1825.36 | 3.834897
18308 | 5 | 57 | 1656506.8 | 2520.02 | 1257.37 | -1827.573 | 3.83032
18309 | 5 | 57 | 1656566.8 | 2580.02 | 1287.842 | -1829.175 | 3.826658
18310 | 5 | 57 | 1656626.8 | 2640.02 | 1318.347 | -1830.93 | 3.82269
18311 | 5 | 57 | 1656686.8 | 2700.02 | 1348.882 | -1833.219 | 3.818418
18312 | 5 | 57 | 1656746.8 | 2760.02 | 1379.45 | -1835.05 | 3.81445
18313 | 5 | 57 | 1656806.8 | 2820.02 | 1410.05 | -1837.034 | 3.810178
18314 | 5 | 57 | 1656866.8 | 2880.02 | 1440.683 | -1838.865 | 3.806821
18315 | 5 | 57 | 1656926.8 | 2940.02 | 1471.346 | -1840.62 | 3.802548
18316 | 5 | 57 | 1656986.8 | 3000.02 | 1502.041 | -1842.679 | 3.798886
18317 | 5 | 57 | 1657046.8 | 3060.02 | 1532.766 | -1844.434 | 3.794919
18318 | 5 | 57 | 1657106.8 | 3120.02 | 1563.521 | -1845.96 | 3.791562
18319 | 5 | 57 | 1657166.8 | 3180.02 | 1594.304 | -1848.02 | 3.787594
18320 | 5 | 57 | 1657226.8 | 3240.02 | 1625.117 | -1849.546 | 3.784543
18321 | 5 | 57 | 1657286.8 | 3300.02 | 1655.956 | -1850.996 | 3.781491
18322 | 5 | 57 | 1657346.8 | 3360.02 | 1686.823 | -1852.903 | 3.777829
18323 | 5 | 57 | 1657406.8 | 3420.02 | 1717.717 | -1854.582 | 3.774472
18324 | 5 | 57 | 1657466.8 | 3480.02 | 1748.637 | -1856.107 | 3.771115
18325 | 5 | 57 | 1657526.8 | 3540.02 | 1779.583 | -1857.71 | 3.768063
18326 | 5 | 57 | 1657586.8 | 3600.02 | 1810.554 | -1859.007 | 3.765316
18327 | 5 | 57 | 1657646.8 | 3660.02 | 1841.551 | -1860.685 | 3.761959
18328 | 5 | 57 | 1657706.8 | 3720.02 | 1872.573 | -1861.83 | 3.759213
18329 | 5 | 57 | 1657766.8 | 3780.02 | 1903.62 | -1863.508 | 3.756161
18330 | 5 | 57 | 1657826.8 | 3840.02 | 1934.69 | -1864.881 | 3.753109
18331 | 5 | 57 | 1657886.8 | 3900.02 | 1965.783 | -1866.255 | 3.750668
18332 | 5 | 57 | 1657946.8 | 3960.02 | 1996.901 | -1867.704 | 3.747616
18333 | 5 | 57 | 1658006.8 | 4020.02 | 2028.043 | -1869.154 | 3.744869
18334 | 5 | 57 | 1658066.8 | 4080.02 | 2059.209 | -1870.832 | 3.741512
18335 | 5 | 57 | 1658126.8 | 4140.02 | 2090.399 | -1872.206 | 3.73846
18336 | 5 | 57 | 1658186.8 | 4200.02 | 2121.613 | -1873.579 | 3.736019
18337 | 5 | 57 | 1658246.8 | 4260.02 | 2152.852 | -1874.876 | 3.733272
18338 | 5 | 57 | 1658306.8 | 4320.02 | 2184.115 | -1876.402 | 3.73022
18339 | 5 | 57 | 1658366.8 | 4380.02 | 2215.402 | -1877.928 | 3.727169
18340 | 5 | 57 | 1658426.8 | 4440.02 | 2246.716 | -1879.759 | 3.724117
18341 | 5 | 57 | 1658486.8 | 4500.02 | 2278.053 | -1881.361 | 3.721065
18342 | 5 | 57 | 1658546.8 | 4560.02 | 2309.417 | -1882.658 | 3.718013
18343 | 5 | 57 | 1658606.8 | 4620.02 | 2340.805 | -1884.184 | 3.714961
18344 | 5 | 57 | 1658666.8 | 4680.02 | 2372.218 | -1885.634 | 3.71191
18345 | 5 | 57 | 1658726.8 | 4740.02 | 2403.659 | -1887.388 | 3.709163
18346 | 5 | 57 | 1658786.8 | 4800.02 | 2435.125 | -1888.838 | 3.706111
18347 | 5 | 57 | 1658846.8 | 4860.02 | 2466.619 | -1890.822 | 3.702449
18348 | 5 | 57 | 1658906.8 | 4920.02 | 2498.139 | -1892.119 | 3.699397
18349 | 5 | 57 | 1658966.8 | 4980.02 | 2529.688 | -1893.95 | 3.696345
18350 | 5 | 57 | 1659026.8 | 5040.02 | 2561.265 | -1895.476 | 3.692988
18351 | 5 | 57 | 1659086.8 | 5100.02 | 2592.871 | -1897.23 | 3.689631
18352 | 5 | 57 | 1659146.8 | 5160.02 | 2624.508 | -1899.367 | 3.685664
18353 | 5 | 57 | 1659206.8 | 5220.02 | 2656.174 | -1900.893 | 3.682002
18354 | 5 | 57 | 1659266.8 | 5280.02 | 2687.875 | -1902.647 | 3.67834
18355 | 5 | 57 | 1659326.8 | 5340.02 | 2719.606 | -1905.089 | 3.674372
18356 | 5 | 57 | 1659386.8 | 5400.02 | 2751.373 | -1906.996 | 3.670405
18357 | 5 | 57 | 1659446.8 | 5460.02 | 2783.173 | -1909.285 | 3.666133
18358 | 5 | 57 | 1659506.8 | 5520.02 | 2815.01 | -1911.269 | 3.66247
18359 | 5 | 57 | 1659566.8 | 5580.02 | 2846.883 | -1913.634 | 3.658198
18360 | 5 | 57 | 1659626.8 | 5640.02 | 2878.795 | -1915.923 | 3.65362
18361 | 5 | 57 | 1659686.8 | 5700.02 | 2910.748 | -1918.059 | 3.648737
18362 | 5 | 57 | 1659746.8 | 5760.02 | 2942.743 | -1921.111 | 3.643549
18363 | 5 | 57 | 1659806.8 | 5820.02 | 2974.784 | -1923.857 | 3.638666
18364 | 5 | 57 | 1659866.8 | 5880.02 | 3006.872 | -1926.909 | 3.632868
18365 | 5 | 57 | 1659926.8 | 5940.02 | 3039.011 | -1929.885 | 3.62707
18366 | 5 | 57 | 1659986.8 | 6000.02 | 3071.203 | -1933.242 | 3.620661
18367 | 5 | 57 | 1660046.8 | 6060.02 | 3103.451 | -1936.446 | 3.614557
18368 | 5 | 57 | 1660106.8 | 6120.02 | 3135.758 | -1940.108 | 3.607843
18369 | 5 | 57 | 1660166.8 | 6180.02 | 3168.129 | -1944.076 | 3.600519
18370 | 5 | 57 | 1660226.8 | 6240.02 | 3200.567 | -1948.119 | 3.592889
18371 | 5 | 57 | 1660286.8 | 6300.02 | 3233.075 | -1952.697 | 3.584955
18372 | 5 | 57 | 1660346.8 | 6360.02 | 3265.66 | -1957.427 | 3.575799
18373 | 5 | 57 | 1660406.8 | 6420.02 | 3298.325 | -1962.539 | 3.566644
18374 | 5 | 57 | 1660466.8 | 6480.02 | 3331.073 | -1967.651 | 3.557488
18375 | 5 | 57 | 1660526.8 | 6540.02 | 3363.909 | -1972.992 | 3.547723
18376 | 5 | 57 | 1660586.8 | 6600.02 | 3396.837 | -1978.714 | 3.537652
18377 | 5 | 57 | 1660646.8 | 6660.02 | 3429.859 | -1984.207 | 3.527581
18378 | 5 | 57 | 1660706.8 | 6720.02 | 3462.978 | -1989.929 | 3.51751
18379 | 5 | 57 | 1660766.8 | 6780.02 | 3496.198 | -1996.338 | 3.506218
18380 | 5 | 57 | 1660826.8 | 6840.02 | 3529.518 | -2002.06 | 3.496452
18381 | 5 | 57 | 1660886.8 | 6900.02 | 3562.939 | -2008.698 | 3.484855
18382 | 5 | 57 | 1660946.8 | 6960.02 | 3596.466 | -2014.649 | 3.474174
18383 | 5 | 57 | 1661006.8 | 7020.02 | 3630.097 | -2021.21 | 3.462882
18384 | 5 | 57 | 1661066.8 | 7080.02 | 3663.834 | -2027.237 | 3.452506
18385 | 5 | 57 | 1661126.8 | 7140.02 | 3697.676 | -2033.494 | 3.44213
18386 | 5 | 57 | 1661186.8 | 7200.02 | 3731.625 | -2040.284 | 3.431144
18387 | 5 | 57 | 1661246.8 | 7260.02 | 3765.681 | -2046.54 | 3.420157
18388 | 5 | 57 | 1661306.8 | 7320.02 | 3799.844 | -2053.178 | 3.409476
18389 | 5 | 57 | 1661366.8 | 7380.02 | 3834.11 | -2059.052 | 3.399405
18390 | 5 | 57 | 1661426.8 | 7440.02 | 3868.477 | -2064.927 | 3.389639
18391 | 5 | 57 | 1661486.8 | 7500.02 | 3902.94 | -2070.954 | 3.379873
18392 | 5 | 57 | 1661546.8 | 7560.02 | 3937.499 | -2076.219 | 3.371328
18393 | 5 | 57 | 1661606.8 | 7620.02 | 3972.15 | -2081.712 | 3.362478
18394 | 5 | 57 | 1661666.8 | 7680.02 | 4006.892 | -2087.282 | 3.353628
18395 | 5 | 57 | 1661726.8 | 7740.02 | 4041.725 | -2092.699 | 3.344778
18396 | 5 | 57 | 1661786.8 | 7800.02 | 4076.653 | -2098.192 | 3.335927
18397 | 5 | 57 | 1661846.8 | 7860.02 | 4111.677 | -2104.372 | 3.326162
18398 | 5 | 57 | 1661906.8 | 7920.02 | 4146.805 | -2111.315 | 3.31548
18399 | 5 | 57 | 1661966.8 | 7980.02 | 4182.046 | -2118.41 | 3.304189
18400 | 5 | 57 | 1662026.8 | 8040.02 | 4217.413 | -2125.658 | 3.292592
18401 | 5 | 57 | 1662086.8 | 8100.02 | 4252.922 | -2135.119 | 3.278553
18402 | 5 | 57 | 1662146.8 | 8160.02 | 4288.597 | -2146.181 | 3.261769
18403 | 5 | 57 | 1662206.8 | 8220.02 | 4324.474 | -2159.304 | 3.241321
18404 | 5 | 57 | 1662266.8 | 8280.02 | 4360.6 | -2176.471 | 3.215991
18405 | 5 | 57 | 1662326.8 | 8340.02 | 4397.04 | -2197.223 | 3.185473
18406 | 5 | 57 | 1662386.8 | 8400.02 | 4433.883 | -2225.071 | 3.1458
18407 | 5 | 57 | 1662446.8 | 8460.02 | 4471.257 | -2261.616 | 3.09514
18408 | 5 | 57 | 1662506.8 | 8520.02 | 4509.352 | -2312.505 | 3.027085
18409 | 5 | 57 | 1662526.39 | 8539.61 | 4521.991 | -2333.181 | 2.999924
18410 | 5 | 58 | 1662526.4 | 0.01 | 0 | 0 | 3.142443
18411 | 5 | 58 | 1664326.39 | 1800 | 0 | 0 | 3.342641
18412 | 5 | 59 | 1664326.51 | 0.12 | 0.03066152 | 1590.6 | 3.451286
18413 | 5 | 59 | 1664386.51 | 60.12 | 26.15072 | 1556.878 | 3.519951
18414 | 5 | 59 | 1664446.51 | 120.12 | 51.9709 | 1542.306 | 3.552911
18415 | 5 | 59 | 1664506.51 | 180.12 | 77.57519 | 1530.632 | 3.580377
18416 | 5 | 59 | 1664566.51 | 240.12 | 103.0012 | 1520.638 | 3.603265
18417 | 5 | 59 | 1664626.51 | 300.12 | 128.281 | 1513.085 | 3.621576
18418 | 5 | 59 | 1664686.51 | 360.12 | 153.4565 | 1508.278 | 3.633173
18419 | 5 | 59 | 1664746.51 | 420.12 | 178.5723 | 1505.76 | 3.639582
18420 | 5 | 59 | 1664806.51 | 480.12 | 203.6535 | 1504.005 | 3.642939
18421 | 5 | 59 | 1664866.51 | 540.12 | 228.7068 | 1502.556 | 3.646906
18422 | 5 | 59 | 1664926.51 | 600.12 | 253.7355 | 1501.106 | 3.650874
18423 | 5 | 59 | 1664986.51 | 660.12 | 278.7372 | 1499.351 | 3.654841
18424 | 5 | 59 | 1665046.51 | 720.12 | 303.7133 | 1497.826 | 3.658198
18425 | 5 | 59 | 1665106.51 | 780.12 | 328.6617 | 1496.376 | 3.66247
18426 | 5 | 59 | 1665166.51 | 840.12 | 353.5829 | 1494.163 | 3.666743
18427 | 5 | 59 | 1665226.51 | 900.12 | 378.4746 | 1492.866 | 3.671015
18428 | 5 | 59 | 1665286.51 | 960.12 | 403.3368 | 1490.806 | 3.675593
18429 | 5 | 59 | 1665346.51 | 1020.12 | 428.1683 | 1488.899 | 3.680476
18430 | 5 | 59 | 1665406.51 | 1080.12 | 452.9672 | 1486.915 | 3.685054
18431 | 5 | 59 | 1665466.51 | 1140.12 | 477.733 | 1484.855 | 3.690547
18432 | 5 | 59 | 1665526.51 | 1200.12 | 502.4634 | 1482.795 | 3.69604
18433 | 5 | 59 | 1665586.51 | 1260.12 | 527.1568 | 1480.43 | 3.701534
18434 | 5 | 59 | 1665646.51 | 1320.12 | 551.8123 | 1478.141 | 3.707332
18435 | 5 | 59 | 1665706.51 | 1380.12 | 576.4287 | 1475.776 | 3.71313
18436 | 5 | 59 | 1665766.51 | 1440.12 | 601.0047 | 1473.259 | 3.719539
18437 | 5 | 59 | 1665826.51 | 1500.12 | 625.5383 | 1470.817 | 3.725643
18438 | 5 | 59 | 1665886.51 | 1560.12 | 650.0295 | 1468.376 | 3.732052
18439 | 5 | 59 | 1665946.51 | 1620.12 | 674.4781 | 1465.705 | 3.73846
18440 | 5 | 59 | 1666006.51 | 1680.12 | 698.8828 | 1462.806 | 3.745785
18441 | 5 | 59 | 1666066.51 | 1740.12 | 723.2434 | 1460.212 | 3.752804
18442 | 5 | 59 | 1666126.51 | 1800.12 | 747.5601 | 1457.542 | 3.759213
18443 | 5 | 59 | 1666186.51 | 1860.12 | 771.8323 | 1455.024 | 3.765927
18444 | 5 | 59 | 1666246.51 | 1920.12 | 796.0592 | 1452.201 | 3.773251
18445 | 5 | 59 | 1666306.51 | 1980.12 | 820.2405 | 1449.607 | 3.78027
18446 | 5 | 59 | 1666366.51 | 2040.12 | 844.3758 | 1446.632 | 3.787594
18447 | 5 | 59 | 1666426.51 | 2100.12 | 868.4649 | 1444.038 | 3.794919
18448 | 5 | 59 | 1666486.51 | 2160.12 | 892.5074 | 1440.986 | 3.802853
18449 | 5 | 59 | 1666546.51 | 2220.12 | 916.5029 | 1438.315 | 3.809567
18450 | 5 | 59 | 1666606.51 | 2280.12 | 940.4528 | 1435.569 | 3.817502
18451 | 5 | 59 | 1666666.51 | 2340.12 | 964.3579 | 1433.127 | 3.823911
18452 | 5 | 59 | 1666726.51 | 2400.12 | 988.2199 | 1430.61 | 3.830625
18453 | 5 | 59 | 1666786.51 | 2460.12 | 1012.039 | 1428.168 | 3.837644
18454 | 5 | 59 | 1666846.51 | 2520.12 | 1035.817 | 1425.498 | 3.844358
18455 | 5 | 59 | 1666906.51 | 2580.12 | 1059.555 | 1423.056 | 3.850767
18456 | 5 | 59 | 1666966.51 | 2640.12 | 1083.255 | 1421.073 | 3.85687
18457 | 5 | 59 | 1667026.51 | 2700.12 | 1106.918 | 1418.631 | 3.862364
18458 | 5 | 59 | 1667086.51 | 2760.12 | 1130.546 | 1416.648 | 3.867857
18459 | 5 | 59 | 1667146.51 | 2820.12 | 1154.139 | 1414.74 | 3.873655
18460 | 5 | 59 | 1667206.51 | 2880.12 | 1177.701 | 1412.604 | 3.879149
18461 | 5 | 59 | 1667266.51 | 2940.12 | 1201.231 | 1410.925 | 3.883726
18462 | 5 | 59 | 1667326.51 | 3000.12 | 1224.732 | 1409.323 | 3.888304
18463 | 5 | 59 | 1667386.51 | 3060.12 | 1248.206 | 1407.721 | 3.892882
18464 | 5 | 59 | 1667446.51 | 3120.12 | 1271.653 | 1406.043 | 3.896849
18465 | 5 | 59 | 1667506.51 | 3180.12 | 1295.076 | 1404.593 | 3.901427
18466 | 5 | 59 | 1667566.51 | 3240.12 | 1318.475 | 1403.296 | 3.905089
18467 | 5 | 59 | 1667626.51 | 3300.12 | 1341.851 | 1401.999 | 3.908446
18468 | 5 | 59 | 1667686.51 | 3360.12 | 1365.207 | 1400.626 | 3.911803
18469 | 5 | 59 | 1667746.51 | 3420.12 | 1388.542 | 1399.71 | 3.915465
18470 | 5 | 59 | 1667806.51 | 3480.12 | 1411.858 | 1398.489 | 3.918212
18471 | 5 | 59 | 1667866.51 | 3540.12 | 1435.157 | 1397.498 | 3.920958
18472 | 5 | 59 | 1667926.51 | 3600.12 | 1458.437 | 1396.353 | 3.924315
18473 | 5 | 59 | 1667986.51 | 3660.12 | 1481.701 | 1395.285 | 3.927367
18474 | 5 | 59 | 1668046.51 | 3720.12 | 1504.949 | 1394.369 | 3.930114
18475 | 5 | 59 | 1668106.51 | 3780.12 | 1528.181 | 1393.454 | 3.93225
18476 | 5 | 59 | 1668166.51 | 3840.12 | 1551.398 | 1392.538 | 3.934997
18477 | 5 | 59 | 1668226.51 | 3900.12 | 1574.601 | 1391.699 | 3.937743
18478 | 5 | 59 | 1668286.51 | 3960.12 | 1597.788 | 1390.784 | 3.940185
18479 | 5 | 59 | 1668346.51 | 4020.12 | 1620.963 | 1390.173 | 3.942016
18480 | 5 | 59 | 1668406.51 | 4080.12 | 1644.124 | 1389.41 | 3.944457
18481 | 5 | 59 | 1668466.51 | 4140.12 | 1667.27 | 1388.495 | 3.946899
18482 | 5 | 59 | 1668526.51 | 4200.12 | 1690.405 | 1387.655 | 3.94873
18483 | 5 | 59 | 1668586.51 | 4260.12 | 1713.526 | 1386.74 | 3.951171
18484 | 5 | 59 | 1668646.51 | 4320.12 | 1736.635 | 1386.053 | 3.953002
18485 | 5 | 59 | 1668706.51 | 4380.12 | 1759.731 | 1385.443 | 3.955444
18486 | 5 | 59 | 1668766.51 | 4440.12 | 1782.816 | 1384.833 | 3.957275
18487 | 5 | 59 | 1668826.51 | 4500.12 | 1805.889 | 1383.688 | 3.959716
18488 | 5 | 59 | 1668886.51 | 4560.12 | 1828.948 | 1383.154 | 3.961852
18489 | 5 | 59 | 1668946.51 | 4620.12 | 1851.996 | 1382.544 | 3.963378
18490 | 5 | 59 | 1669006.51 | 4680.12 | 1875.033 | 1382.01 | 3.965209
18491 | 5 | 59 | 1669066.51 | 4740.12 | 1898.058 | 1381.094 | 3.967956
18492 | 5 | 59 | 1669126.51 | 4800.12 | 1921.071 | 1380.484 | 3.969482
18493 | 5 | 59 | 1669186.51 | 4860.12 | 1944.072 | 1379.721 | 3.971618
18494 | 5 | 59 | 1669246.51 | 4920.12 | 1967.063 | 1379.187 | 3.973449
18495 | 5 | 59 | 1669306.51 | 4980.12 | 1990.043 | 1378.5 | 3.97528
18496 | 5 | 59 | 1669366.51 | 5040.12 | 2013.011 | 1377.89 | 3.977111
18497 | 5 | 59 | 1669426.51 | 5100.12 | 2035.968 | 1377.203 | 3.979248
18498 | 5 | 59 | 1669486.51 | 5160.12 | 2058.914 | 1376.364 | 3.981079
18499 | 5 | 59 | 1669546.51 | 5220.12 | 2081.85 | 1375.753 | 3.983215
18500 | 5 | 59 | 1669606.51 | 5280.12 | 2104.774 | 1375.296 | 3.985046
18501 | 5 | 59 | 1669666.51 | 5340.12 | 2127.687 | 1374.533 | 3.986572
18502 | 5 | 59 | 1669726.51 | 5400.12 | 2150.591 | 1373.846 | 3.988708
18503 | 5 | 59 | 1669786.51 | 5460.12 | 2173.482 | 1373.083 | 3.990845
18504 | 5 | 59 | 1669846.51 | 5520.12 | 2196.362 | 1372.473 | 3.992676
18505 | 5 | 59 | 1669906.51 | 5580.12 | 2219.23 | 1371.786 | 3.994507
18506 | 5 | 59 | 1669966.51 | 5640.12 | 2242.088 | 1371.252 | 3.996643
18507 | 5 | 59 | 1670026.51 | 5700.12 | 2264.933 | 1370.26 | 3.998779
18508 | 5 | 59 | 1670086.51 | 5760.12 | 2287.767 | 1369.726 | 4.00061
18509 | 5 | 59 | 1670146.51 | 5820.12 | 2310.588 | 1369.039 | 4.002747
18510 | 5 | 59 | 1670206.51 | 5880.12 | 2333.398 | 1368.124 | 4.005188
18511 | 5 | 59 | 1670266.51 | 5940.12 | 2356.193 | 1367.208 | 4.00763
18512 | 5 | 59 | 1670326.51 | 6000.12 | 2378.976 | 1366.903 | 4.009461
18513 | 5 | 59 | 1670386.51 | 6060.12 | 2401.747 | 1365.911 | 4.011902
18514 | 5 | 59 | 1670446.51 | 6120.12 | 2424.502 | 1364.996 | 4.014649
18515 | 5 | 59 | 1670506.51 | 6180.12 | 2447.245 | 1364.004 | 4.01709
18516 | 5 | 59 | 1670566.51 | 6240.12 | 2469.974 | 1363.241 | 4.019226
18517 | 5 | 59 | 1670626.51 | 6300.12 | 2492.689 | 1362.554 | 4.021668
18518 | 5 | 59 | 1670686.51 | 6360.12 | 2515.389 | 1361.486 | 4.024414
18519 | 5 | 59 | 1670746.51 | 6420.12 | 2538.076 | 1360.723 | 4.026856
18520 | 5 | 59 | 1670806.51 | 6480.12 | 2560.747 | 1360.037 | 4.029603
18521 | 5 | 59 | 1670866.51 | 6540.12 | 2583.404 | 1358.968 | 4.032349
18522 | 5 | 59 | 1670926.51 | 6600.12 | 2606.046 | 1358.206 | 4.035096
18523 | 5 | 59 | 1670986.51 | 6660.12 | 2628.673 | 1357.137 | 4.037537
18524 | 5 | 59 | 1671046.51 | 6720.12 | 2651.285 | 1356.298 | 4.040284
18525 | 5 | 59 | 1671106.51 | 6780.12 | 2673.883 | 1355.23 | 4.04303
18526 | 5 | 59 | 1671166.51 | 6840.12 | 2696.465 | 1354.467 | 4.045777
18527 | 5 | 59 | 1671226.51 | 6900.12 | 2719.032 | 1353.78 | 4.047913
18528 | 5 | 59 | 1671286.51 | 6960.12 | 2741.584 | 1352.483 | 4.051575
18529 | 5 | 59 | 1671346.51 | 7020.12 | 2764.12 | 1351.797 | 4.054017
18530 | 5 | 59 | 1671406.51 | 7080.12 | 2786.642 | 1350.805 | 4.056153
18531 | 5 | 59 | 1671466.51 | 7140.12 | 2809.147 | 1349.966 | 4.059205
18532 | 5 | 59 | 1671526.51 | 7200.12 | 2831.637 | 1348.974 | 4.062562
18533 | 5 | 59 | 1671586.51 | 7260.12 | 2854.111 | 1347.906 | 4.065003
18534 | 5 | 59 | 1671646.51 | 7320.12 | 2876.569 | 1346.838 | 4.06836
18535 | 5 | 59 | 1671706.51 | 7380.12 | 2899.011 | 1345.998 | 4.071412
18536 | 5 | 59 | 1671766.51 | 7440.12 | 2921.435 | 1344.93 | 4.074464
18537 | 5 | 59 | 1671826.51 | 7500.12 | 2943.843 | 1343.938 | 4.077211
18538 | 5 | 59 | 1671886.51 | 7560.12 | 2966.236 | 1342.87 | 4.080568
18539 | 5 | 59 | 1671946.51 | 7620.12 | 2988.611 | 1342.031 | 4.083009
18540 | 5 | 59 | 1672006.51 | 7680.12 | 3010.97 | 1341.115 | 4.086061
18541 | 5 | 59 | 1672066.51 | 7740.12 | 3033.313 | 1339.971 | 4.089418
18542 | 5 | 59 | 1672126.51 | 7800.12 | 3055.639 | 1339.055 | 4.092164
18543 | 5 | 59 | 1672186.51 | 7860.12 | 3077.95 | 1338.216 | 4.094606
18544 | 5 | 59 | 1672246.51 | 7920.12 | 3100.246 | 1337.148 | 4.097963
18545 | 5 | 59 | 1672306.51 | 7980.12 | 3122.527 | 1336.309 | 4.100404
18546 | 5 | 59 | 1672366.51 | 8040.12 | 3144.793 | 1335.546 | 4.103151
18547 | 5 | 59 | 1672426.51 | 8100.12 | 3167.045 | 1334.707 | 4.105592
18548 | 5 | 59 | 1672486.51 | 8160.12 | 3189.285 | 1333.944 | 4.107729
18549 | 5 | 59 | 1672546.51 | 8220.12 | 3211.513 | 1333.333 | 4.109865
18550 | 5 | 59 | 1672606.51 | 8280.12 | 3233.728 | 1332.57 | 4.112001
18551 | 5 | 59 | 1672666.51 | 8340.12 | 3255.931 | 1331.96 | 4.114137
18552 | 5 | 59 | 1672726.51 | 8400.12 | 3278.125 | 1331.502 | 4.115969
18553 | 5 | 59 | 1672786.51 | 8460.12 | 3300.309 | 1330.663 | 4.118105
18554 | 5 | 59 | 1672846.51 | 8520.12 | 3322.482 | 1330.129 | 4.119631
18555 | 5 | 59 | 1672906.51 | 8580.12 | 3344.646 | 1329.519 | 4.121157
18556 | 5 | 59 | 1672966.51 | 8640.12 | 3366.803 | 1328.908 | 4.122988
18557 | 5 | 59 | 1673026.51 | 8700.12 | 3388.951 | 1328.679 | 4.124208
18558 | 5 | 59 | 1673086.51 | 8760.12 | 3411.091 | 1328.069 | 4.125734
18559 | 5 | 59 | 1673146.51 | 8820.12 | 3433.223 | 1327.611 | 4.127565
18560 | 5 | 59 | 1673206.51 | 8880.12 | 3455.348 | 1327.535 | 4.128176
18561 | 5 | 59 | 1673266.51 | 8940.12 | 3477.467 | 1326.925 | 4.129702
18562 | 5 | 59 | 1673326.51 | 9000.12 | 3499.58 | 1326.467 | 4.130922
18563 | 5 | 59 | 1673386.51 | 9060.12 | 3521.687 | 1326.238 | 4.131838
18564 | 5 | 59 | 1673446.51 | 9120.12 | 3543.787 | 1325.628 | 4.133364
18565 | 5 | 59 | 1673506.51 | 9180.12 | 3565.88 | 1325.475 | 4.134279
18566 | 5 | 59 | 1673566.51 | 9240.12 | 3587.968 | 1325.17 | 4.1355
18567 | 5 | 59 | 1673626.51 | 9300.12 | 3610.05 | 1324.865 | 4.13611
18568 | 5 | 59 | 1673686.51 | 9360.12 | 3632.128 | 1324.331 | 4.137331
18569 | 5 | 59 | 1673746.51 | 9420.12 | 3654.2 | 1324.178 | 4.138247
18570 | 5 | 59 | 1673806.51 | 9480.12 | 3676.265 | 1323.72 | 4.139773
18571 | 5 | 59 | 1673866.51 | 9540.12 | 3698.325 | 1323.339 | 4.140688
18572 | 5 | 59 | 1673926.51 | 9600.12 | 3720.379 | 1322.881 | 4.141909
18573 | 5 | 59 | 1673986.51 | 9660.12 | 3742.426 | 1322.652 | 4.14313
18574 | 5 | 59 | 1674046.51 | 9720.12 | 3764.468 | 1322.271 | 4.14374
18575 | 5 | 59 | 1674106.51 | 9780.12 | 3786.504 | 1322.118 | 4.144961
18576 | 5 | 59 | 1674166.51 | 9840.12 | 3808.534 | 1321.736 | 4.146487
18577 | 5 | 59 | 1674226.51 | 9900.12 | 3830.558 | 1321.279 | 4.147402
18578 | 5 | 59 | 1674286.51 | 9960.12 | 3852.574 | 1320.745 | 4.148928
18579 | 5 | 59 | 1674346.51 | 10020.12 | 3874.585 | 1320.439 | 4.149844
18580 | 5 | 59 | 1674406.51 | 10080.12 | 3896.588 | 1319.982 | 4.151369
18581 | 5 | 59 | 1674466.51 | 10140.12 | 3918.585 | 1319.677 | 4.152895
18582 | 5 | 59 | 1674526.51 | 10200.12 | 3940.575 | 1319.066 | 4.154116
18583 | 5 | 59 | 1674586.51 | 10260.12 | 3962.557 | 1318.685 | 4.155642
18584 | 5 | 59 | 1674646.51 | 10320.12 | 3984.53 | 1318.151 | 4.157168
18585 | 5 | 59 | 1674706.51 | 10380.12 | 4006.495 | 1317.769 | 4.158694
18586 | 5 | 59 | 1674766.51 | 10440.12 | 4028.452 | 1317.311 | 4.16022
18587 | 5 | 59 | 1674826.51 | 10500.12 | 4050.401 | 1316.854 | 4.161746
18588 | 5 | 59 | 1674886.51 | 10560.12 | 4072.339 | 1315.938 | 4.163882
18589 | 5 | 59 | 1674946.51 | 10620.12 | 4094.267 | 1315.251 | 4.165713
18590 | 5 | 59 | 1675006.51 | 10680.12 | 4116.186 | 1314.794 | 4.168154
18591 | 5 | 59 | 1675066.51 | 10740.12 | 4138.092 | 1314.183 | 4.169986
18592 | 5 | 59 | 1675126.51 | 10800.12 | 4159.987 | 1313.191 | 4.172732
18593 | 5 | 59 | 1675186.51 | 10860.12 | 4181.869 | 1312.657 | 4.174868
18594 | 5 | 59 | 1675246.51 | 10920.12 | 4203.738 | 1311.971 | 4.17731
18595 | 5 | 59 | 1675306.51 | 10980.12 | 4225.593 | 1310.75 | 4.180362
18596 | 5 | 59 | 1675366.51 | 11040.12 | 4247.435 | 1310.14 | 4.182803
18597 | 5 | 59 | 1675426.51 | 11100.12 | 4269.262 | 1309.071 | 4.185855
18598 | 5 | 59 | 1675486.51 | 11160.12 | 4291.073 | 1308.156 | 4.188602
18599 | 5 | 59 | 1675546.51 | 11220.12 | 4312.869 | 1307.469 | 4.191348
18600 | 5 | 59 | 1675606.51 | 11280.12 | 4334.647 | 1306.096 | 4.195315
18601 | 5 | 59 | 1675666.51 | 11340.12 | 4356.407 | 1305.104 | 4.198978
18602 | 5 | 59 | 1675726.51 | 11400.12 | 4377.909 | 1264.286 | 4.199893
18603 | 5 | 59 | 1675786.51 | 11460.12 | 4398.533 | 1212.482 | 4.199893
18604 | 5 | 59 | 1675846.51 | 11520.12 | 4418.348 | 1165.332 | 4.199893
18605 | 5 | 59 | 1675906.51 | 11580.12 | 4437.391 | 1119.936 | 4.199893
18606 | 5 | 59 | 1675966.51 | 11640.12 | 4455.694 | 1076.524 | 4.199588
18607 | 5 | 59 | 1676026.51 | 11700.12 | 4473.291 | 1034.104 | 4.199893
18608 | 5 | 59 | 1676086.51 | 11760.12 | 4490.198 | 994.583 | 4.199588
18609 | 5 | 59 | 1676146.51 | 11820.12 | 4506.44 | 953.6126 | 4.199893
18610 | 5 | 59 | 1676206.51 | 11880.12 | 4522.022 | 917.3724 | 4.199893
18611 | 5 | 59 | 1676266.51 | 11940.12 | 4536.975 | 878.3093 | 4.199893
18612 | 5 | 59 | 1676326.39 | 12000 | 4551.29 | 842.9084 | 4.199893
18613 | 5 | 60 | 1676326.41 | 0.02 | 0.004214457076 | 757.1527 | 4.196536
18614 | 5 | 60 | 1676386.41 | 60.02 | 12.6358 | 757.9156 | 4.195621
18615 | 5 | 60 | 1676446.41 | 120.02 | 25.26376 | 757.5341 | 4.197757
18616 | 5 | 60 | 1676506.41 | 180.02 | 37.88498 | 756.6949 | 4.199893
18617 | 5 | 60 | 1676566.41 | 240.02 | 50.15398 | 717.2503 | 4.199588
18618 | 5 | 60 | 1676626.41 | 300.02 | 61.84085 | 685.5116 | 4.199588
18619 | 5 | 60 | 1676686.41 | 360.02 | 72.99527 | 654.7646 | 4.199588
18620 | 5 | 60 | 1676746.41 | 420.02 | 83.65094 | 624.9332 | 4.199893
18621 | 5 | 60 | 1676806.41 | 480.02 | 93.83643 | 598.0011 | 4.199893
18622 | 5 | 60 | 1676866.41 | 540.02 | 103.5753 | 570.84 | 4.199588
18623 | 5 | 60 | 1676926.41 | 600.02 | 112.8715 | 545.1286 | 4.199893
18624 | 5 | 60 | 1676986.41 | 660.02 | 121.7544 | 520.1038 | 4.200198
18625 | 5 | 60 | 1677046.41 | 720.02 | 130.2207 | 496.6812 | 4.199893
18626 | 5 | 60 | 1677106.41 | 780.02 | 138.3181 | 475.3185 | 4.199588
18627 | 5 | 60 | 1677166.41 | 840.02 | 146.039 | 451.8196 | 4.199588
18628 | 5 | 60 | 1677226.41 | 900.02 | 153.3996 | 432.2881 | 4.199893
18629 | 5 | 60 | 1677286.41 | 960.02 | 160.422 | 411.3069 | 4.199588
18630 | 5 | 60 | 1677346.41 | 1020.02 | 167.1275 | 392.7672 | 4.199893
18631 | 5 | 60 | 1677406.41 | 1080.02 | 173.5407 | 376.1349 | 4.199893
18632 | 5 | 60 | 1677466.41 | 1140.02 | 179.6515 | 358.0529 | 4.199893
18633 | 5 | 60 | 1677526.41 | 1200.02 | 185.4817 | 342.2599 | 4.199588
18634 | 5 | 60 | 1677586.41 | 1260.02 | 191.0501 | 326.1616 | 4.199893
18635 | 5 | 60 | 1677646.41 | 1320.02 | 196.3577 | 309.9107 | 4.199893
18636 | 5 | 60 | 1677706.41 | 1380.02 | 201.4112 | 296.8643 | 4.199588
18637 | 5 | 60 | 1677766.41 | 1440.02 | 206.2219 | 282.2156 | 4.199893
18638 | 5 | 60 | 1677826.41 | 1500.02 | 210.8157 | 269.8558 | 4.199893
18639 | 5 | 60 | 1677886.41 | 1560.02 | 215.1926 | 256.9619 | 4.199893
18640 | 5 | 60 | 1677946.41 | 1620.02 | 219.3801 | 245.2888 | 4.199588
18641 | 5 | 60 | 1678006.41 | 1680.02 | 223.3676 | 233.7682 | 4.199588
18642 | 5 | 60 | 1678066.41 | 1740.02 | 227.1641 | 222.0951 | 4.199588
18643 | 5 | 60 | 1678126.41 | 1800.02 | 230.7804 | 212.3293 | 4.199588
18644 | 5 | 60 | 1678186.41 | 1860.02 | 234.2293 | 201.8006 | 4.199588
18645 | 5 | 60 | 1678246.41 | 1920.02 | 237.5147 | 192.4926 | 4.199588
18646 | 5 | 60 | 1678306.41 | 1980.02 | 240.6519 | 183.9475 | 4.199893
18647 | 5 | 60 | 1678366.41 | 2040.02 | 243.6428 | 173.9528 | 4.199893
18648 | 5 | 60 | 1678426.41 | 2100.02 | 246.4899 | 167.01 | 4.199893
18649 | 5 | 60 | 1678486.41 | 2160.02 | 249.2032 | 159.5331 | 4.200198
18650 | 5 | 60 | 1678546.41 | 2220.02 | 251.7979 | 151.9799 | 4.199588
18651 | 5 | 60 | 1678606.41 | 2280.02 | 254.2752 | 145.1133 | 4.199893
18652 | 5 | 60 | 1678666.41 | 2340.02 | 256.6436 | 138.9334 | 4.199283
18653 | 5 | 60 | 1678726.41 | 2400.02 | 258.9082 | 132.4483 | 4.199588
18654 | 5 | 60 | 1678786.41 | 2460.02 | 261.0739 | 127.718 | 4.199893
18655 | 5 | 60 | 1678846.41 | 2520.02 | 263.1471 | 121.004 | 4.199893
18656 | 5 | 60 | 1678906.41 | 2580.02 | 265.1264 | 116.35 | 4.199893
18657 | 5 | 60 | 1678966.41 | 2640.02 | 267.021 | 111.7723 | 4.199893
18658 | 5 | 60 | 1679026.41 | 2700.02 | 268.8307 | 106.2028 | 4.199893
18659 | 5 | 60 | 1679086.41 | 2760.02 | 270.564 | 102.8458 | 4.199893
18660 | 5 | 60 | 1679146.41 | 2820.02 | 272.2395 | 98.19181 | 4.199893
18661 | 5 | 60 | 1679206.41 | 2880.02 | 273.8412 | 93.46151 | 4.199893
18662 | 5 | 60 | 1679266.41 | 2940.02 | 275.3838 | 90.71489 | 4.199893
18663 | 5 | 60 | 1679326.41 | 3000.02 | 276.8672 | 86.82383 | 4.199588
18664 | 5 | 60 | 1679386.41 | 3060.02 | 278.2929 | 83.69574 | 4.199893
18665 | 5 | 60 | 1679446.41 | 3120.02 | 279.6523 | 79.04173 | 4.199893
18666 | 5 | 60 | 1679506.41 | 3180.02 | 280.9579 | 77.89731 | 4.199588
18667 | 5 | 60 | 1679566.41 | 3240.02 | 282.2065 | 73.77737 | 4.199588
18668 | 5 | 60 | 1679626.41 | 3300.02 | 283.4112 | 71.25963 | 4.199893
18669 | 5 | 60 | 1679686.41 | 3360.02 | 284.5668 | 68.43671 | 4.199588
18670 | 5 | 60 | 1679746.41 | 3420.02 | 285.6721 | 64.85084 | 4.199893
18671 | 5 | 60 | 1679806.41 | 3480.02 | 286.7488 | 63.9353 | 4.199893
18672 | 5 | 60 | 1679866.41 | 3540.02 | 287.7837 | 62.18051 | 4.199588
18673 | 5 | 60 | 1679926.41 | 3600.02 | 288.7811 | 57.83169 | 4.199588
18674 | 5 | 60 | 1679986.41 | 3660.02 | 289.7403 | 57.6791 | 4.199588
18675 | 5 | 60 | 1680046.41 | 3720.02 | 290.6722 | 54.6273 | 4.199893
18676 | 5 | 60 | 1680078.96 | 3752.57 | 291.1571 | 49.9733 | 4.199893
18677 | 5 | 61 | 1680078.97 | 0.01 | 0 | 0 | 4.197452
18678 | 5 | 61 | 1681878.96 | 1800 | 0 | 0 | 4.188907
18679 | 5 | 62 | 1681879.02 | 0.06 | 0.04602693 | -2609.751 | 4.060731
18680 | 5 | 62 | 1681939.02 | 60.06 | 44.12983 | -2659.648 | 3.985351
18681 | 5 | 62 | 1681999.02 | 120.06 | 88.6038 | -2675.898 | 3.961242
18682 | 5 | 62 | 1682059.02 | 180.06 | 133.3011 | -2687.266 | 3.944457
18683 | 5 | 62 | 1682119.02 | 240.06 | 178.1678 | -2696.345 | 3.931029
18684 | 5 | 62 | 1682179.02 | 300.06 | 223.1774 | -2704.585 | 3.919432
18685 | 5 | 62 | 1682239.02 | 360.06 | 268.3087 | -2711.07 | 3.909667
18686 | 5 | 62 | 1682299.02 | 420.06 | 313.5482 | -2717.021 | 3.901122
18687 | 5 | 62 | 1682359.02 | 480.06 | 358.8828 | -2722.667 | 3.892882
18688 | 5 | 62 | 1682419.02 | 540.06 | 404.3003 | -2727.016 | 3.886778
18689 | 5 | 62 | 1682479.02 | 600.06 | 449.7946 | -2731.899 | 3.880064
18690 | 5 | 62 | 1682539.02 | 660.06 | 495.358 | -2736.019 | 3.874266
18691 | 5 | 62 | 1682599.02 | 720.06 | 540.9846 | -2739.528 | 3.869383
18692 | 5 | 62 | 1682659.02 | 780.06 | 586.6706 | -2742.962 | 3.8645
18693 | 5 | 62 | 1682719.02 | 840.06 | 632.4126 | -2746.319 | 3.859922
18694 | 5 | 62 | 1682779.02 | 900.06 | 678.2075 | -2749.523 | 3.855344
18695 | 5 | 62 | 1682839.02 | 960.06 | 724.057 | -2752.575 | 3.851072
18696 | 5 | 62 | 1682899.02 | 1020.06 | 769.958 | -2755.55 | 3.846799
18697 | 5 | 62 | 1682959.02 | 1080.06 | 815.912 | -2758.907 | 3.841917
18698 | 5 | 62 | 1683019.02 | 1140.06 | 861.9213 | -2762.188 | 3.837644
18699 | 5 | 62 | 1683079.02 | 1200.06 | 907.986 | -2765.927 | 3.832456
18700 | 5 | 62 | 1683139.02 | 1260.06 | 954.1087 | -2768.75 | 3.828183
18701 | 5 | 62 | 1683199.02 | 1320.06 | 1000.291 | -2772.869 | 3.82269
18702 | 5 | 62 | 1683259.02 | 1380.06 | 1046.532 | -2776.455 | 3.817807
18703 | 5 | 62 | 1683319.02 | 1440.06 | 1092.84 | -2780.575 | 3.812314
18704 | 5 | 62 | 1683379.02 | 1500.06 | 1139.213 | -2784.543 | 3.806516
18705 | 5 | 62 | 1683439.02 | 1560.06 | 1185.655 | -2788.281 | 3.801328
18706 | 5 | 62 | 1683499.02 | 1620.06 | 1232.167 | -2792.706 | 3.795224
18707 | 5 | 62 | 1683559.02 | 1680.06 | 1278.751 | -2797.131 | 3.789425
18708 | 5 | 62 | 1683619.02 | 1740.06 | 1325.409 | -2801.862 | 3.783322
18709 | 5 | 62 | 1683679.02 | 1800.06 | 1372.14 | -2806.363 | 3.777218
18710 | 5 | 62 | 1683739.02 | 1860.06 | 1418.946 | -2810.864 | 3.771115
18711 | 5 | 62 | 1683799.02 | 1920.06 | 1465.828 | -2814.755 | 3.765316
18712 | 5 | 62 | 1683859.02 | 1980.06 | 1512.787 | -2820.02 | 3.759213
18713 | 5 | 62 | 1683919.02 | 2040.06 | 1559.822 | -2824.445 | 3.752804
18714 | 5 | 62 | 1683979.02 | 2100.06 | 1606.932 | -2829.099 | 3.7467
18715 | 5 | 62 | 1684039.02 | 2160.06 | 1654.118 | -2833.219 | 3.740902
18716 | 5 | 62 | 1684099.02 | 2220.06 | 1701.377 | -2838.102 | 3.734798
18717 | 5 | 62 | 1684159.02 | 2280.06 | 1748.711 | -2842.069 | 3.72961
18718 | 5 | 62 | 1684219.02 | 2340.06 | 1796.115 | -2846.571 | 3.723812
18719 | 5 | 62 | 1684279.02 | 2400.06 | 1843.59 | -2850.462 | 3.718318
18720 | 5 | 62 | 1684339.02 | 2460.06 | 1891.135 | -2854.81 | 3.71313
18721 | 5 | 62 | 1684399.02 | 2520.06 | 1938.748 | -2859.007 | 3.707637
18722 | 5 | 62 | 1684459.02 | 2580.06 | 1986.427 | -2862.516 | 3.702754
18723 | 5 | 62 | 1684519.02 | 2640.06 | 2034.17 | -2866.636 | 3.697566
18724 | 5 | 62 | 1684579.02 | 2700.06 | 2081.98 | -2870.298 | 3.692683
18725 | 5 | 62 | 1684639.02 | 2760.06 | 2129.854 | -2874.571 | 3.68719
18726 | 5 | 62 | 1684699.02 | 2820.06 | 2177.791 | -2878.386 | 3.682918
18727 | 5 | 62 | 1684759.02 | 2880.06 | 2225.795 | -2882.277 | 3.677729
18728 | 5 | 62 | 1684819.02 | 2940.06 | 2273.863 | -2886.015 | 3.672847
18729 | 5 | 62 | 1684879.02 | 3000.06 | 2321.996 | -2889.372 | 3.668574
18730 | 5 | 62 | 1684939.02 | 3060.06 | 2370.194 | -2893.874 | 3.662776
18731 | 5 | 62 | 1684999.02 | 3120.06 | 2418.455 | -2897.536 | 3.657893
18732 | 5 | 62 | 1685059.02 | 3180.06 | 2466.783 | -2901.732 | 3.652705
18733 | 5 | 62 | 1685119.02 | 3240.06 | 2515.181 | -2905.852 | 3.647822
18734 | 5 | 62 | 1685179.02 | 3300.06 | 2563.647 | -2910.277 | 3.642329
18735 | 5 | 62 | 1685239.02 | 3360.06 | 2612.185 | -2914.549 | 3.63653
18736 | 5 | 62 | 1685299.02 | 3420.06 | 2660.797 | -2918.669 | 3.631342
18737 | 5 | 62 | 1685359.02 | 3480.06 | 2709.485 | -2923.247 | 3.626154
18738 | 5 | 62 | 1685419.02 | 3540.06 | 2758.25 | -2928.511 | 3.61944
18739 | 5 | 62 | 1685479.02 | 3600.06 | 2807.095 | -2933.318 | 3.613642
18740 | 5 | 62 | 1685539.02 | 3660.06 | 2856.023 | -2938.201 | 3.607538
18741 | 5 | 62 | 1685599.02 | 3720.06 | 2905.038 | -2943.008 | 3.601434
18742 | 5 | 62 | 1685659.02 | 3780.06 | 2954.144 | -2948.959 | 3.594415
18743 | 5 | 62 | 1685719.02 | 3840.06 | 3003.345 | -2955.138 | 3.587091
18744 | 5 | 62 | 1685779.02 | 3900.06 | 3052.647 | -2961.242 | 3.579461
18745 | 5 | 62 | 1685839.02 | 3960.06 | 3102.056 | -2967.803 | 3.571832
18746 | 5 | 62 | 1685899.02 | 4020.06 | 3151.577 | -2974.746 | 3.563287
18747 | 5 | 62 | 1685959.02 | 4080.06 | 3201.216 | -2982.147 | 3.554437
18748 | 5 | 62 | 1686019.02 | 4140.06 | 3250.983 | -2989.929 | 3.544976
18749 | 5 | 62 | 1686079.02 | 4200.06 | 3300.883 | -2998.398 | 3.535515
18750 | 5 | 62 | 1686139.02 | 4260.06 | 3350.926 | -3006.943 | 3.525139
18751 | 5 | 62 | 1686199.02 | 4320.06 | 3401.122 | -3016.709 | 3.513542
18752 | 5 | 62 | 1686259.02 | 4380.06 | 3451.482 | -3026.551 | 3.502251
18753 | 5 | 62 | 1686319.02 | 4440.06 | 3502.015 | -3037.232 | 3.489738
18754 | 5 | 62 | 1686379.02 | 4500.06 | 3552.733 | -3049.058 | 3.47631
18755 | 5 | 62 | 1686439.02 | 4560.06 | 3603.648 | -3060.883 | 3.462882
18756 | 5 | 62 | 1686499.02 | 4620.06 | 3654.77 | -3073.32 | 3.448844
18757 | 5 | 62 | 1686559.02 | 4680.06 | 3706.108 | -3086.748 | 3.43389
18758 | 5 | 62 | 1686619.02 | 4740.06 | 3757.671 | -3100.481 | 3.418631
18759 | 5 | 62 | 1686679.02 | 4800.06 | 3809.469 | -3115.053 | 3.402762
18760 | 5 | 62 | 1686739.02 | 4860.06 | 3861.506 | -3129.931 | 3.386893
18761 | 5 | 62 | 1686799.02 | 4920.06 | 3913.787 | -3143.893 | 3.371328
18762 | 5 | 62 | 1686859.02 | 4980.06 | 3966.312 | -3159.304 | 3.355154
18763 | 5 | 62 | 1686919.02 | 5040.06 | 4019.086 | -3173.953 | 3.339284
18764 | 5 | 62 | 1686979.02 | 5100.06 | 4072.106 | -3188.373 | 3.324331
18765 | 5 | 62 | 1687039.02 | 5160.06 | 4125.374 | -3203.937 | 3.308461
18766 | 5 | 62 | 1687099.02 | 5220.06 | 4178.893 | -3218.814 | 3.292897
18767 | 5 | 62 | 1687159.02 | 5280.06 | 4232.664 | -3233.616 | 3.277943
18768 | 5 | 62 | 1687219.02 | 5340.06 | 4286.694 | -3249.79 | 3.261769
18769 | 5 | 62 | 1687279.02 | 5400.06 | 4340.995 | -3266.499 | 3.244984
18770 | 5 | 62 | 1687339.02 | 5460.06 | 4395.59 | -3285.191 | 3.226673
18771 | 5 | 62 | 1687399.02 | 5520.06 | 4450.509 | -3305.867 | 3.206226
18772 | 5 | 62 | 1687459.02 | 5580.06 | 4505.8 | -3330.205 | 3.183032
18773 | 5 | 62 | 1687519.02 | 5640.06 | 4561.538 | -3359.274 | 3.155566
18774 | 5 | 62 | 1687579.02 | 5700.06 | 4617.842 | -3398.642 | 3.118944
18775 | 5 | 62 | 1687639.02 | 5760.06 | 4674.893 | -3450.37 | 3.071641
18776 | 5 | 62 | 1687699.02 | 5820.06 | 4732.99 | -3526.131 | 3.006027
18777 | 5 | 62 | 1687703.68 | 5824.72 | 4737.558 | -3533.074 | 2.999924
18778 | 5 | 63 | 1687703.69 | 0.01 | 0 | 0 | 3.21294
18779 | 5 | 63 | 1689503.68 | 1800 | 0 | 0 | 3.453117
18780 | 5 | 64 | 1689503.83 | 0.15 | 0.04459894 | 2063.935 | 3.590143
18781 | 5 | 64 | 1689563.83 | 60.15 | 34.21327 | 2038.834 | 3.653925
18782 | 5 | 64 | 1689623.83 | 120.15 | 68.09433 | 2028.763 | 3.672236
18783 | 5 | 64 | 1689683.83 | 180.15 | 101.8657 | 2024.186 | 3.680171
18784 | 5 | 64 | 1689743.83 | 240.15 | 135.5783 | 2021.057 | 3.685664
18785 | 5 | 64 | 1689803.83 | 300.15 | 169.2419 | 2018.235 | 3.691157
18786 | 5 | 64 | 1689863.83 | 360.15 | 202.8544 | 2015.183 | 3.696956
18787 | 5 | 64 | 1689923.83 | 420.15 | 236.4128 | 2011.902 | 3.702754
18788 | 5 | 64 | 1689983.83 | 480.15 | 269.9159 | 2008.469 | 3.709163
18789 | 5 | 64 | 1690043.83 | 540.15 | 303.3624 | 2005.112 | 3.715572
18790 | 5 | 64 | 1690103.83 | 600.15 | 336.7509 | 2001.602 | 3.721981
18791 | 5 | 64 | 1690163.83 | 660.15 | 370.0785 | 1998.016 | 3.728695
18792 | 5 | 64 | 1690223.83 | 720.15 | 403.3429 | 1993.82 | 3.736629
18793 | 5 | 64 | 1690283.83 | 780.15 | 436.5402 | 1989.548 | 3.744564
18794 | 5 | 64 | 1690343.83 | 840.15 | 469.6676 | 1985.58 | 3.752193
18795 | 5 | 64 | 1690403.83 | 900.15 | 502.7233 | 1981.231 | 3.760128
18796 | 5 | 64 | 1690463.83 | 960.15 | 535.705 | 1976.577 | 3.768978
18797 | 5 | 64 | 1690523.83 | 1020.15 | 568.6108 | 1972.152 | 3.777829
18798 | 5 | 64 | 1690583.83 | 1080.15 | 601.4406 | 1967.041 | 3.786679
18799 | 5 | 64 | 1690643.83 | 1140.15 | 634.1928 | 1962.768 | 3.795529
18800 | 5 | 64 | 1690703.83 | 1200.15 | 666.8666 | 1957.885 | 3.80499
18801 | 5 | 64 | 1690763.83 | 1260.15 | 699.4616 | 1953.307 | 3.81384
18802 | 5 | 64 | 1690823.83 | 1320.15 | 731.9771 | 1948.806 | 3.822995
18803 | 5 | 64 | 1690883.83 | 1380.15 | 764.4139 | 1943.542 | 3.833066
18804 | 5 | 64 | 1690943.83 | 1440.15 | 796.7711 | 1939.193 | 3.841917
18805 | 5 | 64 | 1691003.83 | 1500.15 | 829.0489 | 1934.463 | 3.851072
18806 | 5 | 64 | 1691063.83 | 1560.15 | 861.2506 | 1929.808 | 3.860227
18807 | 5 | 64 | 1691123.83 | 1620.15 | 893.3787 | 1925.689 | 3.868772
18808 | 5 | 64 | 1691183.83 | 1680.15 | 925.4354 | 1921.111 | 3.877317
18809 | 5 | 64 | 1691243.83 | 1740.15 | 957.4246 | 1917.067 | 3.885557
18810 | 5 | 64 | 1691303.83 | 1800.15 | 989.3481 | 1913.405 | 3.893797
18811 | 5 | 64 | 1691363.83 | 1860.15 | 1021.21 | 1909.972 | 3.900816
18812 | 5 | 64 | 1691423.83 | 1920.15 | 1053.013 | 1906.767 | 3.90753
18813 | 5 | 64 | 1691483.83 | 1980.15 | 1084.76 | 1903.258 | 3.913939
18814 | 5 | 64 | 1691543.83 | 2040.15 | 1116.455 | 1900.206 | 3.920653
18815 | 5 | 64 | 1691603.83 | 2100.15 | 1148.101 | 1897.307 | 3.926146
18816 | 5 | 64 | 1691663.83 | 2160.15 | 1179.701 | 1894.789 | 3.93164
18817 | 5 | 64 | 1691723.83 | 2220.15 | 1211.259 | 1892.195 | 3.937133
18818 | 5 | 64 | 1691783.83 | 2280.15 | 1242.777 | 1889.83 | 3.942016
18819 | 5 | 64 | 1691843.83 | 2340.15 | 1274.257 | 1887.617 | 3.946593
18820 | 5 | 64 | 1691903.83 | 2400.15 | 1305.702 | 1885.71 | 3.950256
18821 | 5 | 64 | 1691963.83 | 2460.15 | 1337.114 | 1883.879 | 3.954833
18822 | 5 | 64 | 1692023.83 | 2520.15 | 1368.494 | 1882.277 | 3.95819
18823 | 5 | 64 | 1692083.83 | 2580.15 | 1399.843 | 1880.064 | 3.962463
18824 | 5 | 64 | 1692143.83 | 2640.15 | 1431.163 | 1878.538 | 3.96582
18825 | 5 | 64 | 1692203.83 | 2700.15 | 1462.455 | 1876.707 | 3.969482
18826 | 5 | 64 | 1692263.83 | 2760.15 | 1493.719 | 1875.257 | 3.972839
18827 | 5 | 64 | 1692323.83 | 2820.15 | 1524.956 | 1873.426 | 3.976501
18828 | 5 | 64 | 1692383.83 | 2880.15 | 1556.169 | 1871.901 | 3.979553
18829 | 5 | 64 | 1692443.83 | 2940.15 | 1587.358 | 1870.451 | 3.9823
18830 | 5 | 64 | 1692503.83 | 3000.15 | 1618.523 | 1869.459 | 3.985351
18831 | 5 | 64 | 1692563.83 | 3060.15 | 1649.666 | 1868.009 | 3.988098
18832 | 5 | 64 | 1692623.83 | 3120.15 | 1680.787 | 1866.484 | 3.991455
18833 | 5 | 64 | 1692683.83 | 3180.15 | 1711.885 | 1865.187 | 3.993896
18834 | 5 | 64 | 1692743.83 | 3240.15 | 1742.962 | 1863.966 | 3.996643
18835 | 5 | 64 | 1692803.83 | 3300.15 | 1774.017 | 1862.593 | 3.999695
18836 | 5 | 64 | 1692863.83 | 3360.15 | 1805.051 | 1861.372 | 4.002136
18837 | 5 | 64 | 1692923.83 | 3420.15 | 1836.064 | 1860.075 | 4.005188
18838 | 5 | 64 | 1692983.83 | 3480.15 | 1867.055 | 1858.778 | 4.00763
18839 | 5 | 64 | 1693043.83 | 3540.15 | 1898.025 | 1857.328 | 4.010376
18840 | 5 | 64 | 1693103.83 | 3600.15 | 1928.975 | 1856.413 | 4.013123
18841 | 5 | 64 | 1693163.83 | 3660.15 | 1959.903 | 1855.039 | 4.015869
18842 | 5 | 64 | 1693223.83 | 3720.15 | 1990.812 | 1854.124 | 4.018311
18843 | 5 | 64 | 1693283.83 | 3780.15 | 2021.7 | 1852.674 | 4.021363
18844 | 5 | 64 | 1693343.83 | 3840.15 | 2052.567 | 1851.453 | 4.023804
18845 | 5 | 64 | 1693403.83 | 3900.15 | 2083.414 | 1850.156 | 4.026551
18846 | 5 | 64 | 1693463.83 | 3960.15 | 2114.239 | 1849.012 | 4.029297
18847 | 5 | 64 | 1693523.83 | 4020.15 | 2145.044 | 1847.639 | 4.032044
18848 | 5 | 64 | 1693583.83 | 4080.15 | 2175.827 | 1846.265 | 4.035096
18849 | 5 | 64 | 1693643.83 | 4140.15 | 2206.588 | 1845.197 | 4.037842
18850 | 5 | 64 | 1693703.83 | 4200.15 | 2237.328 | 1843.824 | 4.040589
18851 | 5 | 64 | 1693763.83 | 4260.15 | 2268.044 | 1842.374 | 4.043336
18852 | 5 | 64 | 1693823.83 | 4320.15 | 2298.738 | 1840.925 | 4.046693
18853 | 5 | 64 | 1693883.83 | 4380.15 | 2329.409 | 1839.78 | 4.049744
18854 | 5 | 64 | 1693943.83 | 4440.15 | 2360.056 | 1838.102 | 4.052796
18855 | 5 | 64 | 1694003.83 | 4500.15 | 2390.68 | 1836.805 | 4.055848
18856 | 5 | 64 | 1694063.83 | 4560.15 | 2421.279 | 1835.05 | 4.059205
18857 | 5 | 64 | 1694123.83 | 4620.15 | 2451.855 | 1833.829 | 4.062562
18858 | 5 | 64 | 1694183.83 | 4680.15 | 2482.407 | 1832.38 | 4.065614
18859 | 5 | 64 | 1694243.83 | 4740.15 | 2512.932 | 1830.701 | 4.068971
18860 | 5 | 64 | 1694303.83 | 4800.15 | 2543.432 | 1829.023 | 4.072938
18861 | 5 | 64 | 1694363.83 | 4860.15 | 2573.907 | 1827.649 | 4.07599
18862 | 5 | 64 | 1694423.83 | 4920.15 | 2604.355 | 1826.2 | 4.079652
18863 | 5 | 64 | 1694483.83 | 4980.15 | 2634.777 | 1824.674 | 4.083009
18864 | 5 | 64 | 1694543.83 | 5040.15 | 2665.173 | 1822.995 | 4.086671
18865 | 5 | 64 | 1694603.83 | 5100.15 | 2695.541 | 1821.317 | 4.090333
18866 | 5 | 64 | 1694663.83 | 5160.15 | 2725.881 | 1819.715 | 4.093996
18867 | 5 | 64 | 1694723.83 | 5220.15 | 2756.193 | 1818.036 | 4.097963
18868 | 5 | 64 | 1694783.83 | 5280.15 | 2786.477 | 1816.205 | 4.101625
18869 | 5 | 64 | 1694843.83 | 5340.15 | 2816.733 | 1814.679 | 4.105592
18870 | 5 | 64 | 1694903.83 | 5400.15 | 2846.96 | 1812.924 | 4.109255
18871 | 5 | 64 | 1694963.83 | 5460.15 | 2877.159 | 1811.017 | 4.113527
18872 | 5 | 64 | 1695023.83 | 5520.15 | 2907.331 | 1809.186 | 4.117494
18873 | 5 | 64 | 1695083.83 | 5580.15 | 2937.473 | 1807.736 | 4.121157
18874 | 5 | 64 | 1695143.83 | 5640.15 | 2967.59 | 1806.287 | 4.124208
18875 | 5 | 64 | 1695203.83 | 5700.15 | 2997.679 | 1804.608 | 4.128176
18876 | 5 | 64 | 1695263.83 | 5760.15 | 3027.743 | 1803.311 | 4.131228
18877 | 5 | 64 | 1695323.83 | 5820.15 | 3057.782 | 1801.556 | 4.1355
18878 | 5 | 64 | 1695383.83 | 5880.15 | 3087.798 | 1800.183 | 4.137942
18879 | 5 | 64 | 1695443.83 | 5940.15 | 3117.791 | 1799.039 | 4.140993
18880 | 5 | 64 | 1695503.83 | 6000.15 | 3147.763 | 1797.589 | 4.14435
18881 | 5 | 64 | 1695563.83 | 6060.15 | 3177.716 | 1796.674 | 4.146181
18882 | 5 | 64 | 1695623.83 | 6120.15 | 3207.65 | 1795.529 | 4.149233
18883 | 5 | 64 | 1695683.83 | 6180.15 | 3237.568 | 1794.537 | 4.151369
18884 | 5 | 64 | 1695743.83 | 6240.15 | 3267.469 | 1793.469 | 4.153811
18885 | 5 | 64 | 1695803.83 | 6300.15 | 3297.355 | 1792.706 | 4.155642
18886 | 5 | 64 | 1695863.83 | 6360.15 | 3327.224 | 1791.867 | 4.157778
18887 | 5 | 64 | 1695923.83 | 6420.15 | 3357.079 | 1791.028 | 4.159609
18888 | 5 | 64 | 1695983.83 | 6480.15 | 3386.921 | 1790.265 | 4.16144
18889 | 5 | 64 | 1696043.83 | 6540.15 | 3416.749 | 1789.425 | 4.163577
18890 | 5 | 64 | 1696103.83 | 6600.15 | 3446.564 | 1788.434 | 4.165408
18891 | 5 | 64 | 1696163.83 | 6660.15 | 3476.366 | 1787.747 | 4.167239
18892 | 5 | 64 | 1696223.83 | 6720.15 | 3506.156 | 1787.06 | 4.168765
18893 | 5 | 64 | 1696283.83 | 6780.15 | 3535.934 | 1786.145 | 4.170596
18894 | 5 | 64 | 1696343.83 | 6840.15 | 3565.698 | 1785.229 | 4.172732
18895 | 5 | 64 | 1696403.83 | 6900.15 | 3595.45 | 1784.771 | 4.174258
18896 | 5 | 64 | 1696463.83 | 6960.15 | 3625.189 | 1784.009 | 4.175784
18897 | 5 | 64 | 1696523.83 | 7020.15 | 3654.917 | 1783.398 | 4.177615
18898 | 5 | 64 | 1696583.83 | 7080.15 | 3684.629 | 1782.254 | 4.180056
18899 | 5 | 64 | 1696643.83 | 7140.15 | 3714.329 | 1781.72 | 4.181582
18900 | 5 | 64 | 1696703.68 | 7200 | 3743.941 | 1780.804 | 4.183413
18901 | 5 | 65 | 1696703.71 | 0.03 | 0.006558836245 | 788.4337 | 4.138247
18902 | 5 | 65 | 1696763.71 | 60.03 | 13.17435 | 790.8751 | 4.120851
18903 | 5 | 65 | 1696823.71 | 120.03 | 26.3634 | 791.5618 | 4.118105
18904 | 5 | 65 | 1696883.71 | 180.03 | 39.55938 | 791.9432 | 4.116274
18905 | 5 | 65 | 1696943.71 | 240.03 | 52.75828 | 791.9432 | 4.116579
18906 | 5 | 65 | 1697003.71 | 300.03 | 65.95771 | 792.0195 | 4.115969
18907 | 5 | 65 | 1697063.71 | 360.03 | 79.15699 | 791.7906 | 4.115969
18908 | 5 | 65 | 1697123.71 | 420.03 | 92.35543 | 791.7906 | 4.116579
18909 | 5 | 65 | 1697183.71 | 480.03 | 105.5525 | 791.7144 | 4.116884
18910 | 5 | 65 | 1697243.71 | 540.03 | 118.7474 | 791.6381 | 4.1178
18911 | 5 | 65 | 1697303.71 | 600.03 | 131.9404 | 791.4855 | 4.11841
18912 | 5 | 65 | 1697363.71 | 660.03 | 145.1315 | 791.4092 | 4.11902
18913 | 5 | 65 | 1697423.71 | 720.03 | 158.3208 | 791.4092 | 4.119631
18914 | 5 | 65 | 1697483.71 | 780.03 | 171.5079 | 791.104 | 4.120241
18915 | 5 | 65 | 1697543.71 | 840.03 | 184.6931 | 791.104 | 4.120851
18916 | 5 | 65 | 1697603.71 | 900.03 | 197.8756 | 790.7988 | 4.121462
18917 | 5 | 65 | 1697663.71 | 960.03 | 211.0554 | 790.4936 | 4.122683
18918 | 5 | 65 | 1697723.71 | 1020.03 | 224.2325 | 790.6462 | 4.122988
18919 | 5 | 65 | 1697783.71 | 1080.03 | 237.4069 | 790.341 | 4.124514
18920 | 5 | 65 | 1697843.71 | 1140.03 | 250.5781 | 790.1122 | 4.125429
18921 | 5 | 65 | 1697903.71 | 1200.03 | 263.7458 | 789.9596 | 4.12665
18922 | 5 | 65 | 1697963.71 | 1260.03 | 276.9104 | 789.807 | 4.12726
18923 | 5 | 65 | 1698023.71 | 1320.03 | 290.0715 | 789.6544 | 4.128481
18924 | 5 | 65 | 1698083.71 | 1380.03 | 303.2295 | 789.3492 | 4.129702
18925 | 5 | 65 | 1698143.71 | 1440.03 | 316.3842 | 789.2729 | 4.130617
18926 | 5 | 65 | 1698203.71 | 1500.03 | 329.5352 | 788.8914 | 4.131838
18927 | 5 | 65 | 1698263.71 | 1560.03 | 342.6821 | 788.8151 | 4.133364
18928 | 5 | 65 | 1698323.71 | 1620.03 | 355.825 | 788.4337 | 4.134585
18929 | 5 | 65 | 1698383.71 | 1680.03 | 368.964 | 788.2048 | 4.1355
18930 | 5 | 65 | 1698443.71 | 1740.03 | 382.0989 | 788.0522 | 4.136416
18931 | 5 | 65 | 1698503.71 | 1800.03 | 395.2297 | 787.6707 | 4.137942
18932 | 5 | 65 | 1698563.71 | 1860.03 | 408.3563 | 787.4418 | 4.139773
18933 | 5 | 65 | 1698623.71 | 1920.03 | 421.478 | 787.2129 | 4.140993
18934 | 5 | 65 | 1698683.71 | 1980.03 | 434.5953 | 787.0603 | 4.142519
18935 | 5 | 65 | 1698743.71 | 2040.03 | 447.7077 | 786.6789 | 4.144045
18936 | 5 | 65 | 1698803.71 | 2100.03 | 460.8155 | 786.2974 | 4.145571
18937 | 5 | 65 | 1698863.71 | 2160.03 | 473.9188 | 786.0685 | 4.147097
18938 | 5 | 65 | 1698923.71 | 2220.03 | 487.0166 | 785.687 | 4.148623
18939 | 5 | 65 | 1698983.71 | 2280.03 | 500.1093 | 785.4582 | 4.150759
18940 | 5 | 65 | 1699043.71 | 2340.03 | 513.197 | 785.2293 | 4.15198
18941 | 5 | 65 | 1699103.71 | 2400.03 | 526.2788 | 784.7715 | 4.153506
18942 | 5 | 65 | 1699163.71 | 2460.03 | 539.3547 | 784.3137 | 4.156252
18943 | 5 | 65 | 1699223.71 | 2520.03 | 552.4244 | 783.9322 | 4.158083
18944 | 5 | 65 | 1699283.71 | 2580.03 | 565.4878 | 783.6271 | 4.159915
18945 | 5 | 65 | 1699343.71 | 2640.03 | 578.5452 | 783.093 | 4.162051
18946 | 5 | 65 | 1699403.71 | 2700.03 | 591.5956 | 782.7115 | 4.163882
18947 | 5 | 65 | 1699463.71 | 2760.03 | 604.6393 | 782.4826 | 4.166018
18948 | 5 | 65 | 1699523.71 | 2820.03 | 617.6761 | 782.1012 | 4.16846
18949 | 5 | 65 | 1699583.71 | 2880.03 | 630.7054 | 781.4908 | 4.171206
18950 | 5 | 65 | 1699643.71 | 2940.03 | 643.7269 | 780.9567 | 4.173648
18951 | 5 | 65 | 1699703.71 | 3000.03 | 656.7408 | 780.5753 | 4.175784
18952 | 5 | 65 | 1699763.71 | 3060.03 | 669.7468 | 780.0412 | 4.178836
18953 | 5 | 65 | 1699823.71 | 3120.03 | 682.744 | 779.5071 | 4.181277
18954 | 5 | 65 | 1699883.71 | 3180.03 | 695.7328 | 779.1257 | 4.184024
18955 | 5 | 65 | 1699943.71 | 3240.03 | 708.7125 | 778.5153 | 4.187381
18956 | 5 | 65 | 1700003.71 | 3300.03 | 721.6833 | 778.1338 | 4.189822
18957 | 5 | 65 | 1700063.71 | 3360.03 | 734.645 | 777.2946 | 4.193179
18958 | 5 | 65 | 1700123.71 | 3420.03 | 747.5961 | 776.8368 | 4.196536
18959 | 5 | 65 | 1700183.71 | 3480.03 | 760.5372 | 776.2264 | 4.199588
18960 | 5 | 65 | 1700243.71 | 3540.03 | 773.0555 | 726.9398 | 4.199893
18961 | 5 | 65 | 1700303.71 | 3600.03 | 784.7961 | 683.5279 | 4.199893
18962 | 5 | 65 | 1700363.71 | 3660.03 | 795.8661 | 645.304 | 4.199588
18963 | 5 | 65 | 1700423.71 | 3720.03 | 806.3486 | 612.2683 | 4.199588
18964 | 5 | 65 | 1700483.71 | 3780.03 | 816.2889 | 579.0799 | 4.199893
18965 | 5 | 65 | 1700543.71 | 3840.03 | 825.6981 | 550.6981 | 4.199893
18966 | 5 | 65 | 1700603.71 | 3900.03 | 834.6275 | 521.8585 | 4.199893
18967 | 5 | 65 | 1700663.71 | 3960.03 | 843.1018 | 494.0871 | 4.200198
18968 | 5 | 65 | 1700723.71 | 4020.03 | 851.1428 | 469.6727 | 4.199893
18969 | 5 | 65 | 1700783.71 | 4080.03 | 858.7726 | 446.0212 | 4.199588
18970 | 5 | 65 | 1700843.71 | 4140.03 | 866.0159 | 422.7512 | 4.199893
18971 | 5 | 65 | 1700903.71 | 4200.03 | 872.8922 | 402.3041 | 4.199588
18972 | 5 | 65 | 1700963.71 | 4260.03 | 879.4315 | 381.857 | 4.199893
18973 | 5 | 65 | 1701023.71 | 4320.03 | 885.6462 | 364.9958 | 4.199588
18974 | 5 | 65 | 1701083.71 | 4380.03 | 891.5494 | 346.0746 | 4.199893
18975 | 5 | 65 | 1701143.71 | 4440.03 | 897.1524 | 326.4668 | 4.199893
18976 | 5 | 65 | 1701203.71 | 4500.03 | 902.4676 | 311.0552 | 4.199588
18977 | 5 | 65 | 1701263.71 | 4560.03 | 907.5256 | 295.6435 | 4.199893
18978 | 5 | 65 | 1701323.71 | 4620.03 | 912.3336 | 280.9186 | 4.199893
18979 | 5 | 65 | 1701383.71 | 4680.03 | 916.9004 | 267.8721 | 4.199893
18980 | 5 | 65 | 1701443.71 | 4740.03 | 921.2573 | 255.5123 | 4.199893
18981 | 5 | 65 | 1701503.71 | 4800.03 | 925.3962 | 242.6184 | 4.200198
18982 | 5 | 65 | 1701563.71 | 4860.03 | 929.3164 | 227.4357 | 4.199588
18983 | 5 | 65 | 1701623.71 | 4920.03 | 933.0426 | 218.0514 | 4.200198
18984 | 5 | 65 | 1701683.71 | 4980.03 | 936.599 | 208.2856 | 4.199893
18985 | 5 | 65 | 1701743.71 | 5040.03 | 939.9795 | 197.7569 | 4.199588
18986 | 5 | 65 | 1701803.71 | 5100.03 | 943.2078 | 188.6015 | 4.199588
18987 | 5 | 65 | 1701863.71 | 5160.03 | 946.2742 | 179.2935 | 4.200198
18988 | 5 | 65 | 1701923.71 | 5220.03 | 949.2053 | 170.901 | 4.199893
18989 | 5 | 65 | 1701983.71 | 5280.03 | 951.9828 | 162.0508 | 4.199893
18990 | 5 | 65 | 1702043.71 | 5340.03 | 954.633 | 154.8791 | 4.199893
18991 | 5 | 65 | 1702103.71 | 5400.03 | 957.1623 | 149.7673 | 4.199893
18992 | 5 | 65 | 1702163.71 | 5460.03 | 959.5702 | 140.0015 | 4.199893
18993 | 5 | 65 | 1702223.71 | 5520.03 | 961.8756 | 134.3557 | 4.200198
18994 | 5 | 65 | 1702283.71 | 5580.03 | 964.0735 | 129.3965 | 4.199893
18995 | 5 | 65 | 1702343.71 | 5640.03 | 966.1646 | 123.3692 | 4.199893
18996 | 5 | 65 | 1702403.71 | 5700.03 | 968.1608 | 117.9522 | 4.199893
18997 | 5 | 65 | 1702463.71 | 5760.03 | 970.0651 | 112.5353 | 4.199588
18998 | 5 | 65 | 1702523.71 | 5820.03 | 971.8909 | 106.8132 | 4.199893
18999 | 5 | 65 | 1702583.71 | 5880.03 | 973.6458 | 103.9902 | 4.199893
19000 | 5 | 65 | 1702643.71 | 5940.03 | 975.327 | 98.57328 | 4.200198
19001 | 5 | 65 | 1702703.71 | 6000.03 | 976.9378 | 94.98741 | 4.199588
19002 | 5 | 65 | 1702763.71 | 6060.03 | 978.48 | 90.18082 | 4.199588
19003 | 5 | 65 | 1702823.71 | 6120.03 | 979.9589 | 87.12902 | 4.199588
19004 | 5 | 65 | 1702883.71 | 6180.03 | 981.3789 | 83.77203 | 4.199588
19005 | 5 | 65 | 1702943.71 | 6240.03 | 982.7392 | 78.88914 | 4.199893
19006 | 5 | 65 | 1703003.71 | 6300.03 | 984.0405 | 77.28695 | 4.200198
19007 | 5 | 65 | 1703063.71 | 6360.03 | 985.2897 | 74.00626 | 4.199893
19008 | 5 | 65 | 1703123.71 | 6420.03 | 986.4976 | 71.03075 | 4.199588
19009 | 5 | 65 | 1703183.71 | 6480.03 | 987.6493 | 67.36858 | 4.200198
19010 | 5 | 65 | 1703243.71 | 6540.03 | 988.7588 | 65.15602 | 4.199588
19011 | 5 | 65 | 1703303.71 | 6600.03 | 989.8262 | 63.55383 | 4.199893
19012 | 5 | 65 | 1703363.71 | 6660.03 | 990.8582 | 61.87533 | 4.199893
19013 | 5 | 65 | 1703423.71 | 6720.03 | 991.864 | 58.44205 | 4.199588
19014 | 5 | 65 | 1703483.71 | 6780.03 | 992.8286 | 56.61097 | 4.199588
19015 | 5 | 65 | 1703543.71 | 6840.03 | 993.7619 | 54.24582 | 4.199588
19016 | 5 | 65 | 1703603.71 | 6900.03 | 994.6654 | 53.48287 | 4.199588
19017 | 5 | 65 | 1703655.47 | 6951.79 | 995.4158 | 49.9733 | 4.199893
19018 | 5 | 66 | 1703655.49 | 0.02 | 0.006116748472 | -998.4741 | 4.15198
19019 | 5 | 66 | 1703656.49 | 1.02 | 0.2839058 | -1000 | 4.144656
19020 | 5 | 66 | 1703657.49 | 2.02 | 0.5616761 | -1000 | 4.142519
19021 | 5 | 66 | 1703658.49 | 3.02 | 0.8394456 | -999.9237 | 4.141299
19022 | 5 | 66 | 1703659.49 | 4.02 | 1.117215 | -1000 | 4.140078
19023 | 5 | 66 | 1703660.49 | 5.02 | 1.394984 | -999.9237 | 4.138857
19024 | 5 | 66 | 1703661.49 | 6.02 | 1.672754 | -999.9237 | 4.138247
19025 | 5 | 66 | 1703662.49 | 7.02 | 1.950524 | -999.8474 | 4.137636
19026 | 5 | 66 | 1703663.49 | 8.02 | 2.228294 | -999.8474 | 4.137026
19027 | 5 | 66 | 1703664.49 | 9.02 | 2.506063 | -1000.076 | 4.13611
19028 | 5 | 66 | 1703665.47 | 10 | 2.778278 | -1000.229 | 4.1355 | 1
19029 | 5 | 67 | 1703665.48 | 0.01 | 0 | -5000 | 3.893492
19030 | 5 | 67 | 1703666.47 | 1 | 1.388889 | -5000 | 3.862058 | 1
19031 | 5 | 68 | 1703666.48 | 0.01 | 0 | 0 | 4.148013
19032 | 5 | 68 | 1705466.47 | 1800 | 0 | 0 | 4.189517
19033 | 6 | 4 | 1705466.52 | 0.05 | 0.04108259 | -2968.185 | 4.040589
19034 | 6 | 4 | 1705526.52 | 60.05 | 50.28066 | -3033.036 | 3.956359
19035 | 6 | 4 | 1705586.52 | 120.05 | 101.0109 | -3053.025 | 3.930724
19036 | 6 | 4 | 1705646.52 | 180.05 | 152.0107 | -3066.377 | 3.913329
19037 | 6 | 4 | 1705706.52 | 240.05 | 203.2127 | -3077.516 | 3.898985
19038 | 6 | 4 | 1705766.52 | 300.05 | 254.5809 | -3086.595 | 3.887694
19039 | 6 | 4 | 1705826.52 | 360.05 | 306.0913 | -3094.987 | 3.877317
19040 | 6 | 4 | 1705886.52 | 420.05 | 357.7267 | -3101.472 | 3.869078
19041 | 6 | 4 | 1705946.52 | 480.05 | 409.473 | -3107.958 | 3.861143
19042 | 6 | 4 | 1706006.52 | 540.05 | 461.3176 | -3113.68 | 3.853819
19043 | 6 | 4 | 1706066.52 | 600.05 | 513.2528 | -3118.715 | 3.847715
19044 | 6 | 4 | 1706126.52 | 660.05 | 565.2716 | -3123.522 | 3.841917
19045 | 6 | 4 | 1706186.52 | 720.05 | 617.3699 | -3128.099 | 3.836423
19046 | 6 | 4 | 1706246.52 | 780.05 | 669.5422 | -3132.906 | 3.830625
19047 | 6 | 4 | 1706306.52 | 840.05 | 721.7863 | -3136.721 | 3.825437
19048 | 6 | 4 | 1706366.52 | 900.05 | 774.1019 | -3140.993 | 3.820554
19049 | 6 | 4 | 1706426.52 | 960.05 | 826.4892 | -3145.418 | 3.815061
19050 | 6 | 4 | 1706486.52 | 1020.05 | 878.9518 | -3149.92 | 3.809567
19051 | 6 | 4 | 1706546.52 | 1080.05 | 931.4925 | -3154.65 | 3.803769
19052 | 6 | 4 | 1706606.52 | 1140.05 | 984.116 | -3159.686 | 3.79736
19053 | 6 | 4 | 1706666.52 | 1200.05 | 1036.823 | -3164.95 | 3.791257
19054 | 6 | 4 | 1706726.52 | 1260.05 | 1089.617 | -3170.52 | 3.785153
19055 | 6 | 4 | 1706786.52 | 1320.05 | 1142.501 | -3175.708 | 3.778439
19056 | 6 | 4 | 1706846.52 | 1380.05 | 1195.479 | -3181.506 | 3.771725
19057 | 6 | 4 | 1706906.52 | 1440.05 | 1248.552 | -3187.152 | 3.765011
19058 | 6 | 4 | 1706966.52 | 1500.05 | 1301.722 | -3193.332 | 3.757687
19059 | 6 | 4 | 1707026.52 | 1560.05 | 1354.992 | -3198.901 | 3.750973
19060 | 6 | 4 | 1707086.52 | 1620.05 | 1408.362 | -3205.081 | 3.743954
19061 | 6 | 4 | 1707146.52 | 1680.05 | 1461.833 | -3211.414 | 3.736629
19062 | 6 | 4 | 1707206.52 | 1740.05 | 1515.405 | -3217.06 | 3.729915
19063 | 6 | 4 | 1707266.52 | 1800.05 | 1569.074 | -3223.011 | 3.723201
19064 | 6 | 4 | 1707326.52 | 1860.05 | 1622.842 | -3228.885 | 3.716487
19065 | 6 | 4 | 1707386.52 | 1920.05 | 1676.707 | -3234.836 | 3.709468
19066 | 6 | 4 | 1707446.52 | 1980.05 | 1730.666 | -3240.711 | 3.702754
19067 | 6 | 4 | 1707506.52 | 2040.05 | 1784.719 | -3246.052 | 3.696651
19068 | 6 | 4 | 1707566.52 | 2100.05 | 1838.865 | -3251.087 | 3.690547
19069 | 6 | 4 | 1707626.52 | 2160.05 | 1893.102 | -3256.809 | 3.684443
19070 | 6 | 4 | 1707686.52 | 2220.05 | 1947.428 | -3262.226 | 3.67834
19071 | 6 | 4 | 1707746.52 | 2280.05 | 2001.843 | -3267.643 | 3.672236
19072 | 6 | 4 | 1707806.52 | 2340.05 | 2056.345 | -3273.136 | 3.666133
19073 | 6 | 4 | 1707866.52 | 2400.05 | 2110.935 | -3277.714 | 3.660945
19074 | 6 | 4 | 1707926.52 | 2460.05 | 2165.61 | -3283.131 | 3.654841
19075 | 6 | 4 | 1707986.52 | 2520.05 | 2220.371 | -3288.243 | 3.649042
19076 | 6 | 4 | 1708046.52 | 2580.05 | 2275.221 | -3294.194 | 3.642939
19077 | 6 | 4 | 1708106.52 | 2640.05 | 2330.159 | -3298.466 | 3.637751
19078 | 6 | 4 | 1708166.52 | 2700.05 | 2385.188 | -3304.57 | 3.631342
19079 | 6 | 4 | 1708226.52 | 2760.05 | 2440.308 | -3310.063 | 3.625238
19080 | 6 | 4 | 1708286.52 | 2820.05 | 2495.521 | -3315.557 | 3.619135
19081 | 6 | 4 | 1708346.52 | 2880.05 | 2550.83 | -3321.202 | 3.612726
19082 | 6 | 4 | 1708406.52 | 2940.05 | 2606.238 | -3327.687 | 3.606012
19083 | 6 | 4 | 1708466.52 | 3000.05 | 2661.748 | -3333.944 | 3.599298
19084 | 6 | 4 | 1708526.52 | 3060.05 | 2717.364 | -3340.2 | 3.592584
19085 | 6 | 4 | 1708586.52 | 3120.05 | 2773.09 | -3346.914 | 3.584955
19086 | 6 | 4 | 1708646.52 | 3180.05 | 2828.931 | -3354.086 | 3.57763
19087 | 6 | 4 | 1708706.52 | 3240.05 | 2884.89 | -3361.181 | 3.570001
19088 | 6 | 4 | 1708766.52 | 3300.05 | 2940.976 | -3369.116 | 3.561761
19089 | 6 | 4 | 1708826.52 | 3360.05 | 2997.194 | -3377.203 | 3.552911
19090 | 6 | 4 | 1708886.52 | 3420.05 | 3053.551 | -3385.901 | 3.543755
19091 | 6 | 4 | 1708946.52 | 3480.05 | 3110.058 | -3394.98 | 3.5346
19092 | 6 | 4 | 1709006.52 | 3540.05 | 3166.723 | -3404.593 | 3.524529
19093 | 6 | 4 | 1709066.52 | 3600.05 | 3223.56 | -3415.427 | 3.513237
19094 | 6 | 4 | 1709126.52 | 3660.05 | 3280.579 | -3426.795 | 3.50164
19095 | 6 | 4 | 1709186.52 | 3720.05 | 3337.794 | -3439.155 | 3.489433
19096 | 6 | 4 | 1709246.52 | 3780.05 | 3395.218 | -3452.201 | 3.476005
19097 | 6 | 4 | 1709306.52 | 3840.05 | 3452.869 | -3466.392 | 3.461967
19098 | 6 | 4 | 1709366.52 | 3900.05 | 3510.76 | -3481.498 | 3.446708
19099 | 6 | 4 | 1709426.52 | 3960.05 | 3568.907 | -3496.986 | 3.431449
19100 | 6 | 4 | 1709486.52 | 4020.05 | 3627.324 | -3513.695 | 3.414969
19101 | 6 | 4 | 1709546.52 | 4080.05 | 3686.026 | -3530.556 | 3.398795
19102 | 6 | 4 | 1709606.52 | 4140.05 | 3745.021 | -3548.943 | 3.381399
19103 | 6 | 4 | 1709666.52 | 4200.05 | 3804.32 | -3567.483 | 3.363699
19104 | 6 | 4 | 1709726.52 | 4260.05 | 3863.93 | -3586.175 | 3.346304
19105 | 6 | 4 | 1709786.52 | 4320.05 | 3923.857 | -3604.791 | 3.328603
19106 | 6 | 4 | 1709846.52 | 4380.05 | 3984.104 | -3624.552 | 3.310903
19107 | 6 | 4 | 1709906.52 | 4440.05 | 4044.678 | -3644.388 | 3.292897
19108 | 6 | 4 | 1709966.52 | 4500.05 | 4105.578 | -3664.302 | 3.274891
19109 | 6 | 4 | 1710026.52 | 4560.05 | 4166.819 | -3684.596 | 3.25658
19110 | 6 | 4 | 1710086.52 | 4620.05 | 4228.409 | -3705.882 | 3.237964
19111 | 6 | 4 | 1710146.52 | 4680.05 | 4290.362 | -3728.618 | 3.218433
19112 | 6 | 4 | 1710206.52 | 4740.05 | 4352.704 | -3753.109 | 3.197375
19113 | 6 | 4 | 1710266.52 | 4800.05 | 4415.48 | -3781.415 | 3.173571
19114 | 6 | 4 | 1710326.52 | 4860.05 | 4478.755 | -3813.382 | 3.146715
19115 | 6 | 4 | 1710386.52 | 4920.05 | 4542.644 | -3854.81 | 3.11284
19116 | 6 | 4 | 1710446.52 | 4980.05 | 4607.323 | -3909.209 | 3.0692
19117 | 6 | 4 | 1710506.52 | 5040.05 | 4673.071 | -3985.351 | 3.01091
19118 | 6 | 4 | 1710515.5 | 5049.03 | 4683.029 | -4000.076 | 2.999924
19119 | 6 | 5 | 1710515.51 | 0.01 | 0 | 0 | 3.23888
19120 | 6 | 5 | 1712315.5 | 1800 | 0 | 0 | 3.481498
19121 | 6 | 6 | 1712315.65 | 0.15 | 0.04288124 | 2071.489 | 3.618219
19122 | 6 | 6 | 1712375.65 | 60.15 | 34.02819 | 2031.281 | 3.667659
19123 | 6 | 6 | 1712435.65 | 120.15 | 67.82568 | 2025.33 | 3.67834
19124 | 6 | 6 | 1712495.65 | 180.15 | 101.5507 | 2021.592 | 3.685054
19125 | 6 | 6 | 1712555.65 | 240.15 | 135.2219 | 2018.54 | 3.690852
19126 | 6 | 6 | 1712615.65 | 300.15 | 168.839 | 2015.259 | 3.696956
19127 | 6 | 6 | 1712675.65 | 360.15 | 202.4 | 2012.055 | 3.702754
19128 | 6 | 6 | 1712735.65 | 420.15 | 235.9035 | 2008.698 | 3.709163
19129 | 6 | 6 | 1712795.65 | 480.15 | 269.3478 | 2005.035 | 3.715877
19130 | 6 | 6 | 1712855.65 | 540.15 | 302.7309 | 2001.068 | 3.722896
19131 | 6 | 6 | 1712915.65 | 600.15 | 336.0506 | 1997.177 | 3.729915
19132 | 6 | 6 | 1712975.65 | 660.15 | 369.3042 | 1992.981 | 3.73785
19133 | 6 | 6 | 1713035.65 | 720.15 | 402.4883 | 1988.861 | 3.74548
19134 | 6 | 6 | 1713095.65 | 780.15 | 435.6 | 1984.894 | 3.753719
19135 | 6 | 6 | 1713155.65 | 840.15 | 468.6382 | 1980.163 | 3.762264
19136 | 6 | 6 | 1713215.65 | 900.15 | 501.6004 | 1975.357 | 3.771115
19137 | 6 | 6 | 1713275.65 | 960.15 | 534.4853 | 1970.703 | 3.78027
19138 | 6 | 6 | 1713335.65 | 1020.15 | 567.293 | 1966.201 | 3.78912
19139 | 6 | 6 | 1713395.65 | 1080.15 | 600.0222 | 1961.166 | 3.798276
19140 | 6 | 6 | 1713455.65 | 1140.15 | 632.6717 | 1956.741 | 3.807126
19141 | 6 | 6 | 1713515.65 | 1200.15 | 665.2412 | 1951.476 | 3.817197
19142 | 6 | 6 | 1713575.65 | 1260.15 | 697.7304 | 1947.051 | 3.826352
19143 | 6 | 6 | 1713635.65 | 1320.15 | 730.1399 | 1942.473 | 3.835203
19144 | 6 | 6 | 1713695.65 | 1380.15 | 762.4699 | 1937.591 | 3.845274
19145 | 6 | 6 | 1713755.65 | 1440.15 | 794.7212 | 1932.86 | 3.854429
19146 | 6 | 6 | 1713815.65 | 1500.15 | 826.8962 | 1928.206 | 3.863584
19147 | 6 | 6 | 1713875.65 | 1560.15 | 858.9976 | 1924.01 | 3.872129
19148 | 6 | 6 | 1713935.65 | 1620.15 | 891.0283 | 1919.966 | 3.880369
19149 | 6 | 6 | 1713995.65 | 1680.15 | 922.9921 | 1915.77 | 3.888609
19150 | 6 | 6 | 1714055.65 | 1740.15 | 954.8917 | 1912.108 | 3.896239
19151 | 6 | 6 | 1714115.65 | 1800.15 | 986.7299 | 1908.522 | 3.903258
19152 | 6 | 6 | 1714175.65 | 1860.15 | 1018.51 | 1905.089 | 3.910277
19153 | 6 | 6 | 1714235.65 | 1920.15 | 1050.235 | 1901.961 | 3.916686
19154 | 6 | 6 | 1714295.65 | 1980.15 | 1081.91 | 1899.062 | 3.922789
19155 | 6 | 6 | 1714355.65 | 2040.15 | 1113.538 | 1896.315 | 3.928588
19156 | 6 | 6 | 1714415.65 | 2100.15 | 1145.12 | 1893.568 | 3.934081
19157 | 6 | 6 | 1714475.65 | 2160.15 | 1176.66 | 1891.356 | 3.939269
19158 | 6 | 6 | 1714535.65 | 2220.15 | 1208.162 | 1889.22 | 3.943236
19159 | 6 | 6 | 1714595.65 | 2280.15 | 1239.626 | 1886.931 | 3.948425
19160 | 6 | 6 | 1714655.65 | 2340.15 | 1271.057 | 1884.642 | 3.952697
19161 | 6 | 6 | 1714715.65 | 2400.15 | 1302.453 | 1882.887 | 3.956359
19162 | 6 | 6 | 1714775.65 | 2460.15 | 1333.82 | 1880.98 | 3.960632
19163 | 6 | 6 | 1714835.65 | 2520.15 | 1365.156 | 1879.301 | 3.963989
19164 | 6 | 6 | 1714895.65 | 2580.15 | 1396.464 | 1877.699 | 3.967651
19165 | 6 | 6 | 1714955.65 | 2640.15 | 1427.743 | 1875.868 | 3.971008
19166 | 6 | 6 | 1715015.65 | 2700.15 | 1458.997 | 1874.495 | 3.974365
19167 | 6 | 6 | 1715075.65 | 2760.15 | 1490.224 | 1872.663 | 3.977722
19168 | 6 | 6 | 1715135.65 | 2820.15 | 1521.428 | 1871.443 | 3.980468
19169 | 6 | 6 | 1715195.65 | 2880.15 | 1552.607 | 1869.917 | 3.98352
19170 | 6 | 6 | 1715255.65 | 2940.15 | 1583.763 | 1868.62 | 3.986877
19171 | 6 | 6 | 1715315.65 | 3000.15 | 1614.897 | 1867.399 | 3.989319
19172 | 6 | 6 | 1715375.65 | 3060.15 | 1646.006 | 1865.949 | 3.992676
19173 | 6 | 6 | 1715435.65 | 3120.15 | 1677.094 | 1864.576 | 3.995422
19174 | 6 | 6 | 1715495.65 | 3180.15 | 1708.16 | 1863.127 | 3.998474
19175 | 6 | 6 | 1715555.65 | 3240.15 | 1739.204 | 1862.211 | 4.00061
19176 | 6 | 6 | 1715615.65 | 3300.15 | 1770.227 | 1860.761 | 4.003357
19177 | 6 | 6 | 1715675.65 | 3360.15 | 1801.228 | 1859.464 | 4.006409
19178 | 6 | 6 | 1715735.65 | 3420.15 | 1832.207 | 1858.396 | 4.00885
19179 | 6 | 6 | 1715795.65 | 3480.15 | 1863.166 | 1856.87 | 4.011902
19180 | 6 | 6 | 1715855.65 | 3540.15 | 1894.103 | 1855.726 | 4.014343
19181 | 6 | 6 | 1715915.65 | 3600.15 | 1925.019 | 1854.582 | 4.01709
19182 | 6 | 6 | 1715975.65 | 3660.15 | 1955.915 | 1853.132 | 4.020447
19183 | 6 | 6 | 1716035.65 | 3720.15 | 1986.788 | 1851.453 | 4.023194
19184 | 6 | 6 | 1716095.65 | 3780.15 | 2017.642 | 1850.614 | 4.025635
19185 | 6 | 6 | 1716155.65 | 3840.15 | 2048.474 | 1849.393 | 4.028687
19186 | 6 | 6 | 1716215.65 | 3900.15 | 2079.284 | 1848.173 | 4.031434
19187 | 6 | 6 | 1716275.65 | 3960.15 | 2110.074 | 1846.799 | 4.033875
19188 | 6 | 6 | 1716335.65 | 4020.15 | 2140.841 | 1845.35 | 4.036927
19189 | 6 | 6 | 1716395.65 | 4080.15 | 2171.586 | 1844.282 | 4.039673
19190 | 6 | 6 | 1716455.65 | 4140.15 | 2202.31 | 1842.679 | 4.04303
19191 | 6 | 6 | 1716515.65 | 4200.15 | 2233.01 | 1841.459 | 4.045777
19192 | 6 | 6 | 1716575.65 | 4260.15 | 2263.688 | 1840.009 | 4.048829
19193 | 6 | 6 | 1716635.65 | 4320.15 | 2294.342 | 1838.56 | 4.052186
19194 | 6 | 6 | 1716695.65 | 4380.15 | 2324.973 | 1837.339 | 4.054932
19195 | 6 | 6 | 1716755.65 | 4440.15 | 2355.58 | 1835.279 | 4.058595
19196 | 6 | 6 | 1716815.65 | 4500.15 | 2386.162 | 1834.211 | 4.061341
19197 | 6 | 6 | 1716875.65 | 4560.15 | 2416.721 | 1832.914 | 4.064698
19198 | 6 | 6 | 1716935.65 | 4620.15 | 2447.253 | 1831.312 | 4.068055
19199 | 6 | 6 | 1716995.65 | 4680.15 | 2477.761 | 1829.786 | 4.071412
19200 | 6 | 6 | 1717055.65 | 4740.15 | 2508.242 | 1828.031 | 4.075074
19201 | 6 | 6 | 1717115.65 | 4800.15 | 2538.698 | 1826.505 | 4.078431
19202 | 6 | 6 | 1717175.65 | 4860.15 | 2569.127 | 1824.826 | 4.082704
19203 | 6 | 6 | 1717235.65 | 4920.15 | 2599.529 | 1823.301 | 4.085756
19204 | 6 | 6 | 1717295.65 | 4980.15 | 2629.904 | 1821.851 | 4.089418
19205 | 6 | 6 | 1717355.65 | 5040.15 | 2660.25 | 1820.096 | 4.09369
19206 | 6 | 6 | 1717415.65 | 5100.15 | 2690.569 | 1818.189 | 4.097353
19207 | 6 | 6 | 1717475.65 | 5160.15 | 2720.859 | 1816.663 | 4.10071
19208 | 6 | 6 | 1717535.65 | 5220.15 | 2751.121 | 1814.908 | 4.104677
19209 | 6 | 6 | 1717595.65 | 5280.15 | 2781.354 | 1813.306 | 4.108644
19210 | 6 | 6 | 1717655.65 | 5340.15 | 2811.559 | 1811.322 | 4.112917
19211 | 6 | 6 | 1717715.65 | 5400.15 | 2841.736 | 1809.796 | 4.116274
19212 | 6 | 6 | 1717775.65 | 5460.15 | 2871.885 | 1808.347 | 4.119936
19213 | 6 | 6 | 1717835.65 | 5520.15 | 2902.007 | 1806.287 | 4.123903
19214 | 6 | 6 | 1717895.65 | 5580.15 | 2932.102 | 1804.761 | 4.127565
19215 | 6 | 6 | 1717955.65 | 5640.15 | 2962.171 | 1803.54 | 4.130922
19216 | 6 | 6 | 1718015.65 | 5700.15 | 2992.214 | 1801.862 | 4.134585
19217 | 6 | 6 | 1718075.65 | 5760.15 | 3022.233 | 1800.336 | 4.137636
19218 | 6 | 6 | 1718135.65 | 5820.15 | 3052.228 | 1798.962 | 4.140993
19219 | 6 | 6 | 1718195.65 | 5880.15 | 3082.201 | 1797.894 | 4.144045
19220 | 6 | 6 | 1718255.65 | 5940.15 | 3112.155 | 1796.597 | 4.146181
19221 | 6 | 6 | 1718315.65 | 6000.15 | 3142.089 | 1795.605 | 4.148928
19222 | 6 | 6 | 1718375.65 | 6060.15 | 3172.006 | 1794.461 | 4.151369
19223 | 6 | 6 | 1718435.65 | 6120.15 | 3201.905 | 1793.393 | 4.153506
19224 | 6 | 6 | 1718495.65 | 6180.15 | 3231.788 | 1792.477 | 4.156558
19225 | 6 | 6 | 1718555.65 | 6240.15 | 3261.655 | 1791.333 | 4.158694
19226 | 6 | 6 | 1718615.65 | 6300.15 | 3291.506 | 1790.723 | 4.160525
19227 | 6 | 6 | 1718675.65 | 6360.15 | 3321.344 | 1790.036 | 4.161746
19228 | 6 | 6 | 1718735.65 | 6420.15 | 3351.167 | 1789.044 | 4.164187
19229 | 6 | 6 | 1718795.65 | 6480.15 | 3380.977 | 1788.128 | 4.166323
19230 | 6 | 6 | 1718855.65 | 6540.15 | 3410.774 | 1787.518 | 4.167849
19231 | 6 | 6 | 1718915.65 | 6600.15 | 3440.558 | 1786.755 | 4.16968
19232 | 6 | 6 | 1718975.65 | 6660.15 | 3470.328 | 1785.916 | 4.171511
19233 | 6 | 6 | 1719035.65 | 6720.15 | 3500.086 | 1785.077 | 4.173037
19234 | 6 | 6 | 1719095.65 | 6780.15 | 3529.831 | 1784.237 | 4.175174
19235 | 6 | 6 | 1719155.65 | 6840.15 | 3559.565 | 1783.551 | 4.176699
19236 | 6 | 6 | 1719215.65 | 6900.15 | 3589.283 | 1782.635 | 4.178836
19237 | 6 | 6 | 1719275.65 | 6960.15 | 3618.988 | 1781.72 | 4.180667
19238 | 6 | 6 | 1719335.65 | 7020.15 | 3648.679 | 1781.109 | 4.182498
19239 | 6 | 6 | 1719395.65 | 7080.15 | 3678.357 | 1780.041 | 4.185245
19240 | 6 | 6 | 1719455.65 | 7140.15 | 3708.018 | 1779.278 | 4.18677
19241 | 6 | 6 | 1719515.5 | 7200 | 3737.59 | 1778.286 | 4.188907
19242 | 6 | 7 | 1719515.53 | 0.03 | 0.006566465756 | 787.747 | 4.14313
19243 | 6 | 7 | 1719575.53 | 60.03 | 13.15886 | 790.1884 | 4.125734
19244 | 6 | 7 | 1719635.53 | 120.03 | 26.33351 | 790.7988 | 4.122377
19245 | 6 | 7 | 1719695.53 | 180.03 | 39.51487 | 790.9514 | 4.120851
19246 | 6 | 7 | 1719755.53 | 240.03 | 52.69908 | 791.0277 | 4.120546
19247 | 6 | 7 | 1719815.53 | 300.03 | 65.88411 | 791.1803 | 4.120546
19248 | 6 | 7 | 1719875.53 | 360.03 | 79.06877 | 791.0277 | 4.120851
19249 | 6 | 7 | 1719935.53 | 420.03 | 92.25221 | 791.0277 | 4.121157
19250 | 6 | 7 | 1719995.53 | 480.03 | 105.4342 | 790.8751 | 4.121462
19251 | 6 | 7 | 1720055.53 | 540.03 | 118.6146 | 790.8751 | 4.122072
19252 | 6 | 7 | 1720115.53 | 600.03 | 131.7932 | 790.6462 | 4.122988
19253 | 6 | 7 | 1720175.53 | 660.03 | 144.9698 | 790.4936 | 4.123598
19254 | 6 | 7 | 1720235.53 | 720.03 | 158.1441 | 790.341 | 4.124208
19255 | 6 | 7 | 1720295.53 | 780.03 | 171.3161 | 790.1884 | 4.125124
19256 | 6 | 7 | 1720355.53 | 840.03 | 184.485 | 790.1122 | 4.12604
19257 | 6 | 7 | 1720415.53 | 900.03 | 197.6513 | 789.9596 | 4.12665
19258 | 6 | 7 | 1720475.53 | 960.03 | 210.8149 | 789.7307 | 4.127565
19259 | 6 | 7 | 1720535.53 | 1020.03 | 223.9754 | 789.5018 | 4.128481
19260 | 6 | 7 | 1720595.53 | 1080.03 | 237.133 | 789.3492 | 4.129397
19261 | 6 | 7 | 1720655.53 | 1140.03 | 250.2877 | 789.1966 | 4.130312
19262 | 6 | 7 | 1720715.53 | 1200.03 | 263.4392 | 788.9677 | 4.131228
19263 | 6 | 7 | 1720775.53 | 1260.03 | 276.5872 | 788.7388 | 4.132753
19264 | 6 | 7 | 1720835.53 | 1320.03 | 289.7313 | 788.6625 | 4.133974
19265 | 6 | 7 | 1720895.53 | 1380.03 | 302.872 | 788.2811 | 4.135195
19266 | 6 | 7 | 1720955.53 | 1440.03 | 316.0089 | 788.1285 | 4.13611
19267 | 6 | 7 | 1721015.53 | 1500.03 | 329.1423 | 787.8996 | 4.137331
19268 | 6 | 7 | 1721075.53 | 1560.03 | 342.2718 | 787.8233 | 4.138247
19269 | 6 | 7 | 1721135.53 | 1620.03 | 355.3972 | 787.4418 | 4.139467
19270 | 6 | 7 | 1721195.53 | 1680.03 | 368.518 | 787.1366 | 4.141604
19271 | 6 | 7 | 1721255.53 | 1740.03 | 381.6346 | 786.6026 | 4.14313
19272 | 6 | 7 | 1721315.53 | 1800.03 | 394.7466 | 786.6789 | 4.14374
19273 | 6 | 7 | 1721375.53 | 1860.03 | 407.8542 | 786.45 | 4.145571
19274 | 6 | 7 | 1721435.53 | 1920.03 | 420.9573 | 786.2211 | 4.146792
19275 | 6 | 7 | 1721495.53 | 1980.03 | 434.0554 | 785.8396 | 4.148623
19276 | 6 | 7 | 1721555.53 | 2040.03 | 447.1486 | 785.3819 | 4.150454
19277 | 6 | 7 | 1721615.53 | 2100.03 | 460.2368 | 785.0767 | 4.151675
19278 | 6 | 7 | 1721675.53 | 2160.03 | 473.3195 | 784.6189 | 4.153506
19279 | 6 | 7 | 1721735.53 | 2220.03 | 486.3968 | 784.4663 | 4.155032
19280 | 6 | 7 | 1721795.53 | 2280.03 | 499.4678 | 784.2374 | 4.156863
19281 | 6 | 7 | 1721855.53 | 2340.03 | 512.5331 | 783.7797 | 4.159304
19282 | 6 | 7 | 1721915.53 | 2400.03 | 525.5923 | 783.4745 | 4.16144
19283 | 6 | 7 | 1721975.53 | 2460.03 | 538.6455 | 782.9404 | 4.163577
19284 | 6 | 7 | 1722035.53 | 2520.03 | 551.6916 | 782.4826 | 4.165408
19285 | 6 | 7 | 1722095.53 | 2580.03 | 564.7312 | 782.1775 | 4.167849
19286 | 6 | 7 | 1722155.53 | 2640.03 | 577.7639 | 781.6434 | 4.170291
19287 | 6 | 7 | 1722215.53 | 2700.03 | 590.7887 | 781.3382 | 4.172427
19288 | 6 | 7 | 1722275.53 | 2760.03 | 603.8063 | 780.7279 | 4.174868
19289 | 6 | 7 | 1722335.53 | 2820.03 | 616.8163 | 780.3464 | 4.177615
19290 | 6 | 7 | 1722395.53 | 2880.03 | 629.8174 | 779.9649 | 4.180056
19291 | 6 | 7 | 1722455.53 | 2940.03 | 642.8105 | 779.1257 | 4.182803
19292 | 6 | 7 | 1722515.53 | 3000.03 | 655.795 | 778.6679 | 4.185855
19293 | 6 | 7 | 1722575.53 | 3060.03 | 668.7702 | 778.2864 | 4.188602
19294 | 6 | 7 | 1722635.53 | 3120.03 | 681.7365 | 777.7523 | 4.191653
19295 | 6 | 7 | 1722695.53 | 3180.03 | 694.693 | 776.9894 | 4.19501
19296 | 6 | 7 | 1722755.53 | 3240.03 | 707.6397 | 776.379 | 4.198062
19297 | 6 | 7 | 1722815.53 | 3300.03 | 720.4893 | 751.5068 | 4.200198
19298 | 6 | 7 | 1722875.53 | 3360.03 | 732.6291 | 707.7134 | 4.199893
19299 | 6 | 7 | 1722935.53 | 3420.03 | 744.073 | 668.1926 | 4.199893
19300 | 6 | 7 | 1722995.53 | 3480.03 | 754.8998 | 632.105 | 4.199893
19301 | 6 | 7 | 1723055.53 | 3540.03 | 765.1611 | 599.527 | 4.199893
19302 | 6 | 7 | 1723115.53 | 3600.03 | 774.8852 | 566.7201 | 4.199893
19303 | 6 | 7 | 1723175.53 | 3660.03 | 784.1043 | 539.2538 | 4.200198
19304 | 6 | 7 | 1723235.53 | 3720.03 | 792.8441 | 510.4143 | 4.199893
19305 | 6 | 7 | 1723295.53 | 3780.03 | 801.145 | 486.2287 | 4.199893
19306 | 6 | 7 | 1723355.53 | 3840.03 | 809.0232 | 459.8306 | 4.199588
19307 | 6 | 7 | 1723415.53 | 3900.03 | 816.4926 | 437.0184 | 4.199893
19308 | 6 | 7 | 1723475.53 | 3960.03 | 823.5828 | 413.6721 | 4.199893
19309 | 6 | 7 | 1723535.53 | 4020.03 | 830.322 | 393.8354 | 4.199588
19310 | 6 | 7 | 1723595.53 | 4080.03 | 836.722 | 373.9223 | 4.200198
19311 | 6 | 7 | 1723655.53 | 4140.03 | 842.8019 | 355.6115 | 4.199893
19312 | 6 | 7 | 1723715.53 | 4200.03 | 848.5877 | 339.3606 | 4.199893
19313 | 6 | 7 | 1723775.53 | 4260.03 | 854.0938 | 322.4994 | 4.199588
19314 | 6 | 7 | 1723835.53 | 4320.03 | 859.3293 | 305.1804 | 4.199893
19315 | 6 | 7 | 1723895.53 | 4380.03 | 864.3062 | 291.2947 | 4.199893
19316 | 6 | 7 | 1723955.53 | 4440.03 | 869.0393 | 277.3327 | 4.199893
19317 | 6 | 7 | 1724015.53 | 4500.03 | 873.529 | 262.9129 | 4.199588
19318 | 6 | 7 | 1724075.53 | 4560.03 | 877.805 | 249.1035 | 4.199893
19319 | 6 | 7 | 1724135.53 | 4620.03 | 881.8582 | 237.5067 | 4.199893
19320 | 6 | 7 | 1724195.53 | 4680.03 | 885.7155 | 225.7572 | 4.200198
19321 | 6 | 7 | 1724255.53 | 4740.03 | 889.3873 | 215.8389 | 4.199893
19322 | 6 | 7 | 1724315.53 | 4800.03 | 892.8797 | 203.7079 | 4.199588
19323 | 6 | 7 | 1724375.53 | 4860.03 | 896.1978 | 194.0948 | 4.199893
19324 | 6 | 7 | 1724435.53 | 4920.03 | 899.3636 | 186.0838 | 4.200198
19325 | 6 | 7 | 1724495.53 | 4980.03 | 902.3798 | 176.8521 | 4.199893
19326 | 6 | 7 | 1724555.53 | 5040.03 | 905.2444 | 167.9255 | 4.199893
19327 | 6 | 7 | 1724615.53 | 5100.03 | 907.9892 | 160.296 | 4.199893
19328 | 6 | 7 | 1724675.53 | 5160.03 | 910.61 | 154.9554 | 4.199588
19329 | 6 | 7 | 1724735.53 | 5220.03 | 913.1149 | 146.5629 | 4.200198
19330 | 6 | 7 | 1724795.53 | 5280.03 | 915.5071 | 139.9252 | 4.199893
19331 | 6 | 7 | 1724855.53 | 5340.03 | 917.7878 | 133.5927 | 4.199588
19332 | 6 | 7 | 1724915.53 | 5400.03 | 919.9594 | 127.7943 | 4.199588
19333 | 6 | 7 | 1724975.53 | 5460.03 | 922.0346 | 121.0803 | 4.199588
19334 | 6 | 7 | 1725035.53 | 5520.03 | 924.0174 | 116.7315 | 4.200198
19335 | 6 | 7 | 1725095.53 | 5580.03 | 925.913 | 110.7042 | 4.199893
19336 | 6 | 7 | 1725155.53 | 5640.03 | 927.7408 | 106.9657 | 4.199893
19337 | 6 | 7 | 1725215.53 | 5700.03 | 929.4723 | 102.3117 | 4.199893
19338 | 6 | 7 | 1725275.53 | 5760.03 | 931.1325 | 97.81033 | 4.199588
19339 | 6 | 7 | 1725335.53 | 5820.03 | 932.7198 | 93.15633 | 4.199893
19340 | 6 | 7 | 1725395.53 | 5880.03 | 934.2455 | 89.49416 | 4.199893
19341 | 6 | 7 | 1725455.53 | 5940.03 | 935.7074 | 85.832 | 4.200198
19342 | 6 | 7 | 1725515.53 | 6000.03 | 937.1068 | 81.94095 | 4.199893
19343 | 6 | 7 | 1725575.53 | 6060.03 | 938.4428 | 78.27878 | 4.199893
19344 | 6 | 7 | 1725635.53 | 6120.03 | 939.7172 | 75.22698 | 4.199588
19345 | 6 | 7 | 1725695.53 | 6180.03 | 940.9462 | 71.7174 | 4.199588
19346 | 6 | 7 | 1725755.53 | 6240.03 | 942.1289 | 69.81003 | 4.199893
19347 | 6 | 7 | 1725815.53 | 6300.03 | 943.2678 | 65.91897 | 4.200198
19348 | 6 | 7 | 1725875.53 | 6360.03 | 944.3616 | 64.46937 | 4.199588
19349 | 6 | 7 | 1725935.53 | 6420.03 | 945.423 | 62.79088 | 4.199893
19350 | 6 | 7 | 1725995.53 | 6480.03 | 946.4465 | 59.89166 | 4.199893
19351 | 6 | 7 | 1726055.53 | 6540.03 | 947.4269 | 57.52651 | 4.199893
19352 | 6 | 7 | 1726115.53 | 6600.03 | 948.3685 | 53.86435 | 4.199588
19353 | 6 | 7 | 1726175.53 | 6660.03 | 949.274 | 53.78805 | 4.199893
19354 | 6 | 7 | 1726235.53 | 6720.03 | 950.1525 | 50.73625 | 4.199588
19355 | 6 | 7 | 1726243.23 | 6727.73 | 950.2626 | 49.897 | 4.199893
19356 | 6 | 8 | 1726243.24 | 0.01 | 0 | 0 | 4.197452
19357 | 6 | 8 | 1728043.23 | 1800 | 0 | 0 | 4.188907
19358 | 6 | 9 | 1728043.28 | 0.05 | 0.031145783 | -2106.889 | 4.086976
19359 | 6 | 9 | 1728103.28 | 60.05 | 35.48357 | -2136.645 | 4.024414
19360 | 6 | 9 | 1728163.28 | 120.05 | 71.1998 | -2148.394 | 4.003052
19361 | 6 | 9 | 1728223.28 | 180.05 | 107.0732 | -2156.329 | 3.988098
19362 | 6 | 9 | 1728283.28 | 240.05 | 143.0684 | -2163.043 | 3.975586
19363 | 6 | 9 | 1728343.28 | 300.05 | 179.1688 | -2168.765 | 3.965209
19364 | 6 | 9 | 1728403.28 | 360.05 | 215.362 | -2174.182 | 3.955138
19365 | 6 | 9 | 1728463.28 | 420.05 | 251.6373 | -2178.683 | 3.947509
19366 | 6 | 9 | 1728523.28 | 480.05 | 287.9852 | -2182.879 | 3.939574
19367 | 6 | 9 | 1728583.28 | 540.05 | 324.3986 | -2186.389 | 3.933165
19368 | 6 | 9 | 1728643.28 | 600.05 | 360.8711 | -2189.899 | 3.927062
19369 | 6 | 9 | 1728703.28 | 660.05 | 397.3967 | -2192.95 | 3.921263
19370 | 6 | 9 | 1728763.28 | 720.05 | 433.9699 | -2195.773 | 3.916381
19371 | 6 | 9 | 1728823.28 | 780.05 | 470.5879 | -2198.215 | 3.912108
19372 | 6 | 9 | 1728883.28 | 840.05 | 507.245 | -2200.351 | 3.907836
19373 | 6 | 9 | 1728943.28 | 900.05 | 543.9407 | -2202.792 | 3.903868
19374 | 6 | 9 | 1729003.28 | 960.05 | 580.6711 | -2204.852 | 3.900206
19375 | 6 | 9 | 1729063.28 | 1020.05 | 617.436 | -2207.065 | 3.896544
19376 | 6 | 9 | 1729123.28 | 1080.05 | 654.2321 | -2208.667 | 3.893797
19377 | 6 | 9 | 1729183.28 | 1140.05 | 691.0605 | -2210.727 | 3.890135
19378 | 6 | 9 | 1729243.28 | 1200.05 | 727.9184 | -2212.024 | 3.887694
19379 | 6 | 9 | 1729303.28 | 1260.05 | 764.8069 | -2214.237 | 3.883726
19380 | 6 | 9 | 1729363.28 | 1320.05 | 801.7257 | -2216.144 | 3.880369
19381 | 6 | 9 | 1729423.28 | 1380.05 | 838.6758 | -2217.975 | 3.877317
19382 | 6 | 9 | 1729483.28 | 1440.05 | 875.6575 | -2219.806 | 3.874266
19383 | 6 | 9 | 1729543.28 | 1500.05 | 912.6705 | -2221.79 | 3.870909
19384 | 6 | 9 | 1729603.28 | 1560.05 | 949.718 | -2223.545 | 3.867247
19385 | 6 | 9 | 1729663.28 | 1620.05 | 986.7985 | -2225.91 | 3.863279
19386 | 6 | 9 | 1729723.28 | 1680.05 | 1023.915 | -2228.122 | 3.859617
19387 | 6 | 9 | 1729783.28 | 1740.05 | 1061.067 | -2230.411 | 3.85565
19388 | 6 | 9 | 1729843.28 | 1800.05 | 1098.258 | -2232.624 | 3.851987
19389 | 6 | 9 | 1729903.28 | 1860.05 | 1135.488 | -2234.989 | 3.847715
19390 | 6 | 9 | 1729963.28 | 1920.05 | 1172.759 | -2237.43 | 3.843748
19391 | 6 | 9 | 1730023.28 | 1980.05 | 1210.073 | -2240.253 | 3.83917
19392 | 6 | 9 | 1730083.28 | 2040.05 | 1247.429 | -2242.618 | 3.834592
19393 | 6 | 9 | 1730143.28 | 2100.05 | 1284.831 | -2245.441 | 3.829709
19394 | 6 | 9 | 1730203.28 | 2160.05 | 1322.278 | -2248.188 | 3.824826
19395 | 6 | 9 | 1730263.28 | 2220.05 | 1359.771 | -2251.011 | 3.820554
19396 | 6 | 9 | 1730323.28 | 2280.05 | 1397.309 | -2253.758 | 3.815671
19397 | 6 | 9 | 1730383.28 | 2340.05 | 1434.895 | -2256.886 | 3.810788
19398 | 6 | 9 | 1730443.28 | 2400.05 | 1472.53 | -2259.556 | 3.80621
19399 | 6 | 9 | 1730503.28 | 2460.05 | 1510.213 | -2262.531 | 3.801022
19400 | 6 | 9 | 1730563.28 | 2520.05 | 1547.944 | -2265.202 | 3.796445
19401 | 6 | 9 | 1730623.28 | 2580.05 | 1585.726 | -2268.177 | 3.791562
19402 | 6 | 9 | 1730683.28 | 2640.05 | 1623.556 | -2271.382 | 3.786374
19403 | 6 | 9 | 1730743.28 | 2700.05 | 1661.435 | -2274.052 | 3.781491
19404 | 6 | 9 | 1730803.28 | 2760.05 | 1699.361 | -2277.104 | 3.776913
19405 | 6 | 9 | 1730863.28 | 2820.05 | 1737.336 | -2279.927 | 3.77203
19406 | 6 | 9 | 1730923.28 | 2880.05 | 1775.358 | -2282.521 | 3.767453
19407 | 6 | 9 | 1730983.28 | 2940.05 | 1813.427 | -2285.496 | 3.762264
19408 | 6 | 9 | 1731043.28 | 3000.05 | 1851.54 | -2288.396 | 3.758602
19409 | 6 | 9 | 1731103.28 | 3060.05 | 1889.699 | -2290.837 | 3.754025
19410 | 6 | 9 | 1731163.28 | 3120.05 | 1927.901 | -2293.507 | 3.749447
19411 | 6 | 9 | 1731223.28 | 3180.05 | 1966.145 | -2296.025 | 3.74548
19412 | 6 | 9 | 1731283.28 | 3240.05 | 2004.43 | -2298.543 | 3.741207
19413 | 6 | 9 | 1731343.28 | 3300.05 | 2042.758 | -2300.603 | 3.73785
19414 | 6 | 9 | 1731403.28 | 3360.05 | 2081.125 | -2303.273 | 3.733883
19415 | 6 | 9 | 1731463.28 | 3420.05 | 2119.532 | -2305.486 | 3.73022
19416 | 6 | 9 | 1731523.28 | 3480.05 | 2157.978 | -2308.232 | 3.725643
19417 | 6 | 9 | 1731583.28 | 3540.05 | 2196.464 | -2310.216 | 3.722286
19418 | 6 | 9 | 1731643.28 | 3600.05 | 2234.989 | -2312.505 | 3.718624
19419 | 6 | 9 | 1731703.28 | 3660.05 | 2273.554 | -2314.87 | 3.714961
19420 | 6 | 9 | 1731763.28 | 3720.05 | 2312.158 | -2317.54 | 3.710689
19421 | 6 | 9 | 1731823.28 | 3780.05 | 2350.802 | -2319.677 | 3.707332
19422 | 6 | 9 | 1731883.28 | 3840.05 | 2389.486 | -2322.347 | 3.703059
19423 | 6 | 9 | 1731943.28 | 3900.05 | 2428.21 | -2324.559 | 3.699702
19424 | 6 | 9 | 1732003.28 | 3960.05 | 2466.972 | -2326.772 | 3.69604
19425 | 6 | 9 | 1732063.28 | 4020.05 | 2505.774 | -2329.213 | 3.692073
19426 | 6 | 9 | 1732123.28 | 4080.05 | 2544.616 | -2331.579 | 3.688106
19427 | 6 | 9 | 1732183.28 | 4140.05 | 2583.499 | -2334.325 | 3.684138
19428 | 6 | 9 | 1732243.28 | 4200.05 | 2622.423 | -2336.843 | 3.680171
19429 | 6 | 9 | 1732303.28 | 4260.05 | 2661.389 | -2339.208 | 3.676204
19430 | 6 | 9 | 1732363.28 | 4320.05 | 2700.399 | -2342.107 | 3.671626
19431 | 6 | 9 | 1732423.28 | 4380.05 | 2739.452 | -2344.244 | 3.668269
19432 | 6 | 9 | 1732483.28 | 4440.05 | 2778.549 | -2347.066 | 3.663996
19433 | 6 | 9 | 1732543.28 | 4500.05 | 2817.692 | -2349.813 | 3.659419
19434 | 6 | 9 | 1732603.28 | 4560.05 | 2856.882 | -2352.636 | 3.655451
19435 | 6 | 9 | 1732663.28 | 4620.05 | 2896.121 | -2355.993 | 3.649958
19436 | 6 | 9 | 1732723.28 | 4680.05 | 2935.413 | -2359.045 | 3.64538
19437 | 6 | 9 | 1732783.28 | 4740.05 | 2974.759 | -2362.478 | 3.640192
19438 | 6 | 9 | 1732843.28 | 4800.05 | 3014.16 | -2365.988 | 3.634699
19439 | 6 | 9 | 1732903.28 | 4860.05 | 3053.618 | -2369.192 | 3.629816
19440 | 6 | 9 | 1732963.28 | 4920.05 | 3093.137 | -2373.007 | 3.624018
19441 | 6 | 9 | 1733023.28 | 4980.05 | 3132.718 | -2376.669 | 3.618524
19442 | 6 | 9 | 1733083.28 | 5040.05 | 3172.363 | -2380.713 | 3.612421
19443 | 6 | 9 | 1733143.28 | 5100.05 | 3212.077 | -2384.833 | 3.605707
19444 | 6 | 9 | 1733203.28 | 5160.05 | 3251.863 | -2389.41 | 3.598993
19445 | 6 | 9 | 1733263.28 | 5220.05 | 3291.725 | -2394.141 | 3.591974
19446 | 6 | 9 | 1733323.28 | 5280.05 | 3331.669 | -2399.023 | 3.584649
19447 | 6 | 9 | 1733383.28 | 5340.05 | 3371.7 | -2404.593 | 3.576715
19448 | 6 | 9 | 1733443.28 | 5400.05 | 3411.823 | -2410.239 | 3.567864
19449 | 6 | 9 | 1733503.28 | 5460.05 | 3452.045 | -2416.266 | 3.559014
19450 | 6 | 9 | 1733563.28 | 5520.05 | 3492.372 | -2423.133 | 3.549248
19451 | 6 | 9 | 1733623.28 | 5580.05 | 3532.811 | -2430.152 | 3.538872
19452 | 6 | 9 | 1733683.28 | 5640.05 | 3573.369 | -2437.324 | 3.528801
19453 | 6 | 9 | 1733743.28 | 5700.05 | 3614.052 | -2444.953 | 3.517205
19454 | 6 | 9 | 1733803.28 | 5760.05 | 3654.869 | -2452.888 | 3.505608
19455 | 6 | 9 | 1733863.28 | 5820.05 | 3695.821 | -2461.662 | 3.4934
19456 | 6 | 9 | 1733923.28 | 5880.05 | 3736.917 | -2470.054 | 3.481193
19457 | 6 | 9 | 1733983.28 | 5940.05 | 3778.161 | -2479.286 | 3.468681
19458 | 6 | 9 | 1734043.23 | 6000 | 3819.524 | -2488.67 | 3.455558
19459 | 6 | 10 | 1734043.25 | 0.02 | 0.01112934 | -2011.444 | 3.483635
19460 | 6 | 10 | 1734103.25 | 60.02 | 33.48482 | -2010.071 | 3.482414
19461 | 6 | 10 | 1734163.25 | 120.02 | 67.02235 | -2014.649 | 3.474479
19462 | 6 | 10 | 1734223.25 | 180.02 | 100.646 | -2020.218 | 3.465019
19463 | 6 | 10 | 1734283.25 | 240.02 | 134.3638 | -2025.864 | 3.454948
19464 | 6 | 10 | 1734343.25 | 300.02 | 168.1798 | -2031.891 | 3.444877
19465 | 6 | 10 | 1734403.25 | 360.02 | 202.0962 | -2037.842 | 3.434806
19466 | 6 | 10 | 1734463.25 | 420.02 | 236.1147 | -2044.327 | 3.424125
19467 | 6 | 10 | 1734523.25 | 480.02 | 270.236 | -2050.202 | 3.414054
19468 | 6 | 10 | 1734583.25 | 540.02 | 304.459 | -2056.382 | 3.403983
19469 | 6 | 10 | 1734643.25 | 600.02 | 338.782 | -2062.486 | 3.393606
19470 | 6 | 10 | 1734703.25 | 660.02 | 373.203 | -2068.055 | 3.384451
19471 | 6 | 10 | 1734763.25 | 720.02 | 407.719 | -2073.625 | 3.375601
19472 | 6 | 10 | 1734823.25 | 780.02 | 442.3274 | -2079.042 | 3.366751
19473 | 6 | 10 | 1734883.25 | 840.02 | 477.0278 | -2084.688 | 3.35729
19474 | 6 | 10 | 1734943.25 | 900.02 | 511.8202 | -2090.257 | 3.348745
19475 | 6 | 10 | 1735003.25 | 960.02 | 546.7063 | -2096.132 | 3.339284
19476 | 6 | 10 | 1735063.25 | 1020.02 | 581.688 | -2101.854 | 3.330129
19477 | 6 | 10 | 1735123.25 | 1080.02 | 616.7703 | -2108.11 | 3.320363
19478 | 6 | 10 | 1735183.25 | 1140.02 | 651.9615 | -2115.206 | 3.309682
19479 | 6 | 10 | 1735243.25 | 1200.02 | 687.2705 | -2122.683 | 3.29778
19480 | 6 | 10 | 1735303.25 | 1260.02 | 722.7115 | -2130.388 | 3.285573
19481 | 6 | 10 | 1735363.25 | 1320.02 | 758.3054 | -2140.841 | 3.269703
19482 | 6 | 10 | 1735423.25 | 1380.02 | 794.0801 | -2152.438 | 3.251698
19483 | 6 | 10 | 1735483.25 | 1440.02 | 830.0735 | -2166.705 | 3.230335
19484 | 6 | 10 | 1735543.25 | 1500.02 | 866.338 | -2185.397 | 3.202869
19485 | 6 | 10 | 1735603.25 | 1560.02 | 902.9439 | -2208.057 | 3.170214
19486 | 6 | 10 | 1735663.25 | 1620.02 | 939.9902 | -2238.499 | 3.126879
19487 | 6 | 10 | 1735723.25 | 1680.02 | 977.6218 | -2279.393 | 3.070726
19488 | 6 | 10 | 1735780.42 | 1737.19 | 1014.221 | -2333.181 | 2.999924
19489 | 6 | 12 | 1735780.43 | 0.01 | 0 | 0 | 3.144274
19490 | 6 | 12 | 1737580.42 | 1800 | 0 | 0 | 3.34844
19491 | 6 | 13 | 1737580.57 | 0.15 | 0.04985504 | 2134.813 | 3.496147
19492 | 6 | 13 | 1737640.57 | 60.15 | 35.01011 | 2080.644 | 3.580682
19493 | 6 | 13 | 1737700.57 | 120.15 | 69.48438 | 2057.832 | 3.620356
19494 | 6 | 13 | 1737760.57 | 180.15 | 103.6281 | 2040.513 | 3.651179
19495 | 6 | 13 | 1737820.57 | 240.15 | 137.5339 | 2029.068 | 3.671015
19496 | 6 | 13 | 1737880.57 | 300.15 | 171.3084 | 2024.414 | 3.680171
19497 | 6 | 13 | 1737940.57 | 360.15 | 205.0168 | 2021.134 | 3.685969
19498 | 6 | 13 | 1738000.57 | 420.15 | 238.6784 | 2018.235 | 3.691463
19499 | 6 | 13 | 1738060.57 | 480.15 | 272.2932 | 2015.488 | 3.696345
19500 | 6 | 13 | 1738120.57 | 540.15 | 305.8582 | 2012.436 | 3.701839
19501 | 6 | 13 | 1738180.57 | 600.15 | 339.3724 | 2009.308 | 3.707942
19502 | 6 | 13 | 1738240.57 | 660.15 | 372.8341 | 2006.027 | 3.713741
19503 | 6 | 13 | 1738300.57 | 720.15 | 406.2409 | 2002.594 | 3.719844
19504 | 6 | 13 | 1738360.57 | 780.15 | 439.5905 | 1999.313 | 3.726253
19505 | 6 | 13 | 1738420.57 | 840.15 | 472.8803 | 1995.651 | 3.732967
19506 | 6 | 13 | 1738480.57 | 900.15 | 506.1076 | 1991.531 | 3.740597
19507 | 6 | 13 | 1738540.57 | 960.15 | 539.2674 | 1987.793 | 3.747921
19508 | 6 | 13 | 1738600.57 | 1020.15 | 572.3587 | 1983.368 | 3.756161
19509 | 6 | 13 | 1738660.57 | 1080.15 | 605.3788 | 1979.019 | 3.764096
19510 | 6 | 13 | 1738720.57 | 1140.15 | 638.3256 | 1974.517 | 3.773251
19511 | 6 | 13 | 1738780.57 | 1200.15 | 671.198 | 1970.169 | 3.781186
19512 | 6 | 13 | 1738840.57 | 1260.15 | 703.9951 | 1965.515 | 3.790036
19513 | 6 | 13 | 1738900.57 | 1320.15 | 736.7158 | 1960.937 | 3.798886
19514 | 6 | 13 | 1738960.57 | 1380.15 | 769.359 | 1956.13 | 3.808042
19515 | 6 | 13 | 1739020.57 | 1440.15 | 801.9236 | 1951.324 | 3.817502
19516 | 6 | 13 | 1739080.57 | 1500.15 | 834.4097 | 1946.746 | 3.826658
19517 | 6 | 13 | 1739140.57 | 1560.15 | 866.8175 | 1942.245 | 3.835508
19518 | 6 | 13 | 1739200.57 | 1620.15 | 899.1471 | 1937.514 | 3.844968
19519 | 6 | 13 | 1739260.57 | 1680.15 | 931.3987 | 1932.555 | 3.854734
19520 | 6 | 13 | 1739320.57 | 1740.15 | 963.5751 | 1928.206 | 3.863584
19521 | 6 | 13 | 1739380.57 | 1800.15 | 995.6791 | 1924.086 | 3.871824
19522 | 6 | 13 | 1739440.57 | 1860.15 | 1027.713 | 1920.043 | 3.880064
19523 | 6 | 13 | 1739500.57 | 1920.15 | 1059.681 | 1915.923 | 3.888304
19524 | 6 | 13 | 1739560.57 | 1980.15 | 1091.585 | 1912.184 | 3.895628
19525 | 6 | 13 | 1739620.57 | 2040.15 | 1123.427 | 1909.056 | 3.902647
19526 | 6 | 13 | 1739680.57 | 2100.15 | 1155.212 | 1905.318 | 3.909667
19527 | 6 | 13 | 1739740.57 | 2160.15 | 1186.943 | 1902.113 | 3.916075
19528 | 6 | 13 | 1739800.57 | 2220.15 | 1218.623 | 1899.443 | 3.922484
19529 | 6 | 13 | 1739860.57 | 2280.15 | 1250.254 | 1896.391 | 3.928283
19530 | 6 | 13 | 1739920.57 | 2340.15 | 1281.841 | 1893.797 | 3.933776
19531 | 6 | 13 | 1739980.57 | 2400.15 | 1313.385 | 1891.203 | 3.938659
19532 | 6 | 13 | 1740040.57 | 2460.15 | 1344.89 | 1889.372 | 3.943236
19533 | 6 | 13 | 1740100.57 | 2520.15 | 1376.358 | 1887.083 | 3.948119
19534 | 6 | 13 | 1740160.57 | 2580.15 | 1407.792 | 1885.176 | 3.952087
19535 | 6 | 13 | 1740220.57 | 2640.15 | 1439.192 | 1883.04 | 3.956359
19536 | 6 | 13 | 1740280.57 | 2700.15 | 1470.562 | 1881.285 | 3.960327
19537 | 6 | 13 | 1740340.57 | 2760.15 | 1501.901 | 1879.454 | 3.963989
19538 | 6 | 13 | 1740400.57 | 2820.15 | 1533.212 | 1877.699 | 3.967346
19539 | 6 | 13 | 1740460.57 | 2880.15 | 1564.494 | 1876.249 | 3.970397
19540 | 6 | 13 | 1740520.57 | 2940.15 | 1595.751 | 1874.723 | 3.97406
19541 | 6 | 13 | 1740580.57 | 3000.15 | 1626.982 | 1873.198 | 3.977111
19542 | 6 | 13 | 1740640.57 | 3060.15 | 1658.188 | 1871.672 | 3.980163
19543 | 6 | 13 | 1740700.57 | 3120.15 | 1689.37 | 1869.993 | 3.98352
19544 | 6 | 13 | 1740760.57 | 3180.15 | 1720.529 | 1869.154 | 3.985962
19545 | 6 | 13 | 1740820.57 | 3240.15 | 1751.666 | 1867.552 | 3.989014
19546 | 6 | 13 | 1740880.57 | 3300.15 | 1782.779 | 1866.255 | 3.99176
19547 | 6 | 13 | 1740940.57 | 3360.15 | 1813.871 | 1864.652 | 3.995117
19548 | 6 | 13 | 1741000.57 | 3420.15 | 1844.941 | 1863.355 | 3.998169
19549 | 6 | 13 | 1741060.57 | 3480.15 | 1875.988 | 1862.135 | 4.00061
19550 | 6 | 13 | 1741120.57 | 3540.15 | 1907.014 | 1860.838 | 4.003052
19551 | 6 | 13 | 1741180.57 | 3600.15 | 1938.02 | 1859.693 | 4.005798
19552 | 6 | 13 | 1741240.57 | 3660.15 | 1969.004 | 1858.549 | 4.008545
19553 | 6 | 13 | 1741300.57 | 3720.15 | 1999.967 | 1857.252 | 4.010986
19554 | 6 | 13 | 1741360.57 | 3780.15 | 2030.909 | 1855.726 | 4.014343
19555 | 6 | 13 | 1741420.57 | 3840.15 | 2061.83 | 1854.734 | 4.01648
19556 | 6 | 13 | 1741480.57 | 3900.15 | 2092.731 | 1853.361 | 4.019532
19557 | 6 | 13 | 1741540.57 | 3960.15 | 2123.61 | 1852.064 | 4.022583
19558 | 6 | 13 | 1741600.57 | 4020.15 | 2154.468 | 1850.843 | 4.025025
19559 | 6 | 13 | 1741660.57 | 4080.15 | 2185.307 | 1849.622 | 4.027771
19560 | 6 | 13 | 1741720.57 | 4140.15 | 2216.123 | 1848.707 | 4.030213
19561 | 6 | 13 | 1741780.57 | 4200.15 | 2246.918 | 1846.799 | 4.03357
19562 | 6 | 13 | 1741840.57 | 4260.15 | 2277.692 | 1845.655 | 4.036316
19563 | 6 | 13 | 1741900.57 | 4320.15 | 2308.444 | 1844.739 | 4.038758
19564 | 6 | 13 | 1741960.57 | 4380.15 | 2339.174 | 1842.985 | 4.04242
19565 | 6 | 13 | 1742020.57 | 4440.15 | 2369.882 | 1841.688 | 4.044862
19566 | 6 | 13 | 1742080.57 | 4500.15 | 2400.566 | 1840.162 | 4.048219
19567 | 6 | 13 | 1742140.57 | 4560.15 | 2431.228 | 1838.941 | 4.05127
19568 | 6 | 13 | 1742200.57 | 4620.15 | 2461.865 | 1837.797 | 4.054017
19569 | 6 | 13 | 1742260.57 | 4680.15 | 2492.479 | 1836.271 | 4.057374
19570 | 6 | 13 | 1742320.57 | 4740.15 | 2523.069 | 1834.592 | 4.060731
19571 | 6 | 13 | 1742380.57 | 4800.15 | 2553.634 | 1833.219 | 4.063783
19572 | 6 | 13 | 1742440.57 | 4860.15 | 2584.173 | 1831.312 | 4.068055
19573 | 6 | 13 | 1742500.57 | 4920.15 | 2614.688 | 1830.167 | 4.070497
19574 | 6 | 13 | 1742560.57 | 4980.15 | 2645.176 | 1828.489 | 4.074159
19575 | 6 | 13 | 1742620.57 | 5040.15 | 2675.639 | 1826.81 | 4.077516
19576 | 6 | 13 | 1742680.57 | 5100.15 | 2706.076 | 1825.589 | 4.080873
19577 | 6 | 13 | 1742740.57 | 5160.15 | 2736.486 | 1824.14 | 4.08423
19578 | 6 | 13 | 1742800.57 | 5220.15 | 2766.869 | 1821.851 | 4.088808
19579 | 6 | 13 | 1742860.57 | 5280.15 | 2797.224 | 1820.325 | 4.09247
19580 | 6 | 13 | 1742920.57 | 5340.15 | 2827.551 | 1818.799 | 4.095827
19581 | 6 | 13 | 1742980.57 | 5400.15 | 2857.85 | 1816.968 | 4.100099
19582 | 6 | 13 | 1743040.57 | 5460.15 | 2888.121 | 1815.29 | 4.104067
19583 | 6 | 13 | 1743100.57 | 5520.15 | 2918.363 | 1813.535 | 4.107729
19584 | 6 | 13 | 1743160.57 | 5580.15 | 2948.577 | 1811.856 | 4.111391
19585 | 6 | 13 | 1743220.57 | 5640.15 | 2978.762 | 1810.407 | 4.115053
19586 | 6 | 13 | 1743280.57 | 5700.15 | 3008.919 | 1808.652 | 4.11902
19587 | 6 | 13 | 1743340.57 | 5760.15 | 3039.049 | 1806.897 | 4.122988
19588 | 6 | 13 | 1743400.57 | 5820.15 | 3069.151 | 1805.295 | 4.12665
19589 | 6 | 13 | 1743460.57 | 5880.15 | 3099.226 | 1803.845 | 4.130007
19590 | 6 | 13 | 1743520.57 | 5940.15 | 3129.277 | 1802.319 | 4.133364
19591 | 6 | 13 | 1743580.57 | 6000.15 | 3159.303 | 1801.099 | 4.136721
19592 | 6 | 13 | 1743640.57 | 6060.15 | 3189.306 | 1799.42 | 4.139773
19593 | 6 | 13 | 1743700.57 | 6120.15 | 3219.286 | 1798.199 | 4.14313
19594 | 6 | 13 | 1743760.57 | 6180.15 | 3249.246 | 1797.36 | 4.145571
19595 | 6 | 13 | 1743820.57 | 6240.15 | 3279.187 | 1795.834 | 4.148318
19596 | 6 | 13 | 1743880.57 | 6300.15 | 3309.11 | 1794.995 | 4.150759
19597 | 6 | 13 | 1743940.57 | 6360.15 | 3339.015 | 1793.927 | 4.153201
19598 | 6 | 13 | 1744000.57 | 6420.15 | 3368.904 | 1792.63 | 4.155337
19599 | 6 | 13 | 1744060.57 | 6480.15 | 3398.777 | 1791.943 | 4.157168
19600 | 6 | 13 | 1744120.57 | 6540.15 | 3428.634 | 1791.257 | 4.159304
19601 | 6 | 13 | 1744180.57 | 6600.15 | 3458.477 | 1790.112 | 4.16144
19602 | 6 | 13 | 1744240.57 | 6660.15 | 3488.306 | 1789.425 | 4.163577
19603 | 6 | 13 | 1744300.57 | 6720.15 | 3518.12 | 1788.586 | 4.165408
19604 | 6 | 13 | 1744360.57 | 6780.15 | 3547.922 | 1787.747 | 4.166934
19605 | 6 | 13 | 1744420.57 | 6840.15 | 3577.711 | 1787.06 | 4.168765
19606 | 6 | 13 | 1744480.57 | 6900.15 | 3607.487 | 1786.069 | 4.170596
19607 | 6 | 13 | 1744540.57 | 6960.15 | 3637.25 | 1785.306 | 4.172732
19608 | 6 | 13 | 1744600.57 | 7020.15 | 3667 | 1784.695 | 4.174258
19609 | 6 | 13 | 1744660.57 | 7080.15 | 3696.738 | 1783.932 | 4.175784
19610 | 6 | 13 | 1744720.57 | 7140.15 | 3726.465 | 1783.017 | 4.17792
19611 | 6 | 13 | 1744780.42 | 7200 | 3756.102 | 1782.101 | 4.180362
19612 | 6 | 14 | 1744780.45 | 0.03 | 0.006582572502 | 789.044 | 4.133974
19613 | 6 | 14 | 1744840.45 | 60.03 | 13.18726 | 791.8669 | 4.117189
19614 | 6 | 14 | 1744900.45 | 120.03 | 26.38928 | 792.3247 | 4.113832
19615 | 6 | 14 | 1744960.45 | 180.03 | 39.59704 | 792.5536 | 4.113222
19616 | 6 | 14 | 1745020.45 | 240.03 | 52.80738 | 792.4773 | 4.112917
19617 | 6 | 14 | 1745080.45 | 300.03 | 66.01828 | 792.7062 | 4.112612
19618 | 6 | 14 | 1745140.45 | 360.03 | 79.22893 | 792.401 | 4.112917
19619 | 6 | 14 | 1745200.45 | 420.03 | 92.43883 | 792.8588 | 4.112917
19620 | 6 | 14 | 1745260.45 | 480.03 | 105.6475 | 792.3247 | 4.113832
19621 | 6 | 14 | 1745320.45 | 540.03 | 118.8545 | 792.401 | 4.113832
19622 | 6 | 14 | 1745380.45 | 600.03 | 132.0601 | 792.1721 | 4.114443
19623 | 6 | 14 | 1745440.45 | 660.03 | 145.264 | 792.401 | 4.114748
19624 | 6 | 14 | 1745500.45 | 720.03 | 158.4663 | 792.1721 | 4.115358
19625 | 6 | 14 | 1745560.45 | 780.03 | 171.6668 | 791.8669 | 4.115969
19626 | 6 | 14 | 1745620.45 | 840.03 | 184.8653 | 791.9432 | 4.116884
19627 | 6 | 14 | 1745680.45 | 900.03 | 198.0612 | 791.8669 | 4.117189
19628 | 6 | 14 | 1745740.45 | 960.03 | 211.2542 | 791.4855 | 4.118715
19629 | 6 | 14 | 1745800.45 | 1020.03 | 224.445 | 791.5618 | 4.118715
19630 | 6 | 14 | 1745860.45 | 1080.03 | 237.6338 | 791.3329 | 4.119936
19631 | 6 | 14 | 1745920.45 | 1140.03 | 250.8202 | 791.2566 | 4.120546
19632 | 6 | 14 | 1745980.45 | 1200.03 | 264.0044 | 790.9514 | 4.121157
19633 | 6 | 14 | 1746040.45 | 1260.03 | 277.1856 | 790.8751 | 4.121767
19634 | 6 | 14 | 1746100.45 | 1320.03 | 290.3641 | 790.7225 | 4.122988
19635 | 6 | 14 | 1746160.45 | 1380.03 | 303.54 | 790.4936 | 4.123598
19636 | 6 | 14 | 1746220.45 | 1440.03 | 316.713 | 790.2647 | 4.124514
19637 | 6 | 14 | 1746280.45 | 1500.03 | 329.8824 | 790.1122 | 4.12604
19638 | 6 | 14 | 1746340.45 | 1560.03 | 343.0488 | 789.807 | 4.126955
19639 | 6 | 14 | 1746400.45 | 1620.03 | 356.2118 | 789.6544 | 4.128176
19640 | 6 | 14 | 1746460.45 | 1680.03 | 369.3715 | 789.5018 | 4.128786
19641 | 6 | 14 | 1746520.45 | 1740.03 | 382.5281 | 789.4255 | 4.130007
19642 | 6 | 14 | 1746580.45 | 1800.03 | 395.681 | 788.9677 | 4.131228
19643 | 6 | 14 | 1746640.45 | 1860.03 | 408.8301 | 788.5863 | 4.132448
19644 | 6 | 14 | 1746700.45 | 1920.03 | 421.9748 | 788.5863 | 4.133669
19645 | 6 | 14 | 1746760.45 | 1980.03 | 435.1158 | 788.4337 | 4.13489
19646 | 6 | 14 | 1746820.45 | 2040.03 | 448.253 | 788.2048 | 4.13611
19647 | 6 | 14 | 1746880.45 | 2100.03 | 461.3863 | 787.9759 | 4.137331
19648 | 6 | 14 | 1746940.45 | 2160.03 | 474.5153 | 787.6707 | 4.138552
19649 | 6 | 14 | 1747000.45 | 2220.03 | 487.6399 | 787.1366 | 4.140688
19650 | 6 | 14 | 1747060.45 | 2280.03 | 500.7597 | 787.0603 | 4.141909
19651 | 6 | 14 | 1747120.45 | 2340.03 | 513.8751 | 786.8315 | 4.14313
19652 | 6 | 14 | 1747180.45 | 2400.03 | 526.9858 | 786.5263 | 4.144656
19653 | 6 | 14 | 1747240.45 | 2460.03 | 540.0918 | 786.2211 | 4.145876
19654 | 6 | 14 | 1747300.45 | 2520.03 | 553.193 | 786.0685 | 4.147402
19655 | 6 | 14 | 1747360.45 | 2580.03 | 566.2888 | 785.6107 | 4.149233
19656 | 6 | 14 | 1747420.45 | 2640.03 | 579.3796 | 785.3819 | 4.150759
19657 | 6 | 14 | 1747480.45 | 2700.03 | 592.4652 | 785.0004 | 4.15259
19658 | 6 | 14 | 1747540.45 | 2760.03 | 605.5448 | 784.5426 | 4.155032
19659 | 6 | 14 | 1747600.45 | 2820.03 | 618.6183 | 784.2374 | 4.156558
19660 | 6 | 14 | 1747660.45 | 2880.03 | 631.6857 | 783.9322 | 4.158694
19661 | 6 | 14 | 1747720.45 | 2940.03 | 644.747 | 783.5508 | 4.160525
19662 | 6 | 14 | 1747780.45 | 3000.03 | 657.8021 | 783.0167 | 4.162661
19663 | 6 | 14 | 1747840.45 | 3060.03 | 670.8497 | 782.7115 | 4.165103
19664 | 6 | 14 | 1747900.45 | 3120.03 | 683.8909 | 782.2538 | 4.166934
19665 | 6 | 14 | 1747960.45 | 3180.03 | 696.925 | 781.796 | 4.169375
19666 | 6 | 14 | 1748020.45 | 3240.03 | 709.9515 | 781.4145 | 4.171511
19667 | 6 | 14 | 1748080.45 | 3300.03 | 722.9704 | 780.8804 | 4.174563
19668 | 6 | 14 | 1748140.45 | 3360.03 | 735.9817 | 780.6516 | 4.177005
19669 | 6 | 14 | 1748200.45 | 3420.03 | 748.9846 | 779.9649 | 4.179446
19670 | 6 | 14 | 1748260.45 | 3480.03 | 761.979 | 779.4308 | 4.182193
19671 | 6 | 14 | 1748320.45 | 3540.03 | 774.9653 | 778.8968 | 4.184939
19672 | 6 | 14 | 1748380.45 | 3600.03 | 787.9422 | 778.5153 | 4.187686
19673 | 6 | 14 | 1748440.45 | 3660.03 | 800.9103 | 777.7523 | 4.190738
19674 | 6 | 14 | 1748500.45 | 3720.03 | 813.8689 | 777.2946 | 4.194095
19675 | 6 | 14 | 1748560.45 | 3780.03 | 826.8173 | 776.6842 | 4.197757
19676 | 6 | 14 | 1748620.45 | 3840.03 | 839.7296 | 762.3407 | 4.199588
19677 | 6 | 14 | 1748680.45 | 3900.03 | 852.0366 | 716.64 | 4.199588
19678 | 6 | 14 | 1748740.45 | 3960.03 | 863.6325 | 676.6613 | 4.199893
19679 | 6 | 14 | 1748800.45 | 4020.03 | 874.5871 | 639.1241 | 4.199893
19680 | 6 | 14 | 1748860.45 | 4080.03 | 884.9772 | 606.5461 | 4.199893
19681 | 6 | 14 | 1748920.45 | 4140.03 | 894.8267 | 575.8755 | 4.199588
19682 | 6 | 14 | 1748980.45 | 4200.03 | 904.177 | 547.0359 | 4.199588
19683 | 6 | 14 | 1749040.45 | 4260.03 | 913.0559 | 519.7223 | 4.199893
19684 | 6 | 14 | 1749100.45 | 4320.03 | 921.4945 | 492.1035 | 4.199893
19685 | 6 | 14 | 1749160.45 | 4380.03 | 929.5003 | 469.0623 | 4.199588
19686 | 6 | 14 | 1749220.45 | 4440.03 | 937.1227 | 446.9368 | 4.199588
19687 | 6 | 14 | 1749280.45 | 4500.03 | 944.3631 | 422.9801 | 4.199588
19688 | 6 | 14 | 1749340.45 | 4560.03 | 951.247 | 403.6011 | 4.199893
19689 | 6 | 14 | 1749400.45 | 4620.03 | 957.7975 | 382.8489 | 4.199893
19690 | 6 | 14 | 1749460.45 | 4680.03 | 964.0277 | 364.9195 | 4.199588
19691 | 6 | 14 | 1749520.45 | 4740.03 | 969.9484 | 347.5242 | 4.200198
19692 | 6 | 14 | 1749580.45 | 4800.03 | 975.5811 | 330.9682 | 4.199283
19693 | 6 | 14 | 1749640.45 | 4860.03 | 980.9579 | 313.7255 | 4.199588
19694 | 6 | 14 | 1749700.45 | 4920.03 | 986.0595 | 299.9161 | 4.199893
19695 | 6 | 14 | 1749760.45 | 4980.03 | 990.9414 | 286.2593 | 4.200198
19696 | 6 | 14 | 1749820.45 | 5040.03 | 995.5733 | 270.161 | 4.199588
19697 | 6 | 14 | 1749880.45 | 5100.03 | 999.9885 | 258.3352 | 4.199893
19698 | 6 | 14 | 1749940.45 | 5160.03 | 1004.195 | 244.9836 | 4.199893
19699 | 6 | 14 | 1750000.45 | 5220.03 | 1008.211 | 235.1415 | 4.199893
19700 | 6 | 14 | 1750060.45 | 5280.03 | 1012.032 | 224.3076 | 4.199893
19701 | 6 | 14 | 1750120.45 | 5340.03 | 1015.668 | 213.0922 | 4.200198
19702 | 6 | 14 | 1750180.45 | 5400.03 | 1019.139 | 204.242 | 4.199893
19703 | 6 | 14 | 1750240.45 | 5460.03 | 1022.457 | 192.7214 | 4.200198
19704 | 6 | 14 | 1750300.45 | 5520.03 | 1025.614 | 185.3208 | 4.199588
19705 | 6 | 14 | 1750360.45 | 5580.03 | 1028.613 | 175.6313 | 4.199893
19706 | 6 | 14 | 1750420.45 | 5640.03 | 1031.475 | 168.1544 | 4.200198
19707 | 6 | 14 | 1750480.45 | 5700.03 | 1034.204 | 160.2197 | 4.199893
19708 | 6 | 14 | 1750540.45 | 5760.03 | 1036.818 | 153.1243 | 4.199893
19709 | 6 | 14 | 1750600.45 | 5820.03 | 1039.32 | 148.0888 | 4.199893
19710 | 6 | 14 | 1750660.45 | 5880.03 | 1041.703 | 139.6201 | 4.199893
19711 | 6 | 14 | 1750720.45 | 5940.03 | 1043.991 | 132.9824 | 4.199893
19712 | 6 | 14 | 1750780.45 | 6000.03 | 1046.164 | 128.3284 | 4.199893
19713 | 6 | 14 | 1750840.45 | 6060.03 | 1048.25 | 122.0722 | 4.199893
19714 | 6 | 14 | 1750900.45 | 6120.03 | 1050.237 | 117.0367 | 4.199588
19715 | 6 | 14 | 1750960.45 | 6180.03 | 1052.151 | 111.5435 | 4.199588
19716 | 6 | 14 | 1751020.45 | 6240.03 | 1053.975 | 105.3635 | 4.199588
19717 | 6 | 14 | 1751080.45 | 6300.03 | 1055.727 | 102.4643 | 4.199588
19718 | 6 | 14 | 1751140.45 | 6360.03 | 1057.405 | 97.88663 | 4.199893
19719 | 6 | 14 | 1751200.45 | 6420.03 | 1059.004 | 93.08003 | 4.199893
19720 | 6 | 14 | 1751260.45 | 6480.03 | 1060.548 | 90.63859 | 4.199893
19721 | 6 | 14 | 1751320.45 | 6540.03 | 1062.031 | 87.12902 | 4.199893
19722 | 6 | 14 | 1751380.45 | 6600.03 | 1063.446 | 83.46685 | 4.199893
19723 | 6 | 14 | 1751440.45 | 6660.03 | 1064.806 | 79.27062 | 4.199893
19724 | 6 | 14 | 1751500.45 | 6720.03 | 1066.102 | 76.21881 | 4.199588
19725 | 6 | 14 | 1751560.45 | 6780.03 | 1067.343 | 73.77737 | 4.199588
19726 | 6 | 14 | 1751620.45 | 6840.03 | 1068.552 | 71.7174 | 4.199588
19727 | 6 | 14 | 1751680.45 | 6900.03 | 1069.711 | 68.5893 | 4.199893
19728 | 6 | 14 | 1751740.45 | 6960.03 | 1070.834 | 66.37675 | 4.200198
19729 | 6 | 14 | 1751800.45 | 7020.03 | 1071.914 | 63.09606 | 4.199588
19730 | 6 | 14 | 1751860.45 | 7080.03 | 1072.952 | 60.19684 | 4.200198
19731 | 6 | 14 | 1751920.45 | 7140.03 | 1073.954 | 59.51019 | 4.199588
19732 | 6 | 14 | 1751980.45 | 7200.03 | 1074.911 | 56.07691 | 4.199588
19733 | 6 | 14 | 1752040.45 | 7260.03 | 1075.835 | 53.1014 | 4.199588
19734 | 6 | 14 | 1752100.45 | 7320.03 | 1076.735 | 51.95697 | 4.199588
19735 | 6 | 14 | 1752158.55 | 7378.13 | 1077.566 | 49.9733 | 4.199893
19736 | 6 | 15 | 1752158.56 | 0.01 | 0 | 0 | 4.197757
19737 | 6 | 15 | 1753958.55 | 1800 | 0 | 0 | 4.188602
19738 | 6 | 16 | 1753958.61 | 0.06 | 0.04601061 | -2609.216 | 4.061036
19739 | 6 | 16 | 1754018.61 | 60.06 | 44.11973 | -2659.037 | 3.986267
19740 | 6 | 16 | 1754078.61 | 120.06 | 88.58131 | -2675.135 | 3.962463
19741 | 6 | 16 | 1754138.61 | 180.06 | 133.2655 | -2686.503 | 3.945373
19742 | 6 | 16 | 1754198.61 | 240.06 | 178.119 | -2695.506 | 3.93225
19743 | 6 | 16 | 1754258.61 | 300.06 | 223.1147 | -2703.441 | 3.920653
19744 | 6 | 16 | 1754318.61 | 360.06 | 268.2317 | -2710.079 | 3.911192
19745 | 6 | 16 | 1754378.61 | 420.06 | 313.4554 | -2716.411 | 3.902342
19746 | 6 | 16 | 1754438.61 | 480.06 | 358.7741 | -2721.675 | 3.894408
19747 | 6 | 16 | 1754498.61 | 540.06 | 404.1777 | -2726.558 | 3.887694
19748 | 6 | 16 | 1754558.61 | 600.06 | 449.6574 | -2731.06 | 3.881285
19749 | 6 | 16 | 1754618.61 | 660.06 | 495.2066 | -2734.951 | 3.875792
19750 | 6 | 16 | 1754678.61 | 720.06 | 540.8186 | -2738.842 | 3.869993
19751 | 6 | 16 | 1754738.61 | 780.06 | 586.4905 | -2741.817 | 3.866026
19752 | 6 | 16 | 1754798.61 | 840.06 | 632.2177 | -2745.251 | 3.860838
19753 | 6 | 16 | 1754858.61 | 900.06 | 677.9979 | -2748.074 | 3.857176
19754 | 6 | 16 | 1754918.61 | 960.06 | 723.8312 | -2751.278 | 3.852293
19755 | 6 | 16 | 1754978.61 | 1020.06 | 769.7151 | -2754.559 | 3.847715
19756 | 6 | 16 | 1755038.61 | 1080.06 | 815.652 | -2757.839 | 3.843442
19757 | 6 | 16 | 1755098.61 | 1140.06 | 861.6415 | -2760.815 | 3.83917
19758 | 6 | 16 | 1755158.61 | 1200.06 | 907.6862 | -2764.477 | 3.834287
19759 | 6 | 16 | 1755218.61 | 1260.06 | 953.7874 | -2767.834 | 3.829709
19760 | 6 | 16 | 1755278.61 | 1320.06 | 999.9461 | -2771.42 | 3.824521
19761 | 6 | 16 | 1755338.61 | 1380.06 | 1046.165 | -2774.853 | 3.819944
19762 | 6 | 16 | 1755398.61 | 1440.06 | 1092.447 | -2778.515 | 3.814755
19763 | 6 | 16 | 1755458.61 | 1500.06 | 1138.794 | -2783.322 | 3.808652
19764 | 6 | 16 | 1755518.61 | 1560.06 | 1185.209 | -2786.755 | 3.803464
19765 | 6 | 16 | 1755578.61 | 1620.06 | 1231.696 | -2791.104 | 3.797665
19766 | 6 | 16 | 1755638.61 | 1680.06 | 1278.253 | -2795.834 | 3.791257
19767 | 6 | 16 | 1755698.61 | 1740.06 | 1324.882 | -2799.954 | 3.785763
19768 | 6 | 16 | 1755758.61 | 1800.06 | 1371.585 | -2804.532 | 3.779355
19769 | 6 | 16 | 1755818.61 | 1860.06 | 1418.362 | -2808.576 | 3.773861
19770 | 6 | 16 | 1755878.61 | 1920.06 | 1465.215 | -2813.458 | 3.767758
19771 | 6 | 16 | 1755938.61 | 1980.06 | 1512.145 | -2818.036 | 3.761349
19772 | 6 | 16 | 1755998.61 | 2040.06 | 1559.15 | -2822.919 | 3.755245
19773 | 6 | 16 | 1756058.61 | 2100.06 | 1606.232 | -2827.192 | 3.749142
19774 | 6 | 16 | 1756118.61 | 2160.06 | 1653.39 | -2831.998 | 3.743038
19775 | 6 | 16 | 1756178.61 | 2220.06 | 1700.624 | -2835.966 | 3.737545
19776 | 6 | 16 | 1756238.61 | 2280.06 | 1747.932 | -2840.696 | 3.731441
19777 | 6 | 16 | 1756298.61 | 2340.06 | 1795.313 | -2845.121 | 3.725643
19778 | 6 | 16 | 1756358.61 | 2400.06 | 1842.765 | -2849.317 | 3.72015
19779 | 6 | 16 | 1756418.61 | 2460.06 | 1890.289 | -2853.208 | 3.714961
19780 | 6 | 16 | 1756478.61 | 2520.06 | 1937.881 | -2857.481 | 3.709163
19781 | 6 | 16 | 1756538.61 | 2580.06 | 1985.541 | -2861.524 | 3.70428
19782 | 6 | 16 | 1756598.61 | 2640.06 | 2033.267 | -2865.568 | 3.699092
19783 | 6 | 16 | 1756658.61 | 2700.06 | 2081.058 | -2869.23 | 3.694209
19784 | 6 | 16 | 1756718.61 | 2760.06 | 2128.916 | -2873.426 | 3.688716
19785 | 6 | 16 | 1756778.61 | 2820.06 | 2176.839 | -2877.241 | 3.683528
19786 | 6 | 16 | 1756838.61 | 2880.06 | 2224.829 | -2880.903 | 3.67895
19787 | 6 | 16 | 1756898.61 | 2940.06 | 2272.884 | -2885.481 | 3.673457
19788 | 6 | 16 | 1756958.61 | 3000.06 | 2321.005 | -2889.296 | 3.668574
19789 | 6 | 16 | 1757018.61 | 3060.06 | 2369.193 | -2893.111 | 3.663691
19790 | 6 | 16 | 1757078.61 | 3120.06 | 2417.446 | -2897.383 | 3.658503
19791 | 6 | 16 | 1757138.61 | 3180.06 | 2465.767 | -2900.816 | 3.654231
19792 | 6 | 16 | 1757198.61 | 3240.06 | 2514.157 | -2905.547 | 3.648127
19793 | 6 | 16 | 1757258.61 | 3300.06 | 2562.619 | -2910.201 | 3.642329
19794 | 6 | 16 | 1757318.61 | 3360.06 | 2611.153 | -2913.939 | 3.637446
19795 | 6 | 16 | 1757378.61 | 3420.06 | 2659.762 | -2918.593 | 3.631952
19796 | 6 | 16 | 1757438.61 | 3480.06 | 2708.449 | -2923.629 | 3.625544
19797 | 6 | 16 | 1757498.61 | 3540.06 | 2757.213 | -2928.359 | 3.619745
19798 | 6 | 16 | 1757558.61 | 3600.06 | 2806.059 | -2933.318 | 3.613642
19799 | 6 | 16 | 1757618.61 | 3660.06 | 2854.988 | -2938.354 | 3.607233
19800 | 6 | 16 | 1757678.61 | 3720.06 | 2904.005 | -2943.465 | 3.600824
19801 | 6 | 16 | 1757738.61 | 3780.06 | 2953.114 | -2949.493 | 3.593805
19802 | 6 | 16 | 1757798.61 | 3840.06 | 3002.317 | -2955.215 | 3.587091
19803 | 6 | 16 | 1757858.61 | 3900.06 | 3051.621 | -2961.166 | 3.579156
19804 | 6 | 16 | 1757918.61 | 3960.06 | 3101.031 | -2967.346 | 3.571832
19805 | 6 | 16 | 1757978.61 | 4020.06 | 3150.553 | -2974.594 | 3.563287
19806 | 6 | 16 | 1758038.61 | 4080.06 | 3200.193 | -2982.147 | 3.554437
19807 | 6 | 16 | 1758098.61 | 4140.06 | 3249.961 | -2990.158 | 3.544976
19808 | 6 | 16 | 1758158.61 | 4200.06 | 3299.864 | -2998.245 | 3.53521
19809 | 6 | 16 | 1758218.61 | 4260.06 | 3349.911 | -3007.477 | 3.524529
19810 | 6 | 16 | 1758278.61 | 4320.06 | 3400.112 | -3017.243 | 3.512932
19811 | 6 | 16 | 1758338.61 | 4380.06 | 3450.48 | -3027.008 | 3.50164
19812 | 6 | 16 | 1758398.61 | 4440.06 | 3501.021 | -3037.995 | 3.488823
19813 | 6 | 16 | 1758458.61 | 4500.06 | 3551.75 | -3049.592 | 3.476005
19814 | 6 | 16 | 1758518.61 | 4560.06 | 3602.678 | -3061.799 | 3.461967
19815 | 6 | 16 | 1758578.61 | 4620.06 | 3653.813 | -3074.54 | 3.447318
19816 | 6 | 16 | 1758638.61 | 4680.06 | 3705.167 | -3087.816 | 3.432975
19817 | 6 | 16 | 1758698.61 | 4740.06 | 3756.748 | -3102.083 | 3.417105
19818 | 6 | 16 | 1758758.61 | 4800.06 | 3808.565 | -3116.274 | 3.401236
19819 | 6 | 16 | 1758818.61 | 4860.06 | 3860.623 | -3131.075 | 3.385367
19820 | 6 | 16 | 1758878.61 | 4920.06 | 3912.925 | -3145.418 | 3.369802
19821 | 6 | 16 | 1758938.61 | 4980.06 | 3965.474 | -3160.22 | 3.354238
19822 | 6 | 16 | 1758998.61 | 5040.06 | 4018.273 | -3175.402 | 3.338369
19823 | 6 | 16 | 1759058.61 | 5100.06 | 4071.32 | -3190.356 | 3.322805
19824 | 6 | 16 | 1759118.61 | 5160.06 | 4124.616 | -3205.31 | 3.306935
19825 | 6 | 16 | 1759178.61 | 5220.06 | 4178.163 | -3220.493 | 3.291676
19826 | 6 | 16 | 1759238.61 | 5280.06 | 4231.961 | -3235.37 | 3.276417
19827 | 6 | 16 | 1759298.61 | 5340.06 | 4286.018 | -3251.545 | 3.259937
19828 | 6 | 16 | 1759358.61 | 5400.06 | 4340.349 | -3268.559 | 3.242847
19829 | 6 | 16 | 1759418.61 | 5460.06 | 4394.972 | -3286.641 | 3.225147
19830 | 6 | 16 | 1759478.61 | 5520.06 | 4449.921 | -3307.546 | 3.2047
19831 | 6 | 16 | 1759538.61 | 5580.06 | 4505.244 | -3332.036 | 3.180896
19832 | 6 | 16 | 1759598.61 | 5640.06 | 4561.024 | -3362.783 | 3.152209
19833 | 6 | 16 | 1759658.61 | 5700.06 | 4617.383 | -3402.457 | 3.115282
19834 | 6 | 16 | 1759718.61 | 5760.06 | 4674.51 | -3455.634 | 3.067063
19835 | 6 | 16 | 1759778.61 | 5820.06 | 4732.707 | -3532.464 | 3.000534
19836 | 6 | 16 | 1759778.74 | 5820.19 | 4732.834 | -3532.998 | 2.999924
19837 | 6 | 17 | 1759778.75 | 0.01 | 0 | 0 | 3.212329
19838 | 6 | 17 | 1761578.74 | 1800 | 0 | 0 | 3.451896
19839 | 6 | 18 | 1761578.87 | 0.13 | 0.03219336 | 1543.603 | 3.555657
19840 | 6 | 18 | 1761638.87 | 60.13 | 25.47847 | 1519.646 | 3.605402
19841 | 6 | 18 | 1761698.87 | 120.13 | 50.73432 | 1511.559 | 3.624933
19842 | 6 | 18 | 1761758.87 | 180.13 | 75.89447 | 1507.744 | 3.634394
19843 | 6 | 18 | 1761818.87 | 240.13 | 101.0052 | 1505.379 | 3.639582
19844 | 6 | 18 | 1761878.87 | 300.13 | 126.0839 | 1503.777 | 3.643549
19845 | 6 | 18 | 1761938.87 | 360.13 | 151.133 | 1502.098 | 3.647822
19846 | 6 | 18 | 1761998.87 | 420.13 | 176.1545 | 1500.191 | 3.652399
19847 | 6 | 18 | 1762058.87 | 480.13 | 201.1469 | 1498.589 | 3.656062
19848 | 6 | 18 | 1762118.87 | 540.13 | 226.1109 | 1497.063 | 3.660334
19849 | 6 | 18 | 1762178.87 | 600.13 | 251.0457 | 1495.155 | 3.664912
19850 | 6 | 18 | 1762238.87 | 660.13 | 275.95 | 1493.095 | 3.669795
19851 | 6 | 18 | 1762298.87 | 720.13 | 300.8238 | 1491.569 | 3.674067
19852 | 6 | 18 | 1762358.87 | 780.13 | 325.6654 | 1489.433 | 3.67895
19853 | 6 | 18 | 1762418.87 | 840.13 | 350.4739 | 1487.297 | 3.684443
19854 | 6 | 18 | 1762478.87 | 900.13 | 375.2483 | 1485.237 | 3.689326
19855 | 6 | 18 | 1762538.87 | 960.13 | 399.9866 | 1483.024 | 3.69482
19856 | 6 | 18 | 1762598.87 | 1020.13 | 424.6878 | 1480.964 | 3.700313
19857 | 6 | 18 | 1762658.87 | 1080.13 | 449.3507 | 1478.752 | 3.706111
19858 | 6 | 18 | 1762718.87 | 1140.13 | 473.9739 | 1476.005 | 3.712215
19859 | 6 | 18 | 1762778.87 | 1200.13 | 498.556 | 1473.869 | 3.718013
19860 | 6 | 18 | 1762838.87 | 1260.13 | 523.0956 | 1471.199 | 3.724727
19861 | 6 | 18 | 1762898.87 | 1320.13 | 547.5922 | 1468.452 | 3.731441
19862 | 6 | 18 | 1762958.87 | 1380.13 | 572.0459 | 1466.011 | 3.73785
19863 | 6 | 18 | 1763018.87 | 1440.13 | 596.4553 | 1463.264 | 3.744869
19864 | 6 | 18 | 1763078.87 | 1500.13 | 620.8202 | 1460.517 | 3.751888
19865 | 6 | 18 | 1763138.87 | 1560.13 | 645.1411 | 1457.847 | 3.758907
19866 | 6 | 18 | 1763198.87 | 1620.13 | 669.4168 | 1455.177 | 3.765621
19867 | 6 | 18 | 1763258.87 | 1680.13 | 693.6469 | 1452.354 | 3.773251
19868 | 6 | 18 | 1763318.87 | 1740.13 | 717.8313 | 1449.836 | 3.779965
19869 | 6 | 18 | 1763378.87 | 1800.13 | 741.9698 | 1446.86 | 3.787289
19870 | 6 | 18 | 1763438.87 | 1860.13 | 766.0617 | 1444.038 | 3.794919
19871 | 6 | 18 | 1763498.87 | 1920.13 | 790.1068 | 1441.215 | 3.802243
19872 | 6 | 18 | 1763558.87 | 1980.13 | 814.1053 | 1438.392 | 3.809567
19873 | 6 | 18 | 1763618.87 | 2040.13 | 838.0578 | 1435.798 | 3.816587
19874 | 6 | 18 | 1763678.87 | 2100.13 | 861.9652 | 1433.28 | 3.823301
19875 | 6 | 18 | 1763738.87 | 2160.13 | 885.8293 | 1430.686 | 3.83032
19876 | 6 | 18 | 1763798.87 | 2220.13 | 909.6505 | 1427.863 | 3.837034
19877 | 6 | 18 | 1763858.87 | 2280.13 | 933.4304 | 1425.65 | 3.843748
19878 | 6 | 18 | 1763918.87 | 2340.13 | 957.1701 | 1423.133 | 3.850462
19879 | 6 | 18 | 1763978.87 | 2400.13 | 980.8715 | 1421.073 | 3.85626
19880 | 6 | 18 | 1764038.87 | 2460.13 | 1004.536 | 1418.631 | 3.862669
19881 | 6 | 18 | 1764098.87 | 2520.13 | 1028.165 | 1416.8 | 3.868162
19882 | 6 | 18 | 1764158.87 | 2580.13 | 1051.759 | 1414.664 | 3.87335
19883 | 6 | 18 | 1764218.87 | 2640.13 | 1075.321 | 1412.528 | 3.878843
19884 | 6 | 18 | 1764278.87 | 2700.13 | 1098.852 | 1411.002 | 3.883726
19885 | 6 | 18 | 1764338.87 | 2760.13 | 1122.353 | 1409.247 | 3.888304
19886 | 6 | 18 | 1764398.87 | 2820.13 | 1145.826 | 1407.416 | 3.893187
19887 | 6 | 18 | 1764458.87 | 2880.13 | 1169.272 | 1405.89 | 3.897459
19888 | 6 | 18 | 1764518.87 | 2940.13 | 1192.694 | 1404.517 | 3.901427
19889 | 6 | 18 | 1764578.87 | 3000.13 | 1216.092 | 1403.372 | 3.905394
19890 | 6 | 18 | 1764638.87 | 3060.13 | 1239.466 | 1401.999 | 3.909056
19891 | 6 | 18 | 1764698.87 | 3120.13 | 1262.82 | 1400.702 | 3.912413
19892 | 6 | 18 | 1764758.87 | 3180.13 | 1286.154 | 1399.405 | 3.916075
19893 | 6 | 18 | 1764818.87 | 3240.13 | 1309.468 | 1398.337 | 3.918822
19894 | 6 | 18 | 1764878.87 | 3300.13 | 1332.764 | 1397.421 | 3.921569
19895 | 6 | 18 | 1764938.87 | 3360.13 | 1356.042 | 1396.124 | 3.925231
19896 | 6 | 18 | 1764998.87 | 3420.13 | 1379.304 | 1395.209 | 3.927367
19897 | 6 | 18 | 1765058.87 | 3480.13 | 1402.548 | 1394.217 | 3.930724
19898 | 6 | 18 | 1765118.87 | 3540.13 | 1425.777 | 1393.149 | 3.93286
19899 | 6 | 18 | 1765178.87 | 3600.13 | 1448.991 | 1392.386 | 3.935302
19900 | 6 | 18 | 1765238.87 | 3660.13 | 1472.19 | 1391.318 | 3.938354
19901 | 6 | 18 | 1765298.87 | 3720.13 | 1495.374 | 1390.631 | 3.940795
19902 | 6 | 18 | 1765358.87 | 3780.13 | 1518.545 | 1389.944 | 3.942626
19903 | 6 | 18 | 1765418.87 | 3840.13 | 1541.702 | 1389.029 | 3.945373
19904 | 6 | 18 | 1765478.87 | 3900.13 | 1564.844 | 1388.266 | 3.947509
19905 | 6 | 18 | 1765538.87 | 3960.13 | 1587.975 | 1387.274 | 3.949645
19906 | 6 | 18 | 1765598.87 | 4020.13 | 1611.093 | 1386.816 | 3.951781
19907 | 6 | 18 | 1765658.87 | 4080.13 | 1634.197 | 1385.901 | 3.953918
19908 | 6 | 18 | 1765718.87 | 4140.13 | 1657.289 | 1385.138 | 3.955749
19909 | 6 | 18 | 1765778.87 | 4200.13 | 1680.369 | 1384.68 | 3.957885
19910 | 6 | 18 | 1765838.87 | 4260.13 | 1703.436 | 1383.612 | 3.960632
19911 | 6 | 18 | 1765898.87 | 4320.13 | 1726.491 | 1382.925 | 3.962463
19912 | 6 | 18 | 1765958.87 | 4380.13 | 1749.534 | 1382.238 | 3.964294
19913 | 6 | 18 | 1766018.87 | 4440.13 | 1772.565 | 1381.476 | 3.966125
19914 | 6 | 18 | 1766078.87 | 4500.13 | 1795.585 | 1380.484 | 3.968566
19915 | 6 | 18 | 1766138.87 | 4560.13 | 1818.591 | 1380.102 | 3.970703
19916 | 6 | 18 | 1766198.87 | 4620.13 | 1841.587 | 1379.492 | 3.972534
19917 | 6 | 18 | 1766258.87 | 4680.13 | 1864.572 | 1378.653 | 3.974365
19918 | 6 | 18 | 1766318.87 | 4740.13 | 1887.544 | 1377.966 | 3.976806
19919 | 6 | 18 | 1766378.87 | 4800.13 | 1910.505 | 1377.356 | 3.978332
19920 | 6 | 18 | 1766438.87 | 4860.13 | 1933.455 | 1376.669 | 3.980468
19921 | 6 | 18 | 1766498.87 | 4920.13 | 1956.394 | 1375.906 | 3.982605
19922 | 6 | 18 | 1766558.87 | 4980.13 | 1979.32 | 1375.296 | 3.984741
19923 | 6 | 18 | 1766618.87 | 5040.13 | 2002.237 | 1374.838 | 3.986267
19924 | 6 | 18 | 1766678.87 | 5100.13 | 2025.143 | 1373.77 | 3.988098
19925 | 6 | 18 | 1766738.87 | 5160.13 | 2048.037 | 1373.465 | 3.990234
19926 | 6 | 18 | 1766798.87 | 5220.13 | 2070.918 | 1372.625 | 3.99237
19927 | 6 | 18 | 1766858.87 | 5280.13 | 2093.789 | 1372.015 | 3.993896
19928 | 6 | 18 | 1766918.87 | 5340.13 | 2116.649 | 1371.099 | 3.996338
19929 | 6 | 18 | 1766978.87 | 5400.13 | 2139.496 | 1370.413 | 3.998474
19930 | 6 | 18 | 1767038.87 | 5460.13 | 2162.332 | 1369.65 | 4.000916
19931 | 6 | 18 | 1767098.87 | 5520.13 | 2185.155 | 1369.268 | 4.002136
19932 | 6 | 18 | 1767158.87 | 5580.13 | 2207.966 | 1368.2 | 4.005188
19933 | 6 | 18 | 1767218.87 | 5640.13 | 2230.763 | 1367.361 | 4.007324
19934 | 6 | 18 | 1767278.87 | 5700.13 | 2253.549 | 1366.827 | 4.009155
19935 | 6 | 18 | 1767338.87 | 5760.13 | 2276.321 | 1365.911 | 4.011902
19936 | 6 | 18 | 1767398.87 | 5820.13 | 2299.08 | 1365.072 | 4.014343
19937 | 6 | 18 | 1767458.87 | 5880.13 | 2321.825 | 1364.157 | 4.01648
19938 | 6 | 18 | 1767518.87 | 5940.13 | 2344.556 | 1363.394 | 4.019226
19939 | 6 | 18 | 1767578.87 | 6000.13 | 2367.274 | 1362.707 | 4.021363
19940 | 6 | 18 | 1767638.87 | 6060.13 | 2389.977 | 1361.715 | 4.023804
19941 | 6 | 18 | 1767698.87 | 6120.13 | 2412.666 | 1361.028 | 4.026246
19942 | 6 | 18 | 1767758.87 | 6180.13 | 2435.341 | 1359.96 | 4.028992
19943 | 6 | 18 | 1767818.87 | 6240.13 | 2458.001 | 1359.197 | 4.031739
19944 | 6 | 18 | 1767878.87 | 6300.13 | 2480.647 | 1358.206 | 4.033875
19945 | 6 | 18 | 1767938.87 | 6360.13 | 2503.278 | 1357.366 | 4.036927
19946 | 6 | 18 | 1767998.87 | 6420.13 | 2525.894 | 1356.451 | 4.039673
19947 | 6 | 18 | 1768058.87 | 6480.13 | 2548.496 | 1355.764 | 4.042115
19948 | 6 | 18 | 1768118.87 | 6540.13 | 2571.082 | 1354.62 | 4.045472
19949 | 6 | 18 | 1768178.87 | 6600.13 | 2593.653 | 1353.704 | 4.047608
19950 | 6 | 18 | 1768238.87 | 6660.13 | 2616.21 | 1352.941 | 4.050355
19951 | 6 | 18 | 1768298.87 | 6720.13 | 2638.75 | 1351.873 | 4.053101
19952 | 6 | 18 | 1768358.87 | 6780.13 | 2661.276 | 1351.186 | 4.055848
19953 | 6 | 18 | 1768418.87 | 6840.13 | 2683.786 | 1350.042 | 4.0589
19954 | 6 | 18 | 1768478.87 | 6900.13 | 2706.281 | 1349.355 | 4.061036
19955 | 6 | 18 | 1768538.87 | 6960.13 | 2728.76 | 1348.363 | 4.064088
19956 | 6 | 18 | 1768598.87 | 7020.13 | 2751.222 | 1347.295 | 4.067445
19957 | 6 | 18 | 1768658.87 | 7080.13 | 2773.668 | 1346.38 | 4.069886
19958 | 6 | 18 | 1768718.87 | 7140.13 | 2796.098 | 1345.312 | 4.073854
19959 | 6 | 18 | 1768778.87 | 7200.13 | 2818.511 | 1344.091 | 4.076905
19960 | 6 | 18 | 1768838.87 | 7260.13 | 2840.908 | 1343.557 | 4.079042
19961 | 6 | 18 | 1768898.87 | 7320.13 | 2863.288 | 1342.184 | 4.082399
19962 | 6 | 18 | 1768958.87 | 7380.13 | 2885.651 | 1341.268 | 4.085451
19963 | 6 | 18 | 1769018.87 | 7440.13 | 2907.998 | 1340.276 | 4.088808
19964 | 6 | 18 | 1769078.87 | 7500.13 | 2930.328 | 1339.513 | 4.090944
19965 | 6 | 18 | 1769138.87 | 7560.13 | 2952.643 | 1338.598 | 4.093996
19966 | 6 | 18 | 1769198.87 | 7620.13 | 2974.942 | 1337.377 | 4.097353
19967 | 6 | 18 | 1769258.87 | 7680.13 | 2997.225 | 1336.538 | 4.099794
19968 | 6 | 18 | 1769318.87 | 7740.13 | 3019.493 | 1335.622 | 4.103151
19969 | 6 | 18 | 1769378.87 | 7800.13 | 3041.746 | 1334.936 | 4.105287
19970 | 6 | 18 | 1769438.87 | 7860.13 | 3063.985 | 1334.02 | 4.108034
19971 | 6 | 18 | 1769498.87 | 7920.13 | 3086.212 | 1333.181 | 4.110475
19972 | 6 | 18 | 1769558.87 | 7980.13 | 3108.426 | 1332.57 | 4.112612
19973 | 6 | 18 | 1769618.87 | 8040.13 | 3130.627 | 1331.807 | 4.114748
19974 | 6 | 18 | 1769678.87 | 8100.13 | 3152.818 | 1331.044 | 4.116884
19975 | 6 | 18 | 1769738.87 | 8160.13 | 3174.996 | 1330.358 | 4.11902
19976 | 6 | 18 | 1769798.87 | 8220.13 | 3197.165 | 1329.747 | 4.120546
19977 | 6 | 18 | 1769858.87 | 8280.13 | 3219.325 | 1329.213 | 4.122072
19978 | 6 | 18 | 1769918.87 | 8340.13 | 3241.475 | 1328.756 | 4.124208
19979 | 6 | 18 | 1769978.87 | 8400.13 | 3263.617 | 1328.145 | 4.125429
19980 | 6 | 18 | 1770038.87 | 8460.13 | 3285.751 | 1327.84 | 4.126955
19981 | 6 | 18 | 1770098.87 | 8520.13 | 3307.876 | 1327.382 | 4.128481
19982 | 6 | 18 | 1770158.87 | 8580.13 | 3329.995 | 1326.772 | 4.130007
19983 | 6 | 18 | 1770218.87 | 8640.13 | 3352.106 | 1326.543 | 4.130617
19984 | 6 | 18 | 1770278.87 | 8700.13 | 3374.211 | 1325.933 | 4.132448
19985 | 6 | 18 | 1770338.87 | 8760.13 | 3396.308 | 1325.551 | 4.133974
19986 | 6 | 18 | 1770398.87 | 8820.13 | 3418.398 | 1325.246 | 4.13489
19987 | 6 | 18 | 1770458.87 | 8880.13 | 3440.483 | 1324.865 | 4.13611
19988 | 6 | 18 | 1770518.87 | 8940.13 | 3462.561 | 1324.559 | 4.137026
19989 | 6 | 18 | 1770578.87 | 9000.13 | 3484.634 | 1324.025 | 4.138552
19990 | 6 | 18 | 1770638.87 | 9060.13 | 3506.7 | 1323.873 | 4.139467
19991 | 6 | 18 | 1770698.87 | 9120.13 | 3528.761 | 1323.415 | 4.140383
19992 | 6 | 18 | 1770758.87 | 9180.13 | 3550.815 | 1322.957 | 4.141604
19993 | 6 | 18 | 1770818.87 | 9240.13 | 3572.863 | 1322.576 | 4.14313
19994 | 6 | 18 | 1770878.87 | 9300.13 | 3594.905 | 1322.271 | 4.144045
19995 | 6 | 18 | 1770938.87 | 9360.13 | 3616.941 | 1322.042 | 4.144961
19996 | 6 | 18 | 1770998.87 | 9420.13 | 3638.972 | 1321.66 | 4.146181
19997 | 6 | 18 | 1771058.87 | 9480.13 | 3660.996 | 1321.508 | 4.147097
19998 | 6 | 18 | 1771118.87 | 9540.13 | 3683.014 | 1320.821 | 4.148318
19999 | 6 | 18 | 1771178.87 | 9600.13 | 3705.025 | 1320.592 | 4.149844
20000 | 6 | 18 | 1771238.87 | 9660.13 | 3727.029 | 1320.058 | 4.151064
20001 | 6 | 18 | 1771298.87 | 9720.13 | 3749.027 | 1319.753 | 4.152285
20002 | 6 | 18 | 1771358.87 | 9780.13 | 3771.018 | 1319.371 | 4.153811
20003 | 6 | 18 | 1771418.87 | 9840.13 | 3793.001 | 1318.685 | 4.155337
20004 | 6 | 18 | 1771478.87 | 9900.13 | 3814.976 | 1318.227 | 4.156558
20005 | 6 | 18 | 1771538.87 | 9960.13 | 3836.943 | 1317.693 | 4.158389
20006 | 6 | 18 | 1771598.87 | 10020.13 | 3858.901 | 1317.235 | 4.159609
20007 | 6 | 18 | 1771658.87 | 10080.13 | 3880.852 | 1316.777 | 4.16144
20008 | 6 | 18 | 1771718.87 | 10140.13 | 3902.794 | 1315.862 | 4.163882
20009 | 6 | 18 | 1771778.87 | 10200.13 | 3924.726 | 1315.633 | 4.165103
20010 | 6 | 18 | 1771838.87 | 10260.13 | 3946.649 | 1315.099 | 4.166934
20011 | 6 | 18 | 1771898.87 | 10320.13 | 3968.561 | 1314.565 | 4.16846
20012 | 6 | 18 | 1771958.87 | 10380.13 | 3990.464 | 1313.878 | 4.170901
20013 | 6 | 18 | 1772018.87 | 10440.13 | 4012.355 | 1313.268 | 4.173037
20014 | 6 | 18 | 1772078.87 | 10500.13 | 4034.235 | 1312.428 | 4.175174
20015 | 6 | 18 | 1772138.87 | 10560.13 | 4056.104 | 1311.818 | 4.177615
20016 | 6 | 18 | 1772198.87 | 10620.13 | 4077.96 | 1310.903 | 4.180056
20017 | 6 | 18 | 1772258.87 | 10680.13 | 4099.803 | 1310.14 | 4.182498
20018 | 6 | 18 | 1772318.87 | 10740.13 | 4121.633 | 1309.453 | 4.184939
20019 | 6 | 18 | 1772378.87 | 10800.13 | 4143.449 | 1308.69 | 4.187381
20020 | 6 | 18 | 1772438.87 | 10860.13 | 4165.251 | 1307.698 | 4.190127
20021 | 6 | 18 | 1772498.87 | 10920.13 | 4187.038 | 1306.554 | 4.19379
20022 | 6 | 18 | 1772558.87 | 10980.13 | 4208.808 | 1305.867 | 4.196231
20023 | 6 | 18 | 1772618.87 | 11040.13 | 4230.561 | 1304.265 | 4.199893
20024 | 6 | 18 | 1772678.87 | 11100.13 | 4251.838 | 1251.316 | 4.199893
20025 | 6 | 18 | 1772738.87 | 11160.13 | 4272.306 | 1205.844 | 4.199893
20026 | 6 | 18 | 1772798.87 | 11220.13 | 4292.035 | 1163.424 | 4.199588
20027 | 6 | 18 | 1772858.87 | 11280.13 | 4311.054 | 1121.157 | 4.199588
20028 | 6 | 18 | 1772918.87 | 11340.13 | 4329.396 | 1080.797 | 4.199893
20029 | 6 | 18 | 1772978.87 | 11400.13 | 4347.082 | 1042.649 | 4.199893
20030 | 6 | 18 | 1773038.87 | 11460.13 | 4364.122 | 1003.433 | 4.199893
20031 | 6 | 18 | 1773098.87 | 11520.13 | 4380.543 | 966.8116 | 4.199893
20032 | 6 | 18 | 1773158.87 | 11580.13 | 4396.343 | 929.3507 | 4.199893
20033 | 6 | 18 | 1773218.87 | 11640.13 | 4411.536 | 893.5683 | 4.199893
20034 | 6 | 18 | 1773278.87 | 11700.13 | 4426.134 | 858.6252 | 4.200198
20035 | 6 | 18 | 1773338.87 | 11760.13 | 4440.161 | 825.1316 | 4.199588
20036 | 6 | 18 | 1773398.87 | 11820.13 | 4453.639 | 792.5536 | 4.199588
20037 | 6 | 18 | 1773458.87 | 11880.13 | 4466.577 | 760.5097 | 4.199893
20038 | 6 | 18 | 1773518.87 | 11940.13 | 4478.984 | 728.4657 | 4.199893
20039 | 6 | 18 | 1773578.74 | 12000 | 4490.859 | 699.0921 | 4.199893
20040 | 6 | 19 | 1773578.75 | 0.01 | 0 | 757.0764 | 4.20264
20041 | 6 | 19 | 1773638.75 | 60.01 | 11.44492 | 669.5659 | 4.199893
20042 | 6 | 19 | 1773698.75 | 120.01 | 22.36438 | 641.6419 | 4.199588
20043 | 6 | 19 | 1773758.75 | 180.01 | 32.82264 | 612.8786 | 4.199893
20044 | 6 | 19 | 1773818.75 | 240.01 | 42.82372 | 587.0146 | 4.199588
20045 | 6 | 19 | 1773878.75 | 300.01 | 52.38713 | 561.4557 | 4.199588
20046 | 6 | 19 | 1773938.75 | 360.01 | 61.53397 | 536.3546 | 4.199893
20047 | 6 | 19 | 1773998.75 | 420.01 | 70.28394 | 513.8476 | 4.199588
20048 | 6 | 19 | 1774058.75 | 480.01 | 78.65266 | 491.2642 | 4.199893
20049 | 6 | 19 | 1774118.75 | 540.01 | 86.64292 | 469.0623 | 4.199893
20050 | 6 | 19 | 1774178.75 | 600.01 | 94.26253 | 446.5553 | 4.199893
20051 | 6 | 19 | 1774238.75 | 660.01 | 101.5379 | 425.9556 | 4.199893
20052 | 6 | 19 | 1774298.75 | 720.01 | 108.4898 | 409.0181 | 4.199588
20053 | 6 | 19 | 1774358.75 | 780.01 | 115.1325 | 388.1132 | 4.200198
20054 | 6 | 19 | 1774418.75 | 840.01 | 121.4735 | 371.6335 | 4.200198
20055 | 6 | 19 | 1774478.75 | 900.01 | 127.522 | 355.1537 | 4.199588
20056 | 6 | 19 | 1774538.75 | 960.01 | 133.2924 | 338.674 | 4.199893
20057 | 6 | 19 | 1774598.75 | 1020.01 | 138.8039 | 322.5757 | 4.199283
20058 | 6 | 19 | 1774658.75 | 1080.01 | 144.0724 | 308.6137 | 4.199893
20059 | 6 | 19 | 1774718.75 | 1140.01 | 149.0954 | 294.1176 | 4.199588
20060 | 6 | 19 | 1774778.75 | 1200.01 | 153.898 | 281.6815 | 4.199893
20061 | 6 | 19 | 1774838.75 | 1260.01 | 158.477 | 268.4825 | 4.199588
20062 | 6 | 19 | 1774898.75 | 1320.01 | 162.8374 | 255.6649 | 4.199893
20063 | 6 | 19 | 1774958.75 | 1380.01 | 166.9896 | 244.3732 | 4.199588
20064 | 6 | 19 | 1775018.75 | 1440.01 | 170.9562 | 232.0134 | 4.199893
20065 | 6 | 19 | 1775078.75 | 1500.01 | 174.7438 | 221.7136 | 4.199893
20066 | 6 | 19 | 1775138.75 | 1560.01 | 178.3744 | 212.9397 | 4.199893
20067 | 6 | 19 | 1775198.75 | 1620.01 | 181.8321 | 202.4872 | 4.200198
20068 | 6 | 19 | 1775258.75 | 1680.01 | 185.1395 | 194.0185 | 4.200198
20069 | 6 | 19 | 1775318.75 | 1740.01 | 188.2858 | 185.0919 | 4.200198
20070 | 6 | 19 | 1775378.75 | 1800.01 | 191.2986 | 177.3861 | 4.199893
20071 | 6 | 19 | 1775438.75 | 1860.01 | 194.1782 | 169.3751 | 4.199893
20072 | 6 | 19 | 1775498.75 | 1920.01 | 196.9225 | 162.0508 | 4.199893
20073 | 6 | 19 | 1775558.75 | 1980.01 | 199.5391 | 154.9554 | 4.199588
20074 | 6 | 19 | 1775618.75 | 2040.01 | 202.0451 | 146.1814 | 4.199893
20075 | 6 | 19 | 1775678.75 | 2100.01 | 204.4452 | 140.8408 | 4.199893
20076 | 6 | 19 | 1775738.75 | 2160.01 | 206.7402 | 134.6609 | 4.199893
20077 | 6 | 19 | 1775798.75 | 2220.01 | 208.9491 | 129.3202 | 4.200198
20078 | 6 | 19 | 1775858.75 | 2280.01 | 211.0628 | 124.4373 | 4.199893
20079 | 6 | 19 | 1775918.75 | 2340.01 | 213.0804 | 118.41 | 4.199893
20080 | 6 | 19 | 1775978.75 | 2400.01 | 215.0172 | 113.8323 | 4.199893
20081 | 6 | 19 | 1776038.75 | 2460.01 | 216.8739 | 108.7205 | 4.199893
20082 | 6 | 19 | 1776098.75 | 2520.01 | 218.652 | 104.9058 | 4.199588
20083 | 6 | 19 | 1776158.75 | 2580.01 | 220.3601 | 100.1755 | 4.199893
20084 | 6 | 19 | 1776218.75 | 2640.01 | 221.9995 | 96.7422 | 4.199588
20085 | 6 | 19 | 1776278.75 | 2700.01 | 223.5728 | 91.78302 | 4.199588
20086 | 6 | 19 | 1776338.75 | 2760.01 | 225.0789 | 88.57862 | 4.199893
20087 | 6 | 19 | 1776398.75 | 2820.01 | 226.5178 | 85.37423 | 4.199588
20088 | 6 | 19 | 1776458.75 | 2880.01 | 227.904 | 82.16983 | 4.199893
20089 | 6 | 19 | 1776518.75 | 2940.01 | 229.2355 | 77.36324 | 4.199588
20090 | 6 | 19 | 1776578.75 | 3000.01 | 230.5181 | 75.45586 | 4.199893
20091 | 6 | 19 | 1776638.75 | 3060.01 | 231.7471 | 73.16701 | 4.199588
20092 | 6 | 19 | 1776698.75 | 3120.01 | 232.9347 | 71.18334 | 4.199893
20093 | 6 | 19 | 1776758.75 | 3180.01 | 234.0761 | 67.21599 | 4.199588
20094 | 6 | 19 | 1776818.75 | 3240.01 | 235.175 | 64.46937 | 4.199893
20095 | 6 | 19 | 1776878.75 | 3300.01 | 236.2278 | 61.18868 | 4.199893
20096 | 6 | 19 | 1776938.75 | 3360.01 | 237.2452 | 60.19684 | 4.199893
20097 | 6 | 19 | 1776998.75 | 3420.01 | 238.2376 | 57.98428 | 4.199588
20098 | 6 | 19 | 1777058.75 | 3480.01 | 239.1923 | 55.61913 | 4.199588
20099 | 6 | 19 | 1777118.75 | 3540.01 | 240.1211 | 54.47471 | 4.199588
20100 | 6 | 19 | 1777178.75 | 3600.01 | 241.028 | 53.1014 | 4.199893
20101 | 6 | 19 | 1777238.75 | 3660.01 | 241.8972 | 50.73625 | 4.199893
20102 | 6 | 19 | 1777250.9 | 3672.16 | 242.0697 | 49.897 | 4.199893
20103 | 6 | 20 | 1777250.91 | 0.01 | 0 | 0 | 4.197147
20104 | 6 | 20 | 1820450.9 | 43200 | 0 | 0 | 4.175479
20105 | 6 | 21 | 1820450.96 | 0.06 | 0.0475496554 | -2695.735 | 4.041505
20106 | 6 | 21 | 1820510.96 | 60.06 | 45.59286 | -2747.845 | 3.966735
20107 | 6 | 21 | 1820570.96 | 120.06 | 91.53422 | -2763.79 | 3.943847
20108 | 6 | 21 | 1820630.96 | 180.06 | 137.6913 | -2774.624 | 3.928283
20109 | 6 | 21 | 1820690.96 | 240.06 | 184.0118 | -2783.78 | 3.915465
20110 | 6 | 21 | 1820750.96 | 300.06 | 230.4681 | -2791.18 | 3.905089
20111 | 6 | 21 | 1820810.96 | 360.06 | 277.0416 | -2797.665 | 3.895628
20112 | 6 | 21 | 1820870.96 | 420.06 | 323.7182 | -2803.388 | 3.887999
20113 | 6 | 21 | 1820930.96 | 480.06 | 370.4868 | -2808.423 | 3.88098
20114 | 6 | 21 | 1820990.96 | 540.06 | 417.3384 | -2813.23 | 3.874266
20115 | 6 | 21 | 1821050.96 | 600.06 | 464.2656 | -2817.731 | 3.868162
20116 | 6 | 21 | 1821110.96 | 660.06 | 511.2618 | -2822.004 | 3.862669
20117 | 6 | 21 | 1821170.96 | 720.06 | 558.3228 | -2825.437 | 3.857481
20118 | 6 | 21 | 1821230.96 | 780.06 | 605.4453 | -2829.175 | 3.852598
20119 | 6 | 21 | 1821290.96 | 840.06 | 652.6265 | -2832.38 | 3.84802
20120 | 6 | 21 | 1821350.96 | 900.06 | 699.8665 | -2836.118 | 3.843137
20121 | 6 | 21 | 1821410.96 | 960.06 | 747.1639 | -2839.475 | 3.83856
20122 | 6 | 21 | 1821470.96 | 1020.06 | 794.5187 | -2843.214 | 3.833677
20123 | 6 | 21 | 1821530.96 | 1080.06 | 841.9347 | -2846.723 | 3.828794
20124 | 6 | 21 | 1821590.96 | 1140.06 | 889.4104 | -2850.309 | 3.824216
20125 | 6 | 21 | 1821650.96 | 1200.06 | 936.9478 | -2854.2 | 3.819028
20126 | 6 | 21 | 1821710.96 | 1260.06 | 984.5516 | -2858.32 | 3.813535
20127 | 6 | 21 | 1821770.96 | 1320.06 | 1032.223 | -2862.287 | 3.807736
20128 | 6 | 21 | 1821830.96 | 1380.06 | 1079.966 | -2866.865 | 3.801938
20129 | 6 | 21 | 1821890.96 | 1440.06 | 1127.782 | -2871.214 | 3.796445
20130 | 6 | 21 | 1821950.96 | 1500.06 | 1175.674 | -2875.868 | 3.790036
20131 | 6 | 21 | 1822010.96 | 1560.06 | 1223.643 | -2880.446 | 3.784237
20132 | 6 | 21 | 1822070.96 | 1620.06 | 1271.69 | -2885.176 | 3.777829
20133 | 6 | 21 | 1822130.96 | 1680.06 | 1319.818 | -2890.211 | 3.771115
20134 | 6 | 21 | 1822190.96 | 1740.06 | 1368.028 | -2895.476 | 3.764401
20135 | 6 | 21 | 1822250.96 | 1800.06 | 1416.32 | -2899.519 | 3.758907
20136 | 6 | 21 | 1822310.96 | 1860.06 | 1464.694 | -2905.089 | 3.752193
20137 | 6 | 21 | 1822370.96 | 1920.06 | 1513.151 | -2909.972 | 3.74548
20138 | 6 | 21 | 1822430.96 | 1980.06 | 1561.69 | -2914.855 | 3.739681
20139 | 6 | 21 | 1822490.96 | 2040.06 | 1610.31 | -2919.509 | 3.733577
20140 | 6 | 21 | 1822550.9 | 2100 | 1658.959 | -2924.468 | 3.727169
20141 | 6 | 22 | 1822550.92 | 0.02 | 0.0148305 | -2675.593 | 3.739376
20142 | 6 | 22 | 1822610.92 | 60.02 | 44.58059 | -2675.059 | 3.73846
20143 | 6 | 22 | 1822670.92 | 120.02 | 89.18856 | -2678.187 | 3.733883
20144 | 6 | 22 | 1822730.92 | 180.02 | 133.8519 | -2681.315 | 3.729305
20145 | 6 | 22 | 1822790.92 | 240.02 | 178.5729 | -2685.054 | 3.724422
20146 | 6 | 22 | 1822850.92 | 300.02 | 223.3512 | -2688.563 | 3.719234
20147 | 6 | 22 | 1822910.92 | 360.02 | 268.1885 | -2691.997 | 3.714656
20148 | 6 | 22 | 1822970.92 | 420.02 | 313.0824 | -2695.506 | 3.709773
20149 | 6 | 22 | 1823030.92 | 480.02 | 358.032 | -2698.939 | 3.705501
20150 | 6 | 22 | 1823090.92 | 540.02 | 403.0388 | -2701.915 | 3.700923
20151 | 6 | 22 | 1823150.92 | 600.02 | 448.1 | -2705.806 | 3.695735
20152 | 6 | 22 | 1823210.92 | 660.02 | 493.2179 | -2708.629 | 3.691768
20153 | 6 | 22 | 1823270.92 | 720.02 | 538.3917 | -2712.139 | 3.686885
20154 | 6 | 22 | 1823330.92 | 780.02 | 583.6204 | -2715.648 | 3.682307
20155 | 6 | 22 | 1823390.92 | 840.02 | 628.9074 | -2718.929 | 3.678035
20156 | 6 | 22 | 1823450.92 | 900.02 | 674.249 | -2722.286 | 3.673152
20157 | 6 | 22 | 1823510.92 | 960.02 | 719.6487 | -2725.872 | 3.668574
20158 | 6 | 22 | 1823570.92 | 1020.02 | 765.106 | -2729.076 | 3.663996
20159 | 6 | 22 | 1823630.92 | 1080.02 | 810.6202 | -2732.662 | 3.659724
20160 | 6 | 22 | 1823690.92 | 1140.02 | 856.1941 | -2736.553 | 3.654536
20161 | 6 | 22 | 1823750.92 | 1200.02 | 901.8284 | -2739.681 | 3.649958
20162 | 6 | 22 | 1823810.92 | 1260.02 | 947.524 | -2743.954 | 3.64477
20163 | 6 | 22 | 1823870.92 | 1320.02 | 993.2846 | -2747.616 | 3.639277
20164 | 6 | 22 | 1823930.92 | 1380.02 | 1039.109 | -2751.583 | 3.634089
20165 | 6 | 22 | 1823990.92 | 1440.02 | 1085.002 | -2755.779 | 3.628595
20166 | 6 | 22 | 1824050.92 | 1500.02 | 1130.964 | -2759.289 | 3.624018
20167 | 6 | 22 | 1824110.92 | 1560.02 | 1176.998 | -2764.477 | 3.617609
20168 | 6 | 22 | 1824170.92 | 1620.02 | 1223.105 | -2768.826 | 3.611505
20169 | 6 | 22 | 1824230.92 | 1680.02 | 1269.291 | -2773.938 | 3.605097
20170 | 6 | 22 | 1824290.92 | 1740.02 | 1315.557 | -2778.897 | 3.598688
20171 | 6 | 22 | 1824350.92 | 1800.02 | 1361.909 | -2783.856 | 3.592279
20172 | 6 | 22 | 1824410.92 | 1860.02 | 1408.349 | -2789.12 | 3.585565
20173 | 6 | 22 | 1824470.92 | 1920.02 | 1454.885 | -2794.69 | 3.577935
20174 | 6 | 22 | 1824530.92 | 1980.02 | 1501.521 | -2801.022 | 3.570001
20175 | 6 | 22 | 1824590.92 | 2040.02 | 1548.264 | -2808.27 | 3.560845
20176 | 6 | 22 | 1824650.92 | 2100.02 | 1595.12 | -2815.29 | 3.5523
20177 | 6 | 22 | 1824710.92 | 2160.02 | 1642.097 | -2822.538 | 3.542535
20178 | 6 | 22 | 1824770.92 | 2220.02 | 1689.202 | -2830.167 | 3.533074
20179 | 6 | 22 | 1824830.92 | 2280.02 | 1736.443 | -2838.865 | 3.522393
20180 | 6 | 22 | 1824890.92 | 2340.02 | 1783.832 | -2847.791 | 3.511101
20181 | 6 | 22 | 1824950.92 | 2400.02 | 1831.376 | -2857.633 | 3.499199
20182 | 6 | 22 | 1825010.92 | 2460.02 | 1879.082 | -2867.552 | 3.487297
20183 | 6 | 22 | 1825070.92 | 2520.02 | 1926.963 | -2878.004 | 3.474479
20184 | 6 | 22 | 1825130.92 | 2580.02 | 1975.026 | -2889.372 | 3.460441
20185 | 6 | 22 | 1825190.92 | 2640.02 | 2023.282 | -2901.274 | 3.446708
20186 | 6 | 22 | 1825250.92 | 2700.02 | 2071.735 | -2913.329 | 3.432364
20187 | 6 | 22 | 1825310.92 | 2760.02 | 2120.394 | -2925.994 | 3.417411
20188 | 6 | 22 | 1825370.92 | 2820.02 | 2169.264 | -2938.582 | 3.402762
20189 | 6 | 22 | 1825430.92 | 2880.02 | 2218.349 | -2951.629 | 3.387808
20190 | 6 | 22 | 1825490.92 | 2940.02 | 2267.652 | -2964.828 | 3.372854
20191 | 6 | 22 | 1825550.92 | 3000.02 | 2317.175 | -2977.646 | 3.3579
20192 | 6 | 22 | 1825610.92 | 3060.02 | 2366.919 | -2991.226 | 3.343252
20193 | 6 | 22 | 1825670.92 | 3120.02 | 2416.882 | -3004.273 | 3.328603
20194 | 6 | 22 | 1825730.92 | 3180.02 | 2467.063 | -3017.395 | 3.313954
20195 | 6 | 22 | 1825790.92 | 3240.02 | 2517.465 | -3030.518 | 3.299611
20196 | 6 | 22 | 1825850.92 | 3300.02 | 2568.09 | -3044.175 | 3.284962
20197 | 6 | 22 | 1825910.92 | 3360.02 | 2618.944 | -3058.289 | 3.269398
20198 | 6 | 22 | 1825970.92 | 3420.02 | 2670.037 | -3073.014 | 3.254139
20199 | 6 | 22 | 1826030.92 | 3480.02 | 2721.39 | -3089.723 | 3.236744
20200 | 6 | 22 | 1826090.92 | 3540.02 | 2773.026 | -3107.347 | 3.217823
20201 | 6 | 22 | 1826150.92 | 3600.02 | 2824.984 | -3128.328 | 3.196155
20202 | 6 | 22 | 1826210.92 | 3660.02 | 2877.326 | -3153.353 | 3.17113
20203 | 6 | 22 | 1826270.92 | 3720.02 | 2930.145 | -3185.626 | 3.138781
20204 | 6 | 22 | 1826330.92 | 3780.02 | 2983.579 | -3228.199 | 3.097581
20205 | 6 | 22 | 1826390.92 | 3840.02 | 3037.846 | -3287.251 | 3.042039
20206 | 6 | 22 | 1826425.94 | 3875.04 | 3070.037 | -3333.104 | 2.999924
20207 | 6 | 24 | 1826425.95 | 0.01 | 0 | 0 | 3.204395
20208 | 6 | 24 | 1828225.94 | 1800 | 0 | 0 | 3.445182
20209 | 6 | 25 | 1828226.09 | 0.15 | 0.04499822 | 2063.935 | 3.58526
20210 | 6 | 25 | 1828286.09 | 60.15 | 34.25211 | 2040.436 | 3.651179
20211 | 6 | 25 | 1828346.09 | 120.15 | 68.14581 | 2028.687 | 3.672236
20212 | 6 | 25 | 1828406.09 | 180.15 | 101.9101 | 2023.88 | 3.681392
20213 | 6 | 25 | 1828466.09 | 240.15 | 135.6105 | 2020.523 | 3.68719
20214 | 6 | 25 | 1828526.09 | 300.15 | 169.2604 | 2017.624 | 3.692683
20215 | 6 | 25 | 1828586.09 | 360.15 | 202.8592 | 2014.343 | 3.698482
20216 | 6 | 25 | 1828646.09 | 420.15 | 236.4052 | 2011.139 | 3.70428
20217 | 6 | 25 | 1828706.09 | 480.15 | 269.8957 | 2007.706 | 3.710384
20218 | 6 | 25 | 1828766.09 | 540.15 | 303.3297 | 2004.12 | 3.717098
20219 | 6 | 25 | 1828826.09 | 600.15 | 336.7055 | 2000.839 | 3.723507
20220 | 6 | 25 | 1828886.09 | 660.15 | 370.0211 | 1996.796 | 3.730526
20221 | 6 | 25 | 1828946.09 | 720.15 | 403.2736 | 1993.286 | 3.73724
20222 | 6 | 25 | 1829006.09 | 780.15 | 436.4595 | 1989.09 | 3.745174
20223 | 6 | 25 | 1829066.09 | 840.15 | 469.576 | 1985.199 | 3.752804
20224 | 6 | 25 | 1829126.09 | 900.15 | 502.6216 | 1980.926 | 3.761349
20225 | 6 | 25 | 1829186.09 | 960.15 | 535.5934 | 1976.196 | 3.769894
20226 | 6 | 25 | 1829246.09 | 1020.15 | 568.4905 | 1971.542 | 3.778439
20227 | 6 | 25 | 1829306.09 | 1080.15 | 601.3116 | 1966.812 | 3.787594
20228 | 6 | 25 | 1829366.09 | 1140.15 | 634.0554 | 1962.158 | 3.796445
20229 | 6 | 25 | 1829426.09 | 1200.15 | 666.7208 | 1957.733 | 3.8056
20230 | 6 | 25 | 1829486.09 | 1260.15 | 699.3076 | 1952.85 | 3.814755
20231 | 6 | 25 | 1829546.09 | 1320.15 | 731.8157 | 1948.348 | 3.823606
20232 | 6 | 25 | 1829606.09 | 1380.15 | 764.2452 | 1943.16 | 3.833371
20233 | 6 | 25 | 1829666.09 | 1440.15 | 796.5958 | 1938.888 | 3.842832
20234 | 6 | 25 | 1829726.09 | 1500.15 | 828.8676 | 1934.005 | 3.851682
20235 | 6 | 25 | 1829786.09 | 1560.15 | 861.0636 | 1929.656 | 3.860533
20236 | 6 | 25 | 1829846.09 | 1620.15 | 893.1857 | 1925.231 | 3.869993
20237 | 6 | 25 | 1829906.09 | 1680.15 | 925.2365 | 1920.806 | 3.878233
20238 | 6 | 25 | 1829966.09 | 1740.15 | 957.2196 | 1916.762 | 3.886473
20239 | 6 | 25 | 1830026.09 | 1800.15 | 989.1378 | 1913.176 | 3.894102
20240 | 6 | 25 | 1830086.09 | 1860.15 | 1020.994 | 1909.59 | 3.901122
20241 | 6 | 25 | 1830146.09 | 1920.15 | 1052.792 | 1905.928 | 3.908446
20242 | 6 | 25 | 1830206.09 | 1980.15 | 1084.534 | 1902.8 | 3.91516
20243 | 6 | 25 | 1830266.09 | 2040.15 | 1116.225 | 1900.053 | 3.921263
20244 | 6 | 25 | 1830326.09 | 2100.15 | 1147.865 | 1897.078 | 3.926757
20245 | 6 | 25 | 1830386.09 | 2160.15 | 1179.46 | 1894.255 | 3.93286
20246 | 6 | 25 | 1830446.09 | 2220.15 | 1211.013 | 1892.271 | 3.937133
20247 | 6 | 25 | 1830506.09 | 2280.15 | 1242.525 | 1889.601 | 3.942321
20248 | 6 | 25 | 1830566.09 | 2340.15 | 1273.999 | 1887.388 | 3.947204
20249 | 6 | 25 | 1830626.09 | 2400.15 | 1305.439 | 1885.405 | 3.951476
20250 | 6 | 25 | 1830686.09 | 2460.15 | 1336.845 | 1883.268 | 3.955444
20251 | 6 | 25 | 1830746.09 | 2520.15 | 1368.22 | 1881.514 | 3.959716
20252 | 6 | 25 | 1830806.09 | 2580.15 | 1399.563 | 1879.835 | 3.963073
20253 | 6 | 25 | 1830866.09 | 2640.15 | 1430.878 | 1878.004 | 3.967041
20254 | 6 | 25 | 1830926.09 | 2700.15 | 1462.163 | 1876.402 | 3.970397
20255 | 6 | 25 | 1830986.09 | 2760.15 | 1493.424 | 1874.952 | 3.973144
20256 | 6 | 25 | 1831046.09 | 2820.15 | 1524.657 | 1873.426 | 3.976806
20257 | 6 | 25 | 1831106.09 | 2880.15 | 1555.865 | 1871.824 | 3.980163
20258 | 6 | 25 | 1831166.09 | 2940.15 | 1587.049 | 1870.146 | 3.983215
20259 | 6 | 25 | 1831226.09 | 3000.15 | 1618.21 | 1869.078 | 3.985962
20260 | 6 | 25 | 1831286.09 | 3060.15 | 1649.348 | 1867.781 | 3.988708
20261 | 6 | 25 | 1831346.09 | 3120.15 | 1680.463 | 1866.178 | 3.992065
20262 | 6 | 25 | 1831406.09 | 3180.15 | 1711.556 | 1864.881 | 3.994812
20263 | 6 | 25 | 1831466.09 | 3240.15 | 1742.627 | 1863.432 | 3.997559
20264 | 6 | 25 | 1831526.09 | 3300.15 | 1773.676 | 1862.135 | 4.000305
20265 | 6 | 25 | 1831586.09 | 3360.15 | 1804.703 | 1860.99 | 4.003052
20266 | 6 | 25 | 1831646.09 | 3420.15 | 1835.71 | 1859.541 | 4.006409
20267 | 6 | 25 | 1831706.09 | 3480.15 | 1866.694 | 1858.473 | 4.00885
20268 | 6 | 25 | 1831766.09 | 3540.15 | 1897.657 | 1857.328 | 4.011292
20269 | 6 | 25 | 1831826.09 | 3600.15 | 1928.598 | 1855.726 | 4.014343
20270 | 6 | 25 | 1831886.09 | 3660.15 | 1959.518 | 1854.582 | 4.01709
20271 | 6 | 25 | 1831946.09 | 3720.15 | 1990.417 | 1853.437 | 4.019226
20272 | 6 | 25 | 1832006.09 | 3780.15 | 2021.295 | 1852.064 | 4.022583
20273 | 6 | 25 | 1832066.09 | 3840.15 | 2052.153 | 1851.072 | 4.02472
20274 | 6 | 25 | 1832126.09 | 3900.15 | 2082.99 | 1849.775 | 4.028077
20275 | 6 | 25 | 1832186.09 | 3960.15 | 2113.804 | 1848.249 | 4.030518
20276 | 6 | 25 | 1832246.09 | 4020.15 | 2144.598 | 1847.028 | 4.03357
20277 | 6 | 25 | 1832306.09 | 4080.15 | 2175.37 | 1845.731 | 4.036316
20278 | 6 | 25 | 1832366.09 | 4140.15 | 2206.12 | 1844.434 | 4.039368
20279 | 6 | 25 | 1832426.09 | 4200.15 | 2236.848 | 1842.832 | 4.042725
20280 | 6 | 25 | 1832486.09 | 4260.15 | 2267.552 | 1841.611 | 4.045472
20281 | 6 | 25 | 1832546.09 | 4320.15 | 2298.233 | 1840.162 | 4.048524
20282 | 6 | 25 | 1832606.09 | 4380.15 | 2328.892 | 1838.56 | 4.051881
20283 | 6 | 25 | 1832666.09 | 4440.15 | 2359.527 | 1837.415 | 4.054627
20284 | 6 | 25 | 1832726.09 | 4500.15 | 2390.138 | 1835.889 | 4.057984
20285 | 6 | 25 | 1832786.09 | 4560.15 | 2420.725 | 1834.668 | 4.060426
20286 | 6 | 25 | 1832846.09 | 4620.15 | 2451.288 | 1833.143 | 4.064088
20287 | 6 | 25 | 1832906.09 | 4680.15 | 2481.826 | 1831.54 | 4.06714
20288 | 6 | 25 | 1832966.09 | 4740.15 | 2512.338 | 1829.862 | 4.071107
20289 | 6 | 25 | 1833026.09 | 4800.15 | 2542.824 | 1828.412 | 4.074464
20290 | 6 | 25 | 1833086.09 | 4860.15 | 2573.284 | 1826.963 | 4.077516
20291 | 6 | 25 | 1833146.09 | 4920.15 | 2603.719 | 1825.055 | 4.081788
20292 | 6 | 25 | 1833206.09 | 4980.15 | 2634.126 | 1823.835 | 4.08484
20293 | 6 | 25 | 1833266.09 | 5040.15 | 2664.506 | 1822.004 | 4.088808
20294 | 6 | 25 | 1833326.09 | 5100.15 | 2694.857 | 1820.249 | 4.092775
20295 | 6 | 25 | 1833386.09 | 5160.15 | 2725.182 | 1818.647 | 4.096437
20296 | 6 | 25 | 1833446.09 | 5220.15 | 2755.478 | 1816.815 | 4.100099
20297 | 6 | 25 | 1833506.09 | 5280.15 | 2785.745 | 1815.366 | 4.104067
20298 | 6 | 25 | 1833566.09 | 5340.15 | 2815.984 | 1813.611 | 4.108034
20299 | 6 | 25 | 1833626.09 | 5400.15 | 2846.195 | 1811.933 | 4.111696
20300 | 6 | 25 | 1833686.09 | 5460.15 | 2876.377 | 1810.178 | 4.115663
20301 | 6 | 25 | 1833746.09 | 5520.15 | 2906.53 | 1808.118 | 4.119936
20302 | 6 | 25 | 1833806.09 | 5580.15 | 2936.657 | 1806.668 | 4.123293
20303 | 6 | 25 | 1833866.09 | 5640.15 | 2966.756 | 1805.295 | 4.12665
20304 | 6 | 25 | 1833926.09 | 5700.15 | 2996.828 | 1803.616 | 4.130312
20305 | 6 | 25 | 1833986.09 | 5760.15 | 3026.875 | 1802.014 | 4.134279
20306 | 6 | 25 | 1834046.09 | 5820.15 | 3056.897 | 1800.488 | 4.137331
20307 | 6 | 25 | 1834106.09 | 5880.15 | 3086.896 | 1799.039 | 4.140688
20308 | 6 | 25 | 1834166.09 | 5940.15 | 3116.871 | 1797.971 | 4.143435
20309 | 6 | 25 | 1834226.09 | 6000.15 | 3146.827 | 1796.826 | 4.146181
20310 | 6 | 25 | 1834286.09 | 6060.15 | 3176.763 | 1795.605 | 4.148928
20311 | 6 | 25 | 1834346.09 | 6120.15 | 3206.68 | 1794.461 | 4.151369
20312 | 6 | 25 | 1834406.09 | 6180.15 | 3236.58 | 1793.393 | 4.154116
20313 | 6 | 25 | 1834466.09 | 6240.15 | 3266.463 | 1792.096 | 4.156558
20314 | 6 | 25 | 1834526.09 | 6300.15 | 3296.33 | 1791.409 | 4.158389
20315 | 6 | 25 | 1834586.09 | 6360.15 | 3326.182 | 1790.723 | 4.16022
20316 | 6 | 25 | 1834646.09 | 6420.15 | 3356.02 | 1789.807 | 4.162356
20317 | 6 | 25 | 1834706.09 | 6480.15 | 3385.842 | 1789.12 | 4.164187
20318 | 6 | 25 | 1834766.09 | 6540.15 | 3415.652 | 1788.205 | 4.166018
20319 | 6 | 25 | 1834826.09 | 6600.15 | 3445.448 | 1787.518 | 4.167849
20320 | 6 | 25 | 1834886.09 | 6660.15 | 3475.231 | 1786.45 | 4.169986
20321 | 6 | 25 | 1834946.09 | 6720.15 | 3505.001 | 1785.84 | 4.171511
20322 | 6 | 25 | 1835006.09 | 6780.15 | 3534.758 | 1784.924 | 4.173342
20323 | 6 | 25 | 1835066.09 | 6840.15 | 3564.502 | 1784.39 | 4.175174
20324 | 6 | 25 | 1835126.09 | 6900.15 | 3594.235 | 1783.627 | 4.177005
20325 | 6 | 25 | 1835186.09 | 6960.15 | 3623.953 | 1782.788 | 4.178836
20326 | 6 | 25 | 1835246.09 | 7020.15 | 3653.658 | 1781.796 | 4.180667
20327 | 6 | 25 | 1835306.09 | 7080.15 | 3683.349 | 1781.262 | 4.182498
20328 | 6 | 25 | 1835366.09 | 7140.15 | 3713.027 | 1780.117 | 4.184939
20329 | 6 | 25 | 1835425.94 | 7200 | 3742.615 | 1779.202 | 4.187076
20330 | 6 | 26 | 1835425.97 | 0.03 | 0.006572187889 | 788.1285 | 4.140688
20331 | 6 | 26 | 1835485.97 | 60.03 | 13.16749 | 790.5699 | 4.122988
20332 | 6 | 26 | 1835545.97 | 120.03 | 26.35037 | 791.104 | 4.119631
20333 | 6 | 26 | 1835605.97 | 180.03 | 39.53967 | 791.6381 | 4.118715
20334 | 6 | 26 | 1835665.97 | 240.03 | 52.73109 | 791.4855 | 4.11841
20335 | 6 | 26 | 1835725.97 | 300.03 | 65.92319 | 791.6381 | 4.118105
20336 | 6 | 26 | 1835785.97 | 360.03 | 79.1151 | 791.4855 | 4.11841
20337 | 6 | 26 | 1835845.97 | 420.03 | 92.30603 | 791.4092 | 4.11902
20338 | 6 | 26 | 1835905.97 | 480.03 | 105.4959 | 791.3329 | 4.119326
20339 | 6 | 26 | 1835965.97 | 540.03 | 118.6843 | 791.104 | 4.119631
20340 | 6 | 26 | 1836025.97 | 600.03 | 131.8709 | 791.104 | 4.120546
20341 | 6 | 26 | 1836085.97 | 660.03 | 145.056 | 791.1803 | 4.120851
20342 | 6 | 26 | 1836145.97 | 720.03 | 158.2386 | 790.7988 | 4.121767
20343 | 6 | 26 | 1836205.97 | 780.03 | 171.4188 | 790.7988 | 4.122072
20344 | 6 | 26 | 1836265.97 | 840.03 | 184.5966 | 790.5699 | 4.123293
20345 | 6 | 26 | 1836325.97 | 900.03 | 197.7722 | 790.4173 | 4.123598
20346 | 6 | 26 | 1836385.97 | 960.03 | 210.9451 | 790.341 | 4.124514
20347 | 6 | 26 | 1836445.97 | 1020.03 | 224.1146 | 790.0359 | 4.12604
20348 | 6 | 26 | 1836505.97 | 1080.03 | 237.2813 | 789.8833 | 4.12665
20349 | 6 | 26 | 1836565.97 | 1140.03 | 250.445 | 789.8833 | 4.127565
20350 | 6 | 26 | 1836625.97 | 1200.03 | 263.6056 | 789.7307 | 4.128481
20351 | 6 | 26 | 1836685.97 | 1260.03 | 276.7633 | 789.3492 | 4.129091
20352 | 6 | 26 | 1836745.97 | 1320.03 | 289.9181 | 789.1203 | 4.130312
20353 | 6 | 26 | 1836805.97 | 1380.03 | 303.0695 | 788.8914 | 4.131533
20354 | 6 | 26 | 1836865.97 | 1440.03 | 316.2171 | 788.6625 | 4.133059
20355 | 6 | 26 | 1836925.97 | 1500.03 | 329.3608 | 788.5863 | 4.133974
20356 | 6 | 26 | 1836985.97 | 1560.03 | 342.501 | 788.51 | 4.13489
20357 | 6 | 26 | 1837045.97 | 1620.03 | 355.6374 | 788.1285 | 4.136416
20358 | 6 | 26 | 1837105.97 | 1680.03 | 368.77 | 787.747 | 4.137636
20359 | 6 | 26 | 1837165.97 | 1740.03 | 381.8986 | 787.5944 | 4.138857
20360 | 6 | 26 | 1837225.97 | 1800.03 | 395.0229 | 787.2129 | 4.140078
20361 | 6 | 26 | 1837285.97 | 1860.03 | 408.1429 | 787.2129 | 4.141604
20362 | 6 | 26 | 1837345.97 | 1920.03 | 421.2585 | 786.8315 | 4.142824
20363 | 6 | 26 | 1837405.97 | 1980.03 | 434.3694 | 786.6026 | 4.144656
20364 | 6 | 26 | 1837465.97 | 2040.03 | 447.4761 | 786.2211 | 4.145876
20365 | 6 | 26 | 1837525.97 | 2100.03 | 460.5781 | 785.8396 | 4.147097
20366 | 6 | 26 | 1837585.97 | 2160.03 | 473.6749 | 785.687 | 4.149233
20367 | 6 | 26 | 1837645.97 | 2220.03 | 486.7667 | 785.4582 | 4.150454
20368 | 6 | 26 | 1837705.97 | 2280.03 | 499.8537 | 785.153 | 4.15259
20369 | 6 | 26 | 1837765.97 | 2340.03 | 512.9348 | 784.7715 | 4.154116
20370 | 6 | 26 | 1837825.97 | 2400.03 | 526.0105 | 784.4663 | 4.155947
20371 | 6 | 26 | 1837885.97 | 2460.03 | 539.0801 | 784.0085 | 4.157473
20372 | 6 | 26 | 1837945.97 | 2520.03 | 552.1438 | 783.6271 | 4.159304
20373 | 6 | 26 | 1838005.97 | 2580.03 | 565.2017 | 783.4745 | 4.161135
20374 | 6 | 26 | 1838065.97 | 2640.03 | 578.2529 | 782.9404 | 4.163882
20375 | 6 | 26 | 1838125.97 | 2700.03 | 591.2972 | 782.3301 | 4.166018
20376 | 6 | 26 | 1838185.97 | 2760.03 | 604.3351 | 782.2538 | 4.168154
20377 | 6 | 26 | 1838245.97 | 2820.03 | 617.3657 | 781.4908 | 4.170901
20378 | 6 | 26 | 1838305.97 | 2880.03 | 630.3884 | 781.2619 | 4.173037
20379 | 6 | 26 | 1838365.97 | 2940.03 | 643.4037 | 780.6516 | 4.175479
20380 | 6 | 26 | 1838425.97 | 3000.03 | 656.4114 | 780.1175 | 4.178225
20381 | 6 | 26 | 1838485.97 | 3060.03 | 669.4103 | 779.5834 | 4.181277
20382 | 6 | 26 | 1838545.97 | 3120.03 | 682.4011 | 779.0494 | 4.183413
20383 | 6 | 26 | 1838605.97 | 3180.03 | 695.3829 | 778.3627 | 4.186465
20384 | 6 | 26 | 1838665.97 | 3240.03 | 708.3557 | 778.0575 | 4.189212
20385 | 6 | 26 | 1838725.97 | 3300.03 | 721.3197 | 777.5235 | 4.191958
20386 | 6 | 26 | 1838785.97 | 3360.03 | 734.2734 | 776.8368 | 4.195621
20387 | 6 | 26 | 1838845.97 | 3420.03 | 747.2172 | 776.2264 | 4.198978
20388 | 6 | 26 | 1838905.97 | 3480.03 | 759.9178 | 737.85 | 4.200198
20389 | 6 | 26 | 1838965.97 | 3540.03 | 771.8587 | 695.6588 | 4.199588
20390 | 6 | 26 | 1839025.97 | 3600.03 | 783.1214 | 656.9009 | 4.199893
20391 | 6 | 26 | 1839085.97 | 3660.03 | 793.7862 | 622.5681 | 4.199893
20392 | 6 | 26 | 1839145.97 | 3720.03 | 803.8989 | 591.8212 | 4.199588
20393 | 6 | 26 | 1839205.97 | 3780.03 | 813.4999 | 561.2268 | 4.199893
20394 | 6 | 26 | 1839265.97 | 3840.03 | 822.606 | 533.2265 | 4.199588
20395 | 6 | 26 | 1839325.97 | 3900.03 | 831.2712 | 506.9047 | 4.199893
20396 | 6 | 26 | 1839385.97 | 3960.03 | 839.5067 | 481.4221 | 4.199893
20397 | 6 | 26 | 1839445.97 | 4020.03 | 847.3288 | 457.847 | 4.199893
20398 | 6 | 26 | 1839505.97 | 4080.03 | 854.7716 | 435.7977 | 4.200198
20399 | 6 | 26 | 1839565.97 | 4140.03 | 861.8517 | 413.7484 | 4.199893
20400 | 6 | 26 | 1839625.97 | 4200.03 | 868.5878 | 394.3694 | 4.199588
20401 | 6 | 26 | 1839685.97 | 4260.03 | 874.9961 | 374.6853 | 4.199893
20402 | 6 | 26 | 1839745.97 | 4320.03 | 881.0972 | 356.527 | 4.199588
20403 | 6 | 26 | 1839805.97 | 4380.03 | 886.9003 | 340.1236 | 4.199893
20404 | 6 | 26 | 1839865.97 | 4440.03 | 892.4237 | 324.5594 | 4.199893
20405 | 6 | 26 | 1839925.97 | 4500.03 | 897.681 | 308.1559 | 4.200198
20406 | 6 | 26 | 1839985.97 | 4560.03 | 902.6893 | 292.5154 | 4.199588
20407 | 6 | 26 | 1840045.97 | 4620.03 | 907.4574 | 277.5616 | 4.199588
20408 | 6 | 26 | 1840105.97 | 4680.03 | 912.0026 | 266.804 | 4.199588
20409 | 6 | 26 | 1840165.97 | 4740.03 | 916.3288 | 254.0627 | 4.199588
20410 | 6 | 26 | 1840225.97 | 4800.03 | 920.443 | 239.7955 | 4.199588
20411 | 6 | 26 | 1840285.97 | 4860.03 | 924.3654 | 230.4875 | 4.199893
20412 | 6 | 26 | 1840345.97 | 4920.03 | 928.1065 | 219.4247 | 4.199588
20413 | 6 | 26 | 1840405.97 | 4980.03 | 931.6689 | 208.3619 | 4.199893
20414 | 6 | 26 | 1840465.97 | 5040.03 | 935.0635 | 199.4354 | 4.199893
20415 | 6 | 26 | 1840525.97 | 5100.03 | 938.3038 | 189.5171 | 4.199588
20416 | 6 | 26 | 1840585.97 | 5160.03 | 941.3985 | 181.4298 | 4.200198
20417 | 6 | 26 | 1840645.97 | 5220.03 | 944.3476 | 172.961 | 4.199588
20418 | 6 | 26 | 1840705.97 | 5280.03 | 947.1691 | 165.1026 | 4.199893
20419 | 6 | 26 | 1840765.97 | 5340.03 | 949.8541 | 157.4731 | 4.199588
20420 | 6 | 26 | 1840825.97 | 5400.03 | 952.4161 | 150.2251 | 4.199588
20421 | 6 | 26 | 1840885.97 | 5460.03 | 954.867 | 143.4348 | 4.199893
20422 | 6 | 26 | 1840945.97 | 5520.03 | 957.2091 | 136.2631 | 4.199893
20423 | 6 | 26 | 1841005.97 | 5580.03 | 959.4453 | 131.075 | 4.199893
20424 | 6 | 26 | 1841065.97 | 5640.03 | 961.5835 | 124.5899 | 4.199588
20425 | 6 | 26 | 1841125.97 | 5700.03 | 963.6267 | 120.2411 | 4.199893
20426 | 6 | 26 | 1841185.97 | 5760.03 | 965.584 | 115.8923 | 4.199588
20427 | 6 | 26 | 1841245.97 | 5820.03 | 967.455 | 110.0938 | 4.200198
20428 | 6 | 26 | 1841305.97 | 5880.03 | 969.2447 | 105.6687 | 4.199893
20429 | 6 | 26 | 1841365.97 | 5940.03 | 970.9614 | 100.9384 | 4.199588
20430 | 6 | 26 | 1841425.97 | 6000.03 | 972.6142 | 95.67407 | 4.199588
20431 | 6 | 26 | 1841485.97 | 6060.03 | 974.1903 | 91.55413 | 4.199588
20432 | 6 | 26 | 1841545.97 | 6120.03 | 975.7021 | 88.04456 | 4.199588
20433 | 6 | 26 | 1841605.97 | 6180.03 | 977.1351 | 84.99275 | 4.199588
20434 | 6 | 26 | 1841665.97 | 6240.03 | 978.5134 | 79.88098 | 4.199283
20435 | 6 | 26 | 1841725.97 | 6300.03 | 979.8436 | 78.43137 | 4.199893
20436 | 6 | 26 | 1841785.97 | 6360.03 | 981.1237 | 74.76921 | 4.199893
20437 | 6 | 26 | 1841845.97 | 6420.03 | 982.353 | 73.24331 | 4.199588
20438 | 6 | 26 | 1841905.97 | 6480.03 | 983.5281 | 69.19966 | 4.199588
20439 | 6 | 26 | 1841965.97 | 6540.03 | 984.6747 | 66.98711 | 4.199588
20440 | 6 | 26 | 1842025.97 | 6600.03 | 985.7747 | 65.00343 | 4.199893
20441 | 6 | 26 | 1842085.97 | 6660.03 | 986.8291 | 61.79904 | 4.199588
20442 | 6 | 26 | 1842145.97 | 6720.03 | 987.8469 | 60.42573 | 4.199893
20443 | 6 | 26 | 1842205.97 | 6780.03 | 988.827 | 57.37392 | 4.199588
20444 | 6 | 26 | 1842265.97 | 6840.03 | 989.7751 | 55.46654 | 4.199588
20445 | 6 | 26 | 1842325.97 | 6900.03 | 990.6853 | 54.09323 | 4.199588
20446 | 6 | 26 | 1842385.97 | 6960.03 | 991.5743 | 52.64363 | 4.199893
20447 | 6 | 26 | 1842396.62 | 6970.68 | 991.7276 | 49.9733 | 4.199893
20448 | 6 | 27 | 1842396.63 | 0.01 | 0 | 0 | 4.197452
20449 | 6 | 27 | 1844196.62 | 1800 | 0 | 0 | 4.188602
20450 | 6 | 28 | 1844196.67 | 0.05 | 0.04030734 | -2714.58 | 4.054932
20451 | 6 | 28 | 1844256.67 | 60.05 | 45.88962 | -2766.842 | 3.975586
20452 | 6 | 28 | 1844316.67 | 120.05 | 92.15847 | -2784.085 | 3.950866
20453 | 6 | 28 | 1844376.67 | 180.05 | 138.6621 | -2796.139 | 3.933776
20454 | 6 | 28 | 1844436.67 | 240.05 | 185.344 | -2805.753 | 3.920348
20455 | 6 | 28 | 1844496.67 | 300.05 | 232.1732 | -2813.84 | 3.909361
20456 | 6 | 28 | 1844556.67 | 360.05 | 279.1292 | -2820.859 | 3.89929
20457 | 6 | 28 | 1844616.67 | 420.05 | 326.1958 | -2826.963 | 3.891051
20458 | 6 | 28 | 1844676.67 | 480.05 | 373.3602 | -2832.837 | 3.883116
20459 | 6 | 28 | 1844736.67 | 540.05 | 420.6136 | -2837.644 | 3.876402
20460 | 6 | 28 | 1844796.67 | 600.05 | 467.9466 | -2841.764 | 3.870298
20461 | 6 | 28 | 1844856.67 | 660.05 | 515.3528 | -2846.799 | 3.864195
20462 | 6 | 28 | 1844916.67 | 720.05 | 562.8269 | -2850.385 | 3.859312
20463 | 6 | 28 | 1844976.67 | 780.05 | 610.365 | -2854.2 | 3.853819
20464 | 6 | 28 | 1845036.67 | 840.05 | 657.9643 | -2857.786 | 3.848936
20465 | 6 | 28 | 1845096.67 | 900.05 | 705.6227 | -2861.372 | 3.844358
20466 | 6 | 28 | 1845156.67 | 960.05 | 753.339 | -2864.729 | 3.839475
20467 | 6 | 28 | 1845216.67 | 1020.05 | 801.1142 | -2868.315 | 3.835203
20468 | 6 | 28 | 1845276.67 | 1080.05 | 848.9497 | -2871.672 | 3.83032
20469 | 6 | 28 | 1845336.67 | 1140.05 | 896.8455 | -2875.792 | 3.825132
20470 | 6 | 28 | 1845396.67 | 1200.05 | 944.8029 | -2879.149 | 3.820249
20471 | 6 | 28 | 1845456.67 | 1260.05 | 992.8239 | -2883.345 | 3.814755
20472 | 6 | 28 | 1845516.67 | 1320.05 | 1040.912 | -2887.083 | 3.809873
20473 | 6 | 28 | 1845576.67 | 1380.05 | 1089.071 | -2891.89 | 3.804074
20474 | 6 | 28 | 1845636.67 | 1440.05 | 1137.303 | -2896.239 | 3.797971
20475 | 6 | 28 | 1845696.67 | 1500.05 | 1185.61 | -2900.664 | 3.791867
20476 | 6 | 28 | 1845756.67 | 1560.05 | 1233.993 | -2905.394 | 3.785763
20477 | 6 | 28 | 1845816.67 | 1620.05 | 1282.455 | -2910.277 | 3.77966
20478 | 6 | 28 | 1845876.67 | 1680.05 | 1330.997 | -2914.778 | 3.773556
20479 | 6 | 28 | 1845936.67 | 1740.05 | 1379.622 | -2919.814 | 3.767453
20480 | 6 | 28 | 1845996.67 | 1800.05 | 1428.329 | -2924.926 | 3.760739
20481 | 6 | 28 | 1846056.67 | 1860.05 | 1477.118 | -2930.037 | 3.754635
20482 | 6 | 28 | 1846116.67 | 1920.05 | 1525.99 | -2934.844 | 3.747921
20483 | 6 | 28 | 1846176.67 | 1980.05 | 1574.944 | -2939.956 | 3.741512
20484 | 6 | 28 | 1846236.67 | 2040.05 | 1623.98 | -2944.305 | 3.736019
20485 | 6 | 28 | 1846296.67 | 2100.05 | 1673.097 | -2949.187 | 3.72961
20486 | 6 | 28 | 1846356.67 | 2160.05 | 1722.293 | -2953.994 | 3.723507
20487 | 6 | 28 | 1846416.67 | 2220.05 | 1771.569 | -2959.03 | 3.717098
20488 | 6 | 28 | 1846476.67 | 2280.05 | 1820.922 | -2963.607 | 3.711604
20489 | 6 | 28 | 1846536.67 | 2340.05 | 1870.351 | -2968.185 | 3.706111
20490 | 6 | 28 | 1846596.67 | 2400.05 | 1919.854 | -2972.229 | 3.700923
20491 | 6 | 28 | 1846656.67 | 2460.05 | 1969.43 | -2976.654 | 3.69543
20492 | 6 | 28 | 1846716.67 | 2520.05 | 2019.075 | -2981.003 | 3.690242
20493 | 6 | 28 | 1846776.67 | 2580.05 | 2068.794 | -2985.122 | 3.685054
20494 | 6 | 28 | 1846836.67 | 2640.05 | 2118.582 | -2989.853 | 3.679255
20495 | 6 | 28 | 1846896.67 | 2700.05 | 2168.442 | -2994.049 | 3.674067
20496 | 6 | 28 | 1846956.67 | 2760.05 | 2218.373 | -2997.635 | 3.66949
20497 | 6 | 28 | 1847016.67 | 2820.05 | 2268.374 | -3002.518 | 3.663691
20498 | 6 | 28 | 1847076.67 | 2880.05 | 2318.445 | -3006.409 | 3.659113
20499 | 6 | 28 | 1847136.67 | 2940.05 | 2368.587 | -3010.758 | 3.65362
20500 | 6 | 28 | 1847196.62 | 3000 | 2418.762 | -3014.878 | 3.648432
20501 | 6 | 29 | 1847196.64 | 0.02 | 0.01134551 | -2044.404 | 3.696956
20502 | 6 | 29 | 1847256.64 | 60.02 | 34.00732 | -2037.995 | 3.709163
20503 | 6 | 29 | 1847316.64 | 120.02 | 67.97432 | -2037.995 | 3.709468
20504 | 6 | 29 | 1847376.64 | 180.02 | 101.9522 | -2039.292 | 3.707027
20505 | 6 | 29 | 1847436.64 | 240.02 | 135.9516 | -2040.818 | 3.704585
20506 | 6 | 29 | 1847496.64 | 300.02 | 169.9777 | -2042.573 | 3.701228
20507 | 6 | 29 | 1847556.64 | 360.02 | 204.0301 | -2043.946 | 3.698482
20508 | 6 | 29 | 1847616.64 | 420.02 | 238.112 | -2046.082 | 3.69482
20509 | 6 | 29 | 1847676.64 | 480.02 | 272.2238 | -2047.761 | 3.691768
20510 | 6 | 29 | 1847736.64 | 540.02 | 306.3664 | -2049.592 | 3.688411
20511 | 6 | 29 | 1847796.64 | 600.02 | 340.5408 | -2051.27 | 3.685359
20512 | 6 | 29 | 1847856.64 | 660.02 | 374.7463 | -2053.559 | 3.681392
20513 | 6 | 29 | 1847916.64 | 720.02 | 408.9864 | -2055.619 | 3.678035
20514 | 6 | 29 | 1847976.64 | 780.02 | 443.2599 | -2057.603 | 3.673762
20515 | 6 | 29 | 1848036.64 | 840.02 | 477.5694 | -2059.663 | 3.670405
20516 | 6 | 29 | 1848096.64 | 900.02 | 511.9146 | -2061.952 | 3.666438
20517 | 6 | 29 | 1848156.64 | 960.02 | 546.2983 | -2063.859 | 3.66247
20518 | 6 | 29 | 1848216.64 | 1020.02 | 580.7185 | -2066.377 | 3.658198
20519 | 6 | 29 | 1848276.64 | 1080.02 | 615.1781 | -2068.818 | 3.654231
20520 | 6 | 29 | 1848336.64 | 1140.02 | 649.6794 | -2071.26 | 3.649958
20521 | 6 | 29 | 1848396.64 | 1200.02 | 684.2237 | -2073.93 | 3.64477
20522 | 6 | 29 | 1848456.64 | 1260.02 | 718.8137 | -2076.753 | 3.640497
20523 | 6 | 29 | 1848516.64 | 1320.02 | 753.4502 | -2079.576 | 3.635004
20524 | 6 | 29 | 1848576.64 | 1380.02 | 788.1364 | -2083.162 | 3.629511
20525 | 6 | 29 | 1848636.64 | 1440.02 | 822.8752 | -2086.061 | 3.624018
20526 | 6 | 29 | 1848696.64 | 1500.02 | 857.6693 | -2089.494 | 3.618219
20527 | 6 | 29 | 1848756.64 | 1560.02 | 892.521 | -2093.004 | 3.612116
20528 | 6 | 29 | 1848816.64 | 1620.02 | 927.4338 | -2096.895 | 3.605707
20529 | 6 | 29 | 1848876.64 | 1680.02 | 962.4122 | -2100.71 | 3.598688
20530 | 6 | 29 | 1848936.64 | 1740.02 | 997.4597 | -2105.058 | 3.591363
20531 | 6 | 29 | 1848996.64 | 1800.02 | 1032.58 | -2109.712 | 3.583734
20532 | 6 | 29 | 1849056.64 | 1860.02 | 1067.779 | -2114.29 | 3.575494
20533 | 6 | 29 | 1849116.64 | 1920.02 | 1103.059 | -2119.402 | 3.566949
20534 | 6 | 29 | 1849176.64 | 1980.02 | 1138.426 | -2124.514 | 3.558099
20535 | 6 | 29 | 1849236.64 | 2040.02 | 1173.883 | -2130.236 | 3.548943
20536 | 6 | 29 | 1849296.64 | 2100.02 | 1209.435 | -2136.263 | 3.538872
20537 | 6 | 29 | 1849356.64 | 2160.02 | 1245.085 | -2142.061 | 3.529107
20538 | 6 | 29 | 1849416.64 | 2220.02 | 1280.838 | -2148.241 | 3.519036
20539 | 6 | 29 | 1849476.64 | 2280.02 | 1316.699 | -2154.879 | 3.508049
20540 | 6 | 29 | 1849536.64 | 2340.02 | 1352.67 | -2161.288 | 3.497673
20541 | 6 | 29 | 1849596.64 | 2400.02 | 1388.753 | -2168.536 | 3.486076
20542 | 6 | 29 | 1849656.64 | 2460.02 | 1424.953 | -2175.784 | 3.474784
20543 | 6 | 29 | 1849716.64 | 2520.02 | 1461.271 | -2182.803 | 3.463493
20544 | 6 | 29 | 1849776.64 | 2580.02 | 1497.709 | -2189.899 | 3.451896
20545 | 6 | 29 | 1849836.64 | 2640.02 | 1534.268 | -2197.299 | 3.440299
20546 | 6 | 29 | 1849896.64 | 2700.02 | 1570.951 | -2204.623 | 3.429007
20547 | 6 | 29 | 1849956.64 | 2760.02 | 1607.757 | -2212.253 | 3.417105
20548 | 6 | 29 | 1850016.64 | 2820.02 | 1644.688 | -2219.654 | 3.405814
20549 | 6 | 29 | 1850076.64 | 2880.02 | 1681.741 | -2226.902 | 3.394522
20550 | 6 | 29 | 1850136.64 | 2940.02 | 1718.917 | -2234.226 | 3.383841
20551 | 6 | 29 | 1850196.62 | 3000 | 1756.198 | -2240.864 | 3.373465
20552 | 6 | 30 | 1850196.64 | 0.02 | 0.005961615083 | -1073.93 | 3.443656
20553 | 6 | 30 | 1850256.64 | 60.02 | 17.82977 | -1068.666 | 3.462272
20554 | 6 | 30 | 1850316.64 | 120.02 | 35.64186 | -1068.971 | 3.460746
20555 | 6 | 30 | 1850376.64 | 180.02 | 53.46437 | -1069.886 | 3.45861
20556 | 6 | 30 | 1850436.64 | 240.02 | 71.30267 | -1070.878 | 3.454948
20557 | 6 | 30 | 1850496.64 | 300.02 | 89.15938 | -1071.87 | 3.451591
20558 | 6 | 30 | 1850556.64 | 360.02 | 107.0339 | -1073.167 | 3.447623
20559 | 6 | 30 | 1850616.64 | 420.02 | 124.9284 | -1074.235 | 3.443961
20560 | 6 | 30 | 1850676.64 | 480.02 | 142.841 | -1075.38 | 3.439994
20561 | 6 | 30 | 1850736.64 | 540.02 | 160.7733 | -1076.524 | 3.436942
20562 | 6 | 30 | 1850796.64 | 600.02 | 178.7239 | -1077.44 | 3.43328
20563 | 6 | 30 | 1850856.64 | 660.02 | 196.694 | -1078.813 | 3.429618
20564 | 6 | 30 | 1850916.64 | 720.02 | 214.6825 | -1079.805 | 3.426261
20565 | 6 | 30 | 1850976.64 | 780.02 | 232.6907 | -1080.949 | 3.422599
20566 | 6 | 30 | 1851036.64 | 840.02 | 250.7181 | -1082.246 | 3.418631
20567 | 6 | 30 | 1851096.64 | 900.02 | 268.7665 | -1083.467 | 3.414359
20568 | 6 | 30 | 1851156.64 | 960.02 | 286.8348 | -1084.84 | 3.410391
20569 | 6 | 30 | 1851216.64 | 1020.02 | 304.9245 | -1086.061 | 3.407034
20570 | 6 | 30 | 1851276.64 | 1080.02 | 323.036 | -1087.282 | 3.402457
20571 | 6 | 30 | 1851336.64 | 1140.02 | 341.1707 | -1088.808 | 3.398489
20572 | 6 | 30 | 1851396.64 | 1200.02 | 359.3296 | -1090.41 | 3.393606
20573 | 6 | 30 | 1851456.64 | 1260.02 | 377.5143 | -1091.936 | 3.388113
20574 | 6 | 30 | 1851516.64 | 1320.02 | 395.7275 | -1093.385 | 3.382925
20575 | 6 | 30 | 1851576.64 | 1380.02 | 413.9709 | -1095.521 | 3.377127
20576 | 6 | 30 | 1851636.64 | 1440.02 | 432.2471 | -1097.734 | 3.370413
20577 | 6 | 30 | 1851696.64 | 1500.02 | 450.5603 | -1099.947 | 3.363394
20578 | 6 | 30 | 1851756.64 | 1560.02 | 468.9149 | -1102.693 | 3.355154
20579 | 6 | 30 | 1851816.64 | 1620.02 | 487.3168 | -1105.745 | 3.346304
20580 | 6 | 30 | 1851876.64 | 1680.02 | 505.7726 | -1109.026 | 3.335927
20581 | 6 | 30 | 1851936.64 | 1740.02 | 524.2894 | -1113.146 | 3.324025
20582 | 6 | 30 | 1851996.64 | 1800.02 | 542.8778 | -1117.8 | 3.309987
20583 | 6 | 30 | 1852056.64 | 1860.02 | 561.5493 | -1122.988 | 3.294423
20584 | 6 | 30 | 1852116.64 | 1920.02 | 580.3165 | -1129.168 | 3.276722
20585 | 6 | 30 | 1852176.64 | 1980.02 | 599.1955 | -1136.263 | 3.255665
20586 | 6 | 30 | 1852236.64 | 2040.02 | 618.2035 | -1144.579 | 3.232166
20587 | 6 | 30 | 1852296.64 | 2100.02 | 637.3604 | -1154.345 | 3.205005
20588 | 6 | 30 | 1852356.64 | 2160.02 | 656.6896 | -1165.484 | 3.174182
20589 | 6 | 30 | 1852416.64 | 2220.02 | 676.2202 | -1178.531 | 3.139086
20590 | 6 | 30 | 1852476.64 | 2280.02 | 695.9911 | -1194.4 | 3.097887
20591 | 6 | 30 | 1852536.64 | 2340.02 | 716.0549 | -1214.084 | 3.047532
20592 | 6 | 30 | 1852584.81 | 2388.19 | 732.4224 | -1233.31 | 2.999924
20593 | 6 | 32 | 1852584.82 | 0.01 | 0 | 0 | 3.076219
20594 | 6 | 32 | 1854384.81 | 1800 | 0 | 0 | 3.215381
20595 | 6 | 33 | 1854384.95 | 0.14 | 0.04965116 | 2212.253 | 3.372854
20596 | 6 | 33 | 1854444.95 | 60.14 | 36.05926 | 2135.348 | 3.488823
20597 | 6 | 33 | 1854504.95 | 120.14 | 71.35297 | 2101.854 | 3.544671
20598 | 6 | 33 | 1854564.95 | 180.14 | 106.1625 | 2076.524 | 3.587701
20599 | 6 | 33 | 1854624.95 | 240.14 | 140.5923 | 2055.924 | 3.623407
20600 | 6 | 33 | 1854684.95 | 300.14 | 174.7142 | 2039.216 | 3.653315
20601 | 6 | 33 | 1854744.95 | 360.14 | 208.5995 | 2028.077 | 3.673762
20602 | 6 | 33 | 1854804.95 | 420.14 | 242.3433 | 2022.278 | 3.684138
20603 | 6 | 33 | 1854864.95 | 480.14 | 276.0178 | 2018.845 | 3.689937
20604 | 6 | 33 | 1854924.95 | 540.14 | 309.644 | 2016.022 | 3.695125
20605 | 6 | 33 | 1854984.95 | 600.14 | 343.2238 | 2013.275 | 3.700313
20606 | 6 | 33 | 1855044.95 | 660.14 | 376.7557 | 2010.376 | 3.705806
20607 | 6 | 33 | 1855104.95 | 720.14 | 410.2368 | 2007.401 | 3.710994
20608 | 6 | 33 | 1855164.95 | 780.14 | 443.6646 | 2003.967 | 3.717403
20609 | 6 | 33 | 1855224.95 | 840.14 | 477.0382 | 2000.763 | 3.723507
20610 | 6 | 33 | 1855284.95 | 900.14 | 510.3556 | 1997.024 | 3.73022
20611 | 6 | 33 | 1855344.95 | 960.14 | 543.6138 | 1993.896 | 3.736324
20612 | 6 | 33 | 1855404.95 | 1020.14 | 576.8096 | 1989.7 | 3.744259
20613 | 6 | 33 | 1855464.95 | 1080.14 | 609.9398 | 1985.962 | 3.751583
20614 | 6 | 33 | 1855524.95 | 1140.14 | 643.0028 | 1981.994 | 3.758907
20615 | 6 | 33 | 1855584.95 | 1200.14 | 675.9962 | 1977.569 | 3.767453
20616 | 6 | 33 | 1855644.95 | 1260.14 | 708.9182 | 1973.068 | 3.775692
20617 | 6 | 33 | 1855704.95 | 1320.14 | 741.7674 | 1968.948 | 3.783627
20618 | 6 | 33 | 1855764.95 | 1380.14 | 774.5426 | 1964.37 | 3.792782
20619 | 6 | 33 | 1855824.95 | 1440.14 | 807.2425 | 1959.716 | 3.801633
20620 | 6 | 33 | 1855884.95 | 1500.14 | 839.8652 | 1954.91 | 3.810483
20621 | 6 | 33 | 1855944.95 | 1560.14 | 872.4112 | 1950.332 | 3.819944
20622 | 6 | 33 | 1856004.95 | 1620.14 | 904.8803 | 1945.907 | 3.828489
20623 | 6 | 33 | 1856064.95 | 1680.14 | 937.2717 | 1941.329 | 3.837644
20624 | 6 | 33 | 1856124.95 | 1740.14 | 969.5849 | 1936.599 | 3.846494
20625 | 6 | 33 | 1856184.95 | 1800.14 | 1001.82 | 1931.716 | 3.85626
20626 | 6 | 33 | 1856244.95 | 1860.14 | 1033.981 | 1927.52 | 3.86511
20627 | 6 | 33 | 1856304.95 | 1920.14 | 1066.07 | 1923.247 | 3.873655
20628 | 6 | 33 | 1856364.95 | 1980.14 | 1098.089 | 1919.127 | 3.88159
20629 | 6 | 33 | 1856424.95 | 2040.14 | 1130.041 | 1915.389 | 3.889525
20630 | 6 | 33 | 1856484.95 | 2100.14 | 1161.931 | 1911.421 | 3.897154
20631 | 6 | 33 | 1856544.95 | 2160.14 | 1193.759 | 1907.912 | 3.904784
20632 | 6 | 33 | 1856604.95 | 2220.14 | 1225.531 | 1904.555 | 3.911498
20633 | 6 | 33 | 1856664.95 | 2280.14 | 1257.25 | 1901.503 | 3.917906
20634 | 6 | 33 | 1856724.95 | 2340.14 | 1288.918 | 1898.528 | 3.923705
20635 | 6 | 33 | 1856784.95 | 2400.14 | 1320.539 | 1895.933 | 3.929198
20636 | 6 | 33 | 1856844.95 | 2460.14 | 1352.115 | 1893.339 | 3.934691
20637 | 6 | 33 | 1856904.95 | 2520.14 | 1383.65 | 1890.822 | 3.939879
20638 | 6 | 33 | 1856964.95 | 2580.14 | 1415.146 | 1888.533 | 3.944457
20639 | 6 | 33 | 1857024.95 | 2640.14 | 1446.605 | 1886.549 | 3.94873
20640 | 6 | 33 | 1857084.95 | 2700.14 | 1478.03 | 1884.489 | 3.953307
20641 | 6 | 33 | 1857144.95 | 2760.14 | 1509.421 | 1882.277 | 3.957275
20642 | 6 | 33 | 1857204.95 | 2820.14 | 1540.781 | 1880.598 | 3.961242
20643 | 6 | 33 | 1857264.95 | 2880.14 | 1572.11 | 1878.843 | 3.964904
20644 | 6 | 33 | 1857324.95 | 2940.14 | 1603.41 | 1877.012 | 3.968872
20645 | 6 | 33 | 1857384.95 | 3000.14 | 1634.681 | 1875.563 | 3.972229
20646 | 6 | 33 | 1857444.95 | 3060.14 | 1665.925 | 1873.732 | 3.975891
20647 | 6 | 33 | 1857504.95 | 3120.14 | 1697.144 | 1872.206 | 3.978943
20648 | 6 | 33 | 1857564.95 | 3180.14 | 1728.337 | 1870.832 | 3.9823
20649 | 6 | 33 | 1857624.95 | 3240.14 | 1759.506 | 1869.535 | 3.985046
20650 | 6 | 33 | 1857684.95 | 3300.14 | 1790.654 | 1868.315 | 3.987488
20651 | 6 | 33 | 1857744.95 | 3360.14 | 1821.778 | 1866.636 | 3.990845
20652 | 6 | 33 | 1857804.95 | 3420.14 | 1852.879 | 1865.339 | 3.993591
20653 | 6 | 33 | 1857864.95 | 3480.14 | 1883.958 | 1864.118 | 3.996338
20654 | 6 | 33 | 1857924.95 | 3540.14 | 1915.015 | 1862.516 | 3.99939
20655 | 6 | 33 | 1857984.95 | 3600.14 | 1946.05 | 1861.448 | 4.002136
20656 | 6 | 33 | 1858044.95 | 3660.14 | 1977.065 | 1859.922 | 4.005188
20657 | 6 | 33 | 1858104.95 | 3720.14 | 2008.056 | 1858.778 | 4.007935
20658 | 6 | 33 | 1858164.95 | 3780.14 | 2039.026 | 1857.557 | 4.010376
20659 | 6 | 33 | 1858224.95 | 3840.14 | 2069.974 | 1856.26 | 4.013428
20660 | 6 | 33 | 1858284.95 | 3900.14 | 2100.9 | 1854.963 | 4.016175
20661 | 6 | 33 | 1858344.95 | 3960.14 | 2131.806 | 1853.819 | 4.018921
20662 | 6 | 33 | 1858404.95 | 4020.14 | 2162.691 | 1852.522 | 4.021363
20663 | 6 | 33 | 1858464.95 | 4080.14 | 2193.555 | 1851.225 | 4.024414
20664 | 6 | 33 | 1858524.95 | 4140.14 | 2224.399 | 1850.004 | 4.026856
20665 | 6 | 33 | 1858584.95 | 4200.14 | 2255.222 | 1848.554 | 4.029908
20666 | 6 | 33 | 1858644.95 | 4260.14 | 2286.024 | 1847.562 | 4.032349
20667 | 6 | 33 | 1858704.95 | 4320.14 | 2316.805 | 1846.036 | 4.035096
20668 | 6 | 33 | 1858764.95 | 4380.14 | 2347.563 | 1844.892 | 4.038148
20669 | 6 | 33 | 1858824.95 | 4440.14 | 2378.3 | 1843.29 | 4.041199
20670 | 6 | 33 | 1858884.95 | 4500.14 | 2409.015 | 1842.069 | 4.043946
20671 | 6 | 33 | 1858944.95 | 4560.14 | 2439.706 | 1840.772 | 4.047303
20672 | 6 | 33 | 1859004.95 | 4620.14 | 2470.376 | 1839.399 | 4.05005
20673 | 6 | 33 | 1859064.95 | 4680.14 | 2501.02 | 1838.178 | 4.053407
20674 | 6 | 33 | 1859124.95 | 4740.14 | 2531.642 | 1836.576 | 4.056458
20675 | 6 | 33 | 1859184.95 | 4800.14 | 2562.239 | 1835.126 | 4.059815
20676 | 6 | 33 | 1859244.95 | 4860.14 | 2592.812 | 1833.524 | 4.062562
20677 | 6 | 33 | 1859304.95 | 4920.14 | 2623.362 | 1832.151 | 4.065919
20678 | 6 | 33 | 1859364.95 | 4980.14 | 2653.885 | 1830.701 | 4.069276
20679 | 6 | 33 | 1859424.95 | 5040.14 | 2684.384 | 1829.252 | 4.072938
20680 | 6 | 33 | 1859484.95 | 5100.14 | 2714.857 | 1827.42 | 4.076295
20681 | 6 | 33 | 1859544.95 | 5160.14 | 2745.306 | 1826.2 | 4.079042
20682 | 6 | 33 | 1859604.95 | 5220.14 | 2775.729 | 1824.674 | 4.083009
20683 | 6 | 33 | 1859664.95 | 5280.14 | 2806.126 | 1823.148 | 4.086671
20684 | 6 | 33 | 1859724.95 | 5340.14 | 2836.495 | 1821.241 | 4.090028
20685 | 6 | 33 | 1859784.95 | 5400.14 | 2866.838 | 1819.791 | 4.093996
20686 | 6 | 33 | 1859844.95 | 5460.14 | 2897.152 | 1817.807 | 4.097963
20687 | 6 | 33 | 1859904.95 | 5520.14 | 2927.438 | 1816.052 | 4.10132
20688 | 6 | 33 | 1859964.95 | 5580.14 | 2957.695 | 1814.603 | 4.105592
20689 | 6 | 33 | 1860024.95 | 5640.14 | 2987.924 | 1812.848 | 4.108949
20690 | 6 | 33 | 1860084.95 | 5700.14 | 3018.124 | 1811.093 | 4.113222
20691 | 6 | 33 | 1860144.95 | 5760.14 | 3048.297 | 1809.567 | 4.116884
20692 | 6 | 33 | 1860204.95 | 5820.14 | 3078.441 | 1807.813 | 4.120851
20693 | 6 | 33 | 1860264.95 | 5880.14 | 3108.559 | 1806.134 | 4.124208
20694 | 6 | 33 | 1860324.95 | 5940.14 | 3138.65 | 1804.99 | 4.127871
20695 | 6 | 33 | 1860384.95 | 6000.14 | 3168.716 | 1803.082 | 4.131228
20696 | 6 | 33 | 1860444.95 | 6060.14 | 3198.756 | 1801.48 | 4.135195
20697 | 6 | 33 | 1860504.95 | 6120.14 | 3228.773 | 1800.031 | 4.137942
20698 | 6 | 33 | 1860564.95 | 6180.14 | 3258.766 | 1798.81 | 4.141299
20699 | 6 | 33 | 1860624.95 | 6240.14 | 3288.736 | 1797.742 | 4.144045
20700 | 6 | 33 | 1860684.95 | 6300.14 | 3318.686 | 1796.368 | 4.147097
20701 | 6 | 33 | 1860744.95 | 6360.14 | 3348.616 | 1795.224 | 4.149538
20702 | 6 | 33 | 1860804.95 | 6420.14 | 3378.527 | 1794.308 | 4.152285
20703 | 6 | 33 | 1860864.95 | 6480.14 | 3408.421 | 1793.088 | 4.154421
20704 | 6 | 33 | 1860924.95 | 6540.14 | 3438.297 | 1792.096 | 4.156863
20705 | 6 | 33 | 1860984.95 | 6600.14 | 3468.157 | 1791.028 | 4.159609
20706 | 6 | 33 | 1861044.95 | 6660.14 | 3498.002 | 1790.417 | 4.161135
20707 | 6 | 33 | 1861104.95 | 6720.14 | 3527.833 | 1789.425 | 4.163272
20708 | 6 | 33 | 1861164.95 | 6780.14 | 3557.649 | 1788.586 | 4.165103
20709 | 6 | 33 | 1861224.95 | 6840.14 | 3587.453 | 1787.9 | 4.166934
20710 | 6 | 33 | 1861284.95 | 6900.14 | 3617.244 | 1787.137 | 4.16846
20711 | 6 | 33 | 1861344.95 | 6960.14 | 3647.022 | 1786.374 | 4.170291
20712 | 6 | 33 | 1861404.95 | 7020.14 | 3676.787 | 1785.382 | 4.172122
20713 | 6 | 33 | 1861464.95 | 7080.14 | 3706.539 | 1784.924 | 4.173953
20714 | 6 | 33 | 1861524.95 | 7140.14 | 3736.278 | 1784.085 | 4.176089
20715 | 6 | 33 | 1861584.81 | 7200 | 3765.935 | 1783.246 | 4.17792
20716 | 6 | 34 | 1861584.83 | 0.02 | 0.004378915423 | 787.8233 | 4.131838
20717 | 6 | 34 | 1861644.83 | 60.02 | 13.19293 | 792.1721 | 4.114748
20718 | 6 | 34 | 1861704.83 | 120.02 | 26.40192 | 792.7825 | 4.111696
20719 | 6 | 34 | 1861764.83 | 180.02 | 39.61678 | 792.9351 | 4.11078
20720 | 6 | 34 | 1861824.83 | 240.02 | 52.83334 | 792.9351 | 4.11078
20721 | 6 | 34 | 1861884.83 | 300.02 | 66.05041 | 793.0877 | 4.110475
20722 | 6 | 34 | 1861944.83 | 360.02 | 79.26712 | 792.9351 | 4.11078
20723 | 6 | 34 | 1862004.83 | 420.02 | 92.48294 | 792.9351 | 4.111086
20724 | 6 | 34 | 1862064.83 | 480.02 | 105.698 | 792.8588 | 4.111391
20725 | 6 | 34 | 1862124.83 | 540.02 | 118.9119 | 792.7062 | 4.112001
20726 | 6 | 34 | 1862184.83 | 600.02 | 132.1241 | 792.7825 | 4.112001
20727 | 6 | 34 | 1862244.83 | 660.02 | 145.3349 | 792.5536 | 4.112612
20728 | 6 | 34 | 1862304.83 | 720.02 | 158.5439 | 792.2484 | 4.113527
20729 | 6 | 34 | 1862364.83 | 780.02 | 171.7509 | 792.2484 | 4.113832
20730 | 6 | 34 | 1862424.83 | 840.02 | 184.9561 | 792.401 | 4.114443
20731 | 6 | 34 | 1862484.83 | 900.02 | 198.1594 | 792.2484 | 4.115053
20732 | 6 | 34 | 1862544.83 | 960.02 | 211.361 | 792.2484 | 4.115663
20733 | 6 | 34 | 1862604.83 | 1020.02 | 224.5603 | 791.9432 | 4.116884
20734 | 6 | 34 | 1862664.83 | 1080.02 | 237.7571 | 791.5618 | 4.1178
20735 | 6 | 34 | 1862724.83 | 1140.02 | 250.9508 | 791.6381 | 4.11841
20736 | 6 | 34 | 1862784.83 | 1200.02 | 264.142 | 791.4855 | 4.11902
20737 | 6 | 34 | 1862844.83 | 1260.02 | 277.3311 | 791.2566 | 4.119326
20738 | 6 | 34 | 1862904.83 | 1320.02 | 290.518 | 791.1803 | 4.120241
20739 | 6 | 34 | 1862964.83 | 1380.02 | 303.7026 | 791.104 | 4.121157
20740 | 6 | 34 | 1863024.83 | 1440.02 | 316.8844 | 790.8751 | 4.121462
20741 | 6 | 34 | 1863084.83 | 1500.02 | 330.0638 | 790.7225 | 4.122988
20742 | 6 | 34 | 1863144.83 | 1560.02 | 343.2407 | 790.4936 | 4.123293
20743 | 6 | 34 | 1863204.83 | 1620.02 | 356.4149 | 790.341 | 4.124514
20744 | 6 | 34 | 1863264.83 | 1680.02 | 369.5861 | 790.1884 | 4.125429
20745 | 6 | 34 | 1863324.83 | 1740.02 | 382.7539 | 790.0359 | 4.12604
20746 | 6 | 34 | 1863384.83 | 1800.02 | 395.9188 | 789.7307 | 4.12726
20747 | 6 | 34 | 1863444.83 | 1860.02 | 409.0804 | 789.6544 | 4.128176
20748 | 6 | 34 | 1863504.83 | 1920.02 | 422.2389 | 789.5018 | 4.129091
20749 | 6 | 34 | 1863564.83 | 1980.02 | 435.3944 | 789.1966 | 4.130312
20750 | 6 | 34 | 1863624.83 | 2040.02 | 448.5464 | 789.1203 | 4.131228
20751 | 6 | 34 | 1863684.83 | 2100.02 | 461.6947 | 788.8151 | 4.132448
20752 | 6 | 34 | 1863744.83 | 2160.02 | 474.8389 | 788.51 | 4.133974
20753 | 6 | 34 | 1863804.83 | 2220.02 | 487.9797 | 788.2811 | 4.13489
20754 | 6 | 34 | 1863864.83 | 2280.02 | 501.1166 | 788.0522 | 4.13611
20755 | 6 | 34 | 1863924.83 | 2340.02 | 514.2499 | 787.8233 | 4.137331
20756 | 6 | 34 | 1863984.83 | 2400.02 | 527.3792 | 787.747 | 4.138552
20757 | 6 | 34 | 1864044.83 | 2460.02 | 540.5046 | 787.2892 | 4.140078
20758 | 6 | 34 | 1864104.83 | 2520.02 | 553.6254 | 787.0603 | 4.141299
20759 | 6 | 34 | 1864164.83 | 2580.02 | 566.7421 | 786.9078 | 4.142824
20760 | 6 | 34 | 1864224.83 | 2640.02 | 579.8542 | 786.45 | 4.144045
20761 | 6 | 34 | 1864284.83 | 2700.02 | 592.9618 | 786.2974 | 4.145571
20762 | 6 | 34 | 1864344.83 | 2760.02 | 606.0651 | 786.1448 | 4.147097
20763 | 6 | 34 | 1864404.83 | 2820.02 | 619.1634 | 785.6107 | 4.148623
20764 | 6 | 34 | 1864464.83 | 2880.02 | 632.2566 | 785.687 | 4.149844
20765 | 6 | 34 | 1864524.83 | 2940.02 | 645.345 | 785.2293 | 4.151675
20766 | 6 | 34 | 1864584.83 | 3000.02 | 658.4278 | 784.8478 | 4.153811
20767 | 6 | 34 | 1864644.83 | 3060.02 | 671.5049 | 784.3137 | 4.155642
20768 | 6 | 34 | 1864704.83 | 3120.02 | 684.5756 | 784.0085 | 4.157473
20769 | 6 | 34 | 1864764.83 | 3180.02 | 697.6403 | 783.7797 | 4.159304
20770 | 6 | 34 | 1864824.83 | 3240.02 | 710.6989 | 783.3219 | 4.161135
20771 | 6 | 34 | 1864884.83 | 3300.02 | 723.7511 | 782.9404 | 4.163577
20772 | 6 | 34 | 1864944.83 | 3360.02 | 736.7964 | 782.4826 | 4.165713
20773 | 6 | 34 | 1865004.83 | 3420.02 | 749.8352 | 782.1775 | 4.167849
20774 | 6 | 34 | 1865064.83 | 3480.02 | 762.8666 | 781.5671 | 4.170596
20775 | 6 | 34 | 1865124.83 | 3540.02 | 775.8902 | 781.1093 | 4.172732
20776 | 6 | 34 | 1865184.83 | 3600.02 | 788.9064 | 780.5753 | 4.175174
20777 | 6 | 34 | 1865244.83 | 3660.02 | 801.9153 | 780.1175 | 4.178225
20778 | 6 | 34 | 1865304.83 | 3720.02 | 814.9154 | 779.8886 | 4.180362
20779 | 6 | 34 | 1865364.83 | 3780.02 | 827.9078 | 779.4308 | 4.183108
20780 | 6 | 34 | 1865424.83 | 3840.02 | 840.8916 | 778.6679 | 4.18616
20781 | 6 | 34 | 1865484.83 | 3900.02 | 853.8664 | 778.2101 | 4.188602
20782 | 6 | 34 | 1865544.83 | 3960.02 | 866.8324 | 777.7523 | 4.191653
20783 | 6 | 34 | 1865604.83 | 4020.02 | 879.7884 | 777.0657 | 4.19501
20784 | 6 | 34 | 1865664.83 | 4080.02 | 892.7345 | 776.6079 | 4.198367
20785 | 6 | 34 | 1865724.83 | 4140.02 | 905.5482 | 748.9128 | 4.199588
20786 | 6 | 34 | 1865784.83 | 4200.02 | 917.6356 | 703.1357 | 4.199893
20787 | 6 | 34 | 1865844.83 | 4260.02 | 929.03 | 663.92 | 4.199893
20788 | 6 | 34 | 1865904.83 | 4320.02 | 939.7982 | 627.9088 | 4.199893
20789 | 6 | 34 | 1865964.83 | 4380.02 | 950.0037 | 597.467 | 4.200198
20790 | 6 | 34 | 1866024.83 | 4440.02 | 959.6916 | 565.5756 | 4.199893
20791 | 6 | 34 | 1866084.83 | 4500.02 | 968.885 | 537.4228 | 4.199588
20792 | 6 | 34 | 1866144.83 | 4560.02 | 977.6141 | 511.0246 | 4.199588
20793 | 6 | 34 | 1866204.83 | 4620.02 | 985.9096 | 486.2287 | 4.199893
20794 | 6 | 34 | 1866264.83 | 4680.02 | 993.7957 | 461.2802 | 4.200198
20795 | 6 | 34 | 1866324.83 | 4740.02 | 1001.297 | 438.3917 | 4.199893
20796 | 6 | 34 | 1866384.83 | 4800.02 | 1008.422 | 416.7239 | 4.199893
20797 | 6 | 34 | 1866444.83 | 4860.02 | 1015.185 | 396.3531 | 4.199588
20798 | 6 | 34 | 1866504.83 | 4920.02 | 1021.632 | 377.6608 | 4.199588
20799 | 6 | 34 | 1866564.83 | 4980.02 | 1027.774 | 358.2055 | 4.199893
20800 | 6 | 34 | 1866624.83 | 5040.02 | 1033.623 | 342.3362 | 4.199588
20801 | 6 | 34 | 1866684.83 | 5100.02 | 1039.174 | 325.1698 | 4.199893
20802 | 6 | 34 | 1866744.83 | 5160.02 | 1044.451 | 308.7663 | 4.199893
20803 | 6 | 34 | 1866804.83 | 5220.02 | 1049.471 | 294.1176 | 4.199588
20804 | 6 | 34 | 1866864.83 | 5280.02 | 1054.258 | 280.6134 | 4.199588
20805 | 6 | 34 | 1866924.83 | 5340.02 | 1058.816 | 265.507 | 4.199588
20806 | 6 | 34 | 1866984.83 | 5400.02 | 1063.159 | 255.0546 | 4.199588
20807 | 6 | 34 | 1867044.83 | 5460.02 | 1067.292 | 241.3214 | 4.199588
20808 | 6 | 34 | 1867104.83 | 5520.02 | 1071.236 | 231.7845 | 4.199588
20809 | 6 | 34 | 1867164.83 | 5580.02 | 1074.99 | 219.7299 | 4.199588
20810 | 6 | 34 | 1867224.83 | 5640.02 | 1078.562 | 208.896 | 4.199588
20811 | 6 | 34 | 1867284.83 | 5700.02 | 1081.962 | 199.588 | 4.199893
20812 | 6 | 34 | 1867344.83 | 5760.02 | 1085.215 | 190.4326 | 4.199588
20813 | 6 | 34 | 1867404.83 | 5820.02 | 1088.319 | 181.8112 | 4.199893
20814 | 6 | 34 | 1867464.83 | 5880.02 | 1091.28 | 174.1054 | 4.200198
20815 | 6 | 34 | 1867524.83 | 5940.02 | 1094.103 | 165.4078 | 4.199893
20816 | 6 | 34 | 1867584.83 | 6000.02 | 1096.784 | 157.0916 | 4.199893
20817 | 6 | 34 | 1867644.83 | 6060.02 | 1099.351 | 150.6828 | 4.199588
20818 | 6 | 34 | 1867704.83 | 6120.02 | 1101.8 | 144.7318 | 4.199893
20819 | 6 | 34 | 1867764.83 | 6180.02 | 1104.139 | 137.4075 | 4.200198
20820 | 6 | 34 | 1867824.83 | 6240.02 | 1106.367 | 131.3039 | 4.199893
20821 | 6 | 34 | 1867884.83 | 6300.02 | 1108.499 | 125.4292 | 4.199588
20822 | 6 | 34 | 1867944.83 | 6360.02 | 1110.542 | 119.6307 | 4.199283
20823 | 6 | 34 | 1868004.83 | 6420.02 | 1112.503 | 114.4427 | 4.199893
20824 | 6 | 34 | 1868064.83 | 6480.02 | 1114.379 | 109.865 | 4.199588
20825 | 6 | 34 | 1868124.83 | 6540.02 | 1116.179 | 105.5924 | 4.200198
20826 | 6 | 34 | 1868184.83 | 6600.02 | 1117.907 | 101.1673 | 4.199588
20827 | 6 | 34 | 1868244.83 | 6660.02 | 1119.565 | 97.88663 | 4.199588
20828 | 6 | 34 | 1868304.83 | 6720.02 | 1121.146 | 93.00374 | 4.199588
20829 | 6 | 34 | 1868364.83 | 6780.02 | 1122.67 | 88.8838 | 4.199893
20830 | 6 | 34 | 1868424.83 | 6840.02 | 1124.128 | 84.76387 | 4.199893
20831 | 6 | 34 | 1868484.83 | 6900.02 | 1125.532 | 82.09354 | 4.199893
20832 | 6 | 34 | 1868544.83 | 6960.02 | 1126.878 | 79.34691 | 4.199588
20833 | 6 | 34 | 1868604.83 | 7020.02 | 1128.177 | 76.21881 | 4.199893
20834 | 6 | 34 | 1868664.83 | 7080.02 | 1129.427 | 74.31144 | 4.199588
20835 | 6 | 34 | 1868724.83 | 7140.02 | 1130.633 | 70.80186 | 4.199588
20836 | 6 | 34 | 1868784.83 | 7200.02 | 1131.794 | 66.98711 | 4.199893
20837 | 6 | 34 | 1868844.83 | 7260.02 | 1132.919 | 65.84268 | 4.199588
20838 | 6 | 34 | 1868904.83 | 7320.02 | 1134.014 | 63.9353 | 4.199588
20839 | 6 | 34 | 1868964.83 | 7380.02 | 1135.067 | 62.25681 | 4.199893
20840 | 6 | 34 | 1869024.83 | 7440.02 | 1136.086 | 60.27314 | 4.199588
20841 | 6 | 34 | 1869084.83 | 7500.02 | 1137.058 | 56.00061 | 4.199893
20842 | 6 | 34 | 1869144.83 | 7560.02 | 1137.994 | 55.31395 | 4.199283
20843 | 6 | 34 | 1869204.83 | 7620.02 | 1138.9 | 54.24582 | 4.199893
20844 | 6 | 34 | 1869264.83 | 7680.02 | 1139.776 | 52.41474 | 4.199893
20845 | 6 | 34 | 1869298.04 | 7713.23 | 1140.249 | 49.9733 | 4.199893
20846 | 6 | 35 | 1869298.05 | 0.01 | 0 | 0 | 4.197452
20847 | 6 | 35 | 1871098.04 | 1800 | 0 | 0 | 4.188907
20848 | 6 | 36 | 1871098.08 | 0.04 | 0.0148447 | -1258.488 | 4.128176
20849 | 6 | 36 | 1871158.08 | 60.04 | 21.15289 | -1272.221 | 4.087282
20850 | 6 | 36 | 1871218.08 | 120.04 | 42.39345 | -1276.646 | 4.073243
20851 | 6 | 36 | 1871278.08 | 180.04 | 63.69986 | -1280.003 | 4.062257
20852 | 6 | 36 | 1871338.08 | 240.04 | 85.05967 | -1283.131 | 4.052796
20853 | 6 | 36 | 1871398.08 | 300.04 | 106.4667 | -1285.878 | 4.043946
20854 | 6 | 36 | 1871458.08 | 360.04 | 127.9163 | -1288.167 | 4.036316
20855 | 6 | 36 | 1871518.08 | 420.04 | 149.4048 | -1290.379 | 4.029603
20856 | 6 | 36 | 1871578.08 | 480.04 | 170.9292 | -1292.515 | 4.022889
20857 | 6 | 36 | 1871638.08 | 540.04 | 192.4868 | -1294.347 | 4.016785
20858 | 6 | 36 | 1871698.08 | 600.04 | 214.0758 | -1296.33 | 4.011292
20859 | 6 | 36 | 1871758.08 | 660.04 | 235.6937 | -1298.085 | 4.006104
20860 | 6 | 36 | 1871818.08 | 720.04 | 257.3397 | -1299.535 | 4.001526
20861 | 6 | 36 | 1871878.08 | 780.04 | 279.0112 | -1300.908 | 3.996948
20862 | 6 | 36 | 1871938.08 | 840.04 | 300.7065 | -1302.281 | 3.992981
20863 | 6 | 36 | 1871998.04 | 900 | 322.4105 | -1303.807 | 3.988403
20864 | 6 | 37 | 1871998.06 | 0.02 | 0.009792477302 | -1765.85 | 3.967041
20865 | 6 | 37 | 1872058.06 | 60.02 | 29.47935 | -1770.047 | 3.954528
20866 | 6 | 37 | 1872118.06 | 120.02 | 59.0038 | -1772.641 | 3.949035
20867 | 6 | 37 | 1872178.06 | 180.02 | 88.56456 | -1774.701 | 3.944152
20868 | 6 | 37 | 1872238.06 | 240.02 | 118.1553 | -1776.455 | 3.94049
20869 | 6 | 37 | 1872298.06 | 300.02 | 147.7734 | -1778.21 | 3.936828
20870 | 6 | 37 | 1872358.06 | 360.02 | 177.4171 | -1779.355 | 3.934081
20871 | 6 | 37 | 1872418.06 | 420.02 | 207.0835 | -1780.804 | 3.930724
20872 | 6 | 37 | 1872478.06 | 480.02 | 236.7726 | -1781.796 | 3.928283
20873 | 6 | 37 | 1872538.06 | 540.02 | 266.481 | -1783.093 | 3.925536
20874 | 6 | 37 | 1872598.06 | 600.02 | 296.2095 | -1784.39 | 3.923095
20875 | 6 | 37 | 1872658.06 | 660.02 | 325.9575 | -1785.534 | 3.920348
20876 | 6 | 37 | 1872718.06 | 720.02 | 355.7235 | -1786.374 | 3.918212
20877 | 6 | 37 | 1872778.06 | 780.02 | 385.507 | -1787.518 | 3.91577
20878 | 6 | 37 | 1872838.06 | 840.02 | 415.3101 | -1788.739 | 3.913634
20879 | 6 | 37 | 1872898.06 | 900.02 | 445.1295 | -1789.807 | 3.910582
20880 | 6 | 37 | 1872958.06 | 960.02 | 474.9666 | -1790.723 | 3.908446
20881 | 6 | 37 | 1873018.06 | 1020.02 | 504.8229 | -1791.943 | 3.906004
20882 | 6 | 37 | 1873078.06 | 1080.02 | 534.6969 | -1792.63 | 3.904173
20883 | 6 | 37 | 1873138.06 | 1140.02 | 564.5883 | -1793.927 | 3.901732
20884 | 6 | 37 | 1873198.06 | 1200.02 | 594.4994 | -1795.224 | 3.898985
20885 | 6 | 37 | 1873258.06 | 1260.02 | 624.4292 | -1796.292 | 3.896849
20886 | 6 | 37 | 1873318.06 | 1320.02 | 654.3776 | -1797.284 | 3.894408
20887 | 6 | 37 | 1873378.06 | 1380.02 | 684.3475 | -1798.886 | 3.891356
20888 | 6 | 37 | 1873438.06 | 1440.02 | 714.3379 | -1799.954 | 3.888609
20889 | 6 | 37 | 1873498.06 | 1500.02 | 744.3482 | -1801.251 | 3.885557
20890 | 6 | 37 | 1873558.06 | 1560.02 | 774.3824 | -1802.625 | 3.882811
20891 | 6 | 37 | 1873618.06 | 1620.02 | 804.439 | -1804.303 | 3.879759
20892 | 6 | 37 | 1873678.06 | 1680.02 | 834.5205 | -1805.676 | 3.876402
20893 | 6 | 37 | 1873738.06 | 1740.02 | 864.6269 | -1807.202 | 3.87335
20894 | 6 | 37 | 1873798.06 | 1800.02 | 894.7584 | -1808.728 | 3.869993
20895 | 6 | 37 | 1873858.06 | 1860.02 | 924.9176 | -1810.33 | 3.866636
20896 | 6 | 37 | 1873918.06 | 1920.02 | 955.103 | -1812.085 | 3.862669
20897 | 6 | 37 | 1873978.06 | 1980.02 | 985.3169 | -1813.687 | 3.859617
20898 | 6 | 37 | 1874038.06 | 2040.02 | 1015.558 | -1815.442 | 3.85565
20899 | 6 | 37 | 1874098.06 | 2100.02 | 1045.829 | -1817.197 | 3.852293
20900 | 6 | 37 | 1874158.06 | 2160.02 | 1076.128 | -1818.799 | 3.848631
20901 | 6 | 37 | 1874218.06 | 2220.02 | 1106.458 | -1820.706 | 3.844663
20902 | 6 | 37 | 1874278.06 | 2280.02 | 1136.817 | -1822.461 | 3.840696
20903 | 6 | 37 | 1874338.06 | 2340.02 | 1167.209 | -1824.598 | 3.836728
20904 | 6 | 37 | 1874398.06 | 2400.02 | 1197.631 | -1826.2 | 3.832761
20905 | 6 | 37 | 1874458.06 | 2460.02 | 1228.085 | -1828.183 | 3.828794
20906 | 6 | 37 | 1874518.06 | 2520.02 | 1258.57 | -1829.938 | 3.824826
20907 | 6 | 37 | 1874578.06 | 2580.02 | 1289.087 | -1832.074 | 3.820859
20908 | 6 | 37 | 1874638.06 | 2640.02 | 1319.636 | -1833.829 | 3.816892
20909 | 6 | 37 | 1874698.06 | 2700.02 | 1350.218 | -1836.042 | 3.812619
20910 | 6 | 37 | 1874758.06 | 2760.02 | 1380.832 | -1837.949 | 3.808347
20911 | 6 | 37 | 1874818.06 | 2820.02 | 1411.478 | -1839.704 | 3.804685
20912 | 6 | 37 | 1874878.06 | 2880.02 | 1442.157 | -1841.535 | 3.800717
20913 | 6 | 37 | 1874938.06 | 2940.02 | 1472.867 | -1843.366 | 3.797055
20914 | 6 | 37 | 1874998.06 | 3000.02 | 1503.609 | -1845.502 | 3.793393
20915 | 6 | 37 | 1875058.06 | 3060.02 | 1534.381 | -1847.105 | 3.789731
20916 | 6 | 37 | 1875118.06 | 3120.02 | 1565.184 | -1849.088 | 3.785763
20917 | 6 | 37 | 1875178.06 | 3180.02 | 1596.015 | -1850.538 | 3.782101
20918 | 6 | 37 | 1875238.06 | 3240.02 | 1626.876 | -1852.369 | 3.778744
20919 | 6 | 37 | 1875298.06 | 3300.02 | 1657.764 | -1853.819 | 3.775692
20920 | 6 | 37 | 1875358.06 | 3360.02 | 1688.679 | -1855.802 | 3.77203
20921 | 6 | 37 | 1875418.06 | 3420.02 | 1719.623 | -1857.252 | 3.768673
20922 | 6 | 37 | 1875478.06 | 3480.02 | 1750.592 | -1858.778 | 3.765316
20923 | 6 | 37 | 1875538.06 | 3540.02 | 1781.589 | -1860.685 | 3.761959
20924 | 6 | 37 | 1875598.06 | 3600.02 | 1812.611 | -1861.982 | 3.759213
20925 | 6 | 37 | 1875658.06 | 3660.02 | 1843.658 | -1863.89 | 3.756161
20926 | 6 | 37 | 1875718.06 | 3720.02 | 1874.729 | -1864.958 | 3.753414
20927 | 6 | 37 | 1875778.06 | 3780.02 | 1905.825 | -1866.255 | 3.750057
20928 | 6 | 37 | 1875838.06 | 3840.02 | 1936.945 | -1868.086 | 3.747311
20929 | 6 | 37 | 1875898.06 | 3900.02 | 1968.089 | -1869.23 | 3.744564
20930 | 6 | 37 | 1875958.06 | 3960.02 | 1999.258 | -1871.138 | 3.741207
20931 | 6 | 37 | 1876018.06 | 4020.02 | 2030.452 | -1872.511 | 3.73846
20932 | 6 | 37 | 1876078.06 | 4080.02 | 2061.668 | -1873.655 | 3.736019
20933 | 6 | 37 | 1876138.06 | 4140.02 | 2092.909 | -1875.257 | 3.732662
20934 | 6 | 37 | 1876198.06 | 4200.02 | 2124.173 | -1876.631 | 3.729915
20935 | 6 | 37 | 1876258.06 | 4260.02 | 2155.461 | -1878.157 | 3.726864
20936 | 6 | 37 | 1876318.06 | 4320.02 | 2186.775 | -1879.683 | 3.724422
20937 | 6 | 37 | 1876378.06 | 4380.02 | 2218.112 | -1881.285 | 3.72137
20938 | 6 | 37 | 1876438.06 | 4440.02 | 2249.474 | -1882.353 | 3.718318
20939 | 6 | 37 | 1876498.06 | 4500.02 | 2280.861 | -1883.955 | 3.715267
20940 | 6 | 37 | 1876558.06 | 4560.02 | 2312.271 | -1885.481 | 3.712215
20941 | 6 | 37 | 1876618.06 | 4620.02 | 2343.709 | -1887.007 | 3.709468
20942 | 6 | 37 | 1876678.06 | 4680.02 | 2375.17 | -1888.228 | 3.706722
20943 | 6 | 37 | 1876738.06 | 4740.02 | 2406.659 | -1890.364 | 3.703365
20944 | 6 | 37 | 1876798.06 | 4800.02 | 2438.175 | -1891.661 | 3.700313
20945 | 6 | 37 | 1876858.06 | 4860.02 | 2469.716 | -1893.568 | 3.696956
20946 | 6 | 37 | 1876918.06 | 4920.02 | 2501.287 | -1895.094 | 3.693599
20947 | 6 | 37 | 1876978.06 | 4980.02 | 2532.884 | -1896.544 | 3.690547
20948 | 6 | 37 | 1877038.06 | 5040.02 | 2564.511 | -1898.299 | 3.68719
20949 | 6 | 37 | 1877098.06 | 5100.02 | 2596.167 | -1900.664 | 3.683223
20950 | 6 | 37 | 1877158.06 | 5160.02 | 2627.855 | -1902.19 | 3.679866
20951 | 6 | 37 | 1877218.06 | 5220.02 | 2659.574 | -1903.868 | 3.676509
20952 | 6 | 37 | 1877278.06 | 5280.02 | 2691.325 | -1906.157 | 3.672541
20953 | 6 | 37 | 1877338.06 | 5340.02 | 2723.11 | -1907.912 | 3.668879
20954 | 6 | 37 | 1877398.06 | 5400.02 | 2754.93 | -1910.43 | 3.664302
20955 | 6 | 37 | 1877458.06 | 5460.02 | 2786.785 | -1912.108 | 3.660334
20956 | 6 | 37 | 1877518.06 | 5520.02 | 2818.677 | -1914.473 | 3.656062
20957 | 6 | 37 | 1877578.06 | 5580.02 | 2850.606 | -1917.144 | 3.651179
20958 | 6 | 37 | 1877638.06 | 5640.02 | 2882.578 | -1919.509 | 3.646601
20959 | 6 | 37 | 1877698.06 | 5700.02 | 2914.591 | -1921.95 | 3.641718
20960 | 6 | 37 | 1877758.06 | 5760.02 | 2946.649 | -1924.773 | 3.636225
20961 | 6 | 37 | 1877818.06 | 5820.02 | 2978.755 | -1927.672 | 3.631037
20962 | 6 | 37 | 1877878.06 | 5880.02 | 3010.911 | -1930.648 | 3.625238
20963 | 6 | 37 | 1877938.06 | 5940.02 | 3043.119 | -1933.852 | 3.61944
20964 | 6 | 37 | 1877998.06 | 6000.02 | 3075.382 | -1937.285 | 3.613031
20965 | 6 | 37 | 1878058.06 | 6060.02 | 3107.704 | -1941.253 | 3.606012
20966 | 6 | 37 | 1878118.06 | 6120.02 | 3140.088 | -1945.296 | 3.598383
20967 | 6 | 37 | 1878178.06 | 6180.02 | 3172.539 | -1949.111 | 3.591058
20968 | 6 | 37 | 1878238.06 | 6240.02 | 3205.061 | -1953.46 | 3.583124
20969 | 6 | 37 | 1878298.06 | 6300.02 | 3237.657 | -1957.885 | 3.574884
20970 | 6 | 37 | 1878358.06 | 6360.02 | 3270.333 | -1962.768 | 3.566033
20971 | 6 | 37 | 1878418.06 | 6420.02 | 3303.09 | -1967.956 | 3.556878
20972 | 6 | 37 | 1878478.06 | 6480.02 | 3335.935 | -1973.22 | 3.547417
20973 | 6 | 37 | 1878538.06 | 6540.02 | 3368.871 | -1979.019 | 3.537041
20974 | 6 | 37 | 1878598.06 | 6600.02 | 3401.901 | -1984.665 | 3.52697
20975 | 6 | 37 | 1878658.06 | 6660.02 | 3435.027 | -1990.692 | 3.516289
20976 | 6 | 37 | 1878718.06 | 6720.02 | 3468.254 | -1996.719 | 3.505608
20977 | 6 | 37 | 1878778.06 | 6780.02 | 3501.581 | -2002.747 | 3.495537
20978 | 6 | 37 | 1878838.06 | 6840.02 | 3535.011 | -2008.85 | 3.484245
20979 | 6 | 37 | 1878898.06 | 6900.02 | 3568.547 | -2015.183 | 3.473259
20980 | 6 | 37 | 1878958.06 | 6960.02 | 3602.189 | -2021.82 | 3.462272
20981 | 6 | 37 | 1879018.06 | 7020.02 | 3635.938 | -2028.153 | 3.451286
20982 | 6 | 37 | 1879078.06 | 7080.02 | 3669.795 | -2034.638 | 3.439994
20983 | 6 | 37 | 1879138.06 | 7140.02 | 3703.76 | -2041.199 | 3.429313
20984 | 6 | 37 | 1879198.06 | 7200.02 | 3737.833 | -2047.608 | 3.418631
20985 | 6 | 37 | 1879258.06 | 7260.02 | 3772.016 | -2053.864 | 3.407645
20986 | 6 | 37 | 1879318.06 | 7320.02 | 3806.304 | -2060.502 | 3.397269
20987 | 6 | 37 | 1879378.06 | 7380.02 | 3840.696 | -2066.758 | 3.386893
20988 | 6 | 37 | 1879438.06 | 7440.02 | 3875.188 | -2072.328 | 3.377432
20989 | 6 | 37 | 1879498.06 | 7500.02 | 3909.776 | -2078.126 | 3.368276
20990 | 6 | 37 | 1879558.06 | 7560.02 | 3944.46 | -2084.001 | 3.359121
20991 | 6 | 37 | 1879618.06 | 7620.02 | 3979.237 | -2089.265 | 3.350271
20992 | 6 | 37 | 1879678.06 | 7680.02 | 4014.108 | -2095.293 | 3.34081
20993 | 6 | 37 | 1879738.06 | 7740.02 | 4049.075 | -2100.862 | 3.33196
20994 | 6 | 37 | 1879798.06 | 7800.02 | 4084.139 | -2106.813 | 3.322499
20995 | 6 | 37 | 1879858.06 | 7860.02 | 4119.31 | -2113.832 | 3.311513
20996 | 6 | 37 | 1879918.06 | 7920.02 | 4154.596 | -2120.623 | 3.300832
20997 | 6 | 37 | 1879978.06 | 7980.02 | 4190.007 | -2128.71 | 3.288319
20998 | 6 | 37 | 1880038.06 | 8040.02 | 4225.558 | -2137.789 | 3.273976
20999 | 6 | 37 | 1880098.06 | 8100.02 | 4261.274 | -2148.547 | 3.258106
21000 | 6 | 37 | 1880158.06 | 8160.02 | 4297.186 | -2161.517 | 3.238575
21001 | 6 | 37 | 1880218.06 | 8220.02 | 4333.339 | -2177.386 | 3.215076
21002 | 6 | 37 | 1880278.06 | 8280.02 | 4369.79 | -2197.375 | 3.185473
21003 | 6 | 37 | 1880338.06 | 8340.02 | 4406.622 | -2223.468 | 3.148241
21004 | 6 | 37 | 1880398.06 | 8400.02 | 4443.953 | -2258.183 | 3.099718
21005 | 6 | 37 | 1880458.06 | 8460.02 | 4481.956 | -2304.646 | 3.037156
21006 | 6 | 37 | 1880486.54 | 8488.5 | 4500.299 | -2333.181 | 2.999924
21007 | 6 | 38 | 1880486.55 | 0.01 | 0 | 0 | 3.1458
21008 | 6 | 38 | 1882286.54 | 1800 | 0 | 0 | 3.352102
21009 | 6 | 39 | 1882286.67 | 0.13 | 0.03482257 | 1581.369 | 3.464103
21010 | 6 | 39 | 1882346.67 | 60.13 | 26.0718 | 1551.995 | 3.530938
21011 | 6 | 39 | 1882406.67 | 120.13 | 51.81734 | 1537.881 | 3.563287
21012 | 6 | 39 | 1882466.67 | 180.13 | 77.35336 | 1526.665 | 3.589227
21013 | 6 | 39 | 1882526.67 | 240.13 | 102.7177 | 1517.281 | 3.6112
21014 | 6 | 39 | 1882586.67 | 300.13 | 127.9455 | 1510.491 | 3.62768
21015 | 6 | 39 | 1882646.67 | 360.13 | 153.0821 | 1506.294 | 3.637751
21016 | 6 | 39 | 1882706.67 | 420.13 | 178.1682 | 1504.311 | 3.642939
21017 | 6 | 39 | 1882766.67 | 480.13 | 203.2216 | 1502.48 | 3.647211
21018 | 6 | 39 | 1882826.67 | 540.13 | 228.249 | 1501.03 | 3.650568
21019 | 6 | 39 | 1882886.67 | 600.13 | 253.2497 | 1498.97 | 3.655146
21020 | 6 | 39 | 1882946.67 | 660.13 | 278.2244 | 1497.52 | 3.659113
21021 | 6 | 39 | 1883006.67 | 720.13 | 303.1715 | 1496.147 | 3.662776
21022 | 6 | 39 | 1883066.67 | 780.13 | 328.0908 | 1494.087 | 3.667353
21023 | 6 | 39 | 1883126.67 | 840.13 | 352.9805 | 1492.332 | 3.671626
21024 | 6 | 39 | 1883186.67 | 900.13 | 377.8414 | 1490.806 | 3.675593
21025 | 6 | 39 | 1883246.67 | 960.13 | 402.672 | 1489.128 | 3.680171
21026 | 6 | 39 | 1883306.67 | 1020.13 | 427.4709 | 1486.763 | 3.685359
21027 | 6 | 39 | 1883366.67 | 1080.13 | 452.2384 | 1485.008 | 3.689937
21028 | 6 | 39 | 1883426.67 | 1140.13 | 476.9718 | 1483.101 | 3.695125
21029 | 6 | 39 | 1883486.67 | 1200.13 | 501.6701 | 1480.735 | 3.700618
21030 | 6 | 39 | 1883546.67 | 1260.13 | 526.3319 | 1478.599 | 3.706111
21031 | 6 | 39 | 1883606.67 | 1320.13 | 550.9555 | 1476.158 | 3.712215
21032 | 6 | 39 | 1883666.67 | 1380.13 | 575.5391 | 1474.098 | 3.718013
21033 | 6 | 39 | 1883726.67 | 1440.13 | 600.0815 | 1471.275 | 3.724422
21034 | 6 | 39 | 1883786.67 | 1500.13 | 624.5817 | 1468.757 | 3.730831
21035 | 6 | 39 | 1883846.67 | 1560.13 | 649.0391 | 1466.163 | 3.737545
21036 | 6 | 39 | 1883906.67 | 1620.13 | 673.4526 | 1463.493 | 3.744564
21037 | 6 | 39 | 1883966.67 | 1680.13 | 697.8218 | 1460.67 | 3.751278
21038 | 6 | 39 | 1884026.67 | 1740.13 | 722.147 | 1458 | 3.757992
21039 | 6 | 39 | 1884086.67 | 1800.13 | 746.4277 | 1455.634 | 3.764706
21040 | 6 | 39 | 1884146.67 | 1860.13 | 770.6641 | 1452.811 | 3.77203
21041 | 6 | 39 | 1884206.67 | 1920.13 | 794.8554 | 1450.065 | 3.778744
21042 | 6 | 39 | 1884266.67 | 1980.13 | 819.0017 | 1447.395 | 3.786069
21043 | 6 | 39 | 1884326.67 | 2040.13 | 843.1023 | 1444.572 | 3.793088
21044 | 6 | 39 | 1884386.67 | 2100.13 | 867.1569 | 1442.13 | 3.799802
21045 | 6 | 39 | 1884446.67 | 2160.13 | 891.1652 | 1439.002 | 3.807431
21046 | 6 | 39 | 1884506.67 | 2220.13 | 915.1276 | 1436.408 | 3.815061
21047 | 6 | 39 | 1884566.67 | 2280.13 | 939.045 | 1433.89 | 3.82208
21048 | 6 | 39 | 1884626.67 | 2340.13 | 962.9192 | 1431.296 | 3.828794
21049 | 6 | 39 | 1884686.67 | 2400.13 | 986.7499 | 1428.626 | 3.835508
21050 | 6 | 39 | 1884746.67 | 2460.13 | 1010.538 | 1426.108 | 3.842527
21051 | 6 | 39 | 1884806.67 | 2520.13 | 1034.286 | 1423.514 | 3.848936
21052 | 6 | 39 | 1884866.67 | 2580.13 | 1057.995 | 1421.149 | 3.85565
21053 | 6 | 39 | 1884926.67 | 2640.13 | 1081.666 | 1419.318 | 3.860838
21054 | 6 | 39 | 1884986.67 | 2700.13 | 1105.302 | 1417.105 | 3.866636
21055 | 6 | 39 | 1885046.67 | 2760.13 | 1128.903 | 1415.274 | 3.872435
21056 | 6 | 39 | 1885106.67 | 2820.13 | 1152.472 | 1413.214 | 3.877623
21057 | 6 | 39 | 1885166.67 | 2880.13 | 1176.01 | 1411.383 | 3.882506
21058 | 6 | 39 | 1885226.67 | 2940.13 | 1199.518 | 1409.705 | 3.887388
21059 | 6 | 39 | 1885286.67 | 3000.13 | 1222.998 | 1407.95 | 3.891661
21060 | 6 | 39 | 1885346.67 | 3060.13 | 1246.451 | 1406.729 | 3.895933
21061 | 6 | 39 | 1885406.67 | 3120.13 | 1269.878 | 1404.974 | 3.900816
21062 | 6 | 39 | 1885466.67 | 3180.13 | 1293.281 | 1403.601 | 3.904173
21063 | 6 | 39 | 1885526.67 | 3240.13 | 1316.661 | 1401.999 | 3.908141
21064 | 6 | 39 | 1885586.67 | 3300.13 | 1340.019 | 1400.855 | 3.911498
21065 | 6 | 39 | 1885646.67 | 3360.13 | 1363.357 | 1399.481 | 3.91516
21066 | 6 | 39 | 1885706.67 | 3420.13 | 1386.674 | 1398.566 | 3.918212
21067 | 6 | 39 | 1885766.67 | 3480.13 | 1409.973 | 1397.345 | 3.921263
21068 | 6 | 39 | 1885826.67 | 3540.13 | 1433.254 | 1396.353 | 3.924315
21069 | 6 | 39 | 1885886.67 | 3600.13 | 1456.518 | 1395.514 | 3.927062
21070 | 6 | 39 | 1885946.67 | 3660.13 | 1479.766 | 1394.369 | 3.930114
21071 | 6 | 39 | 1886006.67 | 3720.13 | 1502.998 | 1393.454 | 3.932555
21072 | 6 | 39 | 1886066.67 | 3780.13 | 1526.215 | 1392.691 | 3.934691
21073 | 6 | 39 | 1886126.67 | 3840.13 | 1549.417 | 1391.547 | 3.937438
21074 | 6 | 39 | 1886186.67 | 3900.13 | 1572.604 | 1390.784 | 3.939879
21075 | 6 | 39 | 1886246.67 | 3960.13 | 1595.777 | 1389.944 | 3.942626
21076 | 6 | 39 | 1886306.67 | 4020.13 | 1618.937 | 1389.258 | 3.944762
21077 | 6 | 39 | 1886366.67 | 4080.13 | 1642.082 | 1388.342 | 3.947204
21078 | 6 | 39 | 1886426.67 | 4140.13 | 1665.213 | 1387.35 | 3.949645
21079 | 6 | 39 | 1886486.67 | 4200.13 | 1688.333 | 1386.969 | 3.951476
21080 | 6 | 39 | 1886546.67 | 4260.13 | 1711.438 | 1385.977 | 3.953613
21081 | 6 | 39 | 1886606.67 | 4320.13 | 1734.531 | 1385.138 | 3.955749
21082 | 6 | 39 | 1886666.67 | 4380.13 | 1757.612 | 1384.604 | 3.95758
21083 | 6 | 39 | 1886726.67 | 4440.13 | 1780.681 | 1383.764 | 3.959716
21084 | 6 | 39 | 1886786.67 | 4500.13 | 1803.738 | 1383.154 | 3.962158
21085 | 6 | 39 | 1886846.67 | 4560.13 | 1826.784 | 1382.391 | 3.964294
21086 | 6 | 39 | 1886906.67 | 4620.13 | 1849.817 | 1381.704 | 3.96582
21087 | 6 | 39 | 1886966.67 | 4680.13 | 1872.84 | 1381.094 | 3.967956
21088 | 6 | 39 | 1887026.67 | 4740.13 | 1895.85 | 1380.331 | 3.970092
21089 | 6 | 39 | 1887086.67 | 4800.13 | 1918.849 | 1379.568 | 3.971923
21090 | 6 | 39 | 1887146.67 | 4860.13 | 1941.837 | 1378.882 | 3.97406
21091 | 6 | 39 | 1887206.67 | 4920.13 | 1964.812 | 1378.042 | 3.976196
21092 | 6 | 39 | 1887266.67 | 4980.13 | 1987.776 | 1377.432 | 3.978027
21093 | 6 | 39 | 1887326.67 | 5040.13 | 2010.729 | 1376.898 | 3.980163
21094 | 6 | 39 | 1887386.67 | 5100.13 | 2033.67 | 1375.906 | 3.9823
21095 | 6 | 39 | 1887446.67 | 5160.13 | 2056.6 | 1375.448 | 3.984131
21096 | 6 | 39 | 1887506.67 | 5220.13 | 2079.519 | 1374.914 | 3.985657
21097 | 6 | 39 | 1887566.67 | 5280.13 | 2102.428 | 1374.075 | 3.987793
21098 | 6 | 39 | 1887626.67 | 5340.13 | 2125.326 | 1373.541 | 3.989319
21099 | 6 | 39 | 1887686.67 | 5400.13 | 2148.211 | 1372.854 | 3.99176
21100 | 6 | 39 | 1887746.67 | 5460.13 | 2171.087 | 1372.168 | 3.993286
21101 | 6 | 39 | 1887806.67 | 5520.13 | 2193.951 | 1371.633 | 3.995422
21102 | 6 | 39 | 1887866.67 | 5580.13 | 2216.803 | 1370.489 | 3.997864
21103 | 6 | 39 | 1887926.67 | 5640.13 | 2239.642 | 1370.108 | 4
21104 | 6 | 39 | 1887986.67 | 5700.13 | 2262.47 | 1369.421 | 4.002136
21105 | 6 | 39 | 1888046.67 | 5760.13 | 2285.286 | 1368.658 | 4.003662
21106 | 6 | 39 | 1888106.67 | 5820.13 | 2308.088 | 1367.742 | 4.006714
21107 | 6 | 39 | 1888166.67 | 5880.13 | 2330.878 | 1366.903 | 4.008545
21108 | 6 | 39 | 1888226.67 | 5940.13 | 2353.655 | 1366.293 | 4.010681
21109 | 6 | 39 | 1888286.67 | 6000.13 | 2376.418 | 1365.301 | 4.013428
21110 | 6 | 39 | 1888346.67 | 6060.13 | 2399.168 | 1364.691 | 4.015869
21111 | 6 | 39 | 1888406.67 | 6120.13 | 2421.904 | 1363.775 | 4.018006
21112 | 6 | 39 | 1888466.67 | 6180.13 | 2444.627 | 1363.012 | 4.020447
21113 | 6 | 39 | 1888526.67 | 6240.13 | 2467.335 | 1361.944 | 4.023194
21114 | 6 | 39 | 1888586.67 | 6300.13 | 2490.03 | 1361.105 | 4.02533
21115 | 6 | 39 | 1888646.67 | 6360.13 | 2512.711 | 1360.266 | 4.028077
21116 | 6 | 39 | 1888706.67 | 6420.13 | 2535.377 | 1359.426 | 4.030823
21117 | 6 | 39 | 1888766.67 | 6480.13 | 2558.029 | 1358.587 | 4.033265
21118 | 6 | 39 | 1888826.67 | 6540.13 | 2580.666 | 1357.595 | 4.036011
21119 | 6 | 39 | 1888886.67 | 6600.13 | 2603.288 | 1356.909 | 4.038453
21120 | 6 | 39 | 1888946.67 | 6660.13 | 2625.894 | 1355.84 | 4.04181
21121 | 6 | 39 | 1889006.67 | 6720.13 | 2648.485 | 1355.077 | 4.043946
21122 | 6 | 39 | 1889066.67 | 6780.13 | 2671.061 | 1354.009 | 4.046693
21123 | 6 | 39 | 1889126.67 | 6840.13 | 2693.621 | 1353.094 | 4.049439
21124 | 6 | 39 | 1889186.67 | 6900.13 | 2716.165 | 1352.178 | 4.052491
21125 | 6 | 39 | 1889246.67 | 6960.13 | 2738.695 | 1351.186 | 4.054932
21126 | 6 | 39 | 1889306.67 | 7020.13 | 2761.209 | 1350.271 | 4.057984
21127 | 6 | 39 | 1889366.67 | 7080.13 | 2783.708 | 1349.584 | 4.060426
21128 | 6 | 39 | 1889426.67 | 7140.13 | 2806.191 | 1348.821 | 4.062867
21129 | 6 | 39 | 1889486.67 | 7200.13 | 2828.66 | 1347.753 | 4.066224
21130 | 6 | 39 | 1889546.67 | 7260.13 | 2851.111 | 1346.456 | 4.069276
21131 | 6 | 39 | 1889606.67 | 7320.13 | 2873.547 | 1345.846 | 4.071717
21132 | 6 | 39 | 1889666.67 | 7380.13 | 2895.966 | 1344.472 | 4.075685
21133 | 6 | 39 | 1889726.67 | 7440.13 | 2918.368 | 1343.786 | 4.078126
21134 | 6 | 39 | 1889786.67 | 7500.13 | 2940.754 | 1342.718 | 4.081788
21135 | 6 | 39 | 1889846.67 | 7560.13 | 2963.123 | 1341.65 | 4.08423
21136 | 6 | 39 | 1889906.67 | 7620.13 | 2985.476 | 1340.81 | 4.087282
21137 | 6 | 39 | 1889966.67 | 7680.13 | 3007.811 | 1339.59 | 4.090333
21138 | 6 | 39 | 1890026.67 | 7740.13 | 3030.131 | 1338.75 | 4.092775
21139 | 6 | 39 | 1890086.67 | 7800.13 | 3052.435 | 1337.682 | 4.096132
21140 | 6 | 39 | 1890146.67 | 7860.13 | 3074.723 | 1336.919 | 4.098878
21141 | 6 | 39 | 1890206.67 | 7920.13 | 3096.997 | 1336.004 | 4.101625
21142 | 6 | 39 | 1890266.67 | 7980.13 | 3119.256 | 1335.241 | 4.104067
21143 | 6 | 39 | 1890326.67 | 8040.13 | 3141.502 | 1334.325 | 4.106813
21144 | 6 | 39 | 1890386.67 | 8100.13 | 3163.734 | 1333.715 | 4.108644
21145 | 6 | 39 | 1890446.67 | 8160.13 | 3185.954 | 1332.876 | 4.111086
21146 | 6 | 39 | 1890506.67 | 8220.13 | 3208.16 | 1332.036 | 4.113832
21147 | 6 | 39 | 1890566.67 | 8280.13 | 3230.355 | 1331.579 | 4.115663
21148 | 6 | 39 | 1890626.67 | 8340.13 | 3252.539 | 1330.739 | 4.118105
21149 | 6 | 39 | 1890686.67 | 8400.13 | 3274.71 | 1330.053 | 4.119936
21150 | 6 | 39 | 1890746.67 | 8460.13 | 3296.873 | 1329.519 | 4.121767
21151 | 6 | 39 | 1890806.67 | 8520.13 | 3319.026 | 1328.985 | 4.123598
21152 | 6 | 39 | 1890866.67 | 8580.13 | 3341.171 | 1328.374 | 4.125124
21153 | 6 | 39 | 1890926.67 | 8640.13 | 3363.307 | 1327.84 | 4.12665
21154 | 6 | 39 | 1890986.67 | 8700.13 | 3385.435 | 1327.382 | 4.128176
21155 | 6 | 39 | 1891046.67 | 8760.13 | 3407.555 | 1327.001 | 4.129397
21156 | 6 | 39 | 1891106.67 | 8820.13 | 3429.669 | 1326.696 | 4.130617
21157 | 6 | 39 | 1891166.67 | 8880.13 | 3451.776 | 1326.467 | 4.131533
21158 | 6 | 39 | 1891226.67 | 8940.13 | 3473.876 | 1325.704 | 4.133364
21159 | 6 | 39 | 1891286.67 | 9000.13 | 3495.969 | 1325.246 | 4.134585
21160 | 6 | 39 | 1891346.67 | 9060.13 | 3518.055 | 1325.093 | 4.1355
21161 | 6 | 39 | 1891406.67 | 9120.13 | 3540.136 | 1324.559 | 4.137026
21162 | 6 | 39 | 1891466.67 | 9180.13 | 3562.21 | 1324.178 | 4.138552
21163 | 6 | 39 | 1891526.67 | 9240.13 | 3584.278 | 1324.025 | 4.138857
21164 | 6 | 39 | 1891586.67 | 9300.13 | 3606.339 | 1323.491 | 4.140688
21165 | 6 | 39 | 1891646.67 | 9360.13 | 3628.393 | 1323.186 | 4.141299
21166 | 6 | 39 | 1891706.67 | 9420.13 | 3650.442 | 1322.728 | 4.142824
21167 | 6 | 39 | 1891766.67 | 9480.13 | 3672.484 | 1322.347 | 4.14374
21168 | 6 | 39 | 1891826.67 | 9540.13 | 3694.521 | 1321.965 | 4.144961
21169 | 6 | 39 | 1891886.67 | 9600.13 | 3716.553 | 1321.813 | 4.145876
21170 | 6 | 39 | 1891946.67 | 9660.13 | 3738.579 | 1321.355 | 4.146792
21171 | 6 | 39 | 1892006.67 | 9720.13 | 3760.599 | 1320.897 | 4.148318
21172 | 6 | 39 | 1892066.67 | 9780.13 | 3782.612 | 1320.516 | 4.149233
21173 | 6 | 39 | 1892126.67 | 9840.13 | 3804.62 | 1320.211 | 4.150454
21174 | 6 | 39 | 1892186.67 | 9900.13 | 3826.62 | 1319.905 | 4.151675
21175 | 6 | 39 | 1892246.67 | 9960.13 | 3848.614 | 1319.371 | 4.153506
21176 | 6 | 39 | 1892306.67 | 10020.13 | 3870.601 | 1318.99 | 4.154116
21177 | 6 | 39 | 1892366.67 | 10080.13 | 3892.579 | 1318.456 | 4.155947
21178 | 6 | 39 | 1892426.67 | 10140.13 | 3914.549 | 1317.922 | 4.157473
21179 | 6 | 39 | 1892486.67 | 10200.13 | 3936.511 | 1317.311 | 4.159304
21180 | 6 | 39 | 1892546.67 | 10260.13 | 3958.465 | 1317.006 | 4.16083
21181 | 6 | 39 | 1892606.67 | 10320.13 | 3980.41 | 1316.243 | 4.162356
21182 | 6 | 39 | 1892666.67 | 10380.13 | 4002.345 | 1315.633 | 4.164492
21183 | 6 | 39 | 1892726.67 | 10440.13 | 4024.272 | 1315.404 | 4.166018
21184 | 6 | 39 | 1892786.67 | 10500.13 | 4046.189 | 1314.87 | 4.167849
21185 | 6 | 39 | 1892846.67 | 10560.13 | 4068.097 | 1314.183 | 4.16968
21186 | 6 | 39 | 1892906.67 | 10620.13 | 4089.993 | 1313.497 | 4.171817
21187 | 6 | 39 | 1892966.67 | 10680.13 | 4111.878 | 1312.886 | 4.174258
21188 | 6 | 39 | 1893026.67 | 10740.13 | 4133.752 | 1312.123 | 4.176089
21189 | 6 | 39 | 1893086.67 | 10800.13 | 4155.614 | 1311.36 | 4.178836
21190 | 6 | 39 | 1893146.67 | 10860.13 | 4177.463 | 1310.674 | 4.180972
21191 | 6 | 39 | 1893206.67 | 10920.13 | 4199.299 | 1309.834 | 4.183719
21192 | 6 | 39 | 1893266.67 | 10980.13 | 4221.121 | 1308.843 | 4.186465
21193 | 6 | 39 | 1893326.67 | 11040.13 | 4242.928 | 1307.927 | 4.189517
21194 | 6 | 39 | 1893386.67 | 11100.13 | 4264.721 | 1307.088 | 4.192264
21195 | 6 | 39 | 1893446.67 | 11160.13 | 4286.497 | 1306.096 | 4.195315
21196 | 6 | 39 | 1893506.67 | 11220.13 | 4308.256 | 1304.952 | 4.198672
21197 | 6 | 39 | 1893566.67 | 11280.13 | 4329.808 | 1269.551 | 4.200198
21198 | 6 | 39 | 1893626.67 | 11340.13 | 4350.576 | 1223.545 | 4.199893
21199 | 6 | 39 | 1893686.67 | 11400.13 | 4370.594 | 1180.514 | 4.199893
21200 | 6 | 39 | 1893746.67 | 11460.13 | 4389.924 | 1139.01 | 4.199588
21201 | 6 | 39 | 1893806.67 | 11520.13 | 4408.582 | 1100.862 | 4.199588
21202 | 6 | 39 | 1893866.67 | 11580.13 | 4426.585 | 1059.968 | 4.199893
21203 | 6 | 39 | 1893926.67 | 11640.13 | 4443.934 | 1021.134 | 4.199588
21204 | 6 | 39 | 1893986.67 | 11700.13 | 4460.634 | 983.0625 | 4.199588
21205 | 6 | 39 | 1894046.67 | 11760.13 | 4476.708 | 945.5253 | 4.199893
21206 | 6 | 39 | 1894106.67 | 11820.13 | 4492.156 | 909.2851 | 4.200198
21207 | 6 | 39 | 1894166.67 | 11880.13 | 4507.009 | 873.4264 | 4.199588
21208 | 6 | 39 | 1894226.67 | 11940.13 | 4521.278 | 839.6277 | 4.199588
21209 | 6 | 39 | 1894286.54 | 12000 | 4534.965 | 807.3548 | 4.199588
21210 | 6 | 40 | 1894286.56 | 0.02 | 0.004207675288 | 757.9156 | 4.197452
21211 | 6 | 40 | 1894346.56 | 60.02 | 12.62973 | 757.4578 | 4.198062
21212 | 6 | 40 | 1894406.56 | 120.02 | 25.24411 | 752.6513 | 4.199588
21213 | 6 | 40 | 1894466.56 | 180.02 | 37.493 | 718.6236 | 4.199893
21214 | 6 | 40 | 1894526.56 | 240.02 | 49.22411 | 688.1819 | 4.199588
21215 | 6 | 40 | 1894586.56 | 300.02 | 60.46331 | 660.7919 | 4.199893
21216 | 6 | 40 | 1894646.56 | 360.02 | 71.22565 | 631.6472 | 4.199893
21217 | 6 | 40 | 1894706.56 | 420.02 | 81.52909 | 605.0965 | 4.199893
21218 | 6 | 40 | 1894766.56 | 480.02 | 91.39452 | 579.4614 | 4.199893
21219 | 6 | 40 | 1894826.56 | 540.02 | 100.8281 | 553.5973 | 4.199588
21220 | 6 | 40 | 1894886.56 | 600.02 | 109.8563 | 529.7169 | 4.199588
21221 | 6 | 40 | 1894946.56 | 660.02 | 118.4893 | 506.2943 | 4.199893
21222 | 6 | 40 | 1895006.56 | 720.02 | 126.7342 | 483.5584 | 4.199588
21223 | 6 | 40 | 1895066.56 | 780.02 | 134.6217 | 464.332 | 4.199893
21224 | 6 | 40 | 1895126.56 | 840.02 | 142.166 | 442.0539 | 4.199893
21225 | 6 | 40 | 1895186.56 | 900.02 | 149.3782 | 423.2853 | 4.199893
21226 | 6 | 40 | 1895246.56 | 960.02 | 156.2603 | 403.6774 | 4.199588
21227 | 6 | 40 | 1895306.56 | 1020.02 | 162.8378 | 386.3584 | 4.199893
21228 | 6 | 40 | 1895366.56 | 1080.02 | 169.1187 | 368.8106 | 4.199893
21229 | 6 | 40 | 1895426.56 | 1140.02 | 175.1205 | 352.1019 | 4.199588
21230 | 6 | 40 | 1895486.56 | 1200.02 | 180.8563 | 335.5459 | 4.199588
21231 | 6 | 40 | 1895546.56 | 1260.02 | 186.3395 | 321.2024 | 4.199588
21232 | 6 | 40 | 1895606.56 | 1320.02 | 191.5812 | 307.4693 | 4.199588
21233 | 6 | 40 | 1895666.56 | 1380.02 | 196.5935 | 293.431 | 4.199893
21234 | 6 | 40 | 1895726.56 | 1440.02 | 201.3734 | 279.3927 | 4.199893
21235 | 6 | 40 | 1895786.56 | 1500.02 | 205.9365 | 267.7958 | 4.199893
21236 | 6 | 40 | 1895846.56 | 1560.02 | 210.2918 | 254.7494 | 4.199588
21237 | 6 | 40 | 1895906.56 | 1620.02 | 214.4419 | 242.8473 | 4.199588
21238 | 6 | 40 | 1895966.56 | 1680.02 | 218.4092 | 232.0134 | 4.200198
21239 | 6 | 40 | 1896026.56 | 1740.02 | 222.1827 | 220.264 | 4.199893
21240 | 6 | 40 | 1896086.56 | 1800.02 | 225.7735 | 210.1167 | 4.199588
21241 | 6 | 40 | 1896146.56 | 1860.02 | 229.1958 | 200.6561 | 4.199588
21242 | 6 | 40 | 1896206.56 | 1920.02 | 232.4654 | 192.1111 | 4.199588
21243 | 6 | 40 | 1896266.56 | 1980.02 | 235.5808 | 182.4979 | 4.199893
21244 | 6 | 40 | 1896326.56 | 2040.02 | 238.551 | 174.0291 | 4.199588
21245 | 6 | 40 | 1896386.56 | 2100.02 | 241.3974 | 166.5522 | 4.199893
21246 | 6 | 40 | 1896446.56 | 2160.02 | 244.1118 | 158.6175 | 4.199588
21247 | 6 | 40 | 1896506.56 | 2220.02 | 246.7049 | 150.8354 | 4.199893
21248 | 6 | 40 | 1896566.56 | 2280.02 | 249.1778 | 145.037 | 4.199893
21249 | 6 | 40 | 1896626.56 | 2340.02 | 251.5431 | 139.086 | 4.199893
21250 | 6 | 40 | 1896686.56 | 2400.02 | 253.8101 | 132.6772 | 4.199893
21251 | 6 | 40 | 1896746.56 | 2460.02 | 255.9771 | 127.5654 | 4.199588
21252 | 6 | 40 | 1896806.56 | 2520.02 | 258.0517 | 121.0803 | 4.199893
21253 | 6 | 40 | 1896866.56 | 2580.02 | 260.0364 | 115.2819 | 4.200198
21254 | 6 | 40 | 1896926.56 | 2640.02 | 261.9192 | 109.9413 | 4.199893
21255 | 6 | 40 | 1896986.56 | 2700.02 | 263.7294 | 106.9657 | 4.199588
21256 | 6 | 40 | 1897046.56 | 2760.02 | 265.4726 | 102.9221 | 4.199588
21257 | 6 | 40 | 1897106.56 | 2820.02 | 267.1366 | 97.65774 | 4.199588
21258 | 6 | 40 | 1897166.56 | 2880.02 | 268.7259 | 92.85115 | 4.199893
21259 | 6 | 40 | 1897226.56 | 2940.02 | 270.253 | 90.86748 | 4.199893
21260 | 6 | 40 | 1897286.56 | 3000.02 | 271.7209 | 86.28977 | 4.199893
21261 | 6 | 40 | 1897346.56 | 3060.02 | 273.1426 | 83.16167 | 4.199588
21262 | 6 | 40 | 1897406.56 | 3120.02 | 274.5102 | 79.88098 | 4.199588
21263 | 6 | 40 | 1897466.56 | 3180.02 | 275.8235 | 77.74472 | 4.199588
21264 | 6 | 40 | 1897526.56 | 3240.02 | 277.087 | 74.31144 | 4.199588
21265 | 6 | 40 | 1897586.56 | 3300.02 | 278.3017 | 71.03075 | 4.199893
21266 | 6 | 40 | 1897646.56 | 3360.02 | 279.4721 | 69.12337 | 4.200198
21267 | 6 | 40 | 1897706.56 | 3420.02 | 280.5916 | 65.30861 | 4.199893
21268 | 6 | 40 | 1897766.56 | 3480.02 | 281.6701 | 63.09606 | 4.199588
21269 | 6 | 40 | 1897826.56 | 3540.02 | 282.7124 | 61.03609 | 4.199893
21270 | 6 | 40 | 1897886.56 | 3600.02 | 283.7123 | 58.59464 | 4.199588
21271 | 6 | 40 | 1897946.56 | 3660.02 | 284.6756 | 58.44205 | 4.199588
21272 | 6 | 40 | 1898006.56 | 3720.02 | 285.6061 | 54.6273 | 4.199893
21273 | 6 | 40 | 1898066.56 | 3780.02 | 286.503 | 52.71992 | 4.199588
21274 | 6 | 40 | 1898115.33 | 3828.79 | 287.2094 | 49.9733 | 4.200198
21275 | 6 | 41 | 1898115.34 | 0.01 | 0 | 0 | 4.198062
21276 | 6 | 41 | 1899915.33 | 1800 | 0 | 0 | 4.188602
21277 | 6 | 42 | 1899915.38 | 0.05 | 0.03115299 | -2107.347 | 4.08423
21278 | 6 | 42 | 1899975.38 | 60.05 | 35.52178 | -2139.62 | 4.019532
21279 | 6 | 42 | 1900035.38 | 120.05 | 71.28093 | -2150.835 | 3.998474
21280 | 6 | 42 | 1900095.38 | 180.05 | 107.1971 | -2158.999 | 3.98352
21281 | 6 | 42 | 1900155.38 | 240.05 | 143.2345 | -2165.484 | 3.971313
21282 | 6 | 42 | 1900215.38 | 300.05 | 179.3757 | -2171.054 | 3.960632
21283 | 6 | 42 | 1900275.38 | 360.05 | 215.6075 | -2176.318 | 3.951171
21284 | 6 | 42 | 1900335.38 | 420.05 | 251.9194 | -2180.819 | 3.943236
21285 | 6 | 42 | 1900395.38 | 480.05 | 288.3024 | -2185.092 | 3.935607
21286 | 6 | 42 | 1900455.38 | 540.05 | 324.7494 | -2188.678 | 3.929198
21287 | 6 | 42 | 1900515.38 | 600.05 | 361.2536 | -2191.882 | 3.9234
21288 | 6 | 42 | 1900575.38 | 660.05 | 397.8108 | -2194.858 | 3.918212
21289 | 6 | 42 | 1900635.38 | 720.05 | 434.4161 | -2197.91 | 3.913024
21290 | 6 | 42 | 1900695.38 | 780.05 | 471.065 | -2200.122 | 3.908751
21291 | 6 | 42 | 1900755.38 | 840.05 | 507.7565 | -2202.716 | 3.904479
21292 | 6 | 42 | 1900815.38 | 900.05 | 544.4859 | -2204.929 | 3.899901
21293 | 6 | 42 | 1900875.38 | 960.05 | 581.2524 | -2206.912 | 3.896544
21294 | 6 | 42 | 1900935.38 | 1020.05 | 618.0524 | -2209.125 | 3.892882
21295 | 6 | 42 | 1900995.38 | 1080.05 | 654.8852 | -2210.956 | 3.889525
21296 | 6 | 42 | 1901055.38 | 1140.05 | 691.7475 | -2212.634 | 3.886778
21297 | 6 | 42 | 1901115.38 | 1200.05 | 728.6419 | -2214.694 | 3.883116
21298 | 6 | 42 | 1901175.38 | 1260.05 | 765.5653 | -2216.449 | 3.880064
21299 | 6 | 42 | 1901235.38 | 1320.05 | 802.5192 | -2218.051 | 3.877012
21300 | 6 | 42 | 1901295.38 | 1380.05 | 839.5037 | -2220.111 | 3.87396
21301 | 6 | 42 | 1901355.38 | 1440.05 | 876.5189 | -2221.942 | 3.870298
21302 | 6 | 42 | 1901415.38 | 1500.05 | 913.568 | -2223.926 | 3.866941
21303 | 6 | 42 | 1901475.38 | 1560.05 | 950.6493 | -2226.139 | 3.862974
21304 | 6 | 42 | 1901535.38 | 1620.05 | 987.7661 | -2228.275 | 3.859617
21305 | 6 | 42 | 1901595.38 | 1680.05 | 1024.919 | -2230.182 | 3.855955
21306 | 6 | 42 | 1901655.38 | 1740.05 | 1062.111 | -2232.853 | 3.851682
21307 | 6 | 42 | 1901715.38 | 1800.05 | 1099.343 | -2235.065 | 3.847715
21308 | 6 | 42 | 1901775.38 | 1860.05 | 1136.615 | -2237.583 | 3.843137
21309 | 6 | 42 | 1901835.38 | 1920.05 | 1173.93 | -2240.024 | 3.838865
21310 | 6 | 42 | 1901895.38 | 1980.05 | 1211.287 | -2242.618 | 3.834592
21311 | 6 | 42 | 1901955.38 | 2040.05 | 1248.688 | -2245.289 | 3.830014
21312 | 6 | 42 | 1902015.38 | 2100.05 | 1286.132 | -2247.959 | 3.826047
21313 | 6 | 42 | 1902075.38 | 2160.05 | 1323.62 | -2250.553 | 3.821164
21314 | 6 | 42 | 1902135.38 | 2220.05 | 1361.153 | -2253.681 | 3.816281
21315 | 6 | 42 | 1902195.38 | 2280.05 | 1398.732 | -2256.123 | 3.811704
21316 | 6 | 42 | 1902255.38 | 2340.05 | 1436.359 | -2259.098 | 3.806516
21317 | 6 | 42 | 1902315.38 | 2400.05 | 1474.034 | -2261.921 | 3.801938
21318 | 6 | 42 | 1902375.38 | 2460.05 | 1511.758 | -2264.897 | 3.797055
21319 | 6 | 42 | 1902435.38 | 2520.05 | 1549.532 | -2267.948 | 3.791562
21320 | 6 | 42 | 1902495.38 | 2580.05 | 1587.356 | -2271.077 | 3.786679
21321 | 6 | 42 | 1902555.38 | 2640.05 | 1625.23 | -2273.899 | 3.781796
21322 | 6 | 42 | 1902615.38 | 2700.05 | 1663.153 | -2277.028 | 3.776913
21323 | 6 | 42 | 1902675.38 | 2760.05 | 1701.125 | -2279.774 | 3.77203
21324 | 6 | 42 | 1902735.38 | 2820.05 | 1739.145 | -2282.673 | 3.767453
21325 | 6 | 42 | 1902795.38 | 2880.05 | 1777.213 | -2285.649 | 3.76257
21326 | 6 | 42 | 1902855.38 | 2940.05 | 1815.328 | -2288.167 | 3.758602
21327 | 6 | 42 | 1902915.38 | 3000.05 | 1853.488 | -2290.837 | 3.754025
21328 | 6 | 42 | 1902975.38 | 3060.05 | 1891.691 | -2293.584 | 3.749447
21329 | 6 | 42 | 1903035.38 | 3120.05 | 1929.938 | -2296.178 | 3.74548
21330 | 6 | 42 | 1903095.38 | 3180.05 | 1968.229 | -2298.619 | 3.741207
21331 | 6 | 42 | 1903155.38 | 3240.05 | 2006.561 | -2301.289 | 3.736934
21332 | 6 | 42 | 1903215.38 | 3300.05 | 2044.934 | -2303.426 | 3.733577
21333 | 6 | 42 | 1903275.38 | 3360.05 | 2083.348 | -2306.02 | 3.72961
21334 | 6 | 42 | 1903335.38 | 3420.05 | 2121.803 | -2308.385 | 3.725338
21335 | 6 | 42 | 1903395.38 | 3480.05 | 2160.297 | -2310.979 | 3.72137
21336 | 6 | 42 | 1903455.38 | 3540.05 | 2198.832 | -2313.497 | 3.717403
21337 | 6 | 42 | 1903515.38 | 3600.05 | 2237.406 | -2315.404 | 3.713741
21338 | 6 | 42 | 1903575.38 | 3660.05 | 2276.021 | -2317.998 | 3.709773
21339 | 6 | 42 | 1903635.38 | 3720.05 | 2314.673 | -2320.287 | 3.706111
21340 | 6 | 42 | 1903695.38 | 3780.05 | 2353.366 | -2322.576 | 3.702449
21341 | 6 | 42 | 1903755.38 | 3840.05 | 2392.097 | -2324.865 | 3.698787
21342 | 6 | 42 | 1903815.38 | 3900.05 | 2430.868 | -2327.382 | 3.69482
21343 | 6 | 42 | 1903875.38 | 3960.05 | 2469.677 | -2329.595 | 3.691157
21344 | 6 | 42 | 1903935.38 | 4020.05 | 2508.528 | -2332.265 | 3.687495
21345 | 6 | 42 | 1903995.38 | 4080.05 | 2547.418 | -2334.859 | 3.683528
21346 | 6 | 42 | 1904055.38 | 4140.05 | 2586.35 | -2337.377 | 3.679561
21347 | 6 | 42 | 1904115.38 | 4200.05 | 2625.324 | -2339.895 | 3.675593
21348 | 6 | 42 | 1904175.38 | 4260.05 | 2664.342 | -2342.565 | 3.671015
21349 | 6 | 42 | 1904235.38 | 4320.05 | 2703.403 | -2344.701 | 3.667353
21350 | 6 | 42 | 1904295.38 | 4380.05 | 2742.51 | -2347.601 | 3.662776
21351 | 6 | 42 | 1904355.38 | 4440.05 | 2781.66 | -2350.195 | 3.659113
21352 | 6 | 42 | 1904415.38 | 4500.05 | 2820.858 | -2353.399 | 3.654231
21353 | 6 | 42 | 1904475.38 | 4560.05 | 2860.106 | -2356.374 | 3.649348
21354 | 6 | 42 | 1904535.38 | 4620.05 | 2899.404 | -2359.579 | 3.64477
21355 | 6 | 42 | 1904595.38 | 4680.05 | 2938.756 | -2362.783 | 3.639887
21356 | 6 | 42 | 1904655.38 | 4740.05 | 2978.163 | -2366.14 | 3.634394
21357 | 6 | 42 | 1904715.38 | 4800.05 | 3017.627 | -2370.031 | 3.628901
21358 | 6 | 42 | 1904775.38 | 4860.05 | 3057.151 | -2373.007 | 3.624018
21359 | 6 | 42 | 1904835.38 | 4920.05 | 3096.736 | -2377.05 | 3.617914
21360 | 6 | 42 | 1904895.38 | 4980.05 | 3136.385 | -2381.018 | 3.612116
21361 | 6 | 42 | 1904955.38 | 5040.05 | 3176.101 | -2385.138 | 3.605707
21362 | 6 | 42 | 1905015.38 | 5100.05 | 3215.888 | -2389.563 | 3.598993
21363 | 6 | 42 | 1905075.38 | 5160.05 | 3255.749 | -2393.759 | 3.592584
21364 | 6 | 42 | 1905135.38 | 5220.05 | 3295.69 | -2398.871 | 3.584649
21365 | 6 | 42 | 1905195.38 | 5280.05 | 3335.716 | -2404.364 | 3.576715
21366 | 6 | 42 | 1905255.38 | 5340.05 | 3375.832 | -2409.476 | 3.56878
21367 | 6 | 42 | 1905315.38 | 5400.05 | 3416.045 | -2415.656 | 3.55993
21368 | 6 | 42 | 1905375.38 | 5460.05 | 3456.36 | -2422.065 | 3.550774
21369 | 6 | 42 | 1905435.38 | 5520.05 | 3496.784 | -2428.779 | 3.540703
21370 | 6 | 42 | 1905495.38 | 5580.05 | 3537.325 | -2436.027 | 3.530022
21371 | 6 | 42 | 1905555.38 | 5640.05 | 3577.99 | -2443.732 | 3.519036
21372 | 6 | 42 | 1905615.38 | 5700.05 | 3618.785 | -2451.972 | 3.507439
21373 | 6 | 42 | 1905675.38 | 5760.05 | 3659.717 | -2460.288 | 3.495537
21374 | 6 | 42 | 1905735.38 | 5820.05 | 3700.788 | -2468.681 | 3.483635
21375 | 6 | 42 | 1905795.38 | 5880.05 | 3742.006 | -2477.684 | 3.471122
21376 | 6 | 42 | 1905855.38 | 5940.05 | 3783.377 | -2486.61 | 3.458305
21377 | 6 | 42 | 1905915.33 | 6000 | 3824.866 | -2495.842 | 3.445487
21378 | 6 | 43 | 1905915.35 | 0.02 | 0.01115392 | -2016.48 | 3.473564
21379 | 6 | 43 | 1905975.35 | 60.02 | 33.57743 | -2015.183 | 3.473564
21380 | 6 | 43 | 1906035.35 | 120.02 | 67.20678 | -2020.371 | 3.465019
21381 | 6 | 43 | 1906095.35 | 180.02 | 100.9222 | -2025.635 | 3.455253
21382 | 6 | 43 | 1906155.35 | 240.02 | 134.7315 | -2031.51 | 3.445792
21383 | 6 | 43 | 1906215.35 | 300.02 | 168.6399 | -2037.308 | 3.435416
21384 | 6 | 43 | 1906275.35 | 360.02 | 202.6498 | -2043.87 | 3.424735
21385 | 6 | 43 | 1906335.35 | 420.02 | 236.7638 | -2050.05 | 3.414359
21386 | 6 | 43 | 1906395.35 | 480.02 | 270.9821 | -2056.001 | 3.404288
21387 | 6 | 43 | 1906455.35 | 540.02 | 305.3031 | -2062.333 | 3.394217
21388 | 6 | 43 | 1906515.35 | 600.02 | 339.7252 | -2068.284 | 3.384146
21389 | 6 | 43 | 1906575.35 | 660.02 | 374.2455 | -2073.777 | 3.37499
21390 | 6 | 43 | 1906635.35 | 720.02 | 408.8608 | -2079.805 | 3.36553
21391 | 6 | 43 | 1906695.35 | 780.02 | 443.5703 | -2085.603 | 3.356374
21392 | 6 | 43 | 1906755.35 | 840.02 | 478.3732 | -2091.02 | 3.347524
21393 | 6 | 43 | 1906815.35 | 900.02 | 513.2691 | -2096.437 | 3.338674
21394 | 6 | 43 | 1906875.35 | 960.02 | 548.2597 | -2102.388 | 3.329519
21395 | 6 | 43 | 1906935.35 | 1020.02 | 583.3495 | -2108.721 | 3.319448
21396 | 6 | 43 | 1906995.35 | 1080.02 | 618.5463 | -2115.358 | 3.309377
21397 | 6 | 43 | 1907055.35 | 1140.02 | 653.8587 | -2122.377 | 3.29778
21398 | 6 | 43 | 1907115.35 | 1200.02 | 689.2989 | -2130.541 | 3.285573
21399 | 6 | 43 | 1907175.35 | 1260.02 | 724.8843 | -2139.62 | 3.270924
21400 | 6 | 43 | 1907235.35 | 1320.02 | 760.642 | -2151.217 | 3.253834
21401 | 6 | 43 | 1907295.35 | 1380.02 | 796.6062 | -2165.026 | 3.233082
21402 | 6 | 43 | 1907355.35 | 1440.02 | 832.8219 | -2181.506 | 3.208667
21403 | 6 | 43 | 1907415.35 | 1500.02 | 869.3514 | -2202.869 | 3.177539
21404 | 6 | 43 | 1907475.35 | 1560.02 | 906.2808 | -2230.106 | 3.138476
21405 | 6 | 43 | 1907535.35 | 1620.02 | 943.7353 | -2266.194 | 3.088731
21406 | 6 | 43 | 1907595.35 | 1680.02 | 981.898 | -2315.785 | 3.022202
21407 | 6 | 43 | 1907611.82 | 1696.49 | 992.5318 | -2333.181 | 2.999924
21408 | 6 | 45 | 1907611.83 | 0.01 | 0 | 0 | 3.14641
21409 | 6 | 45 | 1909411.82 | 1800 | 0 | 0 | 3.354543
21410 | 6 | 46 | 1909411.97 | 0.15 | 0.04950006 | 2131.456 | 3.505608
21411 | 6 | 46 | 1909471.97 | 60.15 | 34.92445 | 2075.761 | 3.588617
21412 | 6 | 46 | 1909531.97 | 120.15 | 69.3231 | 2053.483 | 3.627985
21413 | 6 | 46 | 1909591.97 | 180.15 | 103.3994 | 2036.774 | 3.657588
21414 | 6 | 46 | 1909651.97 | 240.15 | 137.2511 | 2026.551 | 3.675898
21415 | 6 | 46 | 1909711.97 | 300.15 | 170.9826 | 2021.897 | 3.684749
21416 | 6 | 46 | 1909771.97 | 360.15 | 204.6535 | 2018.692 | 3.690242
21417 | 6 | 46 | 1909831.97 | 420.15 | 238.277 | 2015.946 | 3.69543
21418 | 6 | 46 | 1909891.97 | 480.15 | 271.8528 | 2012.894 | 3.700923
21419 | 6 | 46 | 1909951.97 | 540.15 | 305.3793 | 2009.995 | 3.706722
21420 | 6 | 46 | 1910011.97 | 600.15 | 338.8539 | 2006.79 | 3.71191
21421 | 6 | 46 | 1910071.97 | 660.15 | 372.2747 | 2003.891 | 3.718013
21422 | 6 | 46 | 1910131.97 | 720.15 | 405.6394 | 2000.305 | 3.724727
21423 | 6 | 46 | 1910191.97 | 780.15 | 438.9464 | 1996.567 | 3.731441
21424 | 6 | 46 | 1910251.97 | 840.15 | 472.1937 | 1993.133 | 3.738155
21425 | 6 | 46 | 1910311.97 | 900.15 | 505.3771 | 1989.242 | 3.74548
21426 | 6 | 46 | 1910371.97 | 960.15 | 538.4933 | 1984.741 | 3.753109
21427 | 6 | 46 | 1910431.97 | 1020.15 | 571.5395 | 1980.545 | 3.761349
21428 | 6 | 46 | 1910491.97 | 1080.15 | 604.5139 | 1976.272 | 3.769589
21429 | 6 | 46 | 1910551.97 | 1140.15 | 637.4151 | 1971.695 | 3.778134
21430 | 6 | 46 | 1910611.97 | 1200.15 | 670.2421 | 1967.422 | 3.786679
21431 | 6 | 46 | 1910671.97 | 1260.15 | 702.9931 | 1962.692 | 3.795529
21432 | 6 | 46 | 1910731.97 | 1320.15 | 735.6671 | 1958.114 | 3.804685
21433 | 6 | 46 | 1910791.97 | 1380.15 | 768.2637 | 1953.46 | 3.813535
21434 | 6 | 46 | 1910851.97 | 1440.15 | 800.7827 | 1948.73 | 3.82269
21435 | 6 | 46 | 1910911.97 | 1500.15 | 833.2251 | 1944.381 | 3.83154
21436 | 6 | 46 | 1910971.97 | 1560.15 | 865.589 | 1939.422 | 3.841306
21437 | 6 | 46 | 1911031.97 | 1620.15 | 897.8745 | 1934.691 | 3.850156
21438 | 6 | 46 | 1911091.97 | 1680.15 | 930.0846 | 1930.495 | 3.859312
21439 | 6 | 46 | 1911151.97 | 1740.15 | 962.2213 | 1925.994 | 3.868162
21440 | 6 | 46 | 1911211.97 | 1800.15 | 994.2858 | 1921.798 | 3.876097
21441 | 6 | 46 | 1911271.97 | 1860.15 | 1026.282 | 1917.83 | 3.884642
21442 | 6 | 46 | 1911331.97 | 1920.15 | 1058.213 | 1913.71 | 3.892576
21443 | 6 | 46 | 1911391.97 | 1980.15 | 1090.081 | 1910.277 | 3.899596
21444 | 6 | 46 | 1911451.97 | 2040.15 | 1121.89 | 1906.767 | 3.90692
21445 | 6 | 46 | 1911511.97 | 2100.15 | 1153.643 | 1903.563 | 3.913634
21446 | 6 | 46 | 1911571.97 | 2160.15 | 1185.343 | 1900.816 | 3.919738
21447 | 6 | 46 | 1911631.97 | 2220.15 | 1216.993 | 1897.688 | 3.925536
21448 | 6 | 46 | 1911691.97 | 2280.15 | 1248.597 | 1894.942 | 3.93164
21449 | 6 | 46 | 1911751.97 | 2340.15 | 1280.157 | 1892.653 | 3.936217
21450 | 6 | 46 | 1911811.97 | 2400.15 | 1311.676 | 1889.906 | 3.941711
21451 | 6 | 46 | 1911871.97 | 2460.15 | 1343.156 | 1887.77 | 3.946593
21452 | 6 | 46 | 1911931.97 | 2520.15 | 1374.6 | 1885.786 | 3.950561
21453 | 6 | 46 | 1911991.97 | 2580.15 | 1406.01 | 1883.497 | 3.955138
21454 | 6 | 46 | 1912051.97 | 2640.15 | 1437.387 | 1881.59 | 3.958801
21455 | 6 | 46 | 1912111.97 | 2700.15 | 1468.732 | 1879.759 | 3.962768
21456 | 6 | 46 | 1912171.97 | 2760.15 | 1500.049 | 1878.157 | 3.966735
21457 | 6 | 46 | 1912231.97 | 2820.15 | 1531.336 | 1876.402 | 3.970397
21458 | 6 | 46 | 1912291.97 | 2880.15 | 1562.596 | 1874.952 | 3.973449
21459 | 6 | 46 | 1912351.97 | 2940.15 | 1593.828 | 1873.35 | 3.976806
21460 | 6 | 46 | 1912411.97 | 3000.15 | 1625.036 | 1871.595 | 3.980468
21461 | 6 | 46 | 1912471.97 | 3060.15 | 1656.219 | 1869.993 | 3.983825
21462 | 6 | 46 | 1912531.97 | 3120.15 | 1687.377 | 1868.849 | 3.986267
21463 | 6 | 46 | 1912591.97 | 3180.15 | 1718.514 | 1867.17 | 3.989624
21464 | 6 | 46 | 1912651.97 | 3240.15 | 1749.625 | 1866.255 | 3.992065
21465 | 6 | 46 | 1912711.97 | 3300.15 | 1780.716 | 1864.805 | 3.995422
21466 | 6 | 46 | 1912771.97 | 3360.15 | 1811.783 | 1863.508 | 3.998169
21467 | 6 | 46 | 1912831.97 | 3420.15 | 1842.827 | 1862.135 | 4.000916
21468 | 6 | 46 | 1912891.97 | 3480.15 | 1873.851 | 1860.761 | 4.003662
21469 | 6 | 46 | 1912951.97 | 3540.15 | 1904.852 | 1859.236 | 4.006714
21470 | 6 | 46 | 1913011.97 | 3600.15 | 1935.831 | 1858.244 | 4.009155
21471 | 6 | 46 | 1913071.97 | 3660.15 | 1966.789 | 1856.794 | 4.012512
21472 | 6 | 46 | 1913131.97 | 3720.15 | 1997.725 | 1855.573 | 4.014954
21473 | 6 | 46 | 1913191.97 | 3780.15 | 2028.641 | 1854.124 | 4.0177
21474 | 6 | 46 | 1913251.97 | 3840.15 | 2059.536 | 1853.056 | 4.020142
21475 | 6 | 46 | 1913311.97 | 3900.15 | 2090.409 | 1851.682 | 4.023194
21476 | 6 | 46 | 1913371.97 | 3960.15 | 2121.262 | 1850.538 | 4.02594
21477 | 6 | 46 | 1913431.97 | 4020.15 | 2152.093 | 1849.088 | 4.028687
21478 | 6 | 46 | 1913491.97 | 4080.15 | 2182.904 | 1848.173 | 4.031434
21479 | 6 | 46 | 1913551.97 | 4140.15 | 2213.693 | 1846.799 | 4.03357
21480 | 6 | 46 | 1913611.97 | 4200.15 | 2244.46 | 1845.197 | 4.037232
21481 | 6 | 46 | 1913671.97 | 4260.15 | 2275.206 | 1844.129 | 4.039368
21482 | 6 | 46 | 1913731.97 | 4320.15 | 2305.929 | 1842.603 | 4.042725
21483 | 6 | 46 | 1913791.97 | 4380.15 | 2336.629 | 1841.306 | 4.046082
21484 | 6 | 46 | 1913851.97 | 4440.15 | 2367.306 | 1840.009 | 4.048829
21485 | 6 | 46 | 1913911.97 | 4500.15 | 2397.961 | 1838.483 | 4.051881
21486 | 6 | 46 | 1913971.97 | 4560.15 | 2428.591 | 1837.11 | 4.054932
21487 | 6 | 46 | 1914031.97 | 4620.15 | 2459.199 | 1835.66 | 4.057984
21488 | 6 | 46 | 1914091.97 | 4680.15 | 2489.782 | 1834.211 | 4.061341
21489 | 6 | 46 | 1914151.97 | 4740.15 | 2520.342 | 1832.609 | 4.065003
21490 | 6 | 46 | 1914211.97 | 4800.15 | 2550.876 | 1831.312 | 4.068055
21491 | 6 | 46 | 1914271.97 | 4860.15 | 2581.385 | 1829.862 | 4.071107
21492 | 6 | 46 | 1914331.97 | 4920.15 | 2611.869 | 1828.336 | 4.074769
21493 | 6 | 46 | 1914391.97 | 4980.15 | 2642.327 | 1826.734 | 4.078431
21494 | 6 | 46 | 1914451.97 | 5040.15 | 2672.76 | 1825.132 | 4.081788
21495 | 6 | 46 | 1914511.97 | 5100.15 | 2703.165 | 1823.606 | 4.085145
21496 | 6 | 46 | 1914571.97 | 5160.15 | 2733.545 | 1822.004 | 4.089113
21497 | 6 | 46 | 1914631.97 | 5220.15 | 2763.897 | 1820.096 | 4.092775
21498 | 6 | 46 | 1914691.97 | 5280.15 | 2794.221 | 1818.494 | 4.096437
21499 | 6 | 46 | 1914751.97 | 5340.15 | 2824.518 | 1817.197 | 4.099794
21500 | 6 | 46 | 1914811.97 | 5400.15 | 2854.787 | 1815.366 | 4.104067
21501 | 6 | 46 | 1914871.97 | 5460.15 | 2885.027 | 1813.535 | 4.107729
21502 | 6 | 46 | 1914931.97 | 5520.15 | 2915.24 | 1811.933 | 4.111696
21503 | 6 | 46 | 1914991.97 | 5580.15 | 2945.424 | 1810.178 | 4.115053
21504 | 6 | 46 | 1915051.97 | 5640.15 | 2975.58 | 1808.652 | 4.119326
21505 | 6 | 46 | 1915111.97 | 5700.15 | 3005.708 | 1807.05 | 4.122683
21506 | 6 | 46 | 1915171.97 | 5760.15 | 3035.81 | 1805.295 | 4.12665
21507 | 6 | 46 | 1915231.97 | 5820.15 | 3065.884 | 1803.616 | 4.130312
21508 | 6 | 46 | 1915291.97 | 5880.15 | 3095.932 | 1802.167 | 4.133974
21509 | 6 | 46 | 1915351.97 | 5940.15 | 3125.956 | 1800.641 | 4.137026
21510 | 6 | 46 | 1915411.97 | 6000.15 | 3155.956 | 1799.42 | 4.140383
21511 | 6 | 46 | 1915471.97 | 6060.15 | 3185.933 | 1798.047 | 4.143435
21512 | 6 | 46 | 1915531.97 | 6120.15 | 3215.889 | 1796.674 | 4.146181
21513 | 6 | 46 | 1915591.97 | 6180.15 | 3245.826 | 1795.758 | 4.148623
21514 | 6 | 46 | 1915651.97 | 6240.15 | 3275.743 | 1794.461 | 4.151369
21515 | 6 | 46 | 1915711.97 | 6300.15 | 3305.643 | 1793.622 | 4.153506
21516 | 6 | 46 | 1915771.97 | 6360.15 | 3335.526 | 1792.401 | 4.156252
21517 | 6 | 46 | 1915831.97 | 6420.15 | 3365.393 | 1791.333 | 4.158694
21518 | 6 | 46 | 1915891.97 | 6480.15 | 3395.244 | 1790.646 | 4.160525
21519 | 6 | 46 | 1915951.97 | 6540.15 | 3425.081 | 1789.731 | 4.162356
21520 | 6 | 46 | 1916011.97 | 6600.15 | 3454.901 | 1788.663 | 4.164797
21521 | 6 | 46 | 1916071.97 | 6660.15 | 3484.708 | 1788.128 | 4.166323
21522 | 6 | 46 | 1916131.97 | 6720.15 | 3514.501 | 1787.137 | 4.168765
21523 | 6 | 46 | 1916191.97 | 6780.15 | 3544.282 | 1786.526 | 4.169986
21524 | 6 | 46 | 1916251.97 | 6840.15 | 3574.048 | 1785.534 | 4.172122
21525 | 6 | 46 | 1916311.97 | 6900.15 | 3603.802 | 1785 | 4.173953
21526 | 6 | 46 | 1916371.97 | 6960.15 | 3633.544 | 1784.237 | 4.175479
21527 | 6 | 46 | 1916431.97 | 7020.15 | 3663.273 | 1783.246 | 4.17731
21528 | 6 | 46 | 1916491.97 | 7080.15 | 3692.988 | 1782.559 | 4.179446
21529 | 6 | 46 | 1916551.97 | 7140.15 | 3722.689 | 1781.796 | 4.181277
21530 | 6 | 46 | 1916611.82 | 7200 | 3752.304 | 1780.957 | 4.183108
21531 | 6 | 47 | 1916611.85 | 0.03 | 0.00657960547 | 789.044 | 4.136416
21532 | 6 | 47 | 1916671.85 | 60.03 | 13.17991 | 791.3329 | 4.119631
21533 | 6 | 47 | 1916731.85 | 120.03 | 26.37467 | 792.0195 | 4.115969
21534 | 6 | 47 | 1916791.85 | 180.03 | 39.57642 | 792.2484 | 4.114748
21535 | 6 | 47 | 1916851.85 | 240.03 | 52.78011 | 792.401 | 4.114443
21536 | 6 | 47 | 1916911.85 | 300.03 | 65.98442 | 792.1721 | 4.114748
21537 | 6 | 47 | 1916971.85 | 360.03 | 79.18845 | 792.2484 | 4.114443
21538 | 6 | 47 | 1917031.85 | 420.03 | 92.39171 | 792.1721 | 4.114748
21539 | 6 | 47 | 1917091.85 | 480.03 | 105.5941 | 792.0195 | 4.115358
21540 | 6 | 47 | 1917151.85 | 540.03 | 118.7952 | 792.0195 | 4.115969
21541 | 6 | 47 | 1917211.85 | 600.03 | 131.9947 | 791.7906 | 4.116579
21542 | 6 | 47 | 1917271.85 | 660.03 | 145.1922 | 791.7906 | 4.117494
21543 | 6 | 47 | 1917331.85 | 720.03 | 158.387 | 791.4855 | 4.1178
21544 | 6 | 47 | 1917391.85 | 780.03 | 171.5795 | 791.4855 | 4.11841
21545 | 6 | 47 | 1917451.85 | 840.03 | 184.7699 | 791.3329 | 4.11902
21546 | 6 | 47 | 1917511.85 | 900.03 | 197.9583 | 791.1803 | 4.119631
21547 | 6 | 47 | 1917571.85 | 960.03 | 211.1445 | 790.8751 | 4.120851
21548 | 6 | 47 | 1917631.85 | 1020.03 | 224.3284 | 791.0277 | 4.121157
21549 | 6 | 47 | 1917691.85 | 1080.03 | 237.5096 | 790.7988 | 4.122072
21550 | 6 | 47 | 1917751.85 | 1140.03 | 250.6883 | 790.6462 | 4.122683
21551 | 6 | 47 | 1917811.85 | 1200.03 | 263.8646 | 790.6462 | 4.123293
21552 | 6 | 47 | 1917871.85 | 1260.03 | 277.0382 | 790.4936 | 4.124514
21553 | 6 | 47 | 1917931.85 | 1320.03 | 290.2087 | 790.1122 | 4.125429
21554 | 6 | 47 | 1917991.85 | 1380.03 | 303.376 | 789.8833 | 4.126345
21555 | 6 | 47 | 1918051.85 | 1440.03 | 316.5405 | 789.7307 | 4.12726
21556 | 6 | 47 | 1918111.85 | 1500.03 | 329.7015 | 789.5781 | 4.128481
21557 | 6 | 47 | 1918171.85 | 1560.03 | 342.8596 | 789.5781 | 4.129397
21558 | 6 | 47 | 1918231.85 | 1620.03 | 356.015 | 789.1966 | 4.130312
21559 | 6 | 47 | 1918291.85 | 1680.03 | 369.167 | 788.9677 | 4.131533
21560 | 6 | 47 | 1918351.85 | 1740.03 | 382.3154 | 788.5863 | 4.132753
21561 | 6 | 47 | 1918411.85 | 1800.03 | 395.4597 | 788.51 | 4.133974
21562 | 6 | 47 | 1918471.85 | 1860.03 | 408.6005 | 788.3574 | 4.13489
21563 | 6 | 47 | 1918531.85 | 1920.03 | 421.7375 | 788.1285 | 4.13611
21564 | 6 | 47 | 1918591.85 | 1980.03 | 434.8711 | 787.9759 | 4.137331
21565 | 6 | 47 | 1918651.85 | 2040.03 | 448.0006 | 787.5944 | 4.138552
21566 | 6 | 47 | 1918711.85 | 2100.03 | 461.1261 | 787.2892 | 4.140078
21567 | 6 | 47 | 1918771.85 | 2160.03 | 474.2469 | 787.1366 | 4.141299
21568 | 6 | 47 | 1918831.85 | 2220.03 | 487.3636 | 786.8315 | 4.142824
21569 | 6 | 47 | 1918891.85 | 2280.03 | 500.4754 | 786.6026 | 4.14435
21570 | 6 | 47 | 1918951.85 | 2340.03 | 513.5828 | 786.3737 | 4.145266
21571 | 6 | 47 | 1919011.85 | 2400.03 | 526.6858 | 785.9922 | 4.147097
21572 | 6 | 47 | 1919071.85 | 2460.03 | 539.7836 | 785.7633 | 4.148623
21573 | 6 | 47 | 1919131.85 | 2520.03 | 552.8764 | 785.4582 | 4.149844
21574 | 6 | 47 | 1919191.85 | 2580.03 | 565.9643 | 785.153 | 4.15198
21575 | 6 | 47 | 1919251.85 | 2640.03 | 579.0466 | 784.8478 | 4.153811
21576 | 6 | 47 | 1919311.85 | 2700.03 | 592.1233 | 784.3137 | 4.155642
21577 | 6 | 47 | 1919371.85 | 2760.03 | 605.194 | 784.1611 | 4.157168
21578 | 6 | 47 | 1919431.85 | 2820.03 | 618.2589 | 783.7034 | 4.159609
21579 | 6 | 47 | 1919491.85 | 2880.03 | 631.3178 | 783.1693 | 4.161135
21580 | 6 | 47 | 1919551.85 | 2940.03 | 644.3703 | 782.9404 | 4.163577
21581 | 6 | 47 | 1919611.85 | 3000.03 | 657.4157 | 782.4063 | 4.165713
21582 | 6 | 47 | 1919671.85 | 3060.03 | 670.4549 | 782.1775 | 4.167544
21583 | 6 | 47 | 1919731.85 | 3120.03 | 683.4869 | 781.6434 | 4.16968
21584 | 6 | 47 | 1919791.85 | 3180.03 | 696.5113 | 781.3382 | 4.172427
21585 | 6 | 47 | 1919851.85 | 3240.03 | 709.5282 | 780.8042 | 4.175174
21586 | 6 | 47 | 1919911.85 | 3300.03 | 722.5375 | 780.3464 | 4.17731
21587 | 6 | 47 | 1919971.85 | 3360.03 | 735.538 | 779.736 | 4.180362
21588 | 6 | 47 | 1920031.85 | 3420.03 | 748.5304 | 779.2782 | 4.182803
21589 | 6 | 47 | 1920091.85 | 3480.03 | 761.514 | 778.7442 | 4.185855
21590 | 6 | 47 | 1920151.85 | 3540.03 | 774.4885 | 778.2101 | 4.188907
21591 | 6 | 47 | 1920211.85 | 3600.03 | 787.4544 | 777.6761 | 4.191348
21592 | 6 | 47 | 1920271.85 | 3660.03 | 800.4104 | 777.142 | 4.194705
21593 | 6 | 47 | 1920331.85 | 3720.03 | 813.3565 | 776.6079 | 4.198062
21594 | 6 | 47 | 1920391.85 | 3780.03 | 826.1897 | 750.7439 | 4.199893
21595 | 6 | 47 | 1920451.85 | 3840.03 | 838.3273 | 706.8742 | 4.199893
21596 | 6 | 47 | 1920511.85 | 3900.03 | 849.7952 | 669.8711 | 4.199893
21597 | 6 | 47 | 1920571.85 | 3960.03 | 860.666 | 634.7753 | 4.199588
21598 | 6 | 47 | 1920631.85 | 4020.03 | 870.9848 | 603.9521 | 4.199588
21599 | 6 | 47 | 1920691.85 | 4080.03 | 880.7901 | 573.5103 | 4.199893
21600 | 6 | 47 | 1920751.85 | 4140.03 | 890.1124 | 544.4419 | 4.199588
21601 | 6 | 47 | 1920811.85 | 4200.03 | 898.9869 | 519.2645 | 4.200198
21602 | 6 | 47 | 1920871.85 | 4260.03 | 907.4252 | 494.316 | 4.199893
21603 | 6 | 47 | 1920931.85 | 4320.03 | 915.464 | 470.0542 | 4.199893
21604 | 6 | 47 | 1920991.85 | 4380.03 | 923.1205 | 446.8605 | 4.199893
21605 | 6 | 47 | 1921051.85 | 4440.03 | 930.4083 | 426.7948 | 4.199893
21606 | 6 | 47 | 1921111.85 | 4500.03 | 937.3479 | 406.7292 | 4.199893
21607 | 6 | 47 | 1921171.85 | 4560.03 | 943.9418 | 386.1295 | 4.199588
21608 | 6 | 47 | 1921231.85 | 4620.03 | 950.2298 | 367.7424 | 4.199893
21609 | 6 | 47 | 1921291.85 | 4680.03 | 956.2257 | 351.2627 | 4.200198
21610 | 6 | 47 | 1921351.85 | 4740.03 | 961.9371 | 333.8674 | 4.199893
21611 | 6 | 47 | 1921411.85 | 4800.03 | 967.3824 | 317.3877 | 4.199893
21612 | 6 | 47 | 1921471.85 | 4860.03 | 972.5551 | 302.9679 | 4.199893
21613 | 6 | 47 | 1921531.85 | 4920.03 | 977.493 | 289.0059 | 4.199588
21614 | 6 | 47 | 1921591.85 | 4980.03 | 982.1865 | 275.7305 | 4.199588
21615 | 6 | 47 | 1921651.85 | 5040.03 | 986.662 | 261.1582 | 4.199893
21616 | 6 | 47 | 1921711.85 | 5100.03 | 990.925 | 251.1635 | 4.199893
21617 | 6 | 47 | 1921771.85 | 5160.03 | 994.9963 | 239.1089 | 4.199893
21618 | 6 | 47 | 1921831.85 | 5220.03 | 998.8747 | 227.0542 | 4.199893
21619 | 6 | 47 | 1921891.85 | 5280.03 | 1002.575 | 217.5174 | 4.199893
21620 | 6 | 47 | 1921951.85 | 5340.03 | 1006.101 | 205.6916 | 4.199588
21621 | 6 | 47 | 1922011.85 | 5400.03 | 1009.466 | 198.5199 | 4.200198
21622 | 6 | 47 | 1922071.85 | 5460.03 | 1012.685 | 189.6696 | 4.199588
21623 | 6 | 47 | 1922131.85 | 5520.03 | 1015.762 | 180.0565 | 4.199893
21624 | 6 | 47 | 1922191.85 | 5580.03 | 1018.698 | 171.8929 | 4.199588
21625 | 6 | 47 | 1922251.85 | 5640.03 | 1021.502 | 163.4241 | 4.199588
21626 | 6 | 47 | 1922311.85 | 5700.03 | 1024.166 | 155.2605 | 4.199588
21627 | 6 | 47 | 1922371.85 | 5760.03 | 1026.713 | 149.6147 | 4.199893
21628 | 6 | 47 | 1922431.85 | 5820.03 | 1029.142 | 143.0533 | 4.199588
21629 | 6 | 47 | 1922491.85 | 5880.03 | 1031.477 | 136.492 | 4.199588
21630 | 6 | 47 | 1922551.85 | 5940.03 | 1033.705 | 130.4646 | 4.200198
21631 | 6 | 47 | 1922611.85 | 6000.03 | 1035.831 | 125.8106 | 4.199893
21632 | 6 | 47 | 1922671.85 | 6060.03 | 1037.873 | 118.6389 | 4.200198
21633 | 6 | 47 | 1922731.85 | 6120.03 | 1039.824 | 114.7478 | 4.199588
21634 | 6 | 47 | 1922791.85 | 6180.03 | 1041.695 | 109.865 | 4.199893
21635 | 6 | 47 | 1922851.85 | 6240.03 | 1043.482 | 104.8295 | 4.199588
21636 | 6 | 47 | 1922911.85 | 6300.03 | 1045.191 | 101.7014 | 4.199893
21637 | 6 | 47 | 1922971.85 | 6360.03 | 1046.827 | 96.13184 | 4.199893
21638 | 6 | 47 | 1923031.85 | 6420.03 | 1048.396 | 93.15633 | 4.199893
21639 | 6 | 47 | 1923091.85 | 6480.03 | 1049.908 | 87.51049 | 4.199588
21640 | 6 | 47 | 1923151.85 | 6540.03 | 1051.353 | 84.45869 | 4.199893
21641 | 6 | 47 | 1923211.85 | 6600.03 | 1052.747 | 82.39872 | 4.199588
21642 | 6 | 47 | 1923271.85 | 6660.03 | 1054.087 | 78.27878 | 4.199893
21643 | 6 | 47 | 1923331.85 | 6720.03 | 1055.361 | 76.21881 | 4.199893
21644 | 6 | 47 | 1923391.85 | 6780.03 | 1056.603 | 73.3196 | 4.199893
21645 | 6 | 47 | 1923451.85 | 6840.03 | 1057.796 | 69.58114 | 4.199893
21646 | 6 | 47 | 1923511.85 | 6900.03 | 1058.946 | 67.97894 | 4.199893
21647 | 6 | 47 | 1923571.85 | 6960.03 | 1060.057 | 65.30861 | 4.199588
21648 | 6 | 47 | 1923631.85 | 7020.03 | 1061.118 | 61.64645 | 4.199893
21649 | 6 | 47 | 1923691.85 | 7080.03 | 1062.15 | 59.81537 | 4.199588
21650 | 6 | 47 | 1923751.85 | 7140.03 | 1063.135 | 57.45022 | 4.199893
21651 | 6 | 47 | 1923811.85 | 7200.03 | 1064.091 | 55.61913 | 4.199588
21652 | 6 | 47 | 1923871.85 | 7260.03 | 1065.006 | 52.64363 | 4.199588
21653 | 6 | 47 | 1923931.85 | 7320.03 | 1065.892 | 52.79622 | 4.199588
21654 | 6 | 47 | 1923958.38 | 7346.56 | 1066.274 | 49.9733 | 4.199893
21655 | 6 | 48 | 1923958.39 | 0.01 | 0 | 0 | 4.197147
21656 | 6 | 48 | 1967158.38 | 43200 | 0 | 0 | 4.175174
21657 | 6 | 49 | 1967158.44 | 0.06 | 0.0475628 | -2697.032 | 4.039979
21658 | 6 | 49 | 1967218.44 | 60.06 | 45.62539 | -2749.981 | 3.963684
21659 | 6 | 49 | 1967278.44 | 120.06 | 91.60271 | -2765.621 | 3.9411
21660 | 6 | 49 | 1967338.44 | 180.06 | 137.796 | -2776.989 | 3.925231
21661 | 6 | 49 | 1967398.44 | 240.06 | 184.1521 | -2785.382 | 3.913024
21662 | 6 | 49 | 1967458.44 | 300.06 | 230.6425 | -2792.935 | 3.902647
21663 | 6 | 49 | 1967518.44 | 360.06 | 277.2495 | -2799.496 | 3.893492
21664 | 6 | 49 | 1967578.44 | 420.06 | 323.9588 | -2805.447 | 3.885252
21665 | 6 | 49 | 1967638.44 | 480.06 | 370.7613 | -2810.788 | 3.877928
21666 | 6 | 49 | 1967698.44 | 540.06 | 417.6463 | -2815.29 | 3.871824
21667 | 6 | 49 | 1967758.44 | 600.06 | 464.6075 | -2819.409 | 3.865721
21668 | 6 | 49 | 1967818.44 | 660.06 | 511.6386 | -2823.835 | 3.859922
21669 | 6 | 49 | 1967878.44 | 720.06 | 558.7348 | -2828.031 | 3.854429
21670 | 6 | 49 | 1967938.44 | 780.06 | 605.8938 | -2831.235 | 3.849851
21671 | 6 | 49 | 1967998.44 | 840.06 | 653.1136 | -2834.745 | 3.844663
21672 | 6 | 49 | 1968058.44 | 900.06 | 700.3916 | -2838.712 | 3.83978
21673 | 6 | 49 | 1968118.44 | 960.06 | 747.7282 | -2841.611 | 3.835508
21674 | 6 | 49 | 1968178.44 | 1020.06 | 795.124 | -2845.655 | 3.83032
21675 | 6 | 49 | 1968238.44 | 1080.06 | 842.5783 | -2849.241 | 3.825742
21676 | 6 | 49 | 1968298.44 | 1140.06 | 890.0945 | -2852.827 | 3.820554
21677 | 6 | 49 | 1968358.44 | 1200.06 | 937.6735 | -2856.565 | 3.815671
21678 | 6 | 49 | 1968418.44 | 1260.06 | 985.3179 | -2860.38 | 3.810483
21679 | 6 | 49 | 1968478.44 | 1320.06 | 1033.032 | -2864.729 | 3.804685
21680 | 6 | 49 | 1968538.44 | 1380.06 | 1080.816 | -2869.383 | 3.798581
21681 | 6 | 49 | 1968598.44 | 1440.06 | 1128.673 | -2873.426 | 3.792782
21682 | 6 | 49 | 1968658.44 | 1500.06 | 1176.605 | -2878.462 | 3.786679
21683 | 6 | 49 | 1968718.44 | 1560.06 | 1224.614 | -2882.658 | 3.78088
21684 | 6 | 49 | 1968778.44 | 1620.06 | 1272.701 | -2887.388 | 3.774472
21685 | 6 | 49 | 1968838.44 | 1680.06 | 1320.867 | -2892.653 | 3.768673
21686 | 6 | 49 | 1968898.44 | 1740.06 | 1369.113 | -2897.154 | 3.762264
21687 | 6 | 49 | 1968958.44 | 1800.06 | 1417.44 | -2901.884 | 3.755856
21688 | 6 | 49 | 1969018.44 | 1860.06 | 1465.848 | -2907.073 | 3.749447
21689 | 6 | 49 | 1969078.44 | 1920.06 | 1514.339 | -2911.574 | 3.743648
21690 | 6 | 49 | 1969138.44 | 1980.06 | 1562.912 | -2916.609 | 3.736934
21691 | 6 | 49 | 1969198.44 | 2040.06 | 1611.564 | -2921.111 | 3.731441
21692 | 6 | 49 | 1969258.38 | 2100 | 1660.245 | -2926.452 | 3.724422
21693 | 6 | 50 | 1969258.4 | 0.02 | 0.01481862957 | -2677.424 | 3.73724
21694 | 6 | 50 | 1969318.4 | 60.02 | 44.60647 | -2676.585 | 3.736019
21695 | 6 | 50 | 1969378.4 | 120.02 | 89.24213 | -2679.866 | 3.731441
21696 | 6 | 50 | 1969438.4 | 180.02 | 133.9324 | -2683.299 | 3.726558
21697 | 6 | 50 | 1969498.4 | 240.02 | 178.6808 | -2686.58 | 3.721981
21698 | 6 | 50 | 1969558.4 | 300.02 | 223.4875 | -2690.394 | 3.717098
21699 | 6 | 50 | 1969618.4 | 360.02 | 268.3511 | -2693.294 | 3.712825
21700 | 6 | 50 | 1969678.4 | 420.02 | 313.2735 | -2696.956 | 3.707637
21701 | 6 | 50 | 1969738.4 | 480.02 | 358.2518 | -2700.542 | 3.703059
21702 | 6 | 50 | 1969798.4 | 540.02 | 403.2859 | -2703.746 | 3.698787
21703 | 6 | 50 | 1969858.4 | 600.02 | 448.376 | -2706.874 | 3.694209
21704 | 6 | 50 | 1969918.4 | 660.02 | 493.521 | -2710.384 | 3.689326
21705 | 6 | 50 | 1969978.4 | 720.02 | 538.7221 | -2713.588 | 3.685054
21706 | 6 | 50 | 1970038.4 | 780.02 | 583.9782 | -2717.25 | 3.680171
21707 | 6 | 50 | 1970098.4 | 840.02 | 629.2911 | -2720.607 | 3.675593
21708 | 6 | 50 | 1970158.4 | 900.02 | 674.6626 | -2724.117 | 3.671015
21709 | 6 | 50 | 1970218.4 | 960.02 | 720.0903 | -2727.703 | 3.665827
21710 | 6 | 50 | 1970278.4 | 1020.02 | 765.5778 | -2731.365 | 3.66125
21711 | 6 | 50 | 1970338.4 | 1080.02 | 811.1222 | -2734.417 | 3.656977
21712 | 6 | 50 | 1970398.4 | 1140.02 | 856.726 | -2738.003 | 3.652094
21713 | 6 | 50 | 1970458.4 | 1200.02 | 902.3925 | -2742.046 | 3.646906
21714 | 6 | 50 | 1970518.4 | 1260.02 | 948.1209 | -2745.632 | 3.642023
21715 | 6 | 50 | 1970578.4 | 1320.02 | 993.9131 | -2749.905 | 3.636225
21716 | 6 | 50 | 1970638.4 | 1380.02 | 1039.773 | -2753.643 | 3.631647
21717 | 6 | 50 | 1970698.4 | 1440.02 | 1085.699 | -2757.382 | 3.626459
21718 | 6 | 50 | 1970758.4 | 1500.02 | 1131.696 | -2762.188 | 3.620356
21719 | 6 | 50 | 1970818.4 | 1560.02 | 1177.765 | -2766.155 | 3.615167
21720 | 6 | 50 | 1970878.4 | 1620.02 | 1223.911 | -2771.191 | 3.608453
21721 | 6 | 50 | 1970938.4 | 1680.02 | 1270.135 | -2775.845 | 3.60235
21722 | 6 | 50 | 1970998.4 | 1740.02 | 1316.443 | -2780.804 | 3.595941
21723 | 6 | 50 | 1971058.4 | 1800.02 | 1362.836 | -2786.069 | 3.588922
21724 | 6 | 50 | 1971118.4 | 1860.02 | 1409.32 | -2791.791 | 3.581598
21725 | 6 | 50 | 1971178.4 | 1920.02 | 1455.902 | -2797.894 | 3.574273
21726 | 6 | 50 | 1971238.4 | 1980.02 | 1502.585 | -2804.379 | 3.565728
21727 | 6 | 50 | 1971298.4 | 2040.02 | 1549.376 | -2810.788 | 3.557488
21728 | 6 | 50 | 1971358.4 | 2100.02 | 1596.281 | -2817.731 | 3.548638
21729 | 6 | 50 | 1971418.4 | 2160.02 | 1643.308 | -2824.598 | 3.539788
21730 | 6 | 50 | 1971478.4 | 2220.02 | 1690.464 | -2833.371 | 3.529107
21731 | 6 | 50 | 1971538.4 | 2280.02 | 1737.757 | -2841.917 | 3.51873
21732 | 6 | 50 | 1971598.4 | 2340.02 | 1785.199 | -2851.53 | 3.507134
21733 | 6 | 50 | 1971658.4 | 2400.02 | 1832.798 | -2860.609 | 3.495537
21734 | 6 | 50 | 1971718.4 | 2460.02 | 1880.562 | -2870.909 | 3.483024
21735 | 6 | 50 | 1971778.4 | 2520.02 | 1928.503 | -2881.895 | 3.469902
21736 | 6 | 50 | 1971838.4 | 2580.02 | 1976.628 | -2893.263 | 3.456168
21737 | 6 | 50 | 1971898.4 | 2640.02 | 2024.945 | -2904.86 | 3.442435
21738 | 6 | 50 | 1971958.4 | 2700.02 | 2073.463 | -2917.144 | 3.428092
21739 | 6 | 50 | 1972018.4 | 2760.02 | 2122.188 | -2929.656 | 3.413443
21740 | 6 | 50 | 1972078.4 | 2820.02 | 2171.126 | -2942.779 | 3.398184
21741 | 6 | 50 | 1972138.4 | 2880.02 | 2220.281 | -2956.13 | 3.382925
21742 | 6 | 50 | 1972198.4 | 2940.02 | 2269.656 | -2969.024 | 3.367971
21743 | 6 | 50 | 1972258.4 | 3000.02 | 2319.253 | -2982.147 | 3.353017
21744 | 6 | 50 | 1972318.4 | 3060.02 | 2369.074 | -2995.88 | 3.337758
21745 | 6 | 50 | 1972378.4 | 3120.02 | 2419.117 | -3009.155 | 3.32311
21746 | 6 | 50 | 1972438.4 | 3180.02 | 2469.384 | -3022.583 | 3.308461
21747 | 6 | 50 | 1972498.4 | 3240.02 | 2519.876 | -3036.24 | 3.293202
21748 | 6 | 50 | 1972558.4 | 3300.02 | 2570.592 | -3049.744 | 3.278859
21749 | 6 | 50 | 1972618.4 | 3360.02 | 2621.543 | -3064.012 | 3.263294
21750 | 6 | 50 | 1972678.4 | 3420.02 | 2672.74 | -3079.805 | 3.24712
21751 | 6 | 50 | 1972738.4 | 3480.02 | 2724.202 | -3096.056 | 3.23003
21752 | 6 | 50 | 1972798.4 | 3540.02 | 2775.959 | -3115.053 | 3.210193
21753 | 6 | 50 | 1972858.4 | 3600.02 | 2828.054 | -3137.026 | 3.18761
21754 | 6 | 50 | 1972918.4 | 3660.02 | 2880.552 | -3163.958 | 3.160754
21755 | 6 | 50 | 1972978.4 | 3720.02 | 2933.555 | -3198.291 | 3.126574
21756 | 6 | 50 | 1973038.4 | 3780.02 | 2987.217 | -3243.458 | 3.082933
21757 | 6 | 50 | 1973098.4 | 3840.02 | 3041.781 | -3308.08 | 3.022812
21758 | 6 | 50 | 1973116.66 | 3858.28 | 3058.621 | -3333.104 | 2.999924
21759 | 6 | 52 | 1973116.67 | 0.01 | 0 | 0 | 3.205921
21760 | 6 | 52 | 1974916.66 | 1800 | 0 | 0 | 3.446403
21761 | 6 | 53 | 1974916.81 | 0.15 | 0.04486534 | 2063.249 | 3.589227
21762 | 6 | 53 | 1974976.81 | 60.15 | 34.21513 | 2038.071 | 3.654841
21763 | 6 | 53 | 1975036.81 | 120.15 | 68.0762 | 2026.78 | 3.675898
21764 | 6 | 53 | 1975096.81 | 180.15 | 101.8108 | 2022.202 | 3.684443
21765 | 6 | 53 | 1975156.81 | 240.15 | 135.4827 | 2018.616 | 3.690242
21766 | 6 | 53 | 1975216.81 | 300.15 | 169.1032 | 2015.412 | 3.696345
21767 | 6 | 53 | 1975276.81 | 360.15 | 202.6714 | 2012.36 | 3.701839
21768 | 6 | 53 | 1975336.81 | 420.15 | 236.1862 | 2009.232 | 3.707942
21769 | 6 | 53 | 1975396.81 | 480.15 | 269.6456 | 2005.875 | 3.714046
21770 | 6 | 53 | 1975456.81 | 540.15 | 303.048 | 2002.136 | 3.721065
21771 | 6 | 53 | 1975516.81 | 600.15 | 336.3918 | 1998.627 | 3.727169
21772 | 6 | 53 | 1975576.81 | 660.15 | 369.6751 | 1994.965 | 3.734188
21773 | 6 | 53 | 1975636.81 | 720.15 | 402.8958 | 1991.379 | 3.740902
21774 | 6 | 53 | 1975696.81 | 780.15 | 436.0494 | 1987.106 | 3.749142
21775 | 6 | 53 | 1975756.81 | 840.15 | 469.1343 | 1982.91 | 3.757076
21776 | 6 | 53 | 1975816.81 | 900.15 | 502.148 | 1978.714 | 3.765316
21777 | 6 | 53 | 1975876.81 | 960.15 | 535.0889 | 1974.289 | 3.773556
21778 | 6 | 53 | 1975936.81 | 1020.15 | 567.9558 | 1969.635 | 3.782101
21779 | 6 | 53 | 1975996.81 | 1080.15 | 600.7478 | 1965.438 | 3.790951
21780 | 6 | 53 | 1976056.81 | 1140.15 | 633.4636 | 1960.555 | 3.799802
21781 | 6 | 53 | 1976116.81 | 1200.15 | 666.1014 | 1956.054 | 3.808652
21782 | 6 | 53 | 1976176.81 | 1260.15 | 698.6602 | 1951.095 | 3.818418
21783 | 6 | 53 | 1976236.81 | 1320.15 | 731.1407 | 1946.517 | 3.826963
21784 | 6 | 53 | 1976296.81 | 1380.15 | 763.5425 | 1941.939 | 3.836423
21785 | 6 | 53 | 1976356.81 | 1440.15 | 795.8653 | 1936.828 | 3.845884
21786 | 6 | 53 | 1976416.81 | 1500.15 | 828.1095 | 1932.25 | 3.855344
21787 | 6 | 53 | 1976476.81 | 1560.15 | 860.2781 | 1927.901 | 3.864195
21788 | 6 | 53 | 1976536.81 | 1620.15 | 892.3736 | 1923.629 | 3.872435
21789 | 6 | 53 | 1976596.81 | 1680.15 | 924.399 | 1919.661 | 3.880674
21790 | 6 | 53 | 1976656.81 | 1740.15 | 956.3574 | 1915.389 | 3.88922
21791 | 6 | 53 | 1976716.81 | 1800.15 | 988.2515 | 1911.879 | 3.896544
21792 | 6 | 53 | 1976776.81 | 1860.15 | 1020.085 | 1908.217 | 3.903868
21793 | 6 | 53 | 1976836.81 | 1920.15 | 1051.86 | 1904.707 | 3.910887
21794 | 6 | 53 | 1976896.81 | 1980.15 | 1083.581 | 1901.579 | 3.917601
21795 | 6 | 53 | 1976956.81 | 2040.15 | 1115.251 | 1898.604 | 3.92401
21796 | 6 | 53 | 1977016.81 | 2100.15 | 1146.872 | 1895.857 | 3.929503
21797 | 6 | 53 | 1977076.81 | 2160.15 | 1178.448 | 1893.416 | 3.934997
21798 | 6 | 53 | 1977136.81 | 2220.15 | 1209.981 | 1890.974 | 3.939879
21799 | 6 | 53 | 1977196.81 | 2280.15 | 1241.474 | 1888.457 | 3.945068
21800 | 6 | 53 | 1977256.81 | 2340.15 | 1272.929 | 1886.32 | 3.94934
21801 | 6 | 53 | 1977316.81 | 2400.15 | 1304.348 | 1884.26 | 3.953918
21802 | 6 | 53 | 1977376.81 | 2460.15 | 1335.734 | 1882.353 | 3.957885
21803 | 6 | 53 | 1977436.81 | 2520.15 | 1367.087 | 1880.293 | 3.961852
21804 | 6 | 53 | 1977496.81 | 2580.15 | 1398.411 | 1878.309 | 3.966125
21805 | 6 | 53 | 1977556.81 | 2640.15 | 1429.705 | 1876.707 | 3.969482
21806 | 6 | 53 | 1977616.81 | 2700.15 | 1460.971 | 1875.334 | 3.972839
21807 | 6 | 53 | 1977676.81 | 2760.15 | 1492.209 | 1873.655 | 3.976501
21808 | 6 | 53 | 1977736.81 | 2820.15 | 1523.423 | 1872.358 | 3.979248
21809 | 6 | 53 | 1977796.81 | 2880.15 | 1554.612 | 1870.527 | 3.9823
21810 | 6 | 53 | 1977856.81 | 2940.15 | 1585.777 | 1869.078 | 3.985657
21811 | 6 | 53 | 1977916.81 | 3000.15 | 1616.92 | 1868.162 | 3.988403
21812 | 6 | 53 | 1977976.81 | 3060.15 | 1648.038 | 1866.484 | 3.991455
21813 | 6 | 53 | 1978036.81 | 3120.15 | 1679.134 | 1864.881 | 3.994202
21814 | 6 | 53 | 1978096.81 | 3180.15 | 1710.207 | 1863.584 | 3.997559
21815 | 6 | 53 | 1978156.81 | 3240.15 | 1741.256 | 1862.211 | 4.000305
21816 | 6 | 53 | 1978216.81 | 3300.15 | 1772.284 | 1860.99 | 4.003052
21817 | 6 | 53 | 1978276.81 | 3360.15 | 1803.291 | 1859.693 | 4.006104
21818 | 6 | 53 | 1978336.81 | 3420.15 | 1834.274 | 1858.32 | 4.00885
21819 | 6 | 53 | 1978396.81 | 3480.15 | 1865.237 | 1857.023 | 4.011597
21820 | 6 | 53 | 1978456.81 | 3540.15 | 1896.177 | 1855.802 | 4.014343
21821 | 6 | 53 | 1978516.81 | 3600.15 | 1927.097 | 1854.505 | 4.01709
21822 | 6 | 53 | 1978576.81 | 3660.15 | 1957.997 | 1853.208 | 4.019837
21823 | 6 | 53 | 1978636.81 | 3720.15 | 1988.875 | 1852.216 | 4.022278
21824 | 6 | 53 | 1978696.81 | 3780.15 | 2019.733 | 1851.072 | 4.02472
21825 | 6 | 53 | 1978756.81 | 3840.15 | 2050.57 | 1849.47 | 4.028077
21826 | 6 | 53 | 1978816.81 | 3900.15 | 2081.386 | 1848.173 | 4.030823
21827 | 6 | 53 | 1978876.81 | 3960.15 | 2112.182 | 1847.105 | 4.033265
21828 | 6 | 53 | 1978936.81 | 4020.15 | 2142.956 | 1845.731 | 4.036316
21829 | 6 | 53 | 1978996.81 | 4080.15 | 2173.707 | 1844.511 | 4.039063
21830 | 6 | 53 | 1979056.81 | 4140.15 | 2204.438 | 1843.29 | 4.04181
21831 | 6 | 53 | 1979116.81 | 4200.15 | 2235.145 | 1841.688 | 4.045167
21832 | 6 | 53 | 1979176.81 | 4260.15 | 2265.829 | 1840.696 | 4.047608
21833 | 6 | 53 | 1979236.81 | 4320.15 | 2296.491 | 1838.865 | 4.05127
21834 | 6 | 53 | 1979296.81 | 4380.15 | 2327.129 | 1837.644 | 4.054017
21835 | 6 | 53 | 1979356.81 | 4440.15 | 2357.744 | 1836.423 | 4.056764
21836 | 6 | 53 | 1979416.81 | 4500.15 | 2388.335 | 1834.897 | 4.060121
21837 | 6 | 53 | 1979476.81 | 4560.15 | 2418.902 | 1833.143 | 4.063478
21838 | 6 | 53 | 1979536.81 | 4620.15 | 2449.445 | 1831.846 | 4.06714
21839 | 6 | 53 | 1979596.81 | 4680.15 | 2479.962 | 1830.243 | 4.070192
21840 | 6 | 53 | 1979656.81 | 4740.15 | 2510.453 | 1828.641 | 4.073854
21841 | 6 | 53 | 1979716.81 | 4800.15 | 2540.919 | 1827.115 | 4.077211
21842 | 6 | 53 | 1979776.81 | 4860.15 | 2571.359 | 1825.513 | 4.080568
21843 | 6 | 53 | 1979836.81 | 4920.15 | 2601.772 | 1823.987 | 4.08423
21844 | 6 | 53 | 1979896.81 | 4980.15 | 2632.16 | 1822.232 | 4.087587
21845 | 6 | 53 | 1979956.81 | 5040.15 | 2662.52 | 1820.935 | 4.091554
21846 | 6 | 53 | 1980016.81 | 5100.15 | 2692.853 | 1819.181 | 4.095216
21847 | 6 | 53 | 1980076.81 | 5160.15 | 2723.158 | 1817.273 | 4.098878
21848 | 6 | 53 | 1980136.81 | 5220.15 | 2753.435 | 1815.518 | 4.102846
21849 | 6 | 53 | 1980196.81 | 5280.15 | 2783.684 | 1813.993 | 4.106508
21850 | 6 | 53 | 1980256.81 | 5340.15 | 2813.905 | 1812.543 | 4.110475
21851 | 6 | 53 | 1980316.81 | 5400.15 | 2844.097 | 1810.636 | 4.114443
21852 | 6 | 53 | 1980376.81 | 5460.15 | 2874.262 | 1808.881 | 4.11841
21853 | 6 | 53 | 1980436.81 | 5520.15 | 2904.399 | 1807.431 | 4.121767
21854 | 6 | 53 | 1980496.81 | 5580.15 | 2934.508 | 1805.6 | 4.125734
21855 | 6 | 53 | 1980556.81 | 5640.15 | 2964.59 | 1804.074 | 4.129397
21856 | 6 | 53 | 1980616.81 | 5700.15 | 2994.647 | 1802.396 | 4.133364
21857 | 6 | 53 | 1980676.81 | 5760.15 | 3024.677 | 1801.022 | 4.13611
21858 | 6 | 53 | 1980736.81 | 5820.15 | 3054.683 | 1799.649 | 4.139467
21859 | 6 | 53 | 1980796.81 | 5880.15 | 3084.666 | 1798.352 | 4.142824
21860 | 6 | 53 | 1980856.81 | 5940.15 | 3114.627 | 1797.208 | 4.145571
21861 | 6 | 53 | 1980916.81 | 6000.15 | 3144.568 | 1795.758 | 4.148318
21862 | 6 | 53 | 1980976.81 | 6060.15 | 3174.49 | 1794.842 | 4.150759
21863 | 6 | 53 | 1981036.81 | 6120.15 | 3204.393 | 1793.698 | 4.153506
21864 | 6 | 53 | 1981096.81 | 6180.15 | 3234.279 | 1792.401 | 4.155947
21865 | 6 | 53 | 1981156.81 | 6240.15 | 3264.147 | 1791.638 | 4.158389
21866 | 6 | 53 | 1981216.81 | 6300.15 | 3294 | 1790.723 | 4.16022
21867 | 6 | 53 | 1981276.81 | 6360.15 | 3323.839 | 1789.883 | 4.162051
21868 | 6 | 53 | 1981336.81 | 6420.15 | 3353.661 | 1788.891 | 4.164492
21869 | 6 | 53 | 1981396.81 | 6480.15 | 3383.47 | 1788.205 | 4.166018
21870 | 6 | 53 | 1981456.81 | 6540.15 | 3413.266 | 1787.366 | 4.168154
21871 | 6 | 53 | 1981516.81 | 6600.15 | 3443.048 | 1786.526 | 4.169986
21872 | 6 | 53 | 1981576.81 | 6660.15 | 3472.816 | 1785.458 | 4.172122
21873 | 6 | 53 | 1981636.81 | 6720.15 | 3502.571 | 1784.924 | 4.173648
21874 | 6 | 53 | 1981696.81 | 6780.15 | 3532.313 | 1784.161 | 4.175479
21875 | 6 | 53 | 1981756.81 | 6840.15 | 3562.044 | 1783.474 | 4.177005
21876 | 6 | 53 | 1981816.81 | 6900.15 | 3591.759 | 1782.788 | 4.179141
21877 | 6 | 53 | 1981876.81 | 6960.15 | 3621.462 | 1781.872 | 4.180972
21878 | 6 | 53 | 1981936.81 | 7020.15 | 3651.151 | 1781.186 | 4.182498
21879 | 6 | 53 | 1981996.81 | 7080.15 | 3680.827 | 1780.194 | 4.184939
21880 | 6 | 53 | 1982056.81 | 7140.15 | 3710.488 | 1779.126 | 4.187381
21881 | 6 | 53 | 1982116.66 | 7200 | 3740.06 | 1778.21 | 4.189212
21882 | 6 | 54 | 1982116.69 | 0.03 | 0.00657239982 | 788.0522 | 4.142214
21883 | 6 | 54 | 1982176.69 | 60.03 | 13.16243 | 790.341 | 4.124514
21884 | 6 | 54 | 1982236.69 | 120.03 | 26.34075 | 791.0277 | 4.121157
21885 | 6 | 54 | 1982296.69 | 180.03 | 39.52595 | 791.2566 | 4.120241
21886 | 6 | 54 | 1982356.69 | 240.03 | 52.71342 | 791.3329 | 4.119326
21887 | 6 | 54 | 1982416.69 | 300.03 | 65.90181 | 791.1803 | 4.119631
21888 | 6 | 54 | 1982476.69 | 360.03 | 79.08991 | 791.3329 | 4.119631
21889 | 6 | 54 | 1982536.69 | 420.03 | 92.27706 | 791.2566 | 4.119936
21890 | 6 | 54 | 1982596.69 | 480.03 | 105.4629 | 791.104 | 4.120546
21891 | 6 | 54 | 1982656.69 | 540.03 | 118.6473 | 790.8751 | 4.121157
21892 | 6 | 54 | 1982716.69 | 600.03 | 131.8296 | 790.7988 | 4.121767
21893 | 6 | 54 | 1982776.69 | 660.03 | 145.0099 | 790.7988 | 4.122072
21894 | 6 | 54 | 1982836.69 | 720.03 | 158.1879 | 790.4936 | 4.122683
21895 | 6 | 54 | 1982896.69 | 780.03 | 171.364 | 790.4936 | 4.123598
21896 | 6 | 54 | 1982956.69 | 840.03 | 184.5377 | 790.4173 | 4.124208
21897 | 6 | 54 | 1983016.69 | 900.03 | 197.7086 | 790.1884 | 4.125429
21898 | 6 | 54 | 1983076.69 | 960.03 | 210.8764 | 790.0359 | 4.12604
21899 | 6 | 54 | 1983136.69 | 1020.03 | 224.0416 | 789.807 | 4.12726
21900 | 6 | 54 | 1983196.69 | 1080.03 | 237.2039 | 789.7307 | 4.127871
21901 | 6 | 54 | 1983256.69 | 1140.03 | 250.3634 | 789.5781 | 4.128786
21902 | 6 | 54 | 1983316.69 | 1200.03 | 263.5202 | 789.3492 | 4.130007
21903 | 6 | 54 | 1983376.69 | 1260.03 | 276.6738 | 789.044 | 4.130922
21904 | 6 | 54 | 1983436.69 | 1320.03 | 289.8244 | 788.9677 | 4.131838
21905 | 6 | 54 | 1983496.69 | 1380.03 | 302.971 | 788.7388 | 4.133059
21906 | 6 | 54 | 1983556.69 | 1440.03 | 316.114 | 788.3574 | 4.134279
21907 | 6 | 54 | 1983616.69 | 1500.03 | 329.2536 | 788.2811 | 4.135195
21908 | 6 | 54 | 1983676.69 | 1560.03 | 342.3896 | 787.9759 | 4.136416
21909 | 6 | 54 | 1983736.69 | 1620.03 | 355.5221 | 787.9759 | 4.137636
21910 | 6 | 54 | 1983796.69 | 1680.03 | 368.6507 | 787.747 | 4.138857
21911 | 6 | 54 | 1983856.69 | 1740.03 | 381.7752 | 787.2892 | 4.140383
21912 | 6 | 54 | 1983916.69 | 1800.03 | 394.8954 | 787.2892 | 4.141299
21913 | 6 | 54 | 1983976.69 | 1860.03 | 408.0112 | 786.8315 | 4.14313
21914 | 6 | 54 | 1984036.69 | 1920.03 | 421.1226 | 786.5263 | 4.14435
21915 | 6 | 54 | 1984096.69 | 1980.03 | 434.2296 | 786.2974 | 4.145876
21916 | 6 | 54 | 1984156.69 | 2040.03 | 447.3323 | 786.0685 | 4.146792
21917 | 6 | 54 | 1984216.69 | 2100.03 | 460.43 | 785.7633 | 4.148928
21918 | 6 | 54 | 1984276.69 | 2160.03 | 473.5228 | 785.2293 | 4.150454
21919 | 6 | 54 | 1984336.69 | 2220.03 | 486.6109 | 785.153 | 4.15198
21920 | 6 | 54 | 1984396.69 | 2280.03 | 499.6934 | 784.7715 | 4.153811
21921 | 6 | 54 | 1984456.69 | 2340.03 | 512.7704 | 784.2374 | 4.155642
21922 | 6 | 54 | 1984516.69 | 2400.03 | 525.8415 | 784.1611 | 4.157778
21923 | 6 | 54 | 1984576.69 | 2460.03 | 538.9067 | 783.9322 | 4.159304
21924 | 6 | 54 | 1984636.69 | 2520.03 | 551.9661 | 783.4745 | 4.161135
21925 | 6 | 54 | 1984696.69 | 2580.03 | 565.0191 | 783.0167 | 4.163577
21926 | 6 | 54 | 1984756.69 | 2640.03 | 578.065 | 782.6352 | 4.165408
21927 | 6 | 54 | 1984816.69 | 2700.03 | 591.1045 | 782.3301 | 4.167239
21928 | 6 | 54 | 1984876.69 | 2760.03 | 604.1368 | 781.6434 | 4.169986
21929 | 6 | 54 | 1984936.69 | 2820.03 | 617.1613 | 781.2619 | 4.172732
21930 | 6 | 54 | 1984996.69 | 2880.03 | 630.1784 | 780.8042 | 4.174868
21931 | 6 | 54 | 1985056.69 | 2940.03 | 643.1881 | 780.4227 | 4.177615
21932 | 6 | 54 | 1985116.69 | 3000.03 | 656.1891 | 780.0412 | 4.180056
21933 | 6 | 54 | 1985176.69 | 3060.03 | 669.1818 | 779.2782 | 4.182803
21934 | 6 | 54 | 1985236.69 | 3120.03 | 682.166 | 778.6679 | 4.185855
21935 | 6 | 54 | 1985296.69 | 3180.03 | 695.1411 | 778.1338 | 4.189212
21936 | 6 | 54 | 1985356.69 | 3240.03 | 708.1072 | 777.7523 | 4.191348
21937 | 6 | 54 | 1985416.69 | 3300.03 | 721.0636 | 777.0657 | 4.194705
21938 | 6 | 54 | 1985476.69 | 3360.03 | 734.0101 | 776.3027 | 4.198367
21939 | 6 | 54 | 1985536.69 | 3420.03 | 746.8532 | 750.2098 | 4.199588
21940 | 6 | 54 | 1985596.69 | 3480.03 | 759.0037 | 706.9505 | 4.199893
21941 | 6 | 54 | 1985656.69 | 3540.03 | 770.468 | 669.1844 | 4.199893
21942 | 6 | 54 | 1985716.69 | 3600.03 | 781.3314 | 634.0124 | 4.199893
21943 | 6 | 54 | 1985776.69 | 3660.03 | 791.6373 | 601.4343 | 4.200198
21944 | 6 | 54 | 1985836.69 | 3720.03 | 801.4263 | 571.8318 | 4.199893
21945 | 6 | 54 | 1985896.69 | 3780.03 | 810.7228 | 543.2212 | 4.199588
21946 | 6 | 54 | 1985956.69 | 3840.03 | 819.5497 | 515.6786 | 4.199588
21947 | 6 | 54 | 1986016.69 | 3900.03 | 827.9524 | 491.722 | 4.199588
21948 | 6 | 54 | 1986076.69 | 3960.03 | 835.944 | 468.2994 | 4.199893
21949 | 6 | 54 | 1986136.69 | 4020.03 | 843.5417 | 444.6479 | 4.199588
21950 | 6 | 54 | 1986196.69 | 4080.03 | 850.7669 | 422.5223 | 4.199893
21951 | 6 | 54 | 1986256.69 | 4140.03 | 857.6457 | 402.6093 | 4.199893
21952 | 6 | 54 | 1986316.69 | 4200.03 | 864.1995 | 382.4674 | 4.200198
21953 | 6 | 54 | 1986376.69 | 4260.03 | 870.4375 | 364.9195 | 4.199893
21954 | 6 | 54 | 1986436.69 | 4320.03 | 876.3701 | 347.3716 | 4.199588
21955 | 6 | 54 | 1986496.69 | 4380.03 | 882.0151 | 329.4423 | 4.199588
21956 | 6 | 54 | 1986556.69 | 4440.03 | 887.3835 | 315.1751 | 4.199588
21957 | 6 | 54 | 1986616.69 | 4500.03 | 892.5 | 300.3738 | 4.199588
21958 | 6 | 54 | 1986676.69 | 4560.03 | 897.3776 | 285.7252 | 4.199588
21959 | 6 | 54 | 1986736.69 | 4620.03 | 902.0284 | 273.2891 | 4.200198
21960 | 6 | 54 | 1986796.69 | 4680.03 | 906.4503 | 258.9456 | 4.199588
21961 | 6 | 54 | 1986856.69 | 4740.03 | 910.6625 | 247.1962 | 4.199893
21962 | 6 | 54 | 1986916.69 | 4800.03 | 914.6773 | 235.1415 | 4.199893
21963 | 6 | 54 | 1986976.69 | 4860.03 | 918.5056 | 223.4684 | 4.199893
21964 | 6 | 54 | 1987036.69 | 4920.03 | 922.1539 | 214.1604 | 4.199893
21965 | 6 | 54 | 1987096.69 | 4980.03 | 925.6352 | 203.7079 | 4.199893
21966 | 6 | 54 | 1987156.69 | 5040.03 | 928.9514 | 194.934 | 4.199893
21967 | 6 | 54 | 1987216.69 | 5100.03 | 932.1163 | 186.6941 | 4.199893
21968 | 6 | 54 | 1987276.69 | 5160.03 | 935.1353 | 177.3098 | 4.199588
21969 | 6 | 54 | 1987336.69 | 5220.03 | 938.0156 | 168.6122 | 4.199588
21970 | 6 | 54 | 1987396.69 | 5280.03 | 940.765 | 161.5167 | 4.199893
21971 | 6 | 54 | 1987456.69 | 5340.03 | 943.3838 | 153.8872 | 4.199893
21972 | 6 | 54 | 1987516.69 | 5400.03 | 945.8895 | 146.1814 | 4.199893
21973 | 6 | 54 | 1987576.69 | 5460.03 | 948.2839 | 140.383 | 4.199893
21974 | 6 | 54 | 1987636.69 | 5520.03 | 950.5753 | 134.966 | 4.199588
21975 | 6 | 54 | 1987696.69 | 5580.03 | 952.7699 | 128.8624 | 4.199588
21976 | 6 | 54 | 1987756.69 | 5640.03 | 954.8769 | 123.7507 | 4.199588
21977 | 6 | 54 | 1987816.69 | 5700.03 | 956.8838 | 118.1811 | 4.199893
21978 | 6 | 54 | 1987876.69 | 5760.03 | 958.8089 | 112.459 | 4.199893
21979 | 6 | 54 | 1987936.69 | 5820.03 | 960.6566 | 108.7968 | 4.199588
21980 | 6 | 54 | 1987996.69 | 5880.03 | 962.4302 | 104.8295 | 4.199893
21981 | 6 | 54 | 1988056.69 | 5940.03 | 964.1284 | 99.94659 | 4.199893
21982 | 6 | 54 | 1988116.69 | 6000.03 | 965.7488 | 94.68223 | 4.199893
21983 | 6 | 54 | 1988176.69 | 6060.03 | 967.306 | 91.93561 | 4.199893
21984 | 6 | 54 | 1988236.69 | 6120.03 | 968.8026 | 89.57046 | 4.199588
21985 | 6 | 54 | 1988296.69 | 6180.03 | 970.2425 | 84.68757 | 4.199588
21986 | 6 | 54 | 1988356.69 | 6240.03 | 971.6226 | 80.18616 | 4.199588
21987 | 6 | 54 | 1988416.69 | 6300.03 | 972.941 | 77.13436 | 4.199893
21988 | 6 | 54 | 1988476.69 | 6360.03 | 974.1977 | 74.08255 | 4.199893
21989 | 6 | 54 | 1988536.69 | 6420.03 | 975.4146 | 71.48852 | 4.199588
21990 | 6 | 54 | 1988596.69 | 6480.03 | 976.5905 | 70.1915 | 4.199588
21991 | 6 | 54 | 1988656.69 | 6540.03 | 977.7184 | 66.83452 | 4.199893
21992 | 6 | 54 | 1988716.69 | 6600.03 | 978.7919 | 64.39307 | 4.199893
21993 | 6 | 54 | 1988776.69 | 6660.03 | 979.8328 | 61.95163 | 4.199588
21994 | 6 | 54 | 1988836.69 | 6720.03 | 980.8278 | 58.59464 | 4.199588
21995 | 6 | 54 | 1988896.69 | 6780.03 | 981.7951 | 56.99245 | 4.199893
21996 | 6 | 54 | 1988956.69 | 6840.03 | 982.7415 | 55.69543 | 4.199893
21997 | 6 | 54 | 1989016.69 | 6900.03 | 983.6582 | 54.93248 | 4.199588
21998 | 6 | 54 | 1989076.69 | 6960.03 | 984.5495 | 52.71992 | 4.199893
21999 | 6 | 54 | 1989136.69 | 7020.03 | 985.4169 | 50.96513 | 4.199893
22000 | 6 | 54 | 1989152.79 | 7036.13 | 985.6452 | 49.9733 | 4.199893
22001 | 6 | 55 | 1989152.8 | 0.01 | 0 | 0 | 4.198062
22002 | 6 | 55 | 1990952.79 | 1800 | 0 | 0 | 4.188602
22003 | 6 | 56 | 1990952.83 | 0.04 | 0.01485296237 | -1257.572 | 4.12726
22004 | 6 | 56 | 1991012.83 | 60.04 | 21.15857 | -1272.221 | 4.086366
22005 | 6 | 56 | 1991072.83 | 120.04 | 42.40591 | -1276.875 | 4.072023
22006 | 6 | 56 | 1991132.83 | 180.04 | 63.71914 | -1280.461 | 4.060731
22007 | 6 | 56 | 1991192.83 | 240.04 | 85.0858 | -1283.513 | 4.050965
22008 | 6 | 56 | 1991252.83 | 300.04 | 106.4998 | -1286.336 | 4.042725
22009 | 6 | 56 | 1991312.83 | 360.04 | 127.9561 | -1288.548 | 4.035401
22010 | 6 | 56 | 1991372.83 | 420.04 | 149.4512 | -1290.684 | 4.028382
22011 | 6 | 56 | 1991432.83 | 480.04 | 170.9818 | -1293.126 | 4.021363
22012 | 6 | 56 | 1991492.83 | 540.04 | 192.546 | -1294.804 | 4.016175
22013 | 6 | 56 | 1991552.83 | 600.04 | 214.1415 | -1296.635 | 4.010376
22014 | 6 | 56 | 1991612.83 | 660.04 | 235.7659 | -1298.39 | 4.004883
22015 | 6 | 56 | 1991672.83 | 720.04 | 257.4176 | -1299.84 | 4.00061
22016 | 6 | 56 | 1991732.83 | 780.04 | 279.0947 | -1301.442 | 3.995727
22017 | 6 | 56 | 1991792.83 | 840.04 | 300.7952 | -1303.044 | 3.99115
22018 | 6 | 56 | 1991852.79 | 900 | 322.5043 | -1304.036 | 3.987488
22019 | 6 | 57 | 1991852.81 | 0.02 | 0.009808160186 | -1765.85 | 3.965209
22020 | 6 | 57 | 1991912.81 | 60.02 | 29.48838 | -1770.657 | 3.953307
22021 | 6 | 57 | 1991972.81 | 120.02 | 59.02161 | -1773.022 | 3.947814
22022 | 6 | 57 | 1992032.81 | 180.02 | 88.59119 | -1775.082 | 3.943236
22023 | 6 | 57 | 1992092.81 | 240.02 | 118.1904 | -1776.608 | 3.939879
22024 | 6 | 57 | 1992152.81 | 300.02 | 147.8179 | -1778.21 | 3.936217
22025 | 6 | 57 | 1992212.81 | 360.02 | 177.4703 | -1779.736 | 3.933165
22026 | 6 | 57 | 1992272.81 | 420.02 | 207.1463 | -1781.262 | 3.929503
22027 | 6 | 57 | 1992332.81 | 480.02 | 236.844 | -1782.483 | 3.926757
22028 | 6 | 57 | 1992392.81 | 540.02 | 266.5619 | -1783.703 | 3.92462
22029 | 6 | 57 | 1992452.81 | 600.02 | 296.3002 | -1784.695 | 3.921874
22030 | 6 | 57 | 1992512.81 | 660.02 | 326.0569 | -1786.069 | 3.919432
22031 | 6 | 57 | 1992572.81 | 720.02 | 355.8307 | -1787.137 | 3.916991
22032 | 6 | 57 | 1992632.81 | 780.02 | 385.6236 | -1788.434 | 3.914244
22033 | 6 | 57 | 1992692.81 | 840.02 | 415.4341 | -1789.12 | 3.912413
22034 | 6 | 57 | 1992752.81 | 900.02 | 445.2614 | -1790.417 | 3.909972
22035 | 6 | 57 | 1992812.81 | 960.02 | 475.1065 | -1791.18 | 3.908141
22036 | 6 | 57 | 1992872.81 | 1020.02 | 504.9697 | -1792.325 | 3.905394
22037 | 6 | 57 | 1992932.81 | 1080.02 | 534.851 | -1793.24 | 3.903563
22038 | 6 | 57 | 1992992.81 | 1140.02 | 564.7494 | -1794.537 | 3.900511
22039 | 6 | 57 | 1993052.81 | 1200.02 | 594.6677 | -1795.682 | 3.898375
22040 | 6 | 57 | 1993112.81 | 1260.02 | 624.6038 | -1796.826 | 3.895628
22041 | 6 | 57 | 1993172.81 | 1320.02 | 654.5597 | -1798.199 | 3.892882
22042 | 6 | 57 | 1993232.81 | 1380.02 | 684.5361 | -1799.344 | 3.890135
22043 | 6 | 57 | 1993292.81 | 1440.02 | 714.5329 | -1800.336 | 3.887999
22044 | 6 | 57 | 1993352.81 | 1500.02 | 744.5509 | -1801.862 | 3.884947
22045 | 6 | 57 | 1993412.81 | 1560.02 | 774.5923 | -1803.082 | 3.881895
22046 | 6 | 57 | 1993472.81 | 1620.02 | 804.6552 | -1804.913 | 3.878538
22047 | 6 | 57 | 1993532.81 | 1680.02 | 834.7438 | -1805.829 | 3.875792
22048 | 6 | 57 | 1993592.81 | 1740.02 | 864.8559 | -1807.431 | 3.87274
22049 | 6 | 57 | 1993652.81 | 1800.02 | 894.9929 | -1808.881 | 3.869383
22050 | 6 | 57 | 1993712.81 | 1860.02 | 925.1559 | -1810.559 | 3.866331
22051 | 6 | 57 | 1993772.81 | 1920.02 | 955.3448 | -1812.161 | 3.862974
22052 | 6 | 57 | 1993832.81 | 1980.02 | 985.5619 | -1813.84 | 3.859312
22053 | 6 | 57 | 1993892.81 | 2040.02 | 1015.806 | -1815.442 | 3.85565
22054 | 6 | 57 | 1993952.81 | 2100.02 | 1046.079 | -1817.35 | 3.851377
22055 | 6 | 57 | 1994012.81 | 2160.02 | 1076.381 | -1819.181 | 3.847715
22056 | 6 | 57 | 1994072.81 | 2220.02 | 1106.713 | -1820.783 | 3.844663
22057 | 6 | 57 | 1994132.81 | 2280.02 | 1137.074 | -1822.843 | 3.840391
22058 | 6 | 57 | 1994192.81 | 2340.02 | 1167.467 | -1824.521 | 3.836728
22059 | 6 | 57 | 1994252.81 | 2400.02 | 1197.891 | -1826.505 | 3.832151
22060 | 6 | 57 | 1994312.81 | 2460.02 | 1228.347 | -1828.26 | 3.828794
22061 | 6 | 57 | 1994372.81 | 2520.02 | 1258.836 | -1830.472 | 3.824216
22062 | 6 | 57 | 1994432.81 | 2580.02 | 1289.356 | -1832.074 | 3.820554
22063 | 6 | 57 | 1994492.81 | 2640.02 | 1319.909 | -1834.363 | 3.816281
22064 | 6 | 57 | 1994552.81 | 2700.02 | 1350.494 | -1835.966 | 3.812619
22065 | 6 | 57 | 1994612.81 | 2760.02 | 1381.113 | -1838.102 | 3.808042
22066 | 6 | 57 | 1994672.81 | 2820.02 | 1411.763 | -1840.162 | 3.804074
22067 | 6 | 57 | 1994732.81 | 2880.02 | 1442.446 | -1841.917 | 3.800412
22068 | 6 | 57 | 1994792.81 | 2940.02 | 1473.16 | -1843.595 | 3.79675
22069 | 6 | 57 | 1994852.81 | 3000.02 | 1503.905 | -1845.731 | 3.792477
22070 | 6 | 57 | 1994912.81 | 3060.02 | 1534.68 | -1847.333 | 3.78912
22071 | 6 | 57 | 1994972.81 | 3120.02 | 1565.487 | -1849.317 | 3.785153
22072 | 6 | 57 | 1995032.81 | 3180.02 | 1596.322 | -1850.843 | 3.781796
22073 | 6 | 57 | 1995092.81 | 3240.02 | 1627.186 | -1852.903 | 3.778134
22074 | 6 | 57 | 1995152.81 | 3300.02 | 1658.078 | -1854.429 | 3.774472
22075 | 6 | 57 | 1995212.81 | 3360.02 | 1688.998 | -1855.955 | 3.771115
22076 | 6 | 57 | 1995272.81 | 3420.02 | 1719.946 | -1857.557 | 3.768063
22077 | 6 | 57 | 1995332.81 | 3480.02 | 1750.92 | -1859.388 | 3.764706
22078 | 6 | 57 | 1995392.81 | 3540.02 | 1781.922 | -1861.067 | 3.761349
22079 | 6 | 57 | 1995452.81 | 3600.02 | 1812.95 | -1862.287 | 3.758907
22080 | 6 | 57 | 1995512.81 | 3660.02 | 1844.003 | -1864.042 | 3.755245
22081 | 6 | 57 | 1995572.81 | 3720.02 | 1875.08 | -1865.263 | 3.752499
22082 | 6 | 57 | 1995632.81 | 3780.02 | 1906.182 | -1866.941 | 3.749142
22083 | 6 | 57 | 1995692.81 | 3840.02 | 1937.308 | -1868.391 | 3.7467
22084 | 6 | 57 | 1995752.81 | 3900.02 | 1968.457 | -1869.764 | 3.743954
22085 | 6 | 57 | 1995812.81 | 3960.02 | 1999.632 | -1871.214 | 3.740597
22086 | 6 | 57 | 1995872.81 | 4020.02 | 2030.831 | -1872.511 | 3.738155
22087 | 6 | 57 | 1995932.81 | 4080.02 | 2062.052 | -1873.808 | 3.735103
22088 | 6 | 57 | 1995992.81 | 4140.02 | 2093.298 | -1875.486 | 3.732052
22089 | 6 | 57 | 1996052.81 | 4200.02 | 2124.567 | -1876.783 | 3.729305
22090 | 6 | 57 | 1996112.81 | 4260.02 | 2155.86 | -1878.462 | 3.726253
22091 | 6 | 57 | 1996172.81 | 4320.02 | 2187.178 | -1879.53 | 3.723812
22092 | 6 | 57 | 1996232.81 | 4380.02 | 2218.519 | -1881.132 | 3.72137
22093 | 6 | 57 | 1996292.81 | 4440.02 | 2249.885 | -1882.734 | 3.718013
22094 | 6 | 57 | 1996352.81 | 4500.02 | 2281.275 | -1884.031 | 3.714961
22095 | 6 | 57 | 1996412.81 | 4560.02 | 2312.69 | -1885.71 | 3.711604
22096 | 6 | 57 | 1996472.81 | 4620.02 | 2344.131 | -1887.083 | 3.709468
22097 | 6 | 57 | 1996532.81 | 4680.02 | 2375.596 | -1888.762 | 3.705806
22098 | 6 | 57 | 1996592.81 | 4740.02 | 2407.089 | -1890.211 | 3.703059
22099 | 6 | 57 | 1996652.81 | 4800.02 | 2438.608 | -1891.737 | 3.700008
22100 | 6 | 57 | 1996712.81 | 4860.02 | 2470.153 | -1893.721 | 3.696345
22101 | 6 | 57 | 1996772.81 | 4920.02 | 2501.727 | -1895.247 | 3.693294
22102 | 6 | 57 | 1996832.81 | 4980.02 | 2533.328 | -1896.925 | 3.689937
22103 | 6 | 57 | 1996892.81 | 5040.02 | 2564.959 | -1898.756 | 3.686275
22104 | 6 | 57 | 1996952.81 | 5100.02 | 2596.619 | -1900.664 | 3.682918
22105 | 6 | 57 | 1997012.81 | 5160.02 | 2628.312 | -1902.19 | 3.679561
22106 | 6 | 57 | 1997072.81 | 5220.02 | 2660.034 | -1904.173 | 3.675593
22107 | 6 | 57 | 1997132.81 | 5280.02 | 2691.789 | -1906.386 | 3.671931
22108 | 6 | 57 | 1997192.81 | 5340.02 | 2723.578 | -1908.217 | 3.667964
22109 | 6 | 57 | 1997252.81 | 5400.02 | 2755.402 | -1910.277 | 3.663996
22110 | 6 | 57 | 1997312.81 | 5460.02 | 2787.26 | -1912.566 | 3.660029
22111 | 6 | 57 | 1997372.81 | 5520.02 | 2819.155 | -1914.855 | 3.655451
22112 | 6 | 57 | 1997432.81 | 5580.02 | 2851.089 | -1917.296 | 3.650874
22113 | 6 | 57 | 1997492.81 | 5640.02 | 2883.065 | -1919.661 | 3.646296
22114 | 6 | 57 | 1997552.81 | 5700.02 | 2915.083 | -1922.408 | 3.641108
22115 | 6 | 57 | 1997612.81 | 5760.02 | 2947.147 | -1925.231 | 3.635615
22116 | 6 | 57 | 1997672.81 | 5820.02 | 2979.259 | -1928.054 | 3.630426
22117 | 6 | 57 | 1997732.81 | 5880.02 | 3011.421 | -1931.029 | 3.624933
22118 | 6 | 57 | 1997792.81 | 5940.02 | 3043.634 | -1934.234 | 3.618524
22119 | 6 | 57 | 1997852.81 | 6000.02 | 3075.903 | -1937.896 | 3.61181
22120 | 6 | 57 | 1997912.81 | 6060.02 | 3108.23 | -1941.634 | 3.604791
22121 | 6 | 57 | 1997972.81 | 6120.02 | 3140.621 | -1945.602 | 3.598077
22122 | 6 | 57 | 1998032.81 | 6180.02 | 3173.078 | -1949.569 | 3.590448
22123 | 6 | 57 | 1998092.81 | 6240.02 | 3205.606 | -1953.918 | 3.582513
22124 | 6 | 57 | 1998152.81 | 6300.02 | 3238.21 | -1958.572 | 3.573968
22125 | 6 | 57 | 1998212.81 | 6360.02 | 3270.894 | -1963.531 | 3.564813
22126 | 6 | 57 | 1998272.81 | 6420.02 | 3303.662 | -1968.719 | 3.555657
22127 | 6 | 57 | 1998332.81 | 6480.02 | 3336.519 | -1973.983 | 3.545586
22128 | 6 | 57 | 1998392.81 | 6540.02 | 3369.467 | -1979.4 | 3.536126
22129 | 6 | 57 | 1998452.81 | 6600.02 | 3402.509 | -1985.351 | 3.525444
22130 | 6 | 57 | 1998512.81 | 6660.02 | 3435.649 | -1991.302 | 3.515068
22131 | 6 | 57 | 1998572.81 | 6720.02 | 3468.889 | -1997.33 | 3.504692
22132 | 6 | 57 | 1998632.81 | 6780.02 | 3502.229 | -2003.357 | 3.494011
22133 | 6 | 57 | 1998692.81 | 6840.02 | 3535.672 | -2009.689 | 3.483024
22134 | 6 | 57 | 1998752.81 | 6900.02 | 3569.22 | -2016.098 | 3.472038
22135 | 6 | 57 | 1998812.81 | 6960.02 | 3602.874 | -2022.66 | 3.460746
22136 | 6 | 57 | 1998872.81 | 7020.02 | 3636.636 | -2028.916 | 3.450065
22137 | 6 | 57 | 1998932.81 | 7080.02 | 3670.505 | -2035.401 | 3.438773
22138 | 6 | 57 | 1998992.81 | 7140.02 | 3704.484 | -2041.886 | 3.428092
22139 | 6 | 57 | 1999052.81 | 7200.02 | 3738.572 | -2048.829 | 3.416495
22140 | 6 | 57 | 1999112.81 | 7260.02 | 3772.77 | -2055.085 | 3.406119
22141 | 6 | 57 | 1999172.81 | 7320.02 | 3807.074 | -2061.189 | 3.396048
22142 | 6 | 57 | 1999232.81 | 7380.02 | 3841.483 | -2067.597 | 3.385672
22143 | 6 | 57 | 1999292.81 | 7440.02 | 3875.992 | -2073.472 | 3.375906
22144 | 6 | 57 | 1999352.81 | 7500.02 | 3910.599 | -2079.271 | 3.366445
22145 | 6 | 57 | 1999412.81 | 7560.02 | 3945.301 | -2084.764 | 3.357595
22146 | 6 | 57 | 1999472.81 | 7620.02 | 3980.098 | -2090.639 | 3.347829
22147 | 6 | 57 | 1999532.81 | 7680.02 | 4014.989 | -2096.208 | 3.339284
22148 | 6 | 57 | 1999592.81 | 7740.02 | 4049.975 | -2102.007 | 3.330129
22149 | 6 | 57 | 1999652.81 | 7800.02 | 4085.063 | -2108.797 | 3.319753
22150 | 6 | 57 | 1999712.81 | 7860.02 | 4120.261 | -2115.663 | 3.308766
22151 | 6 | 57 | 1999772.81 | 7920.02 | 4155.578 | -2122.835 | 3.297169
22152 | 6 | 57 | 1999832.81 | 7980.02 | 4191.024 | -2130.846 | 3.284962
22153 | 6 | 57 | 1999892.81 | 8040.02 | 4226.617 | -2140.307 | 3.270619
22154 | 6 | 57 | 1999952.81 | 8100.02 | 4262.382 | -2151.522 | 3.253223
22155 | 6 | 57 | 2000012.81 | 8160.02 | 4298.352 | -2165.026 | 3.233082
22156 | 6 | 57 | 2000072.81 | 8220.02 | 4334.571 | -2181.43 | 3.208667
22157 | 6 | 57 | 2000132.81 | 8280.02 | 4371.103 | -2203.25 | 3.177234
22158 | 6 | 57 | 2000192.81 | 8340.02 | 4408.036 | -2230.411 | 3.138476
22159 | 6 | 57 | 2000252.81 | 8400.02 | 4445.497 | -2266.804 | 3.087816
22160 | 6 | 57 | 2000312.81 | 8460.02 | 4483.671 | -2316.777 | 3.021286
22161 | 6 | 57 | 2000328.6 | 8475.81 | 4493.868 | -2333.181 | 2.999924
22162 | 6 | 58 | 2000328.61 | 0.01 | 0 | 0 | 3.14641
22163 | 6 | 58 | 2002128.6 | 1800 | 0 | 0 | 3.351492
22164 | 6 | 59 | 2002128.73 | 0.13 | 0.03482766 | 1581.292 | 3.463798
22165 | 6 | 59 | 2002188.73 | 60.13 | 26.06988 | 1551.843 | 3.530938
22166 | 6 | 59 | 2002248.73 | 120.13 | 51.81115 | 1537.499 | 3.564202
22167 | 6 | 59 | 2002308.73 | 180.13 | 77.34191 | 1526.589 | 3.590143
22168 | 6 | 59 | 2002368.73 | 240.13 | 102.7002 | 1517.357 | 3.612116
22169 | 6 | 59 | 2002428.73 | 300.13 | 127.9206 | 1509.728 | 3.629511
22170 | 6 | 59 | 2002488.73 | 360.13 | 153.0478 | 1505.684 | 3.639277
22171 | 6 | 59 | 2002548.73 | 420.13 | 178.1233 | 1503.548 | 3.64477
22172 | 6 | 59 | 2002608.73 | 480.13 | 203.1663 | 1501.793 | 3.648737
22173 | 6 | 59 | 2002668.73 | 540.13 | 228.1824 | 1500.114 | 3.652705
22174 | 6 | 59 | 2002728.73 | 600.13 | 253.1724 | 1498.894 | 3.656367
22175 | 6 | 59 | 2002788.73 | 660.13 | 278.1366 | 1497.215 | 3.660334
22176 | 6 | 59 | 2002848.73 | 720.13 | 303.0744 | 1495.384 | 3.664302
22177 | 6 | 59 | 2002908.73 | 780.13 | 327.9838 | 1493.706 | 3.668574
22178 | 6 | 59 | 2002968.73 | 840.13 | 352.8641 | 1492.027 | 3.672847
22179 | 6 | 59 | 2003028.73 | 900.13 | 377.7143 | 1490.12 | 3.677424
22180 | 6 | 59 | 2003088.73 | 960.13 | 402.5338 | 1488.289 | 3.682002
22181 | 6 | 59 | 2003148.73 | 1020.13 | 427.3211 | 1486.305 | 3.686885
22182 | 6 | 59 | 2003208.73 | 1080.13 | 452.0757 | 1484.169 | 3.692073
22183 | 6 | 59 | 2003268.73 | 1140.13 | 476.7962 | 1482.261 | 3.696956
22184 | 6 | 59 | 2003328.73 | 1200.13 | 501.481 | 1479.973 | 3.702449
22185 | 6 | 59 | 2003388.73 | 1260.13 | 526.1285 | 1477.836 | 3.707942
22186 | 6 | 59 | 2003448.73 | 1320.13 | 550.738 | 1475.319 | 3.714351
22187 | 6 | 59 | 2003508.73 | 1380.13 | 575.3079 | 1472.877 | 3.72015
22188 | 6 | 59 | 2003568.73 | 1440.13 | 599.8369 | 1470.512 | 3.726558
22189 | 6 | 59 | 2003628.73 | 1500.13 | 624.3244 | 1467.994 | 3.732967
22190 | 6 | 59 | 2003688.73 | 1560.13 | 648.7698 | 1465.476 | 3.739376
22191 | 6 | 59 | 2003748.73 | 1620.13 | 673.1718 | 1462.806 | 3.745785
22192 | 6 | 59 | 2003808.73 | 1680.13 | 697.5304 | 1460.365 | 3.752804
22193 | 6 | 59 | 2003868.73 | 1740.13 | 721.8451 | 1457.694 | 3.759518
22194 | 6 | 59 | 2003928.73 | 1800.13 | 746.1155 | 1454.948 | 3.766537
22195 | 6 | 59 | 2003988.73 | 1860.13 | 770.3413 | 1452.049 | 3.773556
22196 | 6 | 59 | 2004048.73 | 1920.13 | 794.522 | 1449.683 | 3.78027
22197 | 6 | 59 | 2004108.73 | 1980.13 | 818.6574 | 1446.708 | 3.787594
22198 | 6 | 59 | 2004168.73 | 2040.13 | 842.7473 | 1443.885 | 3.794919
22199 | 6 | 59 | 2004228.73 | 2100.13 | 866.7907 | 1441.138 | 3.802243
22200 | 6 | 59 | 2004288.73 | 2160.13 | 890.7876 | 1438.392 | 3.809567
22201 | 6 | 59 | 2004348.73 | 2220.13 | 914.7386 | 1435.721 | 3.816892
22202 | 6 | 59 | 2004408.73 | 2280.13 | 938.645 | 1433.356 | 3.823606
22203 | 6 | 59 | 2004468.73 | 2340.13 | 962.5084 | 1430.61 | 3.830625
22204 | 6 | 59 | 2004528.73 | 2400.13 | 986.3289 | 1427.939 | 3.837339
22205 | 6 | 59 | 2004588.73 | 2460.13 | 1010.108 | 1425.345 | 3.844053
22206 | 6 | 59 | 2004648.73 | 2520.13 | 1033.848 | 1423.362 | 3.850156
22207 | 6 | 59 | 2004708.73 | 2580.13 | 1057.549 | 1420.92 | 3.856565
22208 | 6 | 59 | 2004768.73 | 2640.13 | 1081.214 | 1418.86 | 3.862364
22209 | 6 | 59 | 2004828.73 | 2700.13 | 1104.843 | 1416.8 | 3.867552
22210 | 6 | 59 | 2004888.73 | 2760.13 | 1128.438 | 1414.511 | 3.873655
22211 | 6 | 59 | 2004948.73 | 2820.13 | 1152 | 1412.757 | 3.878843
22212 | 6 | 59 | 2005008.73 | 2880.13 | 1175.531 | 1411.002 | 3.883726
22213 | 6 | 59 | 2005068.73 | 2940.13 | 1199.033 | 1409.018 | 3.888914
22214 | 6 | 59 | 2005128.73 | 3000.13 | 1222.506 | 1407.416 | 3.893492
22215 | 6 | 59 | 2005188.73 | 3060.13 | 1245.952 | 1406.043 | 3.897459
22216 | 6 | 59 | 2005248.73 | 3120.13 | 1269.374 | 1404.669 | 3.901427
22217 | 6 | 59 | 2005308.73 | 3180.13 | 1292.771 | 1402.991 | 3.905699
22218 | 6 | 59 | 2005368.73 | 3240.13 | 1316.145 | 1401.617 | 3.909361
22219 | 6 | 59 | 2005428.73 | 3300.13 | 1339.497 | 1400.702 | 3.912413
22220 | 6 | 59 | 2005488.73 | 3360.13 | 1362.83 | 1399.329 | 3.916075
22221 | 6 | 59 | 2005548.73 | 3420.13 | 1386.142 | 1398.26 | 3.918822
22222 | 6 | 59 | 2005608.73 | 3480.13 | 1409.437 | 1397.192 | 3.921874
22223 | 6 | 59 | 2005668.73 | 3540.13 | 1432.713 | 1396.048 | 3.925231
22224 | 6 | 59 | 2005728.73 | 3600.13 | 1455.972 | 1395.132 | 3.927672
22225 | 6 | 59 | 2005788.73 | 3660.13 | 1479.214 | 1393.988 | 3.931029
22226 | 6 | 59 | 2005848.73 | 3720.13 | 1502.441 | 1393.378 | 3.933165
22227 | 6 | 59 | 2005908.73 | 3780.13 | 1525.652 | 1392.233 | 3.935607
22228 | 6 | 59 | 2005968.73 | 3840.13 | 1548.848 | 1391.241 | 3.938659
22229 | 6 | 59 | 2006028.73 | 3900.13 | 1572.029 | 1390.478 | 3.94049
22230 | 6 | 59 | 2006088.73 | 3960.13 | 1595.196 | 1389.868 | 3.942931
22231 | 6 | 59 | 2006148.73 | 4020.13 | 1618.349 | 1388.8 | 3.945678
22232 | 6 | 59 | 2006208.73 | 4080.13 | 1641.489 | 1388.037 | 3.948119
22233 | 6 | 59 | 2006268.73 | 4140.13 | 1664.615 | 1387.198 | 3.950256
22234 | 6 | 59 | 2006328.73 | 4200.13 | 1687.729 | 1386.358 | 3.952697
22235 | 6 | 59 | 2006388.73 | 4260.13 | 1710.829 | 1385.443 | 3.954833
22236 | 6 | 59 | 2006448.73 | 4320.13 | 1733.918 | 1384.985 | 3.956664
22237 | 6 | 59 | 2006508.73 | 4380.13 | 1756.995 | 1384.222 | 3.958801
22238 | 6 | 59 | 2006568.73 | 4440.13 | 1780.059 | 1383.307 | 3.960937
22239 | 6 | 59 | 2006628.73 | 4500.13 | 1803.111 | 1382.773 | 3.962768
22240 | 6 | 59 | 2006688.73 | 4560.13 | 1826.152 | 1382.01 | 3.964904
22241 | 6 | 59 | 2006748.73 | 4620.13 | 1849.181 | 1381.323 | 3.967041
22242 | 6 | 59 | 2006808.73 | 4680.13 | 1872.197 | 1380.484 | 3.969177
22243 | 6 | 59 | 2006868.73 | 4740.13 | 1895.202 | 1380.179 | 3.970703
22244 | 6 | 59 | 2006928.73 | 4800.13 | 1918.196 | 1379.339 | 3.972839
22245 | 6 | 59 | 2006988.73 | 4860.13 | 1941.178 | 1378.5 | 3.97528
22246 | 6 | 59 | 2007048.73 | 4920.13 | 1964.147 | 1377.813 | 3.977111
22247 | 6 | 59 | 2007108.73 | 4980.13 | 1987.106 | 1377.279 | 3.978943
22248 | 6 | 59 | 2007168.73 | 5040.13 | 2010.054 | 1376.593 | 3.980468
22249 | 6 | 59 | 2007228.73 | 5100.13 | 2032.991 | 1375.601 | 3.98291
22250 | 6 | 59 | 2007288.73 | 5160.13 | 2055.916 | 1375.219 | 3.984741
22251 | 6 | 59 | 2007348.73 | 5220.13 | 2078.831 | 1374.533 | 3.986267
22252 | 6 | 59 | 2007408.73 | 5280.13 | 2101.736 | 1373.77 | 3.988403
22253 | 6 | 59 | 2007468.73 | 5340.13 | 2124.629 | 1373.236 | 3.990539
22254 | 6 | 59 | 2007528.73 | 5400.13 | 2147.509 | 1372.625 | 3.992676
22255 | 6 | 59 | 2007588.73 | 5460.13 | 2170.379 | 1372.015 | 3.994202
22256 | 6 | 59 | 2007648.73 | 5520.13 | 2193.237 | 1371.176 | 3.996338
22257 | 6 | 59 | 2007708.73 | 5580.13 | 2216.083 | 1370.336 | 3.998779
22258 | 6 | 59 | 2007768.73 | 5640.13 | 2238.917 | 1369.574 | 4.00061
22259 | 6 | 59 | 2007828.73 | 5700.13 | 2261.739 | 1368.887 | 4.002747
22260 | 6 | 59 | 2007888.73 | 5760.13 | 2284.55 | 1367.895 | 4.005188
22261 | 6 | 59 | 2007948.73 | 5820.13 | 2307.348 | 1367.514 | 4.007324
22262 | 6 | 59 | 2008008.73 | 5880.13 | 2330.133 | 1366.827 | 4.009766
22263 | 6 | 59 | 2008068.73 | 5940.13 | 2352.906 | 1365.911 | 4.011597
22264 | 6 | 59 | 2008128.73 | 6000.13 | 2375.665 | 1365.148 | 4.014038
22265 | 6 | 59 | 2008188.73 | 6060.13 | 2398.411 | 1364.385 | 4.016175
22266 | 6 | 59 | 2008248.73 | 6120.13 | 2421.144 | 1363.622 | 4.018616
22267 | 6 | 59 | 2008308.73 | 6180.13 | 2443.864 | 1362.631 | 4.021363
22268 | 6 | 59 | 2008368.73 | 6240.13 | 2466.569 | 1361.944 | 4.023499
22269 | 6 | 59 | 2008428.73 | 6300.13 | 2489.261 | 1360.952 | 4.026246
22270 | 6 | 59 | 2008488.73 | 6360.13 | 2511.937 | 1360.113 | 4.028687
22271 | 6 | 59 | 2008548.73 | 6420.13 | 2534.6 | 1359.121 | 4.031434
22272 | 6 | 59 | 2008608.73 | 6480.13 | 2557.247 | 1358.358 | 4.033875
22273 | 6 | 59 | 2008668.73 | 6540.13 | 2579.879 | 1357.443 | 4.036927
22274 | 6 | 59 | 2008728.73 | 6600.13 | 2602.496 | 1356.603 | 4.039063
22275 | 6 | 59 | 2008788.73 | 6660.13 | 2625.099 | 1355.84 | 4.04181
22276 | 6 | 59 | 2008848.73 | 6720.13 | 2647.686 | 1354.772 | 4.044556
22277 | 6 | 59 | 2008908.73 | 6780.13 | 2670.258 | 1353.857 | 4.047303
22278 | 6 | 59 | 2008968.73 | 6840.13 | 2692.816 | 1353.017 | 4.05005
22279 | 6 | 59 | 2009028.73 | 6900.13 | 2715.358 | 1352.026 | 4.052796
22280 | 6 | 59 | 2009088.73 | 6960.13 | 2737.885 | 1351.186 | 4.055238
22281 | 6 | 59 | 2009148.73 | 7020.13 | 2760.397 | 1350.271 | 4.058595
22282 | 6 | 59 | 2009208.73 | 7080.13 | 2782.894 | 1349.203 | 4.061341
22283 | 6 | 59 | 2009268.73 | 7140.13 | 2805.375 | 1348.669 | 4.063783
22284 | 6 | 59 | 2009328.73 | 7200.13 | 2827.84 | 1347.219 | 4.06714
22285 | 6 | 59 | 2009388.73 | 7260.13 | 2850.288 | 1346.38 | 4.069581
22286 | 6 | 59 | 2009448.73 | 7320.13 | 2872.72 | 1345.312 | 4.073243
22287 | 6 | 59 | 2009508.73 | 7380.13 | 2895.135 | 1344.549 | 4.07599
22288 | 6 | 59 | 2009568.73 | 7440.13 | 2917.534 | 1343.481 | 4.079042
22289 | 6 | 59 | 2009628.73 | 7500.13 | 2939.916 | 1342.565 | 4.082094
22290 | 6 | 59 | 2009688.73 | 7560.13 | 2962.281 | 1341.421 | 4.084535
22291 | 6 | 59 | 2009748.73 | 7620.13 | 2984.631 | 1340.581 | 4.088197
22292 | 6 | 59 | 2009808.73 | 7680.13 | 3006.963 | 1339.361 | 4.090944
22293 | 6 | 59 | 2009868.73 | 7740.13 | 3029.279 | 1338.75 | 4.09369
22294 | 6 | 59 | 2009928.73 | 7800.13 | 3051.58 | 1337.453 | 4.097047
22295 | 6 | 59 | 2009988.73 | 7860.13 | 3073.864 | 1336.69 | 4.099489
22296 | 6 | 59 | 2010048.73 | 7920.13 | 3096.134 | 1335.622 | 4.102235
22297 | 6 | 59 | 2010108.73 | 7980.13 | 3118.388 | 1334.783 | 4.105287
22298 | 6 | 59 | 2010168.73 | 8040.13 | 3140.629 | 1333.867 | 4.108034
22299 | 6 | 59 | 2010228.73 | 8100.13 | 3162.856 | 1333.181 | 4.110475
22300 | 6 | 59 | 2010288.73 | 8160.13 | 3185.069 | 1332.418 | 4.112612
22301 | 6 | 59 | 2010348.73 | 8220.13 | 3207.27 | 1331.579 | 4.115053
22302 | 6 | 59 | 2010408.73 | 8280.13 | 3229.459 | 1330.968 | 4.117494
22303 | 6 | 59 | 2010468.73 | 8340.13 | 3251.636 | 1330.358 | 4.11902
22304 | 6 | 59 | 2010528.73 | 8400.13 | 3273.803 | 1329.824 | 4.121157
22305 | 6 | 59 | 2010588.73 | 8460.13 | 3295.96 | 1328.985 | 4.122988
22306 | 6 | 59 | 2010648.73 | 8520.13 | 3318.107 | 1328.679 | 4.124819
22307 | 6 | 59 | 2010708.73 | 8580.13 | 3340.245 | 1327.84 | 4.126345
22308 | 6 | 59 | 2010768.73 | 8640.13 | 3362.373 | 1327.611 | 4.127871
22309 | 6 | 59 | 2010828.73 | 8700.13 | 3384.494 | 1327.001 | 4.129702
22310 | 6 | 59 | 2010888.73 | 8760.13 | 3406.608 | 1326.619 | 4.130617
22311 | 6 | 59 | 2010948.73 | 8820.13 | 3428.714 | 1326.009 | 4.132143
22312 | 6 | 59 | 2011008.73 | 8880.13 | 3450.812 | 1325.628 | 4.133364
22313 | 6 | 59 | 2011068.73 | 8940.13 | 3472.903 | 1325.322 | 4.13489
22314 | 6 | 59 | 2011128.73 | 9000.13 | 3494.988 | 1324.712 | 4.13611
22315 | 6 | 59 | 2011188.73 | 9060.13 | 3517.066 | 1324.559 | 4.136721
22316 | 6 | 59 | 2011248.73 | 9120.13 | 3539.139 | 1323.949 | 4.138247
22317 | 6 | 59 | 2011308.73 | 9180.13 | 3561.205 | 1323.873 | 4.139162
22318 | 6 | 59 | 2011368.73 | 9240.13 | 3583.265 | 1323.262 | 4.140993
22319 | 6 | 59 | 2011428.73 | 9300.13 | 3605.319 | 1323.11 | 4.141604
22320 | 6 | 59 | 2011488.73 | 9360.13 | 3627.367 | 1322.652 | 4.142824
22321 | 6 | 59 | 2011548.73 | 9420.13 | 3649.409 | 1322.347 | 4.14374
22322 | 6 | 59 | 2011608.73 | 9480.13 | 3671.445 | 1321.965 | 4.144961
22323 | 6 | 59 | 2011668.73 | 9540.13 | 3693.476 | 1321.584 | 4.146487
22324 | 6 | 59 | 2011728.73 | 9600.13 | 3715.5 | 1321.126 | 4.147707
22325 | 6 | 59 | 2011788.73 | 9660.13 | 3737.518 | 1320.897 | 4.148623
22326 | 6 | 59 | 2011848.73 | 9720.13 | 3759.53 | 1320.363 | 4.149844
22327 | 6 | 59 | 2011908.73 | 9780.13 | 3781.535 | 1320.134 | 4.151064
22328 | 6 | 59 | 2011968.73 | 9840.13 | 3803.534 | 1319.829 | 4.152285
22329 | 6 | 59 | 2012028.73 | 9900.13 | 3825.526 | 1319.295 | 4.153811
22330 | 6 | 59 | 2012088.73 | 9960.13 | 3847.512 | 1318.914 | 4.154726
22331 | 6 | 59 | 2012148.73 | 10020.13 | 3869.489 | 1318.379 | 4.156558
22332 | 6 | 59 | 2012208.73 | 10080.13 | 3891.459 | 1318.074 | 4.157473
22333 | 6 | 59 | 2012268.73 | 10140.13 | 3913.421 | 1317.54 | 4.158999
22334 | 6 | 59 | 2012328.73 | 10200.13 | 3935.375 | 1317.311 | 4.160525
22335 | 6 | 59 | 2012388.73 | 10260.13 | 3957.321 | 1316.701 | 4.162051
22336 | 6 | 59 | 2012448.73 | 10320.13 | 3979.258 | 1315.785 | 4.164187
22337 | 6 | 59 | 2012508.73 | 10380.13 | 4001.185 | 1315.48 | 4.165713
22338 | 6 | 59 | 2012568.73 | 10440.13 | 4023.104 | 1314.641 | 4.167849
22339 | 6 | 59 | 2012628.73 | 10500.13 | 4045.013 | 1314.26 | 4.169375
22340 | 6 | 59 | 2012688.73 | 10560.13 | 4066.911 | 1313.42 | 4.171817
22341 | 6 | 59 | 2012748.73 | 10620.13 | 4088.798 | 1312.963 | 4.173648
22342 | 6 | 59 | 2012808.73 | 10680.13 | 4110.674 | 1312.352 | 4.175479
22343 | 6 | 59 | 2012868.73 | 10740.13 | 4132.54 | 1311.437 | 4.178225
22344 | 6 | 59 | 2012928.73 | 10800.13 | 4154.392 | 1310.826 | 4.180667
22345 | 6 | 59 | 2012988.73 | 10860.13 | 4176.234 | 1309.987 | 4.182803
22346 | 6 | 59 | 2013048.73 | 10920.13 | 4198.062 | 1309.148 | 4.185855
22347 | 6 | 59 | 2013108.73 | 10980.13 | 4219.876 | 1308.461 | 4.188296
22348 | 6 | 59 | 2013168.73 | 11040.13 | 4241.676 | 1307.622 | 4.190738
22349 | 6 | 59 | 2013228.73 | 11100.13 | 4263.462 | 1306.63 | 4.19379
22350 | 6 | 59 | 2013288.73 | 11160.13 | 4285.231 | 1305.562 | 4.196841
22351 | 6 | 59 | 2013348.73 | 11220.13 | 4306.982 | 1302.129 | 4.200198
22352 | 6 | 59 | 2013408.73 | 11280.13 | 4328.239 | 1251.545 | 4.199893
22353 | 6 | 59 | 2013468.73 | 11340.13 | 4348.7 | 1204.089 | 4.199893
22354 | 6 | 59 | 2013528.73 | 11400.13 | 4368.431 | 1163.729 | 4.200198
22355 | 6 | 59 | 2013588.73 | 11460.13 | 4387.476 | 1122.148 | 4.199893
22356 | 6 | 59 | 2013648.73 | 11520.13 | 4405.847 | 1082.17 | 4.199588
22357 | 6 | 59 | 2013708.73 | 11580.13 | 4423.566 | 1043.565 | 4.199893
22358 | 6 | 59 | 2013768.73 | 11640.13 | 4440.648 | 1006.79 | 4.199588
22359 | 6 | 59 | 2013828.73 | 11700.13 | 4457.115 | 969.6345 | 4.199588
22360 | 6 | 59 | 2013888.73 | 11760.13 | 4472.972 | 933.4707 | 4.200198
22361 | 6 | 59 | 2013948.73 | 11820.13 | 4488.241 | 897.7646 | 4.199588
22362 | 6 | 59 | 2014008.73 | 11880.13 | 4502.919 | 864.1947 | 4.199893
22363 | 6 | 59 | 2014068.73 | 11940.13 | 4517.036 | 830.6249 | 4.199893
22364 | 6 | 59 | 2014128.6 | 12000 | 4530.573 | 797.1313 | 4.199893
22365 | 6 | 60 | 2014128.62 | 0.02 | 0.004206403703 | 757.3053 | 4.198672
22366 | 6 | 60 | 2014188.62 | 60.02 | 12.62798 | 757.229 | 4.198978
22367 | 6 | 60 | 2014248.62 | 120.02 | 25.16881 | 738.6893 | 4.199588
22368 | 6 | 60 | 2014308.62 | 180.02 | 37.21776 | 707.332 | 4.199893
22369 | 6 | 60 | 2014368.62 | 240.02 | 48.76007 | 677.5769 | 4.199588
22370 | 6 | 60 | 2014428.62 | 300.02 | 59.81568 | 649.8817 | 4.200198
22371 | 6 | 60 | 2014488.62 | 360.02 | 70.39736 | 621.8814 | 4.199588
22372 | 6 | 60 | 2014548.62 | 420.02 | 80.52907 | 595.4833 | 4.199893
22373 | 6 | 60 | 2014608.62 | 480.02 | 90.22592 | 569.1615 | 4.199893
22374 | 6 | 60 | 2014668.62 | 540.02 | 99.51702 | 545.9678 | 4.199893
22375 | 6 | 60 | 2014728.62 | 600.02 | 108.4079 | 520.7141 | 4.199588
22376 | 6 | 60 | 2014788.62 | 660.02 | 116.9013 | 498.2834 | 4.199588
22377 | 6 | 60 | 2014848.62 | 720.02 | 125.0192 | 475.5474 | 4.199283
22378 | 6 | 60 | 2014908.62 | 780.02 | 132.7727 | 454.3374 | 4.199893
22379 | 6 | 60 | 2014968.62 | 840.02 | 140.1792 | 435.111 | 4.199588
22380 | 6 | 60 | 2015028.62 | 900.02 | 147.2599 | 415.3506 | 4.200198
22381 | 6 | 60 | 2015088.62 | 960.02 | 154.0167 | 395.285 | 4.200504
22382 | 6 | 60 | 2015148.62 | 1020.02 | 160.4745 | 379.3393 | 4.200198
22383 | 6 | 60 | 2015208.62 | 1080.02 | 166.6276 | 359.2737 | 4.199588
22384 | 6 | 60 | 2015268.62 | 1140.02 | 172.4844 | 342.7176 | 4.200198
22385 | 6 | 60 | 2015328.62 | 1200.02 | 178.0858 | 328.2216 | 4.199893
22386 | 6 | 60 | 2015388.62 | 1260.02 | 183.4362 | 315.2514 | 4.199588
22387 | 6 | 60 | 2015448.62 | 1320.02 | 188.5477 | 298.6191 | 4.199588
22388 | 6 | 60 | 2015508.62 | 1380.02 | 193.4274 | 286.4118 | 4.199588
22389 | 6 | 60 | 2015568.62 | 1440.02 | 198.0879 | 273.2128 | 4.200198
22390 | 6 | 60 | 2015628.62 | 1500.02 | 202.5419 | 260.4715 | 4.200198
22391 | 6 | 60 | 2015688.62 | 1560.02 | 206.7949 | 248.9509 | 4.199893
22392 | 6 | 60 | 2015748.62 | 1620.02 | 210.8482 | 236.5911 | 4.199588
22393 | 6 | 60 | 2015808.62 | 1680.02 | 214.7134 | 226.978 | 4.199893
22394 | 6 | 60 | 2015868.62 | 1740.02 | 218.4066 | 216.6781 | 4.199588
22395 | 6 | 60 | 2015928.62 | 1800.02 | 221.9299 | 206.9886 | 4.199893
22396 | 6 | 60 | 2015988.62 | 1860.02 | 225.2907 | 196.5362 | 4.199893
22397 | 6 | 60 | 2016048.62 | 1920.02 | 228.4973 | 188.8304 | 4.199893
22398 | 6 | 60 | 2016108.62 | 1980.02 | 231.5587 | 178.8357 | 4.199893
22399 | 6 | 60 | 2016168.62 | 2040.02 | 234.4865 | 172.1981 | 4.199893
22400 | 6 | 60 | 2016228.62 | 2100.02 | 237.2853 | 164.416 | 4.199893
22401 | 6 | 60 | 2016288.62 | 2160.02 | 239.9551 | 157.7783 | 4.199893
22402 | 6 | 60 | 2016348.62 | 2220.02 | 242.5171 | 150.6065 | 4.199588
22403 | 6 | 60 | 2016408.62 | 2280.02 | 244.9626 | 143.5111 | 4.199893
22404 | 6 | 60 | 2016468.62 | 2340.02 | 247.2988 | 137.4075 | 4.199588
22405 | 6 | 60 | 2016528.62 | 2400.02 | 249.5347 | 131.3802 | 4.199893
22406 | 6 | 60 | 2016588.62 | 2460.02 | 251.6803 | 126.0395 | 4.199588
22407 | 6 | 60 | 2016648.62 | 2520.02 | 253.7348 | 120.8515 | 4.199893
22408 | 6 | 60 | 2016708.62 | 2580.02 | 255.7083 | 114.9004 | 4.199283
22409 | 6 | 60 | 2016768.62 | 2640.02 | 257.6023 | 111.9249 | 4.199893
22410 | 6 | 60 | 2016828.62 | 2700.02 | 259.4115 | 107.1183 | 4.199893
22411 | 6 | 60 | 2016888.62 | 2760.02 | 261.144 | 102.6169 | 4.199893
22412 | 6 | 60 | 2016948.62 | 2820.02 | 262.8122 | 98.19181 | 4.199893
22413 | 6 | 60 | 2017008.62 | 2880.02 | 264.4169 | 93.5378 | 4.199588
22414 | 6 | 60 | 2017068.62 | 2940.02 | 265.9519 | 90.02823 | 4.199893
22415 | 6 | 60 | 2017128.62 | 3000.02 | 267.4251 | 86.21347 | 4.199283
22416 | 6 | 60 | 2017188.62 | 3060.02 | 268.8388 | 82.78019 | 4.199893
22417 | 6 | 60 | 2017248.62 | 3120.02 | 270.1952 | 79.5758 | 4.199283
22418 | 6 | 60 | 2017308.62 | 3180.02 | 271.4913 | 76.14252 | 4.199893
22419 | 6 | 60 | 2017368.62 | 3240.02 | 272.7412 | 73.77737 | 4.199588
22420 | 6 | 60 | 2017428.62 | 3300.02 | 273.9485 | 70.11521 | 4.199893
22421 | 6 | 60 | 2017488.62 | 3360.02 | 275.1085 | 67.90265 | 4.199893
22422 | 6 | 60 | 2017548.62 | 3420.02 | 276.2292 | 65.30861 | 4.199893
22423 | 6 | 60 | 2017608.62 | 3480.02 | 277.3027 | 64.0116 | 4.199893
22424 | 6 | 60 | 2017668.62 | 3540.02 | 278.346 | 61.87533 | 4.199893
22425 | 6 | 60 | 2017728.62 | 3600.02 | 279.3515 | 59.05241 | 4.199893
22426 | 6 | 60 | 2017788.62 | 3660.02 | 280.3224 | 56.91615 | 4.200198
22427 | 6 | 60 | 2017848.62 | 3720.02 | 281.2542 | 54.09323 | 4.199893
22428 | 6 | 60 | 2017908.62 | 3780.02 | 282.1604 | 53.86435 | 4.199588
22429 | 6 | 60 | 2017968.62 | 3840.02 | 283.0448 | 52.26215 | 4.199893
22430 | 6 | 60 | 2017982.15 | 3853.55 | 283.2394 | 49.9733 | 4.200198
22431 | 6 | 61 | 2017982.16 | 0.01 | 0 | 0 | 4.197757
22432 | 6 | 61 | 2019782.15 | 1800 | 0 | 0 | 4.188296
22433 | 6 | 62 | 2019782.21 | 0.06 | 0.04604897 | -2612.039 | 4.056764
22434 | 6 | 62 | 2019842.21 | 60.06 | 44.19797 | -2663.92 | 3.978637
22435 | 6 | 62 | 2019902.21 | 120.06 | 88.74669 | -2680.171 | 3.954528
22436 | 6 | 62 | 2019962.21 | 180.06 | 133.5167 | -2691.844 | 3.938048
22437 | 6 | 62 | 2020022.21 | 240.06 | 178.4531 | -2700.313 | 3.925536
22438 | 6 | 62 | 2020082.21 | 300.06 | 223.5284 | -2708.248 | 3.914244
22439 | 6 | 62 | 2020142.21 | 360.06 | 268.7226 | -2714.809 | 3.904479
22440 | 6 | 62 | 2020202.21 | 420.06 | 314.0212 | -2720.607 | 3.896239
22441 | 6 | 62 | 2020262.21 | 480.06 | 359.4123 | -2726.101 | 3.888609
22442 | 6 | 62 | 2020322.21 | 540.06 | 404.8873 | -2730.983 | 3.88159
22443 | 6 | 62 | 2020382.21 | 600.06 | 450.4387 | -2735.027 | 3.875486
22444 | 6 | 62 | 2020442.21 | 660.06 | 496.0582 | -2739.223 | 3.869688
22445 | 6 | 62 | 2020502.21 | 720.06 | 541.7424 | -2742.809 | 3.864195
22446 | 6 | 62 | 2020562.21 | 780.06 | 587.4868 | -2746.7 | 3.859007
22447 | 6 | 62 | 2020622.21 | 840.06 | 633.2876 | -2749.905 | 3.854429
22448 | 6 | 62 | 2020682.21 | 900.06 | 679.1438 | -2753.109 | 3.850156
22449 | 6 | 62 | 2020742.21 | 960.06 | 725.0534 | -2756.542 | 3.845579
22450 | 6 | 62 | 2020802.21 | 1020.06 | 771.0156 | -2758.984 | 3.841917
22451 | 6 | 62 | 2020862.21 | 1080.06 | 817.0321 | -2762.57 | 3.837034
22452 | 6 | 62 | 2020922.21 | 1140.06 | 863.1016 | -2765.927 | 3.832456
22453 | 6 | 62 | 2020982.21 | 1200.06 | 909.2271 | -2769.055 | 3.827878
22454 | 6 | 62 | 2021042.21 | 1260.06 | 955.4088 | -2772.488 | 3.823301
22455 | 6 | 62 | 2021102.21 | 1320.06 | 1001.647 | -2775.921 | 3.818112
22456 | 6 | 62 | 2021162.21 | 1380.06 | 1047.948 | -2779.889 | 3.812924
22457 | 6 | 62 | 2021222.21 | 1440.06 | 1094.312 | -2783.856 | 3.807431
22458 | 6 | 62 | 2021282.21 | 1500.06 | 1140.742 | -2788.128 | 3.801938
22459 | 6 | 62 | 2021342.21 | 1560.06 | 1187.241 | -2791.638 | 3.797055
22460 | 6 | 62 | 2021402.21 | 1620.06 | 1233.81 | -2795.834 | 3.790951
22461 | 6 | 62 | 2021462.21 | 1680.06 | 1280.45 | -2800.641 | 3.784848
22462 | 6 | 62 | 2021522.21 | 1740.06 | 1327.162 | -2804.913 | 3.778744
22463 | 6 | 62 | 2021582.21 | 1800.06 | 1373.95 | -2809.415 | 3.772946
22464 | 6 | 62 | 2021642.21 | 1860.06 | 1420.814 | -2814.069 | 3.766537
22465 | 6 | 62 | 2021702.21 | 1920.06 | 1467.754 | -2818.57 | 3.760739
22466 | 6 | 62 | 2021762.21 | 1980.06 | 1514.771 | -2823.148 | 3.754635
22467 | 6 | 62 | 2021822.21 | 2040.06 | 1561.863 | -2827.955 | 3.748226
22468 | 6 | 62 | 2021882.21 | 2100.06 | 1609.032 | -2832.609 | 3.742123
22469 | 6 | 62 | 2021942.21 | 2160.06 | 1656.277 | -2836.881 | 3.736324
22470 | 6 | 62 | 2022002.21 | 2220.06 | 1703.597 | -2841.306 | 3.730526
22471 | 6 | 62 | 2022062.21 | 2280.06 | 1750.989 | -2845.808 | 3.724727
22472 | 6 | 62 | 2022122.21 | 2340.06 | 1798.454 | -2849.699 | 3.719539
22473 | 6 | 62 | 2022182.21 | 2400.06 | 1845.99 | -2854.2 | 3.713741
22474 | 6 | 62 | 2022242.21 | 2460.06 | 1893.595 | -2858.091 | 3.708553
22475 | 6 | 62 | 2022302.21 | 2520.06 | 1941.268 | -2862.593 | 3.702754
22476 | 6 | 62 | 2022362.21 | 2580.06 | 1989.009 | -2866.407 | 3.697871
22477 | 6 | 62 | 2022422.21 | 2640.06 | 2036.819 | -2870.756 | 3.692378
22478 | 6 | 62 | 2022482.21 | 2700.06 | 2084.693 | -2874.723 | 3.687495
22479 | 6 | 62 | 2022542.21 | 2760.06 | 2132.633 | -2878.538 | 3.682612
22480 | 6 | 62 | 2022602.21 | 2820.06 | 2180.64 | -2882.353 | 3.677424
22481 | 6 | 62 | 2022662.21 | 2880.06 | 2228.711 | -2886.015 | 3.672541
22482 | 6 | 62 | 2022722.21 | 2940.06 | 2276.846 | -2890.059 | 3.667659
22483 | 6 | 62 | 2022782.21 | 3000.06 | 2325.048 | -2893.874 | 3.662776
22484 | 6 | 62 | 2022842.21 | 3060.06 | 2373.313 | -2897.841 | 3.657588
22485 | 6 | 62 | 2022902.21 | 3120.06 | 2421.643 | -2901.656 | 3.652705
22486 | 6 | 62 | 2022962.21 | 3180.06 | 2470.042 | -2906.31 | 3.647517
22487 | 6 | 62 | 2023022.21 | 3240.06 | 2518.512 | -2910.124 | 3.642023
22488 | 6 | 62 | 2023082.21 | 3300.06 | 2567.052 | -2914.778 | 3.63653
22489 | 6 | 62 | 2023142.21 | 3360.06 | 2615.666 | -2918.975 | 3.631342
22490 | 6 | 62 | 2023202.21 | 3420.06 | 2664.356 | -2923.629 | 3.625238
22491 | 6 | 62 | 2023262.21 | 3480.06 | 2713.122 | -2928.664 | 3.61944
22492 | 6 | 62 | 2023322.21 | 3540.06 | 2761.967 | -2933.394 | 3.613642
22493 | 6 | 62 | 2023382.21 | 3600.06 | 2810.895 | -2938.277 | 3.607843
22494 | 6 | 62 | 2023442.21 | 3660.06 | 2859.907 | -2943.16 | 3.601434
22495 | 6 | 62 | 2023502.21 | 3720.06 | 2909.009 | -2949.035 | 3.594415
22496 | 6 | 62 | 2023562.21 | 3780.06 | 2958.204 | -2954.528 | 3.587396
22497 | 6 | 62 | 2023622.21 | 3840.06 | 3007.496 | -2960.861 | 3.580072
22498 | 6 | 62 | 2023682.21 | 3900.06 | 3056.892 | -2966.964 | 3.572442
22499 | 6 | 62 | 2023742.21 | 3960.06 | 3106.396 | -2973.602 | 3.564508
22500 | 6 | 62 | 2023802.21 | 4020.06 | 3156.014 | -2980.545 | 3.556268
22501 | 6 | 62 | 2023862.21 | 4080.06 | 3205.753 | -2987.945 | 3.547112
22502 | 6 | 62 | 2023922.21 | 4140.06 | 3255.621 | -2996.338 | 3.537652
22503 | 6 | 62 | 2023982.21 | 4200.06 | 3305.628 | -3004.883 | 3.527276
22504 | 6 | 62 | 2024042.21 | 4260.06 | 3355.784 | -3014.42 | 3.516289
22505 | 6 | 62 | 2024102.21 | 4320.06 | 3406.1 | -3023.957 | 3.505303
22506 | 6 | 62 | 2024162.21 | 4380.06 | 3456.584 | -3034.638 | 3.49279
22507 | 6 | 62 | 2024222.21 | 4440.06 | 3507.248 | -3045.548 | 3.480583
22508 | 6 | 62 | 2024282.21 | 4500.06 | 3558.104 | -3057.603 | 3.46685
22509 | 6 | 62 | 2024342.21 | 4560.06 | 3609.163 | -3069.81 | 3.452506
22510 | 6 | 62 | 2024402.21 | 4620.06 | 3660.435 | -3083.238 | 3.437858
22511 | 6 | 62 | 2024462.21 | 4680.06 | 3711.93 | -3096.818 | 3.422904
22512 | 6 | 62 | 2024522.21 | 4740.06 | 3763.66 | -3110.704 | 3.40734
22513 | 6 | 62 | 2024582.21 | 4800.06 | 3815.628 | -3125.429 | 3.39147
22514 | 6 | 62 | 2024642.21 | 4860.06 | 3867.843 | -3140.536 | 3.375296
22515 | 6 | 62 | 2024702.21 | 4920.06 | 3920.31 | -3155.871 | 3.358816
22516 | 6 | 62 | 2024762.21 | 4980.06 | 3973.031 | -3171.283 | 3.342641
22517 | 6 | 62 | 2024822.21 | 5040.06 | 4026.006 | -3186.389 | 3.326467
22518 | 6 | 62 | 2024882.21 | 5100.06 | 4079.238 | -3201.419 | 3.310597
22519 | 6 | 62 | 2024942.21 | 5160.06 | 4132.727 | -3216.907 | 3.294728
22520 | 6 | 62 | 2025002.21 | 5220.06 | 4186.476 | -3232.547 | 3.278859
22521 | 6 | 62 | 2025062.21 | 5280.06 | 4240.492 | -3248.722 | 3.262684
22522 | 6 | 62 | 2025122.21 | 5340.06 | 4294.785 | -3266.117 | 3.245289
22523 | 6 | 62 | 2025182.21 | 5400.06 | 4349.369 | -3284.047 | 3.227588
22524 | 6 | 62 | 2025242.21 | 5460.06 | 4404.267 | -3304.112 | 3.208057
22525 | 6 | 62 | 2025302.21 | 5520.06 | 4459.523 | -3327.382 | 3.185779
22526 | 6 | 62 | 2025362.21 | 5580.06 | 4515.2 | -3354.772 | 3.159533
22527 | 6 | 62 | 2025422.21 | 5640.06 | 4571.394 | -3389.944 | 3.126879
22528 | 6 | 62 | 2025482.21 | 5700.06 | 4628.256 | -3436.561 | 3.084459
22529 | 6 | 62 | 2025542.21 | 5760.06 | 4686.033 | -3500.801 | 3.027695
22530 | 6 | 62 | 2025565.43 | 5783.28 | 4708.714 | -3532.998 | 2.999924
22531 | 6 | 63 | 2025565.44 | 0.01 | 0 | 0 | 3.217212
22532 | 6 | 63 | 2027365.43 | 1800 | 0 | 0 | 3.457694
22533 | 6 | 64 | 2027365.58 | 0.15 | 0.04422976 | 2063.554 | 3.598993
22534 | 6 | 64 | 2027425.58 | 60.15 | 34.14612 | 2035.325 | 3.660639
22535 | 6 | 64 | 2027485.58 | 120.15 | 67.97528 | 2025.711 | 3.677424
22536 | 6 | 64 | 2027545.58 | 180.15 | 101.7004 | 2021.363 | 3.685359
22537 | 6 | 64 | 2027605.58 | 240.15 | 135.3675 | 2018.387 | 3.690852
22538 | 6 | 64 | 2027665.58 | 300.15 | 168.9825 | 2015.259 | 3.696651
22539 | 6 | 64 | 2027725.58 | 360.15 | 202.5434 | 2011.902 | 3.702449
22540 | 6 | 64 | 2027785.58 | 420.15 | 236.0491 | 2008.621 | 3.708553
22541 | 6 | 64 | 2027845.58 | 480.15 | 269.4982 | 2005.264 | 3.714961
22542 | 6 | 64 | 2027905.58 | 540.15 | 302.8899 | 2001.602 | 3.721675
22543 | 6 | 64 | 2027965.58 | 600.15 | 336.2231 | 1997.94 | 3.728389
22544 | 6 | 64 | 2028025.58 | 660.15 | 369.4954 | 1994.43 | 3.735103
22545 | 6 | 64 | 2028085.58 | 720.15 | 402.7037 | 1990.082 | 3.743038
22546 | 6 | 64 | 2028145.58 | 780.15 | 435.8447 | 1986.419 | 3.750362
22547 | 6 | 64 | 2028205.58 | 840.15 | 468.9162 | 1982.223 | 3.758602
22548 | 6 | 64 | 2028265.58 | 900.15 | 501.9156 | 1977.569 | 3.767147
22549 | 6 | 64 | 2028325.58 | 960.15 | 534.8415 | 1973.144 | 3.775387
22550 | 6 | 64 | 2028385.58 | 1020.15 | 567.6923 | 1969.024 | 3.783932
22551 | 6 | 64 | 2028445.58 | 1080.15 | 600.4673 | 1964.294 | 3.792477
22552 | 6 | 64 | 2028505.58 | 1140.15 | 633.165 | 1959.487 | 3.801938
22553 | 6 | 64 | 2028565.58 | 1200.15 | 665.7829 | 1954.528 | 3.811093
22554 | 6 | 64 | 2028625.58 | 1260.15 | 698.321 | 1949.874 | 3.821164
22555 | 6 | 64 | 2028685.58 | 1320.15 | 730.7803 | 1945.296 | 3.829709
22556 | 6 | 64 | 2028745.58 | 1380.15 | 763.16 | 1940.795 | 3.83917
22557 | 6 | 64 | 2028805.58 | 1440.15 | 795.4596 | 1935.607 | 3.848936
22558 | 6 | 64 | 2028865.58 | 1500.15 | 827.6818 | 1931.106 | 3.858091
22559 | 6 | 64 | 2028925.58 | 1560.15 | 859.8285 | 1926.757 | 3.866636
22560 | 6 | 64 | 2028985.58 | 1620.15 | 891.9024 | 1922.484 | 3.875181
22561 | 6 | 64 | 2029045.58 | 1680.15 | 923.9073 | 1918.212 | 3.883421
22562 | 6 | 64 | 2029105.58 | 1740.15 | 955.8459 | 1914.626 | 3.891356
22563 | 6 | 64 | 2029165.58 | 1800.15 | 987.7218 | 1910.582 | 3.898985
22564 | 6 | 64 | 2029225.58 | 1860.15 | 1019.538 | 1907.301 | 3.906004
22565 | 6 | 64 | 2029285.58 | 1920.15 | 1051.296 | 1903.944 | 3.912718
22566 | 6 | 64 | 2029345.58 | 1980.15 | 1083.001 | 1900.587 | 3.919432
22567 | 6 | 64 | 2029405.58 | 2040.15 | 1114.655 | 1897.765 | 3.925536
22568 | 6 | 64 | 2029465.58 | 2100.15 | 1146.262 | 1894.942 | 3.931334
22569 | 6 | 64 | 2029525.58 | 2160.15 | 1177.824 | 1892.576 | 3.936217
22570 | 6 | 64 | 2029585.58 | 2220.15 | 1209.345 | 1890.059 | 3.941711
22571 | 6 | 64 | 2029645.58 | 2280.15 | 1240.827 | 1887.77 | 3.946593
22572 | 6 | 64 | 2029705.58 | 2340.15 | 1272.273 | 1885.634 | 3.950866
22573 | 6 | 64 | 2029765.58 | 2400.15 | 1303.684 | 1883.955 | 3.954833
22574 | 6 | 64 | 2029825.58 | 2460.15 | 1335.062 | 1881.895 | 3.958801
22575 | 6 | 64 | 2029885.58 | 2520.15 | 1366.408 | 1879.911 | 3.962768
22576 | 6 | 64 | 2029945.58 | 2580.15 | 1397.725 | 1878.462 | 3.966125
22577 | 6 | 64 | 2030005.58 | 2640.15 | 1429.013 | 1876.478 | 3.970397
22578 | 6 | 64 | 2030065.58 | 2700.15 | 1460.274 | 1874.723 | 3.973449
22579 | 6 | 64 | 2030125.58 | 2760.15 | 1491.507 | 1873.198 | 3.976806
22580 | 6 | 64 | 2030185.58 | 2820.15 | 1522.716 | 1871.748 | 3.980163
22581 | 6 | 64 | 2030245.58 | 2880.15 | 1553.898 | 1870.222 | 3.98352
22582 | 6 | 64 | 2030305.58 | 2940.15 | 1585.057 | 1868.925 | 3.985962
22583 | 6 | 64 | 2030365.58 | 3000.15 | 1616.194 | 1867.475 | 3.989014
22584 | 6 | 64 | 2030425.58 | 3060.15 | 1647.306 | 1866.102 | 3.99237
22585 | 6 | 64 | 2030485.58 | 3120.15 | 1678.396 | 1864.652 | 3.995117
22586 | 6 | 64 | 2030545.58 | 3180.15 | 1709.464 | 1863.355 | 3.997864
22587 | 6 | 64 | 2030605.58 | 3240.15 | 1740.51 | 1862.058 | 4.000916
22588 | 6 | 64 | 2030665.58 | 3300.15 | 1771.534 | 1860.838 | 4.003357
22589 | 6 | 64 | 2030725.58 | 3360.15 | 1802.537 | 1859.617 | 4.006409
22590 | 6 | 64 | 2030785.58 | 3420.15 | 1833.518 | 1858.167 | 4.009155
22591 | 6 | 64 | 2030845.58 | 3480.15 | 1864.479 | 1857.099 | 4.011292
22592 | 6 | 64 | 2030905.58 | 3540.15 | 1895.418 | 1855.573 | 4.014649
22593 | 6 | 64 | 2030965.58 | 3600.15 | 1926.335 | 1854.353 | 4.017395
22594 | 6 | 64 | 2031025.58 | 3660.15 | 1957.233 | 1853.132 | 4.020142
22595 | 6 | 64 | 2031085.58 | 3720.15 | 1988.108 | 1852.14 | 4.022583
22596 | 6 | 64 | 2031145.58 | 3780.15 | 2018.963 | 1850.767 | 4.025025
22597 | 6 | 64 | 2031205.58 | 3840.15 | 2049.798 | 1849.393 | 4.028382
22598 | 6 | 64 | 2031265.58 | 3900.15 | 2080.611 | 1848.249 | 4.030823
22599 | 6 | 64 | 2031325.58 | 3960.15 | 2111.404 | 1846.876 | 4.033875
22600 | 6 | 64 | 2031385.58 | 4020.15 | 2142.175 | 1845.579 | 4.036622
22601 | 6 | 64 | 2031445.58 | 4080.15 | 2172.924 | 1844.282 | 4.039063
22602 | 6 | 64 | 2031505.58 | 4140.15 | 2203.652 | 1843.137 | 4.042115
22603 | 6 | 64 | 2031565.58 | 4200.15 | 2234.357 | 1841.611 | 4.045167
22604 | 6 | 64 | 2031625.58 | 4260.15 | 2265.04 | 1840.467 | 4.047608
22605 | 6 | 64 | 2031685.58 | 4320.15 | 2295.701 | 1838.788 | 4.05127
22606 | 6 | 64 | 2031745.58 | 4380.15 | 2326.337 | 1837.491 | 4.054322
22607 | 6 | 64 | 2031805.58 | 4440.15 | 2356.95 | 1836.118 | 4.057679
22608 | 6 | 64 | 2031865.58 | 4500.15 | 2387.538 | 1834.363 | 4.060731
22609 | 6 | 64 | 2031925.58 | 4560.15 | 2418.103 | 1833.295 | 4.063783
22610 | 6 | 64 | 2031985.58 | 4620.15 | 2448.643 | 1831.54 | 4.067445
22611 | 6 | 64 | 2032045.58 | 4680.15 | 2479.156 | 1830.167 | 4.070497
22612 | 6 | 64 | 2032105.58 | 4740.15 | 2509.643 | 1828.412 | 4.074464
22613 | 6 | 64 | 2032165.58 | 4800.15 | 2540.104 | 1826.963 | 4.077821
22614 | 6 | 64 | 2032225.58 | 4860.15 | 2570.538 | 1825.284 | 4.081483
22615 | 6 | 64 | 2032285.58 | 4920.15 | 2600.945 | 1823.758 | 4.085451
22616 | 6 | 64 | 2032345.58 | 4980.15 | 2631.325 | 1821.851 | 4.089113
22617 | 6 | 64 | 2032405.58 | 5040.15 | 2661.677 | 1820.249 | 4.09247
22618 | 6 | 64 | 2032465.58 | 5100.15 | 2692.002 | 1818.57 | 4.096742
22619 | 6 | 64 | 2032525.58 | 5160.15 | 2722.298 | 1816.739 | 4.100099
22620 | 6 | 64 | 2032585.58 | 5220.15 | 2752.565 | 1815.061 | 4.104372
22621 | 6 | 64 | 2032645.58 | 5280.15 | 2782.803 | 1813.458 | 4.108034
22622 | 6 | 64 | 2032705.58 | 5340.15 | 2813.013 | 1811.627 | 4.112001
22623 | 6 | 64 | 2032765.58 | 5400.15 | 2843.194 | 1810.025 | 4.115663
22624 | 6 | 64 | 2032825.58 | 5460.15 | 2873.347 | 1808.118 | 4.119936
22625 | 6 | 64 | 2032885.58 | 5520.15 | 2903.472 | 1806.744 | 4.123293
22626 | 6 | 64 | 2032945.58 | 5580.15 | 2933.568 | 1804.99 | 4.127565
22627 | 6 | 64 | 2033005.58 | 5640.15 | 2963.638 | 1803.388 | 4.130922
22628 | 6 | 64 | 2033065.58 | 5700.15 | 2993.681 | 1801.862 | 4.134585
22629 | 6 | 64 | 2033125.58 | 5760.15 | 3023.699 | 1800.031 | 4.138247
22630 | 6 | 64 | 2033185.58 | 5820.15 | 3053.693 | 1798.886 | 4.141299
22631 | 6 | 64 | 2033245.58 | 5880.15 | 3083.662 | 1797.589 | 4.14435
22632 | 6 | 64 | 2033305.58 | 5940.15 | 3113.611 | 1796.216 | 4.147097
22633 | 6 | 64 | 2033365.58 | 6000.15 | 3143.538 | 1795.071 | 4.149844
22634 | 6 | 64 | 2033425.58 | 6060.15 | 3173.447 | 1793.927 | 4.15259
22635 | 6 | 64 | 2033485.58 | 6120.15 | 3203.338 | 1792.935 | 4.155032
22636 | 6 | 64 | 2033545.58 | 6180.15 | 3233.21 | 1791.867 | 4.157778
22637 | 6 | 64 | 2033605.58 | 6240.15 | 3263.067 | 1791.028 | 4.159609
22638 | 6 | 64 | 2033665.58 | 6300.15 | 3292.908 | 1789.96 | 4.161746
22639 | 6 | 64 | 2033725.58 | 6360.15 | 3322.734 | 1789.044 | 4.164187
22640 | 6 | 64 | 2033785.58 | 6420.15 | 3352.545 | 1788.434 | 4.165713
22641 | 6 | 64 | 2033845.58 | 6480.15 | 3382.344 | 1787.442 | 4.168154
22642 | 6 | 64 | 2033905.58 | 6540.15 | 3412.129 | 1786.679 | 4.16968
22643 | 6 | 64 | 2033965.58 | 6600.15 | 3441.9 | 1785.992 | 4.171206
22644 | 6 | 64 | 2034025.58 | 6660.15 | 3471.657 | 1785.229 | 4.173342
22645 | 6 | 64 | 2034085.58 | 6720.15 | 3501.401 | 1784.161 | 4.175174
22646 | 6 | 64 | 2034145.58 | 6780.15 | 3531.133 | 1783.551 | 4.177005
22647 | 6 | 64 | 2034205.58 | 6840.15 | 3560.851 | 1782.559 | 4.179141
22648 | 6 | 64 | 2034265.58 | 6900.15 | 3590.555 | 1781.872 | 4.180972
22649 | 6 | 64 | 2034325.58 | 6960.15 | 3620.247 | 1781.186 | 4.182193
22650 | 6 | 64 | 2034385.58 | 7020.15 | 3649.925 | 1780.423 | 4.184634
22651 | 6 | 64 | 2034445.58 | 7080.15 | 3679.588 | 1779.278 | 4.18677
22652 | 6 | 64 | 2034505.58 | 7140.15 | 3709.237 | 1778.363 | 4.188907
22653 | 6 | 64 | 2034565.43 | 7200 | 3738.797 | 1777.676 | 4.190738
22654 | 6 | 65 | 2034565.46 | 0.03 | 0.006570492443 | 786.9078 | 4.14435
22655 | 6 | 65 | 2034625.46 | 60.03 | 13.1582 | 790.1884 | 4.12604
22656 | 6 | 65 | 2034685.46 | 120.03 | 26.33235 | 790.7988 | 4.122377
22657 | 6 | 65 | 2034745.46 | 180.03 | 39.51341 | 791.0277 | 4.121157
22658 | 6 | 65 | 2034805.46 | 240.03 | 52.69722 | 791.0277 | 4.120851
22659 | 6 | 65 | 2034865.46 | 300.03 | 65.88174 | 791.104 | 4.120851
22660 | 6 | 65 | 2034925.46 | 360.03 | 79.06574 | 790.7988 | 4.120851
22661 | 6 | 65 | 2034985.46 | 420.03 | 92.24842 | 790.8751 | 4.121462
22662 | 6 | 65 | 2035045.46 | 480.03 | 105.4297 | 790.8751 | 4.122072
22663 | 6 | 65 | 2035105.46 | 540.03 | 118.6092 | 790.6462 | 4.122683
22664 | 6 | 65 | 2035165.46 | 600.03 | 131.7867 | 790.6462 | 4.122988
22665 | 6 | 65 | 2035225.46 | 660.03 | 144.9623 | 790.5699 | 4.123293
22666 | 6 | 65 | 2035285.46 | 720.03 | 158.1358 | 790.4936 | 4.124514
22667 | 6 | 65 | 2035345.46 | 780.03 | 171.3066 | 790.1884 | 4.125124
22668 | 6 | 65 | 2035405.46 | 840.03 | 184.4745 | 790.0359 | 4.12604
22669 | 6 | 65 | 2035465.46 | 900.03 | 197.64 | 789.6544 | 4.126955
22670 | 6 | 65 | 2035525.46 | 960.03 | 210.8027 | 789.6544 | 4.127871
22671 | 6 | 65 | 2035585.46 | 1020.03 | 223.9626 | 789.6544 | 4.128481
22672 | 6 | 65 | 2035645.46 | 1080.03 | 237.1198 | 789.2729 | 4.129702
22673 | 6 | 65 | 2035705.46 | 1140.03 | 250.2742 | 789.1966 | 4.130312
22674 | 6 | 65 | 2035765.46 | 1200.03 | 263.4252 | 788.9677 | 4.131838
22675 | 6 | 65 | 2035825.46 | 1260.03 | 276.5726 | 788.6625 | 4.132753
22676 | 6 | 65 | 2035885.46 | 1320.03 | 289.7162 | 788.51 | 4.134279
22677 | 6 | 65 | 2035945.46 | 1380.03 | 302.8566 | 788.3574 | 4.13489
22678 | 6 | 65 | 2036005.46 | 1440.03 | 315.9932 | 788.1285 | 4.13611
22679 | 6 | 65 | 2036065.46 | 1500.03 | 329.1263 | 788.0522 | 4.137026
22680 | 6 | 65 | 2036125.46 | 1560.03 | 342.2555 | 787.8233 | 4.138552
22681 | 6 | 65 | 2036185.46 | 1620.03 | 355.3807 | 787.4418 | 4.139773
22682 | 6 | 65 | 2036245.46 | 1680.03 | 368.5012 | 787.1366 | 4.141604
22683 | 6 | 65 | 2036305.46 | 1740.03 | 381.6179 | 786.6789 | 4.142824
22684 | 6 | 65 | 2036365.46 | 1800.03 | 394.73 | 786.5263 | 4.14374
22685 | 6 | 65 | 2036425.46 | 1860.03 | 407.838 | 786.2211 | 4.145571
22686 | 6 | 65 | 2036485.46 | 1920.03 | 420.9417 | 786.0685 | 4.146792
22687 | 6 | 65 | 2036545.46 | 1980.03 | 434.0405 | 785.8396 | 4.148318
22688 | 6 | 65 | 2036605.46 | 2040.03 | 447.1346 | 785.5344 | 4.150149
22689 | 6 | 65 | 2036665.46 | 2100.03 | 460.224 | 785.153 | 4.151369
22690 | 6 | 65 | 2036725.46 | 2160.03 | 473.3082 | 784.8478 | 4.153201
22691 | 6 | 65 | 2036785.46 | 2220.03 | 486.3868 | 784.5426 | 4.155337
22692 | 6 | 65 | 2036845.46 | 2280.03 | 499.4593 | 784.1611 | 4.157168
22693 | 6 | 65 | 2036905.46 | 2340.03 | 512.5259 | 783.7034 | 4.158694
22694 | 6 | 65 | 2036965.46 | 2400.03 | 525.5869 | 783.4745 | 4.16022
22695 | 6 | 65 | 2037025.46 | 2460.03 | 538.6421 | 782.8641 | 4.162661
22696 | 6 | 65 | 2037085.46 | 2520.03 | 551.6901 | 782.6352 | 4.164797
22697 | 6 | 65 | 2037145.46 | 2580.03 | 564.7319 | 782.4826 | 4.166629
22698 | 6 | 65 | 2037205.46 | 2640.03 | 577.767 | 782.0249 | 4.16907
22699 | 6 | 65 | 2037265.46 | 2700.03 | 590.795 | 781.5671 | 4.171206
22700 | 6 | 65 | 2037325.46 | 2760.03 | 603.8157 | 781.1093 | 4.173953
22701 | 6 | 65 | 2037385.46 | 2820.03 | 616.8291 | 780.6516 | 4.176089
22702 | 6 | 65 | 2037445.46 | 2880.03 | 629.835 | 780.1938 | 4.178531
22703 | 6 | 65 | 2037505.46 | 2940.03 | 642.8323 | 779.5071 | 4.181277
22704 | 6 | 65 | 2037565.46 | 3000.03 | 655.8217 | 779.1257 | 4.183719
22705 | 6 | 65 | 2037625.46 | 3060.03 | 668.8021 | 778.6679 | 4.18677
22706 | 6 | 65 | 2037685.46 | 3120.03 | 681.7737 | 778.2101 | 4.189822
22707 | 6 | 65 | 2037745.46 | 3180.03 | 694.7365 | 777.4472 | 4.192264
22708 | 6 | 65 | 2037805.46 | 3240.03 | 707.689 | 776.8368 | 4.195926
22709 | 6 | 65 | 2037865.46 | 3300.03 | 720.632 | 776.0739 | 4.199283
22710 | 6 | 65 | 2037925.46 | 3360.03 | 733.2936 | 735.3323 | 4.199588
22711 | 6 | 65 | 2037985.46 | 3420.03 | 745.2132 | 694.8959 | 4.199893
22712 | 6 | 65 | 2038045.46 | 3480.03 | 756.5019 | 660.8682 | 4.199893
22713 | 6 | 65 | 2038105.46 | 3540.03 | 767.2212 | 626.3828 | 4.200198
22714 | 6 | 65 | 2038165.46 | 3600.03 | 777.4011 | 594.9493 | 4.199893
22715 | 6 | 65 | 2038225.46 | 3660.03 | 787.083 | 566.7964 | 4.200198
22716 | 6 | 65 | 2038285.46 | 3720.03 | 796.2916 | 538.9487 | 4.199588
22717 | 6 | 65 | 2038345.46 | 3780.03 | 805.0617 | 513.0083 | 4.199893
22718 | 6 | 65 | 2038405.46 | 3840.03 | 813.4098 | 487.5257 | 4.199893
22719 | 6 | 65 | 2038465.46 | 3900.03 | 821.3565 | 462.7298 | 4.199588
22720 | 6 | 65 | 2038525.46 | 3960.03 | 828.9063 | 442.6642 | 4.199588
22721 | 6 | 65 | 2038585.46 | 4020.03 | 836.0993 | 421.3016 | 4.199893
22722 | 6 | 65 | 2038645.46 | 4080.03 | 842.9351 | 400.3204 | 4.199893
22723 | 6 | 65 | 2038705.46 | 4140.03 | 849.4458 | 381.3993 | 4.199893
22724 | 6 | 65 | 2038765.46 | 4200.03 | 855.6442 | 362.8595 | 4.199893
22725 | 6 | 65 | 2038825.46 | 4260.03 | 861.5398 | 344.4724 | 4.199588
22726 | 6 | 65 | 2038885.46 | 4320.03 | 867.1445 | 329.366 | 4.199893
22727 | 6 | 65 | 2038945.46 | 4380.03 | 872.4915 | 313.4966 | 4.200198
22728 | 6 | 65 | 2039005.46 | 4440.03 | 877.585 | 299.3057 | 4.200198
22729 | 6 | 65 | 2039065.46 | 4500.03 | 882.4409 | 284.5808 | 4.199588
22730 | 6 | 65 | 2039125.46 | 4560.03 | 887.0721 | 271.0002 | 4.199893
22731 | 6 | 65 | 2039185.46 | 4620.03 | 891.4858 | 258.8693 | 4.199283
22732 | 6 | 65 | 2039245.46 | 4680.03 | 895.7023 | 247.8828 | 4.199893
22733 | 6 | 65 | 2039305.46 | 4740.03 | 899.7138 | 235.523 | 4.199893
22734 | 6 | 65 | 2039365.46 | 4800.03 | 903.5377 | 224.3076 | 4.199588
22735 | 6 | 65 | 2039425.46 | 4860.03 | 907.1778 | 212.4819 | 4.199893
22736 | 6 | 65 | 2039485.46 | 4920.03 | 910.6431 | 203.0976 | 4.199588
22737 | 6 | 65 | 2039545.46 | 4980.03 | 913.9519 | 193.8659 | 4.199893
22738 | 6 | 65 | 2039605.46 | 5040.03 | 917.1011 | 183.6423 | 4.199893
22739 | 6 | 65 | 2039665.46 | 5100.03 | 920.109 | 176.7758 | 4.199893
22740 | 6 | 65 | 2039725.46 | 5160.03 | 922.9801 | 169.7566 | 4.200198
22741 | 6 | 65 | 2039785.46 | 5220.03 | 925.7186 | 160.1434 | 4.199588
22742 | 6 | 65 | 2039845.46 | 5280.03 | 928.3423 | 154.5739 | 4.199893
22743 | 6 | 65 | 2039905.46 | 5340.03 | 930.8484 | 147.5547 | 4.199588
22744 | 6 | 65 | 2039965.46 | 5400.03 | 933.2407 | 140.6119 | 4.199588
22745 | 6 | 65 | 2040025.46 | 5460.03 | 935.551 | 135.9579 | 4.199893
22746 | 6 | 65 | 2040085.46 | 5520.03 | 937.7568 | 128.481 | 4.200198
22747 | 6 | 65 | 2040145.46 | 5580.03 | 939.8601 | 122.9877 | 4.199893
22748 | 6 | 65 | 2040205.46 | 5640.03 | 941.8691 | 117.113 | 4.199893
22749 | 6 | 65 | 2040265.46 | 5700.03 | 943.7869 | 112.1538 | 4.199893
22750 | 6 | 65 | 2040325.46 | 5760.03 | 945.6263 | 109.4072 | 4.199893
22751 | 6 | 65 | 2040385.46 | 5820.03 | 947.3945 | 104.6006 | 4.199588
22752 | 6 | 65 | 2040445.46 | 5880.03 | 949.0936 | 98.87846 | 4.199893
22753 | 6 | 65 | 2040505.46 | 5940.03 | 950.7157 | 95.06371 | 4.199893
22754 | 6 | 65 | 2040565.46 | 6000.03 | 952.2747 | 91.17266 | 4.199588
22755 | 6 | 65 | 2040625.46 | 6060.03 | 953.7692 | 87.66308 | 4.199588
22756 | 6 | 65 | 2040685.46 | 6120.03 | 955.202 | 83.69574 | 4.199893
22757 | 6 | 65 | 2040745.46 | 6180.03 | 956.5766 | 80.87282 | 4.199893
22758 | 6 | 65 | 2040805.46 | 6240.03 | 957.9045 | 77.74472 | 4.199893
22759 | 6 | 65 | 2040865.46 | 6300.03 | 959.1875 | 75.68475 | 4.199893
22760 | 6 | 65 | 2040925.46 | 6360.03 | 960.4145 | 72.25147 | 4.199588
22761 | 6 | 65 | 2040985.46 | 6420.03 | 961.6022 | 70.57298 | 4.199893
22762 | 6 | 65 | 2041045.46 | 6480.03 | 962.7446 | 66.68193 | 4.200198
22763 | 6 | 65 | 2041105.46 | 6540.03 | 963.8452 | 64.08789 | 4.199588
22764 | 6 | 65 | 2041165.46 | 6600.03 | 964.9098 | 64.0116 | 4.199588
22765 | 6 | 65 | 2041225.46 | 6660.03 | 965.9396 | 59.89166 | 4.199893
22766 | 6 | 65 | 2041285.46 | 6720.03 | 966.9292 | 58.28946 | 4.199588
22767 | 6 | 65 | 2041345.46 | 6780.03 | 967.8819 | 55.77173 | 4.199893
22768 | 6 | 65 | 2041405.46 | 6840.03 | 968.7967 | 53.40658 | 4.199893
22769 | 6 | 65 | 2041465.46 | 6900.03 | 969.685 | 52.71992 | 4.199588
22770 | 6 | 65 | 2041499.97 | 6934.54 | 970.1792 | 49.9733 | 4.199893
22771 | 6 | 66 | 2041499.99 | 0.02 | 0.006115053025 | -998.2452 | 4.149538
22772 | 6 | 66 | 2041500.99 | 1.02 | 0.2839039 | -1000 | 4.142214
22773 | 6 | 66 | 2041501.99 | 2.02 | 0.5616744 | -1000 | 4.140383
22774 | 6 | 66 | 2041502.99 | 3.02 | 0.8394448 | -999.9237 | 4.138552
22775 | 6 | 66 | 2041503.99 | 4.02 | 1.117214 | -1000 | 4.137942
22776 | 6 | 66 | 2041504.99 | 5.02 | 1.394984 | -999.9237 | 4.136721
22777 | 6 | 66 | 2041505.99 | 6.02 | 1.672755 | -999.9237 | 4.1355
22778 | 6 | 66 | 2041506.99 | 7.02 | 1.950524 | -1000 | 4.134279
22779 | 6 | 66 | 2041507.99 | 8.02 | 2.228293 | -1000 | 4.133669
22780 | 6 | 66 | 2041508.99 | 9.02 | 2.506063 | -999.9237 | 4.133059
22781 | 6 | 66 | 2041509.97 | 10 | 2.778278 | -1000 | 4.132143 | 1
22782 | 6 | 67 | 2041509.98 | 0.01 | 0 | -5000 | 3.883421
22783 | 6 | 67 | 2041510.97 | 1 | 1.388889 | -5000 | 3.849241 | 1
22784 | 6 | 68 | 2041510.98 | 0.01 | 0 | 0 | 4.143435
22785 | 6 | 68 | 2043310.97 | 1800 | 0 | 0 | 4.189212
22786 | 7 | 4 | 2043311.02 | 0.05 | 0.04111798 | -2972.076 | 4.035401
22787 | 7 | 4 | 2043371.02 | 60.05 | 50.38533 | -3039.979 | 3.947509
22788 | 7 | 4 | 2043431.02 | 120.05 | 101.2324 | -3060.121 | 3.921569
22789 | 7 | 4 | 2043491.02 | 180.05 | 152.3494 | -3073.625 | 3.904173
22790 | 7 | 4 | 2043551.02 | 240.05 | 203.6665 | -3084.154 | 3.890745
22791 | 7 | 4 | 2043611.02 | 300.05 | 255.1471 | -3093.156 | 3.879454
22792 | 7 | 4 | 2043671.02 | 360.05 | 306.768 | -3101.015 | 3.869383
22793 | 7 | 4 | 2043731.02 | 420.05 | 358.5121 | -3107.881 | 3.861143
22794 | 7 | 4 | 2043791.02 | 480.05 | 410.3663 | -3114.366 | 3.853208
22795 | 7 | 4 | 2043851.02 | 540.05 | 462.3212 | -3120.241 | 3.845884
22796 | 7 | 4 | 2043911.02 | 600.05 | 514.3677 | -3125.353 | 3.839475
22797 | 7 | 4 | 2043971.02 | 660.05 | 566.4995 | -3130.159 | 3.833371
22798 | 7 | 4 | 2044031.02 | 720.05 | 618.7121 | -3134.813 | 3.827878
22799 | 7 | 4 | 2044091.02 | 780.05 | 671.0003 | -3139.544 | 3.822385
22800 | 7 | 4 | 2044151.02 | 840.05 | 723.3613 | -3144.121 | 3.816587
22801 | 7 | 4 | 2044211.02 | 900.05 | 775.7975 | -3148.318 | 3.811398
22802 | 7 | 4 | 2044271.02 | 960.05 | 828.31 | -3152.895 | 3.805905
22803 | 7 | 4 | 2044331.02 | 1020.05 | 880.8994 | -3157.321 | 3.800412
22804 | 7 | 4 | 2044391.02 | 1080.05 | 933.5687 | -3162.356 | 3.794308
22805 | 7 | 4 | 2044451.02 | 1140.05 | 986.3227 | -3167.849 | 3.7879
22806 | 7 | 4 | 2044511.02 | 1200.05 | 1039.163 | -3172.961 | 3.781796
22807 | 7 | 4 | 2044571.02 | 1260.05 | 1092.093 | -3178.378 | 3.775082
22808 | 7 | 4 | 2044631.02 | 1320.05 | 1145.116 | -3184.024 | 3.768673
22809 | 7 | 4 | 2044691.02 | 1380.05 | 1198.233 | -3190.127 | 3.761349
22810 | 7 | 4 | 2044751.02 | 1440.05 | 1251.448 | -3196.078 | 3.754635
22811 | 7 | 4 | 2044811.02 | 1500.05 | 1304.761 | -3201.877 | 3.747616
22812 | 7 | 4 | 2044871.02 | 1560.05 | 1358.176 | -3208.057 | 3.740597
22813 | 7 | 4 | 2044931.02 | 1620.05 | 1411.691 | -3214.008 | 3.733577
22814 | 7 | 4 | 2044991.02 | 1680.05 | 1465.307 | -3220.188 | 3.726558
22815 | 7 | 4 | 2045051.02 | 1740.05 | 1519.025 | -3226.215 | 3.719234
22816 | 7 | 4 | 2045111.02 | 1800.05 | 1572.845 | -3231.708 | 3.712825
22817 | 7 | 4 | 2045171.02 | 1860.05 | 1626.765 | -3237.888 | 3.706111
22818 | 7 | 4 | 2045231.02 | 1920.05 | 1680.782 | -3243.687 | 3.699092
22819 | 7 | 4 | 2045291.02 | 1980.05 | 1734.896 | -3249.714 | 3.692683
22820 | 7 | 4 | 2045351.02 | 2040.05 | 1789.106 | -3255.512 | 3.685969
22821 | 7 | 4 | 2045411.02 | 2100.05 | 1843.409 | -3261.158 | 3.679561
22822 | 7 | 4 | 2045471.02 | 2160.05 | 1897.806 | -3266.423 | 3.673152
22823 | 7 | 4 | 2045531.02 | 2220.05 | 1952.294 | -3271.916 | 3.667353
22824 | 7 | 4 | 2045591.02 | 2280.05 | 2006.875 | -3277.409 | 3.661555
22825 | 7 | 4 | 2045651.02 | 2340.05 | 2061.543 | -3282.75 | 3.655451
22826 | 7 | 4 | 2045711.02 | 2400.05 | 2116.3 | -3288.09 | 3.649348
22827 | 7 | 4 | 2045771.02 | 2460.05 | 2171.146 | -3293.812 | 3.643549
22828 | 7 | 4 | 2045831.02 | 2520.05 | 2226.082 | -3298.772 | 3.637751
22829 | 7 | 4 | 2045891.02 | 2580.05 | 2281.108 | -3303.807 | 3.631952
22830 | 7 | 4 | 2045951.02 | 2640.05 | 2336.225 | -3309.529 | 3.625849
22831 | 7 | 4 | 2046011.02 | 2700.05 | 2391.435 | -3315.404 | 3.61944
22832 | 7 | 4 | 2046071.02 | 2760.05 | 2446.74 | -3321.202 | 3.612726
22833 | 7 | 4 | 2046131.02 | 2820.05 | 2502.143 | -3327.687 | 3.606317
22834 | 7 | 4 | 2046191.02 | 2880.05 | 2557.647 | -3333.41 | 3.599908
22835 | 7 | 4 | 2046251.02 | 2940.05 | 2613.256 | -3339.666 | 3.593194
22836 | 7 | 4 | 2046311.02 | 3000.05 | 2668.971 | -3346.304 | 3.586175
22837 | 7 | 4 | 2046371.02 | 3060.05 | 2724.798 | -3352.789 | 3.578851
22838 | 7 | 4 | 2046431.02 | 3120.05 | 2780.742 | -3360.113 | 3.571221
22839 | 7 | 4 | 2046491.02 | 3180.05 | 2836.807 | -3367.895 | 3.562982
22840 | 7 | 4 | 2046551.02 | 3240.05 | 2893 | -3375.372 | 3.555047
22841 | 7 | 4 | 2046611.02 | 3300.05 | 2949.325 | -3383.841 | 3.546502
22842 | 7 | 4 | 2046671.02 | 3360.05 | 3005.79 | -3392.309 | 3.537346
22843 | 7 | 4 | 2046731.02 | 3420.05 | 3062.404 | -3401.389 | 3.527886
22844 | 7 | 4 | 2046791.02 | 3480.05 | 3119.175 | -3410.925 | 3.517815
22845 | 7 | 4 | 2046851.02 | 3540.05 | 3176.12 | -3422.217 | 3.506523
22846 | 7 | 4 | 2046911.02 | 3600.05 | 3233.245 | -3432.822 | 3.495537
22847 | 7 | 4 | 2046971.02 | 3660.05 | 3290.564 | -3445.335 | 3.482719
22848 | 7 | 4 | 2047031.02 | 3720.05 | 3348.093 | -3458.61 | 3.469291
22849 | 7 | 4 | 2047091.02 | 3780.05 | 3405.848 | -3472.19 | 3.455558
22850 | 7 | 4 | 2047151.02 | 3840.05 | 3463.84 | -3486.763 | 3.441215
22851 | 7 | 4 | 2047211.02 | 3900.05 | 3522.086 | -3503.014 | 3.42565
22852 | 7 | 4 | 2047271.02 | 3960.05 | 3580.601 | -3519.722 | 3.409476
22853 | 7 | 4 | 2047331.02 | 4020.05 | 3639.399 | -3536.66 | 3.392996
22854 | 7 | 4 | 2047391.02 | 4080.05 | 3698.494 | -3554.818 | 3.375601
22855 | 7 | 4 | 2047451.02 | 4140.05 | 3757.897 | -3573.892 | 3.357595
22856 | 7 | 4 | 2047511.02 | 4200.05 | 3817.621 | -3592.889 | 3.339895
22857 | 7 | 4 | 2047571.02 | 4260.05 | 3877.666 | -3612.65 | 3.321889
22858 | 7 | 4 | 2047631.02 | 4320.05 | 3938.042 | -3632.563 | 3.303273
22859 | 7 | 4 | 2047691.02 | 4380.05 | 3998.754 | -3652.934 | 3.284962
22860 | 7 | 4 | 2047751.02 | 4440.05 | 4059.808 | -3673.686 | 3.266346
22861 | 7 | 4 | 2047811.02 | 4500.05 | 4121.213 | -3694.591 | 3.24773
22862 | 7 | 4 | 2047871.02 | 4560.05 | 4182.978 | -3717.403 | 3.228504
22863 | 7 | 4 | 2047931.02 | 4620.05 | 4245.117 | -3739.605 | 3.208667
22864 | 7 | 4 | 2047991.02 | 4680.05 | 4307.655 | -3764.782 | 3.187304
22865 | 7 | 4 | 2048051.02 | 4740.05 | 4370.629 | -3792.172 | 3.164111
22866 | 7 | 4 | 2048111.02 | 4800.05 | 4434.104 | -3825.666 | 3.136645
22867 | 7 | 4 | 2048171.02 | 4860.05 | 4498.183 | -3866.102 | 3.10399
22868 | 7 | 4 | 2048231.02 | 4920.05 | 4563.032 | -3918.822 | 3.062181
22869 | 7 | 4 | 2048291.02 | 4980.05 | 4628.909 | -3990.311 | 3.007248
22870 | 7 | 4 | 2048297.13 | 4986.16 | 4635.69 | -3999.924 | 2.999924
22871 | 7 | 5 | 2048297.14 | 0.01 | 0 | 0 | 3.245899
22872 | 7 | 5 | 2050097.13 | 1800 | 0 | 0 | 3.490349
22873 | 7 | 6 | 2050097.28 | 0.15 | 0.04230458 | 2072.251 | 3.630121
22874 | 7 | 6 | 2050157.28 | 60.15 | 33.93515 | 2026.627 | 3.675898
22875 | 7 | 6 | 2050217.28 | 120.15 | 67.65948 | 2020.981 | 3.686275
22876 | 7 | 6 | 2050277.28 | 180.15 | 101.3133 | 2017.548 | 3.692378
22877 | 7 | 6 | 2050337.28 | 240.15 | 134.9103 | 2013.962 | 3.698787
22878 | 7 | 6 | 2050397.28 | 300.15 | 168.4504 | 2010.605 | 3.704891
22879 | 7 | 6 | 2050457.28 | 360.15 | 201.9307 | 2006.943 | 3.71191
22880 | 7 | 6 | 2050517.28 | 420.15 | 235.3494 | 2003.128 | 3.718929
22881 | 7 | 6 | 2050577.28 | 480.15 | 268.7055 | 1999.39 | 3.725948
22882 | 7 | 6 | 2050637.28 | 540.15 | 301.997 | 1995.727 | 3.732967
22883 | 7 | 6 | 2050697.28 | 600.15 | 335.2217 | 1991.531 | 3.740902
22884 | 7 | 6 | 2050757.28 | 660.15 | 368.3758 | 1987.106 | 3.749142
22885 | 7 | 6 | 2050817.28 | 720.15 | 401.4578 | 1982.681 | 3.757687
22886 | 7 | 6 | 2050877.28 | 780.15 | 434.4659 | 1978.256 | 3.765927
22887 | 7 | 6 | 2050937.28 | 840.15 | 467.3983 | 1973.678 | 3.774472
22888 | 7 | 6 | 2050997.28 | 900.15 | 500.254 | 1968.872 | 3.783627
22889 | 7 | 6 | 2051057.28 | 960.15 | 533.0323 | 1964.523 | 3.792477
22890 | 7 | 6 | 2051117.28 | 1020.15 | 565.7327 | 1959.258 | 3.801938
22891 | 7 | 6 | 2051177.28 | 1080.15 | 598.3533 | 1954.91 | 3.810788
22892 | 7 | 6 | 2051237.28 | 1140.15 | 630.8943 | 1950.027 | 3.820249
22893 | 7 | 6 | 2051297.28 | 1200.15 | 663.3564 | 1945.144 | 3.829709
22894 | 7 | 6 | 2051357.28 | 1260.15 | 695.7382 | 1940.642 | 3.83917
22895 | 7 | 6 | 2051417.28 | 1320.15 | 728.0398 | 1935.607 | 3.848631
22896 | 7 | 6 | 2051477.28 | 1380.15 | 760.2626 | 1930.877 | 3.857786
22897 | 7 | 6 | 2051537.28 | 1440.15 | 792.4091 | 1926.528 | 3.866636
22898 | 7 | 6 | 2051597.28 | 1500.15 | 824.4816 | 1922.56 | 3.875181
22899 | 7 | 6 | 2051657.28 | 1560.15 | 856.4845 | 1917.906 | 3.884337
22900 | 7 | 6 | 2051717.28 | 1620.15 | 888.42 | 1914.168 | 3.891966
22901 | 7 | 6 | 2051777.28 | 1680.15 | 920.292 | 1910.43 | 3.899596
22902 | 7 | 6 | 2051837.28 | 1740.15 | 952.1031 | 1906.767 | 3.906615
22903 | 7 | 6 | 2051897.28 | 1800.15 | 983.8563 | 1903.563 | 3.913634
22904 | 7 | 6 | 2051957.28 | 1860.15 | 1015.556 | 1900.282 | 3.919738
22905 | 7 | 6 | 2052017.28 | 1920.15 | 1047.205 | 1897.459 | 3.926146
22906 | 7 | 6 | 2052077.28 | 1980.15 | 1078.806 | 1894.789 | 3.931945
22907 | 7 | 6 | 2052137.28 | 2040.15 | 1110.363 | 1892.042 | 3.937438
22908 | 7 | 6 | 2052197.28 | 2100.15 | 1141.877 | 1889.677 | 3.942321
22909 | 7 | 6 | 2052257.28 | 2160.15 | 1173.352 | 1887.236 | 3.947509
22910 | 7 | 6 | 2052317.28 | 2220.15 | 1204.79 | 1884.947 | 3.951781
22911 | 7 | 6 | 2052377.28 | 2280.15 | 1236.192 | 1883.192 | 3.956359
22912 | 7 | 6 | 2052437.28 | 2340.15 | 1267.562 | 1881.056 | 3.960021
22913 | 7 | 6 | 2052497.28 | 2400.15 | 1298.9 | 1879.149 | 3.964294
22914 | 7 | 6 | 2052557.28 | 2460.15 | 1330.208 | 1877.241 | 3.968261
22915 | 7 | 6 | 2052617.28 | 2520.15 | 1361.486 | 1875.868 | 3.971313
22916 | 7 | 6 | 2052677.28 | 2580.15 | 1392.736 | 1874.037 | 3.974975
22917 | 7 | 6 | 2052737.28 | 2640.15 | 1423.959 | 1872.587 | 3.978332
22918 | 7 | 6 | 2052797.28 | 2700.15 | 1455.157 | 1870.832 | 3.981689
22919 | 7 | 6 | 2052857.28 | 2760.15 | 1486.329 | 1869.688 | 3.984436
22920 | 7 | 6 | 2052917.28 | 2820.15 | 1517.478 | 1868.391 | 3.987488
22921 | 7 | 6 | 2052977.28 | 2880.15 | 1548.604 | 1866.56 | 3.990539
22922 | 7 | 6 | 2053037.28 | 2940.15 | 1579.706 | 1865.415 | 3.993286
22923 | 7 | 6 | 2053097.28 | 3000.15 | 1610.786 | 1864.118 | 3.996338
22924 | 7 | 6 | 2053157.28 | 3060.15 | 1641.842 | 1862.745 | 3.99939
22925 | 7 | 6 | 2053217.28 | 3120.15 | 1672.876 | 1861.372 | 4.002136
22926 | 7 | 6 | 2053277.28 | 3180.15 | 1703.888 | 1859.998 | 4.005493
22927 | 7 | 6 | 2053337.28 | 3240.15 | 1734.878 | 1858.549 | 4.00824
22928 | 7 | 6 | 2053397.28 | 3300.15 | 1765.846 | 1857.557 | 4.010681
22929 | 7 | 6 | 2053457.28 | 3360.15 | 1796.793 | 1856.336 | 4.013428
22930 | 7 | 6 | 2053517.28 | 3420.15 | 1827.718 | 1854.658 | 4.01648
22931 | 7 | 6 | 2053577.28 | 3480.15 | 1858.622 | 1853.666 | 4.018921
22932 | 7 | 6 | 2053637.28 | 3540.15 | 1889.503 | 1852.293 | 4.021668
22933 | 7 | 6 | 2053697.28 | 3600.15 | 1920.364 | 1850.996 | 4.02472
22934 | 7 | 6 | 2053757.28 | 3660.15 | 1951.203 | 1849.775 | 4.027161
22935 | 7 | 6 | 2053817.28 | 3720.15 | 1982.021 | 1848.478 | 4.030213
22936 | 7 | 6 | 2053877.28 | 3780.15 | 2012.818 | 1847.028 | 4.032959
22937 | 7 | 6 | 2053937.28 | 3840.15 | 2043.595 | 1845.884 | 4.035706
22938 | 7 | 6 | 2053997.28 | 3900.15 | 2074.348 | 1844.739 | 4.038453
22939 | 7 | 6 | 2054057.28 | 3960.15 | 2105.081 | 1843.366 | 4.041505
22940 | 7 | 6 | 2054117.28 | 4020.15 | 2135.792 | 1841.993 | 4.044251
22941 | 7 | 6 | 2054177.28 | 4080.15 | 2166.481 | 1840.543 | 4.047303
22942 | 7 | 6 | 2054237.28 | 4140.15 | 2197.148 | 1839.322 | 4.05005
22943 | 7 | 6 | 2054297.28 | 4200.15 | 2227.79 | 1837.72 | 4.053407
22944 | 7 | 6 | 2054357.28 | 4260.15 | 2258.41 | 1836.5 | 4.056458
22945 | 7 | 6 | 2054417.28 | 4320.15 | 2289.005 | 1834.974 | 4.059815
22946 | 7 | 6 | 2054477.28 | 4380.15 | 2319.576 | 1833.677 | 4.062867
22947 | 7 | 6 | 2054537.28 | 4440.15 | 2350.123 | 1832.074 | 4.066529
22948 | 7 | 6 | 2054597.28 | 4500.15 | 2380.645 | 1830.777 | 4.069581
22949 | 7 | 6 | 2054657.28 | 4560.15 | 2411.142 | 1828.87 | 4.073243
22950 | 7 | 6 | 2054717.28 | 4620.15 | 2441.613 | 1827.802 | 4.07599
22951 | 7 | 6 | 2054777.28 | 4680.15 | 2472.061 | 1825.971 | 4.079652
22952 | 7 | 6 | 2054837.28 | 4740.15 | 2502.481 | 1824.369 | 4.083314
22953 | 7 | 6 | 2054897.28 | 4800.15 | 2532.876 | 1822.843 | 4.086671
22954 | 7 | 6 | 2054957.28 | 4860.15 | 2563.244 | 1821.317 | 4.090333
22955 | 7 | 6 | 2055017.28 | 4920.15 | 2593.585 | 1819.638 | 4.094301
22956 | 7 | 6 | 2055077.28 | 4980.15 | 2623.898 | 1817.884 | 4.097963
22957 | 7 | 6 | 2055137.28 | 5040.15 | 2654.184 | 1816.434 | 4.10132
22958 | 7 | 6 | 2055197.28 | 5100.15 | 2684.441 | 1814.755 | 4.105287
22959 | 7 | 6 | 2055257.28 | 5160.15 | 2714.671 | 1812.924 | 4.109255
22960 | 7 | 6 | 2055317.28 | 5220.15 | 2744.872 | 1811.17 | 4.113222
22961 | 7 | 6 | 2055377.28 | 5280.15 | 2775.045 | 1809.644 | 4.116579
22962 | 7 | 6 | 2055437.28 | 5340.15 | 2805.19 | 1808.042 | 4.120851
22963 | 7 | 6 | 2055497.28 | 5400.15 | 2835.307 | 1806.287 | 4.124514
22964 | 7 | 6 | 2055557.28 | 5460.15 | 2865.397 | 1804.685 | 4.128176
22965 | 7 | 6 | 2055617.28 | 5520.15 | 2895.461 | 1803.311 | 4.131533
22966 | 7 | 6 | 2055677.28 | 5580.15 | 2925.499 | 1801.556 | 4.135195
22967 | 7 | 6 | 2055737.28 | 5640.15 | 2955.513 | 1800.031 | 4.138552
22968 | 7 | 6 | 2055797.28 | 5700.15 | 2985.503 | 1798.734 | 4.141909
22969 | 7 | 6 | 2055857.28 | 5760.15 | 3015.47 | 1797.436 | 4.144656
22970 | 7 | 6 | 2055917.28 | 5820.15 | 3045.417 | 1796.216 | 4.147707
22971 | 7 | 6 | 2055977.28 | 5880.15 | 3075.342 | 1794.919 | 4.150454
22972 | 7 | 6 | 2056037.28 | 5940.15 | 3105.248 | 1793.698 | 4.153201
22973 | 7 | 6 | 2056097.28 | 6000.15 | 3135.136 | 1792.782 | 4.155337
22974 | 7 | 6 | 2056157.28 | 6060.15 | 3165.005 | 1791.638 | 4.157778
22975 | 7 | 6 | 2056217.28 | 6120.15 | 3194.857 | 1790.723 | 4.16022
22976 | 7 | 6 | 2056277.28 | 6180.15 | 3224.696 | 1789.654 | 4.162661
22977 | 7 | 6 | 2056337.28 | 6240.15 | 3254.517 | 1788.663 | 4.165103
22978 | 7 | 6 | 2056397.28 | 6300.15 | 3284.325 | 1788.205 | 4.166323
22979 | 7 | 6 | 2056457.28 | 6360.15 | 3314.119 | 1787.366 | 4.16846
22980 | 7 | 6 | 2056517.28 | 6420.15 | 3343.901 | 1786.526 | 4.16968
22981 | 7 | 6 | 2056577.28 | 6480.15 | 3373.668 | 1785.687 | 4.172122
22982 | 7 | 6 | 2056637.28 | 6540.15 | 3403.424 | 1785 | 4.173648
22983 | 7 | 6 | 2056697.28 | 6600.15 | 3433.166 | 1784.085 | 4.175479
22984 | 7 | 6 | 2056757.28 | 6660.15 | 3462.897 | 1783.246 | 4.17731
22985 | 7 | 6 | 2056817.28 | 6720.15 | 3492.612 | 1782.559 | 4.179751
22986 | 7 | 6 | 2056877.28 | 6780.15 | 3522.315 | 1781.643 | 4.181277
22987 | 7 | 6 | 2056937.28 | 6840.15 | 3552.004 | 1781.033 | 4.182498
22988 | 7 | 6 | 2056997.28 | 6900.15 | 3581.68 | 1780.041 | 4.18555
22989 | 7 | 6 | 2057057.28 | 6960.15 | 3611.34 | 1779.126 | 4.187076
22990 | 7 | 6 | 2057117.28 | 7020.15 | 3640.987 | 1778.21 | 4.189212
22991 | 7 | 6 | 2057177.28 | 7080.15 | 3670.618 | 1777.371 | 4.191348
22992 | 7 | 6 | 2057237.28 | 7140.15 | 3700.234 | 1776.379 | 4.193484
22993 | 7 | 6 | 2057297.13 | 7200 | 3729.759 | 1775.387 | 4.195926
22994 | 7 | 7 | 2057297.16 | 0.03 | 0.006562862932 | 786.7552 | 4.148623
22995 | 7 | 7 | 2057357.16 | 60.03 | 13.14318 | 789.3492 | 4.130312
22996 | 7 | 7 | 2057417.16 | 120.03 | 26.30253 | 789.7307 | 4.126955
22997 | 7 | 7 | 2057477.16 | 180.03 | 39.46891 | 790.1884 | 4.125734
22998 | 7 | 7 | 2057537.16 | 240.03 | 52.63795 | 790.1122 | 4.125124
22999 | 7 | 7 | 2057597.16 | 300.03 | 65.80773 | 790.1122 | 4.125429
23000 | 7 | 7 | 2057657.16 | 360.03 | 78.97692 | 790.1122 | 4.125734
23001 | 7 | 7 | 2057717.16 | 420.03 | 92.14502 | 790.1122 | 4.125734
23002 | 7 | 7 | 2057777.16 | 480.03 | 105.3116 | 790.0359 | 4.12665
23003 | 7 | 7 | 2057837.16 | 540.03 | 118.4763 | 789.6544 | 4.12726
23004 | 7 | 7 | 2057897.16 | 600.03 | 131.6387 | 789.7307 | 4.127871
23005 | 7 | 7 | 2057957.16 | 660.03 | 144.7987 | 789.5018 | 4.128786
23006 | 7 | 7 | 2058017.16 | 720.03 | 157.9563 | 789.1966 | 4.129702
23007 | 7 | 7 | 2058077.16 | 780.03 | 171.1114 | 789.1966 | 4.130312
23008 | 7 | 7 | 2058137.16 | 840.03 | 184.2637 | 789.1203 | 4.131228
23009 | 7 | 7 | 2058197.16 | 900.03 | 197.4128 | 788.5863 | 4.132448
23010 | 7 | 7 | 2058257.16 | 960.03 | 210.5582 | 788.5863 | 4.133669
23011 | 7 | 7 | 2058317.16 | 1020.03 | 223.7004 | 788.4337 | 4.134585
23012 | 7 | 7 | 2058377.16 | 1080.03 | 236.8393 | 788.2048 | 4.1355
23013 | 7 | 7 | 2058437.16 | 1140.03 | 249.9748 | 787.9759 | 4.136416
23014 | 7 | 7 | 2058497.16 | 1200.03 | 263.1069 | 787.747 | 4.137942
23015 | 7 | 7 | 2058557.16 | 1260.03 | 276.2351 | 787.6707 | 4.138857
23016 | 7 | 7 | 2058617.16 | 1320.03 | 289.3593 | 787.2129 | 4.140078
23017 | 7 | 7 | 2058677.16 | 1380.03 | 302.4793 | 787.0603 | 4.141299
23018 | 7 | 7 | 2058737.16 | 1440.03 | 315.5954 | 786.7552 | 4.14313
23019 | 7 | 7 | 2058797.16 | 1500.03 | 328.7071 | 786.45 | 4.14435
23020 | 7 | 7 | 2058857.16 | 1560.03 | 341.8147 | 786.2211 | 4.145266
23021 | 7 | 7 | 2058917.16 | 1620.03 | 354.9182 | 786.2211 | 4.147097
23022 | 7 | 7 | 2058977.16 | 1680.03 | 368.0168 | 785.6107 | 4.148318
23023 | 7 | 7 | 2059037.16 | 1740.03 | 381.1107 | 785.3819 | 4.149844
23024 | 7 | 7 | 2059097.16 | 1800.03 | 394.2 | 785.0767 | 4.151675
23025 | 7 | 7 | 2059157.16 | 1860.03 | 407.2844 | 784.9241 | 4.153201
23026 | 7 | 7 | 2059217.16 | 1920.03 | 420.3634 | 784.5426 | 4.154726
23027 | 7 | 7 | 2059277.16 | 1980.03 | 433.4365 | 784.0848 | 4.156558
23028 | 7 | 7 | 2059337.16 | 2040.03 | 446.5042 | 783.7034 | 4.158389
23029 | 7 | 7 | 2059397.16 | 2100.03 | 459.566 | 783.4745 | 4.160525
23030 | 7 | 7 | 2059457.16 | 2160.03 | 472.6223 | 783.093 | 4.162051
23031 | 7 | 7 | 2059517.16 | 2220.03 | 485.6716 | 782.8641 | 4.164492
23032 | 7 | 7 | 2059577.16 | 2280.03 | 498.7148 | 782.4826 | 4.166629
23033 | 7 | 7 | 2059637.16 | 2340.03 | 511.7517 | 782.0249 | 4.16846
23034 | 7 | 7 | 2059697.16 | 2400.03 | 524.7817 | 781.5671 | 4.171206
23035 | 7 | 7 | 2059757.16 | 2460.03 | 537.8042 | 781.1093 | 4.173037
23036 | 7 | 7 | 2059817.16 | 2520.03 | 550.8195 | 780.6516 | 4.175479
23037 | 7 | 7 | 2059877.16 | 2580.03 | 563.8275 | 780.2701 | 4.17792
23038 | 7 | 7 | 2059937.16 | 2640.03 | 576.8272 | 779.6597 | 4.180362
23039 | 7 | 7 | 2059997.16 | 2700.03 | 589.8191 | 779.202 | 4.182803
23040 | 7 | 7 | 2060057.16 | 2760.03 | 602.8026 | 778.7442 | 4.185855
23041 | 7 | 7 | 2060117.16 | 2820.03 | 615.7773 | 778.2101 | 4.188907
23042 | 7 | 7 | 2060177.16 | 2880.03 | 628.7434 | 777.7523 | 4.191348
23043 | 7 | 7 | 2060237.16 | 2940.03 | 641.6998 | 776.9894 | 4.194705
23044 | 7 | 7 | 2060297.16 | 3000.03 | 654.6467 | 776.4553 | 4.198062
23045 | 7 | 7 | 2060357.16 | 3060.03 | 667.5203 | 755.7794 | 4.199588
23046 | 7 | 7 | 2060417.16 | 3120.03 | 679.7403 | 712.1386 | 4.199893
23047 | 7 | 7 | 2060477.16 | 3180.03 | 691.2875 | 674.9828 | 4.199588
23048 | 7 | 7 | 2060537.16 | 3240.03 | 702.2362 | 638.8952 | 4.199588
23049 | 7 | 7 | 2060597.16 | 3300.03 | 712.6375 | 608.6061 | 4.199893
23050 | 7 | 7 | 2060657.16 | 3360.03 | 722.5294 | 578.9273 | 4.199893
23051 | 7 | 7 | 2060717.16 | 3420.03 | 731.9359 | 550.8507 | 4.199588
23052 | 7 | 7 | 2060777.16 | 3480.03 | 740.8836 | 524.0711 | 4.200198
23053 | 7 | 7 | 2060837.16 | 3540.03 | 749.3979 | 497.7493 | 4.199893
23054 | 7 | 7 | 2060897.16 | 3600.03 | 757.4993 | 473.8689 | 4.199893
23055 | 7 | 7 | 2060957.16 | 3660.03 | 765.2097 | 451.8196 | 4.199588
23056 | 7 | 7 | 2061017.16 | 3720.03 | 772.5565 | 430.2281 | 4.200198
23057 | 7 | 7 | 2061077.16 | 3780.03 | 779.5489 | 409.0181 | 4.199893
23058 | 7 | 7 | 2061137.16 | 3840.03 | 786.2043 | 389.0288 | 4.199588
23059 | 7 | 7 | 2061197.16 | 3900.03 | 792.547 | 372.7779 | 4.199893
23060 | 7 | 7 | 2061257.16 | 3960.03 | 798.5956 | 353.3989 | 4.199588
23061 | 7 | 7 | 2061317.16 | 4020.03 | 804.3511 | 336.08 | 4.199588
23062 | 7 | 7 | 2061377.16 | 4080.03 | 809.8356 | 320.4395 | 4.199893
23063 | 7 | 7 | 2061437.16 | 4140.03 | 815.0539 | 306.096 | 4.199588
23064 | 7 | 7 | 2061497.16 | 4200.03 | 820.0361 | 291.0658 | 4.199588
23065 | 7 | 7 | 2061557.16 | 4260.03 | 824.7785 | 277.7905 | 4.200198
23066 | 7 | 7 | 2061617.16 | 4320.03 | 829.2998 | 265.2018 | 4.200198
23067 | 7 | 7 | 2061677.16 | 4380.03 | 833.6088 | 252.842 | 4.199893
23068 | 7 | 7 | 2061737.16 | 4440.03 | 837.7133 | 240.5585 | 4.199893
23069 | 7 | 7 | 2061797.16 | 4500.03 | 841.6299 | 230.7164 | 4.199893
23070 | 7 | 7 | 2061857.16 | 4560.03 | 845.3798 | 219.4247 | 4.199893
23071 | 7 | 7 | 2061917.16 | 4620.03 | 848.9488 | 209.5827 | 4.199893
23072 | 7 | 7 | 2061977.16 | 4680.03 | 852.3541 | 199.588 | 4.199588
23073 | 7 | 7 | 2062037.16 | 4740.03 | 855.6048 | 190.8141 | 4.199588
23074 | 7 | 7 | 2062097.16 | 4800.03 | 858.7016 | 179.9802 | 4.199893
23075 | 7 | 7 | 2062157.16 | 4860.03 | 861.6552 | 173.724 | 4.199588
23076 | 7 | 7 | 2062217.16 | 4920.03 | 864.4839 | 166.5522 | 4.199893
23077 | 7 | 7 | 2062277.16 | 4980.03 | 867.1863 | 158.7701 | 4.199893
23078 | 7 | 7 | 2062337.16 | 5040.03 | 869.7754 | 151.1406 | 4.199893
23079 | 7 | 7 | 2062397.16 | 5100.03 | 872.2482 | 145.6474 | 4.199893
23080 | 7 | 7 | 2062457.16 | 5160.03 | 874.6086 | 136.7971 | 4.199588
23081 | 7 | 7 | 2062517.16 | 5220.03 | 876.8639 | 131.7617 | 4.199893
23082 | 7 | 7 | 2062577.16 | 5280.03 | 879.0175 | 126.0395 | 4.199893
23083 | 7 | 7 | 2062637.16 | 5340.03 | 881.0868 | 121.4618 | 4.199893
23084 | 7 | 7 | 2062697.16 | 5400.03 | 883.0601 | 115.7397 | 4.200198
23085 | 7 | 7 | 2062757.16 | 5460.03 | 884.9475 | 110.9331 | 4.199588
23086 | 7 | 7 | 2062817.16 | 5520.03 | 886.7614 | 107.1183 | 4.199893
23087 | 7 | 7 | 2062877.16 | 5580.03 | 888.5049 | 102.0829 | 4.199588
23088 | 7 | 7 | 2062937.16 | 5640.03 | 890.1772 | 98.2681 | 4.199893
23089 | 7 | 7 | 2062997.16 | 5700.03 | 891.7788 | 93.23262 | 4.199893
23090 | 7 | 7 | 2063057.16 | 5760.03 | 893.3155 | 90.18082 | 4.199588
23091 | 7 | 7 | 2063117.16 | 5820.03 | 894.7937 | 86.82383 | 4.199588
23092 | 7 | 7 | 2063177.16 | 5880.03 | 896.2203 | 83.08537 | 4.199588
23093 | 7 | 7 | 2063237.16 | 5940.03 | 897.5951 | 81.02541 | 4.199893
23094 | 7 | 7 | 2063297.16 | 6000.03 | 898.9048 | 76.90547 | 4.199588
23095 | 7 | 7 | 2063357.16 | 6060.03 | 900.1697 | 73.92996 | 4.199893
23096 | 7 | 7 | 2063417.16 | 6120.03 | 901.3806 | 71.48852 | 4.199893
23097 | 7 | 7 | 2063477.16 | 6180.03 | 902.543 | 69.27596 | 4.199893
23098 | 7 | 7 | 2063537.16 | 6240.03 | 903.6698 | 67.0634 | 4.199893
23099 | 7 | 7 | 2063597.16 | 6300.03 | 904.7582 | 64.16419 | 4.199893
23100 | 7 | 7 | 2063657.16 | 6360.03 | 905.8117 | 62.10422 | 4.199588
23101 | 7 | 7 | 2063717.16 | 6420.03 | 906.8307 | 60.65461 | 4.199588
23102 | 7 | 7 | 2063777.16 | 6480.03 | 907.8124 | 57.06874 | 4.199893
23103 | 7 | 7 | 2063837.16 | 6540.03 | 908.7565 | 55.54284 | 4.199588
23104 | 7 | 7 | 2063897.16 | 6600.03 | 909.6583 | 52.18585 | 4.199893
23105 | 7 | 7 | 2063946.99 | 6649.86 | 910.3804 | 49.9733 | 4.200198
23106 | 7 | 8 | 2063947 | 0.01 | 0 | 0 | 4.197147
23107 | 7 | 8 | 2065746.99 | 1800 | 0 | 0 | 4.188907
23108 | 7 | 9 | 2065747.04 | 0.05 | 0.03117206 | -2107.118 | 4.083009
23109 | 7 | 9 | 2065807.04 | 60.05 | 35.54495 | -2140.993 | 4.01648
23110 | 7 | 9 | 2065867.04 | 120.05 | 71.3302 | -2152.59 | 3.995117
23111 | 7 | 9 | 2065927.04 | 180.05 | 107.2728 | -2160.678 | 3.980468
23112 | 7 | 9 | 2065987.04 | 240.05 | 143.3372 | -2167.163 | 3.968261
23113 | 7 | 9 | 2066047.04 | 300.05 | 179.5061 | -2172.808 | 3.957885
23114 | 7 | 9 | 2066107.04 | 360.05 | 215.7651 | -2178.149 | 3.948425
23115 | 7 | 9 | 2066167.04 | 420.05 | 252.1037 | -2182.65 | 3.940185
23116 | 7 | 9 | 2066227.04 | 480.05 | 288.5132 | -2186.542 | 3.933165
23117 | 7 | 9 | 2066287.04 | 540.05 | 324.9873 | -2190.28 | 3.926452
23118 | 7 | 9 | 2066347.04 | 600.05 | 361.5188 | -2193.713 | 3.920348
23119 | 7 | 9 | 2066407.04 | 660.05 | 398.1019 | -2196.384 | 3.91516
23120 | 7 | 9 | 2066467.04 | 720.05 | 434.7333 | -2199.13 | 3.910277
23121 | 7 | 9 | 2066527.04 | 780.05 | 471.4089 | -2201.648 | 3.906004
23122 | 7 | 9 | 2066587.04 | 840.05 | 508.1256 | -2204.089 | 3.901732
23123 | 7 | 9 | 2066647.04 | 900.05 | 544.882 | -2206.531 | 3.897459
23124 | 7 | 9 | 2066707.04 | 960.05 | 581.6731 | -2208.82 | 3.893797
23125 | 7 | 9 | 2066767.04 | 1020.05 | 618.5004 | -2210.651 | 3.89044
23126 | 7 | 9 | 2066827.04 | 1080.05 | 655.36 | -2212.558 | 3.886778
23127 | 7 | 9 | 2066887.04 | 1140.05 | 692.2531 | -2214.16 | 3.883726
23128 | 7 | 9 | 2066947.04 | 1200.05 | 729.1771 | -2216.068 | 3.880369
23129 | 7 | 9 | 2067007.04 | 1260.05 | 766.1335 | -2218.509 | 3.876402
23130 | 7 | 9 | 2067067.04 | 1320.05 | 803.1215 | -2220.111 | 3.87335
23131 | 7 | 9 | 2067127.04 | 1380.05 | 840.1405 | -2222.4 | 3.869688
23132 | 7 | 9 | 2067187.04 | 1440.05 | 877.193 | -2223.85 | 3.866636
23133 | 7 | 9 | 2067247.04 | 1500.05 | 914.2767 | -2225.834 | 3.863584
23134 | 7 | 9 | 2067307.04 | 1560.05 | 951.3935 | -2228.122 | 3.859617
23135 | 7 | 9 | 2067367.04 | 1620.05 | 988.5439 | -2230.182 | 3.85626
23136 | 7 | 9 | 2067427.04 | 1680.05 | 1025.732 | -2232.395 | 3.852293
23137 | 7 | 9 | 2067487.04 | 1740.05 | 1062.956 | -2234.913 | 3.848325
23138 | 7 | 9 | 2067547.04 | 1800.05 | 1100.221 | -2236.896 | 3.844358
23139 | 7 | 9 | 2067607.04 | 1860.05 | 1137.527 | -2239.643 | 3.83978
23140 | 7 | 9 | 2067667.04 | 1920.05 | 1174.875 | -2242.008 | 3.835813
23141 | 7 | 9 | 2067727.04 | 1980.05 | 1212.267 | -2244.907 | 3.830625
23142 | 7 | 9 | 2067787.04 | 2040.05 | 1249.702 | -2247.196 | 3.826658
23143 | 7 | 9 | 2067847.04 | 2100.05 | 1287.183 | -2250.019 | 3.82208
23144 | 7 | 9 | 2067907.04 | 2160.05 | 1324.707 | -2252.995 | 3.816892
23145 | 7 | 9 | 2067967.04 | 2220.05 | 1362.279 | -2255.741 | 3.812314
23146 | 7 | 9 | 2068027.04 | 2280.05 | 1399.898 | -2258.488 | 3.807736
23147 | 7 | 9 | 2068087.04 | 2340.05 | 1437.564 | -2261.387 | 3.803159
23148 | 7 | 9 | 2068147.04 | 2400.05 | 1475.279 | -2264.134 | 3.797971
23149 | 7 | 9 | 2068207.04 | 2460.05 | 1513.042 | -2267.414 | 3.792782
23150 | 7 | 9 | 2068267.04 | 2520.05 | 1550.853 | -2270.39 | 3.7879
23151 | 7 | 9 | 2068327.04 | 2580.05 | 1588.714 | -2272.984 | 3.783322
23152 | 7 | 9 | 2068387.04 | 2640.05 | 1626.624 | -2276.188 | 3.778439
23153 | 7 | 9 | 2068447.04 | 2700.05 | 1664.583 | -2279.164 | 3.773251
23154 | 7 | 9 | 2068507.04 | 2760.05 | 1702.592 | -2282.139 | 3.768368
23155 | 7 | 9 | 2068567.04 | 2820.05 | 1740.649 | -2284.657 | 3.76379
23156 | 7 | 9 | 2068627.04 | 2880.05 | 1778.754 | -2287.556 | 3.759213
23157 | 7 | 9 | 2068687.04 | 2940.05 | 1816.906 | -2290.761 | 3.75433
23158 | 7 | 9 | 2068747.04 | 3000.05 | 1855.103 | -2293.278 | 3.750057
23159 | 7 | 9 | 2068807.04 | 3060.05 | 1893.346 | -2295.872 | 3.745785
23160 | 7 | 9 | 2068867.04 | 3120.05 | 1931.632 | -2298.772 | 3.741207
23161 | 7 | 9 | 2068927.04 | 3180.05 | 1969.962 | -2300.832 | 3.737545
23162 | 7 | 9 | 2068987.04 | 3240.05 | 2008.333 | -2303.197 | 3.733577
23163 | 7 | 9 | 2069047.04 | 3300.05 | 2046.745 | -2306.02 | 3.729305
23164 | 7 | 9 | 2069107.04 | 3360.05 | 2085.199 | -2308.385 | 3.725643
23165 | 7 | 9 | 2069167.04 | 3420.05 | 2123.693 | -2310.979 | 3.72137
23166 | 7 | 9 | 2069227.04 | 3480.05 | 2162.226 | -2313.191 | 3.717708
23167 | 7 | 9 | 2069287.04 | 3540.05 | 2200.8 | -2315.48 | 3.714046
23168 | 7 | 9 | 2069347.04 | 3600.05 | 2239.413 | -2318.151 | 3.709773
23169 | 7 | 9 | 2069407.04 | 3660.05 | 2278.066 | -2320.211 | 3.706111
23170 | 7 | 9 | 2069467.04 | 3720.05 | 2316.759 | -2322.957 | 3.702144
23171 | 7 | 9 | 2069527.04 | 3780.05 | 2355.492 | -2324.941 | 3.698787
23172 | 7 | 9 | 2069587.04 | 3840.05 | 2394.265 | -2327.611 | 3.694514
23173 | 7 | 9 | 2069647.04 | 3900.05 | 2433.078 | -2330.282 | 3.690547
23174 | 7 | 9 | 2069707.04 | 3960.05 | 2471.932 | -2332.647 | 3.68658
23175 | 7 | 9 | 2069767.04 | 4020.05 | 2510.827 | -2334.936 | 3.683528
23176 | 7 | 9 | 2069827.04 | 4080.05 | 2549.764 | -2337.224 | 3.67895
23177 | 7 | 9 | 2069887.04 | 4140.05 | 2588.742 | -2340.2 | 3.674678
23178 | 7 | 9 | 2069947.04 | 4200.05 | 2627.764 | -2342.718 | 3.671015
23179 | 7 | 9 | 2070007.04 | 4260.05 | 2666.828 | -2345.159 | 3.667048
23180 | 7 | 9 | 2070067.04 | 4320.05 | 2705.938 | -2347.906 | 3.662776
23181 | 7 | 9 | 2070127.04 | 4380.05 | 2745.091 | -2350.652 | 3.658503
23182 | 7 | 9 | 2070187.04 | 4440.05 | 2784.292 | -2353.78 | 3.65362
23183 | 7 | 9 | 2070247.04 | 4500.05 | 2823.54 | -2356.374 | 3.649348
23184 | 7 | 9 | 2070307.04 | 4560.05 | 2862.84 | -2359.655 | 3.64477
23185 | 7 | 9 | 2070367.04 | 4620.05 | 2902.192 | -2362.86 | 3.639582
23186 | 7 | 9 | 2070427.04 | 4680.05 | 2941.598 | -2365.835 | 3.635004
23187 | 7 | 9 | 2070487.04 | 4740.05 | 2981.06 | -2369.726 | 3.629206
23188 | 7 | 9 | 2070547.04 | 4800.05 | 3020.58 | -2372.854 | 3.624323
23189 | 7 | 9 | 2070607.04 | 4860.05 | 3060.162 | -2376.898 | 3.618219
23190 | 7 | 9 | 2070667.04 | 4920.05 | 3099.806 | -2380.56 | 3.612421
23191 | 7 | 9 | 2070727.04 | 4980.05 | 3139.516 | -2384.985 | 3.606012
23192 | 7 | 9 | 2070787.04 | 5040.05 | 3179.296 | -2389.334 | 3.599603
23193 | 7 | 9 | 2070847.04 | 5100.05 | 3219.151 | -2393.301 | 3.593194
23194 | 7 | 9 | 2070907.04 | 5160.05 | 3259.082 | -2398.26 | 3.58587
23195 | 7 | 9 | 2070967.04 | 5220.05 | 3299.095 | -2403.601 | 3.577935
23196 | 7 | 9 | 2071027.04 | 5280.05 | 3339.196 | -2408.56 | 3.570306
23197 | 7 | 9 | 2071087.04 | 5340.05 | 3379.39 | -2414.435 | 3.561761
23198 | 7 | 9 | 2071147.04 | 5400.05 | 3419.684 | -2420.768 | 3.552605
23199 | 7 | 9 | 2071207.04 | 5460.05 | 3460.082 | -2427.481 | 3.54284
23200 | 7 | 9 | 2071267.04 | 5520.05 | 3500.592 | -2433.89 | 3.533379
23201 | 7 | 9 | 2071327.04 | 5580.05 | 3541.221 | -2441.444 | 3.522393
23202 | 7 | 9 | 2071387.04 | 5640.05 | 3581.976 | -2448.997 | 3.511406
23203 | 7 | 9 | 2071447.04 | 5700.05 | 3622.865 | -2457.542 | 3.499504
23204 | 7 | 9 | 2071507.04 | 5760.05 | 3663.889 | -2465.705 | 3.487602
23205 | 7 | 9 | 2071567.04 | 5820.05 | 3705.059 | -2474.327 | 3.47509
23206 | 7 | 9 | 2071627.04 | 5880.05 | 3746.379 | -2484.016 | 3.462272
23207 | 7 | 9 | 2071687.04 | 5940.05 | 3787.853 | -2493.095 | 3.449454
23208 | 7 | 9 | 2071746.99 | 6000 | 3829.449 | -2502.327 | 3.436332
23209 | 7 | 10 | 2071747.01 | 0.02 | 0.01117893 | -2022.202 | 3.465324
23210 | 7 | 10 | 2071807.01 | 60.02 | 33.65563 | -2020.142 | 3.465019
23211 | 7 | 10 | 2071867.01 | 120.02 | 67.365 | -2025.025 | 3.456474
23212 | 7 | 10 | 2071927.01 | 180.02 | 101.1616 | -2030.9 | 3.446708
23213 | 7 | 10 | 2071987.01 | 240.02 | 135.0535 | -2036.622 | 3.437247
23214 | 7 | 10 | 2072047.01 | 300.02 | 169.0446 | -2042.496 | 3.427176
23215 | 7 | 10 | 2072107.01 | 360.02 | 203.1369 | -2048.447 | 3.4168
23216 | 7 | 10 | 2072167.01 | 420.02 | 237.3331 | -2055.009 | 3.406119
23217 | 7 | 10 | 2072227.01 | 480.02 | 271.6314 | -2060.883 | 3.396353
23218 | 7 | 10 | 2072287.01 | 540.02 | 306.0325 | -2067.292 | 3.385977
23219 | 7 | 10 | 2072347.01 | 600.02 | 340.5344 | -2073.014 | 3.376822
23220 | 7 | 10 | 2072407.01 | 660.02 | 375.1348 | -2078.889 | 3.366751
23221 | 7 | 10 | 2072467.01 | 720.02 | 409.832 | -2084.611 | 3.357595
23222 | 7 | 10 | 2072527.01 | 780.02 | 444.6256 | -2090.486 | 3.34844
23223 | 7 | 10 | 2072587.01 | 840.02 | 479.514 | -2096.361 | 3.33959
23224 | 7 | 10 | 2072647.01 | 900.02 | 514.498 | -2101.778 | 3.330434
23225 | 7 | 10 | 2072707.01 | 960.02 | 549.5819 | -2107.958 | 3.320668
23226 | 7 | 10 | 2072767.01 | 1020.02 | 584.7728 | -2114.595 | 3.309987
23227 | 7 | 10 | 2072827.01 | 1080.02 | 620.0771 | -2121.996 | 3.299001
23228 | 7 | 10 | 2072887.01 | 1140.02 | 655.5053 | -2129.931 | 3.286488
23229 | 7 | 10 | 2072947.01 | 1200.02 | 691.074 | -2138.781 | 3.272755
23230 | 7 | 10 | 2073007.01 | 1260.02 | 726.8056 | -2149.31 | 3.256886
23231 | 7 | 10 | 2073067.01 | 1320.02 | 762.7308 | -2162.28 | 3.237354
23232 | 7 | 10 | 2073127.01 | 1380.02 | 798.8911 | -2177.844 | 3.21416
23233 | 7 | 10 | 2073187.01 | 1440.02 | 835.3411 | -2197.07 | 3.186084
23234 | 7 | 10 | 2073247.01 | 1500.02 | 872.1563 | -2221.942 | 3.150378
23235 | 7 | 10 | 2073307.01 | 1560.02 | 909.4468 | -2254.52 | 3.104601
23236 | 7 | 10 | 2073367.01 | 1620.02 | 947.371 | -2298.924 | 3.04509
23237 | 7 | 10 | 2073403.18 | 1656.19 | 970.6332 | -2333.104 | 2.999924
23238 | 7 | 12 | 2073403.19 | 0.01 | 0 | 0 | 3.148547
23239 | 7 | 12 | 2075203.18 | 1800 | 0 | 0 | 3.361563
23240 | 7 | 13 | 2075203.33 | 0.15 | 0.04916754 | 2126.574 | 3.513237
23241 | 7 | 13 | 2075263.33 | 60.15 | 34.85342 | 2071.717 | 3.595636
23242 | 7 | 13 | 2075323.33 | 120.15 | 69.19049 | 2049.897 | 3.634089
23243 | 7 | 13 | 2075383.33 | 180.15 | 103.2139 | 2033.875 | 3.662776
23244 | 7 | 13 | 2075443.33 | 240.15 | 137.0259 | 2024.567 | 3.680171
23245 | 7 | 13 | 2075503.33 | 300.15 | 170.7281 | 2020.294 | 3.6878
23246 | 7 | 13 | 2075563.33 | 360.15 | 204.372 | 2017.166 | 3.693294
23247 | 7 | 13 | 2075623.33 | 420.15 | 237.9683 | 2014.343 | 3.698177
23248 | 7 | 13 | 2075683.33 | 480.15 | 271.5163 | 2011.368 | 3.70367
23249 | 7 | 13 | 2075743.33 | 540.15 | 305.0128 | 2008.24 | 3.709773
23250 | 7 | 13 | 2075803.33 | 600.15 | 338.4567 | 2005.188 | 3.715572
23251 | 7 | 13 | 2075863.33 | 660.15 | 371.8462 | 2001.755 | 3.721675
23252 | 7 | 13 | 2075923.33 | 720.15 | 405.1796 | 1998.245 | 3.728084
23253 | 7 | 13 | 2075983.33 | 780.15 | 438.4551 | 1994.507 | 3.734798
23254 | 7 | 13 | 2076043.33 | 840.15 | 471.6697 | 1990.997 | 3.742123
23255 | 7 | 13 | 2076103.33 | 900.15 | 504.8189 | 1987.106 | 3.749447
23256 | 7 | 13 | 2076163.33 | 960.15 | 537.9013 | 1982.91 | 3.756771
23257 | 7 | 13 | 2076223.33 | 1020.15 | 570.9142 | 1978.637 | 3.765011
23258 | 7 | 13 | 2076283.33 | 1080.15 | 603.8547 | 1974.212 | 3.773556
23259 | 7 | 13 | 2076343.33 | 1140.15 | 636.7223 | 1969.863 | 3.781796
23260 | 7 | 13 | 2076403.33 | 1200.15 | 669.5149 | 1965.209 | 3.790646
23261 | 7 | 13 | 2076463.33 | 1260.15 | 702.2315 | 1960.708 | 3.799496
23262 | 7 | 13 | 2076523.33 | 1320.15 | 734.8713 | 1956.207 | 3.808652
23263 | 7 | 13 | 2076583.33 | 1380.15 | 767.4333 | 1951.4 | 3.817502
23264 | 7 | 13 | 2076643.33 | 1440.15 | 799.9181 | 1946.899 | 3.826352
23265 | 7 | 13 | 2076703.33 | 1500.15 | 832.3253 | 1942.168 | 3.835813
23266 | 7 | 13 | 2076763.33 | 1560.15 | 864.654 | 1937.285 | 3.844968
23267 | 7 | 13 | 2076823.33 | 1620.15 | 896.9051 | 1932.708 | 3.854734
23268 | 7 | 13 | 2076883.33 | 1680.15 | 929.0813 | 1928.206 | 3.863279
23269 | 7 | 13 | 2076943.33 | 1740.15 | 961.1848 | 1924.239 | 3.871824
23270 | 7 | 13 | 2077003.33 | 1800.15 | 993.218 | 1919.814 | 3.880369
23271 | 7 | 13 | 2077063.33 | 1860.15 | 1025.184 | 1915.846 | 3.887999
23272 | 7 | 13 | 2077123.33 | 1920.15 | 1057.085 | 1912.261 | 3.895628
23273 | 7 | 13 | 2077183.33 | 1980.15 | 1088.926 | 1908.827 | 3.903258
23274 | 7 | 13 | 2077243.33 | 2040.15 | 1120.707 | 1905.318 | 3.909972
23275 | 7 | 13 | 2077303.33 | 2100.15 | 1152.434 | 1901.884 | 3.916686
23276 | 7 | 13 | 2077363.33 | 2160.15 | 1184.11 | 1898.833 | 3.9234
23277 | 7 | 13 | 2077423.33 | 2220.15 | 1215.736 | 1896.162 | 3.928588
23278 | 7 | 13 | 2077483.33 | 2280.15 | 1247.316 | 1893.263 | 3.934386
23279 | 7 | 13 | 2077543.33 | 2340.15 | 1278.853 | 1890.974 | 3.939574
23280 | 7 | 13 | 2077603.33 | 2400.15 | 1310.35 | 1888.533 | 3.944457
23281 | 7 | 13 | 2077663.33 | 2460.15 | 1341.808 | 1886.549 | 3.94934
23282 | 7 | 13 | 2077723.33 | 2520.15 | 1373.23 | 1884.184 | 3.953918
23283 | 7 | 13 | 2077783.33 | 2580.15 | 1404.619 | 1882.353 | 3.95758
23284 | 7 | 13 | 2077843.33 | 2640.15 | 1435.975 | 1880.522 | 3.961852
23285 | 7 | 13 | 2077903.33 | 2700.15 | 1467.301 | 1878.691 | 3.965515
23286 | 7 | 13 | 2077963.33 | 2760.15 | 1498.597 | 1877.089 | 3.969177
23287 | 7 | 13 | 2078023.33 | 2820.15 | 1529.865 | 1875.334 | 3.972534
23288 | 7 | 13 | 2078083.33 | 2880.15 | 1561.105 | 1873.503 | 3.976196
23289 | 7 | 13 | 2078143.33 | 2940.15 | 1592.318 | 1872.206 | 3.978943
23290 | 7 | 13 | 2078203.33 | 3000.15 | 1623.507 | 1870.451 | 3.98291
23291 | 7 | 13 | 2078263.33 | 3060.15 | 1654.669 | 1869.001 | 3.985962
23292 | 7 | 13 | 2078323.33 | 3120.15 | 1685.809 | 1867.628 | 3.988708
23293 | 7 | 13 | 2078383.33 | 3180.15 | 1716.924 | 1866.178 | 3.99176
23294 | 7 | 13 | 2078443.33 | 3240.15 | 1748.016 | 1864.805 | 3.995117
23295 | 7 | 13 | 2078503.33 | 3300.15 | 1779.085 | 1863.279 | 3.997864
23296 | 7 | 13 | 2078563.33 | 3360.15 | 1810.131 | 1861.982 | 4.000916
23297 | 7 | 13 | 2078623.33 | 3420.15 | 1841.155 | 1860.914 | 4.003357
23298 | 7 | 13 | 2078683.33 | 3480.15 | 1872.158 | 1859.464 | 4.006409
23299 | 7 | 13 | 2078743.33 | 3540.15 | 1903.138 | 1858.244 | 4.00885
23300 | 7 | 13 | 2078803.33 | 3600.15 | 1934.097 | 1856.794 | 4.011902
23301 | 7 | 13 | 2078863.33 | 3660.15 | 1965.035 | 1855.573 | 4.014649
23302 | 7 | 13 | 2078923.33 | 3720.15 | 1995.951 | 1854.505 | 4.01709
23303 | 7 | 13 | 2078983.33 | 3780.15 | 2026.847 | 1852.979 | 4.020447
23304 | 7 | 13 | 2079043.33 | 3840.15 | 2057.721 | 1852.14 | 4.022889
23305 | 7 | 13 | 2079103.33 | 3900.15 | 2088.575 | 1850.538 | 4.02533
23306 | 7 | 13 | 2079163.33 | 3960.15 | 2119.407 | 1849.165 | 4.028382
23307 | 7 | 13 | 2079223.33 | 4020.15 | 2150.218 | 1848.173 | 4.031128
23308 | 7 | 13 | 2079283.33 | 4080.15 | 2181.009 | 1846.723 | 4.033875
23309 | 7 | 13 | 2079343.33 | 4140.15 | 2211.777 | 1845.502 | 4.037232
23310 | 7 | 13 | 2079403.33 | 4200.15 | 2242.523 | 1844.129 | 4.039673
23311 | 7 | 13 | 2079463.33 | 4260.15 | 2273.249 | 1842.908 | 4.042725
23312 | 7 | 13 | 2079523.33 | 4320.15 | 2303.952 | 1841.382 | 4.045777
23313 | 7 | 13 | 2079583.33 | 4380.15 | 2334.632 | 1840.085 | 4.048524
23314 | 7 | 13 | 2079643.33 | 4440.15 | 2365.291 | 1838.788 | 4.05127
23315 | 7 | 13 | 2079703.33 | 4500.15 | 2395.926 | 1837.339 | 4.054322
23316 | 7 | 13 | 2079763.33 | 4560.15 | 2426.539 | 1835.737 | 4.057679
23317 | 7 | 13 | 2079823.33 | 4620.15 | 2457.127 | 1834.592 | 4.060731
23318 | 7 | 13 | 2079883.33 | 4680.15 | 2487.692 | 1833.295 | 4.063478
23319 | 7 | 13 | 2079943.33 | 4740.15 | 2518.233 | 1831.54 | 4.067445
23320 | 7 | 13 | 2080003.33 | 4800.15 | 2548.748 | 1830.243 | 4.070497
23321 | 7 | 13 | 2080063.33 | 4860.15 | 2579.239 | 1828.794 | 4.073854
23322 | 7 | 13 | 2080123.33 | 4920.15 | 2609.704 | 1827.268 | 4.076905
23323 | 7 | 13 | 2080183.33 | 4980.15 | 2640.145 | 1825.589 | 4.080568
23324 | 7 | 13 | 2080243.33 | 5040.15 | 2670.559 | 1824.14 | 4.08423
23325 | 7 | 13 | 2080303.33 | 5100.15 | 2700.949 | 1822.614 | 4.087892
23326 | 7 | 13 | 2080363.33 | 5160.15 | 2731.311 | 1821.164 | 4.090944
23327 | 7 | 13 | 2080423.33 | 5220.15 | 2761.647 | 1819.333 | 4.094911
23328 | 7 | 13 | 2080483.33 | 5280.15 | 2791.955 | 1817.731 | 4.098268
23329 | 7 | 13 | 2080543.33 | 5340.15 | 2822.236 | 1815.671 | 4.102541
23330 | 7 | 13 | 2080603.33 | 5400.15 | 2852.487 | 1814.374 | 4.105898
23331 | 7 | 13 | 2080663.33 | 5460.15 | 2882.711 | 1812.619 | 4.109865
23332 | 7 | 13 | 2080723.33 | 5520.15 | 2912.906 | 1810.941 | 4.114137
23333 | 7 | 13 | 2080783.33 | 5580.15 | 2943.073 | 1809.033 | 4.118105
23334 | 7 | 13 | 2080843.33 | 5640.15 | 2973.21 | 1807.355 | 4.121767
23335 | 7 | 13 | 2080903.33 | 5700.15 | 3003.32 | 1805.676 | 4.125734
23336 | 7 | 13 | 2080963.33 | 5760.15 | 3033.402 | 1803.922 | 4.129702
23337 | 7 | 13 | 2081023.33 | 5820.15 | 3063.457 | 1802.472 | 4.133364
23338 | 7 | 13 | 2081083.33 | 5880.15 | 3093.485 | 1800.946 | 4.136416
23339 | 7 | 13 | 2081143.33 | 5940.15 | 3123.489 | 1799.42 | 4.140078
23340 | 7 | 13 | 2081203.33 | 6000.15 | 3153.469 | 1797.971 | 4.143435
23341 | 7 | 13 | 2081263.33 | 6060.15 | 3183.427 | 1796.826 | 4.145876
23342 | 7 | 13 | 2081323.33 | 6120.15 | 3213.363 | 1795.529 | 4.149233
23343 | 7 | 13 | 2081383.33 | 6180.15 | 3243.28 | 1794.385 | 4.151675
23344 | 7 | 13 | 2081443.33 | 6240.15 | 3273.177 | 1793.317 | 4.154116
23345 | 7 | 13 | 2081503.33 | 6300.15 | 3303.056 | 1792.172 | 4.156863
23346 | 7 | 13 | 2081563.33 | 6360.15 | 3332.917 | 1791.409 | 4.158999
23347 | 7 | 13 | 2081623.33 | 6420.15 | 3362.762 | 1790.036 | 4.16144
23348 | 7 | 13 | 2081683.33 | 6480.15 | 3392.592 | 1789.197 | 4.163577
23349 | 7 | 13 | 2081743.33 | 6540.15 | 3422.405 | 1788.281 | 4.165713
23350 | 7 | 13 | 2081803.33 | 6600.15 | 3452.204 | 1787.442 | 4.167239
23351 | 7 | 13 | 2081863.33 | 6660.15 | 3481.99 | 1786.603 | 4.16968
23352 | 7 | 13 | 2081923.33 | 6720.15 | 3511.76 | 1785.763 | 4.171511
23353 | 7 | 13 | 2081983.33 | 6780.15 | 3541.518 | 1785.153 | 4.173342
23354 | 7 | 13 | 2082043.33 | 6840.15 | 3571.262 | 1784.161 | 4.175174
23355 | 7 | 13 | 2082103.33 | 6900.15 | 3600.993 | 1783.474 | 4.177005
23356 | 7 | 13 | 2082163.33 | 6960.15 | 3630.71 | 1782.406 | 4.179446
23357 | 7 | 13 | 2082223.33 | 7020.15 | 3660.414 | 1781.72 | 4.181277
23358 | 7 | 13 | 2082283.33 | 7080.15 | 3690.105 | 1781.109 | 4.182803
23359 | 7 | 13 | 2082343.33 | 7140.15 | 3719.782 | 1780.194 | 4.184634
23360 | 7 | 13 | 2082403.18 | 7200 | 3749.37 | 1779.126 | 4.18677
23361 | 7 | 14 | 2082403.21 | 0.03 | 0.006575366852 | 788.3574 | 4.139467
23362 | 7 | 14 | 2082463.21 | 60.03 | 13.17221 | 790.7988 | 4.121462
23363 | 7 | 14 | 2082523.21 | 120.03 | 26.35967 | 791.4092 | 4.118715
23364 | 7 | 14 | 2082583.21 | 180.03 | 39.55362 | 791.9432 | 4.117189
23365 | 7 | 14 | 2082643.21 | 240.03 | 52.75096 | 792.0195 | 4.116579
23366 | 7 | 14 | 2082703.21 | 300.03 | 65.9491 | 791.7906 | 4.116884
23367 | 7 | 14 | 2082763.21 | 360.03 | 79.14675 | 792.0195 | 4.116579
23368 | 7 | 14 | 2082823.21 | 420.03 | 92.343 | 791.7144 | 4.117494
23369 | 7 | 14 | 2082883.21 | 480.03 | 105.5375 | 791.5618 | 4.118105
23370 | 7 | 14 | 2082943.21 | 540.03 | 118.7302 | 791.5618 | 4.11841
23371 | 7 | 14 | 2083003.21 | 600.03 | 131.9212 | 791.3329 | 4.118715
23372 | 7 | 14 | 2083063.21 | 660.03 | 145.1107 | 791.4092 | 4.11902
23373 | 7 | 14 | 2083123.21 | 720.03 | 158.2984 | 791.2566 | 4.120241
23374 | 7 | 14 | 2083183.21 | 780.03 | 171.4841 | 791.104 | 4.120851
23375 | 7 | 14 | 2083243.21 | 840.03 | 184.6676 | 791.0277 | 4.121462
23376 | 7 | 14 | 2083303.21 | 900.03 | 197.8487 | 790.6462 | 4.122072
23377 | 7 | 14 | 2083363.21 | 960.03 | 211.0275 | 790.7225 | 4.122683
23378 | 7 | 14 | 2083423.21 | 1020.03 | 224.2041 | 790.4936 | 4.123903
23379 | 7 | 14 | 2083483.21 | 1080.03 | 237.3782 | 790.2647 | 4.124514
23380 | 7 | 14 | 2083543.21 | 1140.03 | 250.5495 | 790.0359 | 4.125429
23381 | 7 | 14 | 2083603.21 | 1200.03 | 263.7176 | 790.0359 | 4.12604
23382 | 7 | 14 | 2083663.21 | 1260.03 | 276.8829 | 789.8833 | 4.12726
23383 | 7 | 14 | 2083723.21 | 1320.03 | 290.0454 | 789.7307 | 4.128176
23384 | 7 | 14 | 2083783.21 | 1380.03 | 303.2051 | 789.4255 | 4.129091
23385 | 7 | 14 | 2083843.21 | 1440.03 | 316.3619 | 789.5018 | 4.129702
23386 | 7 | 14 | 2083903.21 | 1500.03 | 329.5156 | 789.044 | 4.130922
23387 | 7 | 14 | 2083963.21 | 1560.03 | 342.6662 | 788.9677 | 4.131838
23388 | 7 | 14 | 2084023.21 | 1620.03 | 355.8129 | 788.7388 | 4.133364
23389 | 7 | 14 | 2084083.21 | 1680.03 | 368.9561 | 788.3574 | 4.134279
23390 | 7 | 14 | 2084143.21 | 1740.03 | 382.096 | 788.1285 | 4.1355
23391 | 7 | 14 | 2084203.21 | 1800.03 | 395.2322 | 788.1285 | 4.136416
23392 | 7 | 14 | 2084263.21 | 1860.03 | 408.365 | 787.6707 | 4.137636
23393 | 7 | 14 | 2084323.21 | 1920.03 | 421.4938 | 787.4418 | 4.138857
23394 | 7 | 14 | 2084383.21 | 1980.03 | 434.6185 | 787.3655 | 4.140078
23395 | 7 | 14 | 2084443.21 | 2040.03 | 447.7388 | 786.9841 | 4.141604
23396 | 7 | 14 | 2084503.21 | 2100.03 | 460.855 | 786.8315 | 4.142824
23397 | 7 | 14 | 2084563.21 | 2160.03 | 473.9666 | 786.5263 | 4.144045
23398 | 7 | 14 | 2084623.21 | 2220.03 | 487.074 | 786.1448 | 4.145876
23399 | 7 | 14 | 2084683.21 | 2280.03 | 500.177 | 786.1448 | 4.147097
23400 | 7 | 14 | 2084743.21 | 2340.03 | 513.275 | 785.687 | 4.148623
23401 | 7 | 14 | 2084803.21 | 2400.03 | 526.3682 | 785.4582 | 4.150149
23402 | 7 | 14 | 2084863.21 | 2460.03 | 539.4566 | 785.153 | 4.151675
23403 | 7 | 14 | 2084923.21 | 2520.03 | 552.5398 | 784.8478 | 4.153201
23404 | 7 | 14 | 2084983.21 | 2580.03 | 565.6178 | 784.4663 | 4.155032
23405 | 7 | 14 | 2085043.21 | 2640.03 | 578.6898 | 784.2374 | 4.157168
23406 | 7 | 14 | 2085103.21 | 2700.03 | 591.7562 | 783.7797 | 4.158999
23407 | 7 | 14 | 2085163.21 | 2760.03 | 604.8169 | 783.5508 | 4.160525
23408 | 7 | 14 | 2085223.21 | 2820.03 | 617.8718 | 782.9404 | 4.162966
23409 | 7 | 14 | 2085283.21 | 2880.03 | 630.9197 | 782.6352 | 4.164492
23410 | 7 | 14 | 2085343.21 | 2940.03 | 643.9615 | 782.1775 | 4.166934
23411 | 7 | 14 | 2085403.21 | 3000.03 | 656.9965 | 781.8723 | 4.169375
23412 | 7 | 14 | 2085463.21 | 3060.03 | 670.0243 | 781.4145 | 4.171206
23413 | 7 | 14 | 2085523.21 | 3120.03 | 683.0449 | 780.8804 | 4.173953
23414 | 7 | 14 | 2085583.21 | 3180.03 | 696.0581 | 780.5753 | 4.176089
23415 | 7 | 14 | 2085643.21 | 3240.03 | 709.0638 | 780.1938 | 4.179141
23416 | 7 | 14 | 2085703.21 | 3300.03 | 722.0611 | 779.5834 | 4.181277
23417 | 7 | 14 | 2085763.21 | 3360.03 | 735.0506 | 779.202 | 4.183719
23418 | 7 | 14 | 2085823.21 | 3420.03 | 748.0311 | 778.439 | 4.18677
23419 | 7 | 14 | 2085883.21 | 3480.03 | 761.0029 | 777.9812 | 4.189822
23420 | 7 | 14 | 2085943.21 | 3540.03 | 773.966 | 777.4472 | 4.192874
23421 | 7 | 14 | 2086003.21 | 3600.03 | 786.9189 | 776.9131 | 4.195926
23422 | 7 | 14 | 2086063.21 | 3660.03 | 799.8624 | 776.3027 | 4.199283
23423 | 7 | 14 | 2086123.21 | 3720.03 | 812.5665 | 740.1389 | 4.199893
23424 | 7 | 14 | 2086183.21 | 3780.03 | 824.5397 | 699.0921 | 4.199893
23425 | 7 | 14 | 2086243.21 | 3840.03 | 835.8695 | 661.1734 | 4.200198
23426 | 7 | 14 | 2086303.21 | 3900.03 | 846.616 | 629.8924 | 4.200198
23427 | 7 | 14 | 2086363.21 | 3960.03 | 856.8313 | 597.9248 | 4.199893
23428 | 7 | 14 | 2086423.21 | 4020.03 | 866.5491 | 568.7037 | 4.199893
23429 | 7 | 14 | 2086483.21 | 4080.03 | 875.7825 | 538.7198 | 4.199893
23430 | 7 | 14 | 2086543.21 | 4140.03 | 884.5507 | 514.6105 | 4.199893
23431 | 7 | 14 | 2086603.21 | 4200.03 | 892.9099 | 490.3487 | 4.200504
23432 | 7 | 14 | 2086663.21 | 4260.03 | 900.8798 | 466.8498 | 4.199893
23433 | 7 | 14 | 2086723.21 | 4320.03 | 908.4737 | 444.0375 | 4.199893
23434 | 7 | 14 | 2086783.21 | 4380.03 | 915.6985 | 422.5223 | 4.199893
23435 | 7 | 14 | 2086843.21 | 4440.03 | 922.5834 | 404.0589 | 4.199893
23436 | 7 | 14 | 2086903.21 | 4500.03 | 929.1442 | 384.7562 | 4.199893
23437 | 7 | 14 | 2086963.21 | 4560.03 | 935.3956 | 365.301 | 4.200198
23438 | 7 | 14 | 2087023.21 | 4620.03 | 941.3594 | 349.3553 | 4.199588
23439 | 7 | 14 | 2087083.21 | 4680.03 | 947.0299 | 331.7311 | 4.200198
23440 | 7 | 14 | 2087143.21 | 4740.03 | 952.4283 | 315.7855 | 4.199893
23441 | 7 | 14 | 2087203.21 | 4800.03 | 957.5809 | 302.9679 | 4.199588
23442 | 7 | 14 | 2087263.21 | 4860.03 | 962.49 | 288.1666 | 4.199893
23443 | 7 | 14 | 2087323.21 | 4920.03 | 967.1769 | 274.4335 | 4.200198
23444 | 7 | 14 | 2087383.21 | 4980.03 | 971.6439 | 260.9293 | 4.199588
23445 | 7 | 14 | 2087443.21 | 5040.03 | 975.9058 | 249.3324 | 4.199588
23446 | 7 | 14 | 2087503.21 | 5100.03 | 979.972 | 238.1933 | 4.199588
23447 | 7 | 14 | 2087563.21 | 5160.03 | 983.8483 | 226.5202 | 4.199893
23448 | 7 | 14 | 2087623.21 | 5220.03 | 987.5422 | 216.7544 | 4.199893
23449 | 7 | 14 | 2087683.21 | 5280.03 | 991.0652 | 206.7597 | 4.199588
23450 | 7 | 14 | 2087743.21 | 5340.03 | 994.4182 | 196.5362 | 4.199893
23451 | 7 | 14 | 2087803.21 | 5400.03 | 997.6186 | 188.4489 | 4.199588
23452 | 7 | 14 | 2087863.21 | 5460.03 | 1000.674 | 179.2172 | 4.199893
23453 | 7 | 14 | 2087923.21 | 5520.03 | 1003.586 | 170.2907 | 4.199893
23454 | 7 | 14 | 2087983.21 | 5580.03 | 1006.365 | 161.5167 | 4.199588
23455 | 7 | 14 | 2088043.21 | 5640.03 | 1009.023 | 155.642 | 4.199893
23456 | 7 | 14 | 2088103.21 | 5700.03 | 1011.565 | 149.4621 | 4.199893
23457 | 7 | 14 | 2088163.21 | 5760.03 | 1014.001 | 142.0615 | 4.199893
23458 | 7 | 14 | 2088223.21 | 5820.03 | 1016.318 | 136.7971 | 4.199893
23459 | 7 | 14 | 2088283.21 | 5880.03 | 1018.537 | 130.1595 | 4.199588
23460 | 7 | 14 | 2088343.21 | 5940.03 | 1020.655 | 123.6744 | 4.199588
23461 | 7 | 14 | 2088403.21 | 6000.03 | 1022.686 | 117.9522 | 4.199893
23462 | 7 | 14 | 2088463.21 | 6060.03 | 1024.633 | 112.5353 | 4.199893
23463 | 7 | 14 | 2088523.21 | 6120.03 | 1026.497 | 110.5516 | 4.199893
23464 | 7 | 14 | 2088583.21 | 6180.03 | 1028.287 | 106.1265 | 4.199893
23465 | 7 | 14 | 2088643.21 | 6240.03 | 1030.01 | 100.7095 | 4.199588
23466 | 7 | 14 | 2088703.21 | 6300.03 | 1031.655 | 95.97925 | 4.199588
23467 | 7 | 14 | 2088763.21 | 6360.03 | 1033.231 | 93.38521 | 4.199893
23468 | 7 | 14 | 2088823.21 | 6420.03 | 1034.752 | 88.65492 | 4.199588
23469 | 7 | 14 | 2088883.21 | 6480.03 | 1036.193 | 85.14534 | 4.199588
23470 | 7 | 14 | 2088943.21 | 6540.03 | 1037.589 | 81.63577 | 4.199588
23471 | 7 | 14 | 2089003.21 | 6600.03 | 1038.933 | 80.26246 | 4.200198
23472 | 7 | 14 | 2089063.21 | 6660.03 | 1040.227 | 76.67659 | 4.199893
23473 | 7 | 14 | 2089123.21 | 6720.03 | 1041.472 | 75.15068 | 4.199893
23474 | 7 | 14 | 2089183.21 | 6780.03 | 1042.684 | 71.7174 | 4.199588
23475 | 7 | 14 | 2089243.21 | 6840.03 | 1043.847 | 67.75006 | 4.199588
23476 | 7 | 14 | 2089303.21 | 6900.03 | 1044.963 | 66.30045 | 4.199893
23477 | 7 | 14 | 2089363.21 | 6960.03 | 1046.036 | 63.01976 | 4.199893
23478 | 7 | 14 | 2089423.21 | 7020.03 | 1047.081 | 62.4094 | 4.199893
23479 | 7 | 14 | 2089483.21 | 7080.03 | 1048.085 | 59.58648 | 4.200198
23480 | 7 | 14 | 2089543.21 | 7140.03 | 1049.052 | 57.29763 | 4.199893
23481 | 7 | 14 | 2089603.21 | 7200.03 | 1049.977 | 56.00061 | 4.199893
23482 | 7 | 14 | 2089663.21 | 7260.03 | 1050.87 | 52.41474 | 4.199283
23483 | 7 | 14 | 2089723.21 | 7320.03 | 1051.736 | 50.65995 | 4.199893
23484 | 7 | 14 | 2089724.37 | 7321.19 | 1051.752 | 49.9733 | 4.200198
23485 | 7 | 15 | 2089724.38 | 0.01 | 0 | 0 | 4.197452
23486 | 7 | 15 | 2091524.37 | 1800 | 0 | 0 | 4.188602
23487 | 7 | 16 | 2091524.42 | 0.05 | 0.03878907 | -2614.405 | 4.056458
23488 | 7 | 16 | 2091584.42 | 60.05 | 44.20164 | -2664.988 | 3.977417
23489 | 7 | 16 | 2091644.42 | 120.05 | 88.76395 | -2681.392 | 3.953307
23490 | 7 | 16 | 2091704.42 | 180.05 | 133.5484 | -2692.607 | 3.937133
23491 | 7 | 16 | 2091764.42 | 240.05 | 178.5005 | -2701.686 | 3.923705
23492 | 7 | 16 | 2091824.42 | 300.05 | 223.5917 | -2709.087 | 3.912718
23493 | 7 | 16 | 2091884.42 | 360.05 | 268.8026 | -2715.953 | 3.902953
23494 | 7 | 16 | 2091944.42 | 420.05 | 314.1193 | -2722.057 | 3.893797
23495 | 7 | 16 | 2092004.42 | 480.05 | 359.5293 | -2727.092 | 3.887083
23496 | 7 | 16 | 2092064.42 | 540.05 | 405.0235 | -2731.746 | 3.880369
23497 | 7 | 16 | 2092124.42 | 600.05 | 450.5941 | -2736.248 | 3.87396
23498 | 7 | 16 | 2092184.42 | 660.05 | 496.2344 | -2740.368 | 3.868162
23499 | 7 | 16 | 2092244.42 | 720.05 | 541.9396 | -2744.259 | 3.862364
23500 | 7 | 16 | 2092304.42 | 780.05 | 587.7059 | -2747.539 | 3.857786
23501 | 7 | 16 | 2092364.42 | 840.05 | 633.5298 | -2751.125 | 3.852903
23502 | 7 | 16 | 2092424.42 | 900.05 | 679.4085 | -2754.482 | 3.848631
23503 | 7 | 16 | 2092484.42 | 960.05 | 725.3419 | -2757.916 | 3.843748
23504 | 7 | 16 | 2092544.42 | 1020.05 | 771.3286 | -2761.044 | 3.838865
23505 | 7 | 16 | 2092604.42 | 1080.05 | 817.3701 | -2764.324 | 3.834592
23506 | 7 | 16 | 2092664.42 | 1140.05 | 863.4676 | -2767.453 | 3.83032
23507 | 7 | 16 | 2092724.42 | 1200.05 | 909.6211 | -2771.115 | 3.825132
23508 | 7 | 16 | 2092784.42 | 1260.05 | 955.8331 | -2774.472 | 3.820859
23509 | 7 | 16 | 2092844.42 | 1320.05 | 1002.105 | -2778.21 | 3.815366
23510 | 7 | 16 | 2092904.42 | 1380.05 | 1048.439 | -2781.796 | 3.810483
23511 | 7 | 16 | 2092964.42 | 1440.05 | 1094.838 | -2786.221 | 3.804685
23512 | 7 | 16 | 2093024.42 | 1500.05 | 1141.305 | -2790.036 | 3.798886
23513 | 7 | 16 | 2093084.42 | 1560.05 | 1187.84 | -2794.156 | 3.793393
23514 | 7 | 16 | 2093144.42 | 1620.05 | 1234.447 | -2798.886 | 3.786984
23515 | 7 | 16 | 2093204.42 | 1680.05 | 1281.126 | -2803.006 | 3.781491
23516 | 7 | 16 | 2093264.42 | 1740.05 | 1327.88 | -2807.355 | 3.775692
23517 | 7 | 16 | 2093324.42 | 1800.05 | 1374.709 | -2811.933 | 3.769284
23518 | 7 | 16 | 2093384.42 | 1860.05 | 1421.615 | -2816.663 | 3.76318
23519 | 7 | 16 | 2093444.42 | 1920.05 | 1468.598 | -2821.317 | 3.757076
23520 | 7 | 16 | 2093504.42 | 1980.05 | 1515.658 | -2826.047 | 3.750973
23521 | 7 | 16 | 2093564.42 | 2040.05 | 1562.797 | -2830.625 | 3.744869
23522 | 7 | 16 | 2093624.42 | 2100.05 | 1610.015 | -2835.431 | 3.73846
23523 | 7 | 16 | 2093684.42 | 2160.05 | 1657.309 | -2839.933 | 3.732357
23524 | 7 | 16 | 2093744.42 | 2220.05 | 1704.678 | -2844.587 | 3.726253
23525 | 7 | 16 | 2093804.42 | 2280.05 | 1752.122 | -2848.936 | 3.72076
23526 | 7 | 16 | 2093864.42 | 2340.05 | 1799.639 | -2852.979 | 3.714961
23527 | 7 | 16 | 2093924.42 | 2400.05 | 1847.228 | -2857.404 | 3.709468
23528 | 7 | 16 | 2093984.42 | 2460.05 | 1894.885 | -2861.753 | 3.703975
23529 | 7 | 16 | 2094044.42 | 2520.05 | 1942.613 | -2865.721 | 3.699092
23530 | 7 | 16 | 2094104.42 | 2580.05 | 1990.411 | -2869.917 | 3.693294
23531 | 7 | 16 | 2094164.42 | 2640.05 | 2038.275 | -2874.113 | 3.6878
23532 | 7 | 16 | 2094224.42 | 2700.05 | 2086.207 | -2877.394 | 3.683528
23533 | 7 | 16 | 2094284.42 | 2760.05 | 2134.206 | -2882.124 | 3.678035
23534 | 7 | 16 | 2094344.42 | 2820.05 | 2182.271 | -2886.168 | 3.672847
23535 | 7 | 16 | 2094404.42 | 2880.05 | 2230.402 | -2889.372 | 3.668269
23536 | 7 | 16 | 2094464.42 | 2940.05 | 2278.601 | -2894.179 | 3.662776
23537 | 7 | 16 | 2094524.42 | 3000.05 | 2326.865 | -2898.07 | 3.657588
23538 | 7 | 16 | 2094584.42 | 3060.05 | 2375.196 | -2901.732 | 3.652705
23539 | 7 | 16 | 2094644.42 | 3120.05 | 2423.598 | -2905.699 | 3.647822
23540 | 7 | 16 | 2094704.42 | 3180.05 | 2472.071 | -2910.43 | 3.642023
23541 | 7 | 16 | 2094764.42 | 3240.05 | 2520.616 | -2915.312 | 3.63592
23542 | 7 | 16 | 2094824.42 | 3300.05 | 2569.235 | -2919.28 | 3.631037
23543 | 7 | 16 | 2094884.42 | 3360.05 | 2617.93 | -2923.857 | 3.625544
23544 | 7 | 16 | 2094944.42 | 3420.05 | 2666.702 | -2928.511 | 3.619135
23545 | 7 | 16 | 2095004.42 | 3480.05 | 2715.554 | -2933.7 | 3.613031
23546 | 7 | 16 | 2095064.42 | 3540.05 | 2764.488 | -2938.659 | 3.607233
23547 | 7 | 16 | 2095124.42 | 3600.05 | 2813.507 | -2943.542 | 3.600824
23548 | 7 | 16 | 2095184.42 | 3660.05 | 2862.616 | -2949.34 | 3.59411
23549 | 7 | 16 | 2095244.42 | 3720.05 | 2911.817 | -2954.757 | 3.587091
23550 | 7 | 16 | 2095304.42 | 3780.05 | 2961.114 | -2960.937 | 3.580072
23551 | 7 | 16 | 2095364.42 | 3840.05 | 3010.512 | -2966.659 | 3.572747
23552 | 7 | 16 | 2095424.42 | 3900.05 | 3060.015 | -2973.526 | 3.565118
23553 | 7 | 16 | 2095484.42 | 3960.05 | 3109.629 | -2980.163 | 3.556573
23554 | 7 | 16 | 2095544.42 | 4020.05 | 3159.363 | -2987.716 | 3.547723
23555 | 7 | 16 | 2095604.42 | 4080.05 | 3209.223 | -2996.033 | 3.537957
23556 | 7 | 16 | 2095664.42 | 4140.05 | 3259.22 | -3004.196 | 3.528191
23557 | 7 | 16 | 2095724.42 | 4200.05 | 3309.362 | -3013.046 | 3.51812
23558 | 7 | 16 | 2095784.42 | 4260.05 | 3359.659 | -3022.965 | 3.506218
23559 | 7 | 16 | 2095844.42 | 4320.05 | 3410.121 | -3032.959 | 3.495232
23560 | 7 | 16 | 2095904.42 | 4380.05 | 3460.759 | -3043.87 | 3.482414
23561 | 7 | 16 | 2095964.42 | 4440.05 | 3511.585 | -3055.39 | 3.469291
23562 | 7 | 16 | 2096024.42 | 4500.05 | 3562.608 | -3067.445 | 3.455253
23563 | 7 | 16 | 2096084.42 | 4560.05 | 3613.839 | -3080.873 | 3.440604
23564 | 7 | 16 | 2096144.42 | 4620.05 | 3665.29 | -3093.843 | 3.426261
23565 | 7 | 16 | 2096204.42 | 4680.05 | 3716.97 | -3107.424 | 3.411002
23566 | 7 | 16 | 2096264.42 | 4740.05 | 3768.885 | -3122.53 | 3.394827
23567 | 7 | 16 | 2096324.42 | 4800.05 | 3821.044 | -3136.873 | 3.378958
23568 | 7 | 16 | 2096384.42 | 4860.05 | 3873.449 | -3151.675 | 3.363088
23569 | 7 | 16 | 2096444.42 | 4920.05 | 3926.106 | -3166.934 | 3.346914
23570 | 7 | 16 | 2096504.42 | 4980.05 | 3979.019 | -3182.345 | 3.330739
23571 | 7 | 16 | 2096564.42 | 5040.05 | 4032.189 | -3197.757 | 3.314565
23572 | 7 | 16 | 2096624.42 | 5100.05 | 4085.618 | -3213.626 | 3.29839
23573 | 7 | 16 | 2096684.42 | 5160.05 | 4139.307 | -3229.114 | 3.282216
23574 | 7 | 16 | 2096744.42 | 5220.05 | 4193.26 | -3245.747 | 3.265736
23575 | 7 | 16 | 2096804.42 | 5280.05 | 4247.487 | -3261.692 | 3.249561
23576 | 7 | 16 | 2096864.42 | 5340.05 | 4301.997 | -3279.24 | 3.232166
23577 | 7 | 16 | 2096924.42 | 5400.05 | 4356.811 | -3298.619 | 3.21355
23578 | 7 | 16 | 2096984.42 | 5460.05 | 4411.958 | -3319.524 | 3.193103
23579 | 7 | 16 | 2097044.42 | 5520.05 | 4467.488 | -3344.167 | 3.169604
23580 | 7 | 16 | 2097104.42 | 5580.05 | 4523.471 | -3374.609 | 3.140917
23581 | 7 | 16 | 2097164.42 | 5640.05 | 4580.031 | -3414.054 | 3.104601
23582 | 7 | 16 | 2097224.42 | 5700.05 | 4637.349 | -3466.85 | 3.057298
23583 | 7 | 16 | 2097278.98 | 5754.61 | 4690.366 | -3533.303 | 2.999924
23584 | 7 | 17 | 2097278.99 | 0.01 | 0 | 0 | 3.219348
23585 | 7 | 17 | 2099078.98 | 1800 | 0 | 0 | 3.465629
23586 | 7 | 18 | 2099079.12 | 0.14 | 0.03606851 | 1533.15 | 3.573358
23587 | 7 | 18 | 2099139.12 | 60.14 | 25.37425 | 1514 | 3.61944
23588 | 7 | 18 | 2099199.12 | 120.14 | 50.54636 | 1507.591 | 3.635004
23589 | 7 | 18 | 2099259.12 | 180.14 | 75.64417 | 1504.54 | 3.642023
23590 | 7 | 18 | 2099319.12 | 240.14 | 100.7009 | 1502.556 | 3.647211
23591 | 7 | 18 | 2099379.12 | 300.14 | 125.7265 | 1500.572 | 3.651484
23592 | 7 | 18 | 2099439.12 | 360.14 | 150.7221 | 1498.894 | 3.655756
23593 | 7 | 18 | 2099499.12 | 420.14 | 175.6891 | 1497.215 | 3.660029
23594 | 7 | 18 | 2099559.12 | 480.14 | 200.6266 | 1495.46 | 3.664302
23595 | 7 | 18 | 2099619.12 | 540.14 | 225.5334 | 1493.477 | 3.668879
23596 | 7 | 18 | 2099679.12 | 600.14 | 250.4095 | 1491.646 | 3.673762
23597 | 7 | 18 | 2099739.12 | 660.14 | 275.2532 | 1489.815 | 3.678645
23598 | 7 | 18 | 2099799.12 | 720.14 | 300.0648 | 1487.526 | 3.683528
23599 | 7 | 18 | 2099859.12 | 780.14 | 324.8434 | 1485.695 | 3.688106
23600 | 7 | 18 | 2099919.12 | 840.14 | 349.5872 | 1483.558 | 3.693294
23601 | 7 | 18 | 2099979.12 | 900.14 | 374.2956 | 1481.193 | 3.699092
23602 | 7 | 18 | 2100039.12 | 960.14 | 398.9671 | 1478.981 | 3.704891
23603 | 7 | 18 | 2100099.12 | 1020.14 | 423.5994 | 1476.844 | 3.710689
23604 | 7 | 18 | 2100159.12 | 1080.14 | 448.1918 | 1474.327 | 3.716793
23605 | 7 | 18 | 2100219.12 | 1140.14 | 472.7431 | 1471.733 | 3.723201
23606 | 7 | 18 | 2100279.12 | 1200.14 | 497.2527 | 1469.52 | 3.72961
23607 | 7 | 18 | 2100339.12 | 1260.14 | 521.7196 | 1466.697 | 3.736019
23608 | 7 | 18 | 2100399.12 | 1320.14 | 546.1429 | 1464.179 | 3.742733
23609 | 7 | 18 | 2100459.12 | 1380.14 | 570.5218 | 1461.28 | 3.749752
23610 | 7 | 18 | 2100519.12 | 1440.14 | 594.8563 | 1458.686 | 3.756466
23611 | 7 | 18 | 2100579.12 | 1500.14 | 619.1461 | 1456.092 | 3.763485
23612 | 7 | 18 | 2100639.12 | 1560.14 | 643.391 | 1453.193 | 3.770504
23613 | 7 | 18 | 2100699.12 | 1620.14 | 667.5904 | 1450.828 | 3.777523
23614 | 7 | 18 | 2100759.12 | 1680.14 | 691.7446 | 1448.081 | 3.784543
23615 | 7 | 18 | 2100819.12 | 1740.14 | 715.8531 | 1445.106 | 3.792172
23616 | 7 | 18 | 2100879.12 | 1800.14 | 739.9156 | 1442.359 | 3.799191
23617 | 7 | 18 | 2100939.12 | 1860.14 | 763.9316 | 1439.536 | 3.806516
23618 | 7 | 18 | 2100999.12 | 1920.14 | 787.9012 | 1436.713 | 3.81384
23619 | 7 | 18 | 2101059.12 | 1980.14 | 811.8255 | 1434.195 | 3.820859
23620 | 7 | 18 | 2101119.12 | 2040.14 | 835.7063 | 1431.601 | 3.827573
23621 | 7 | 18 | 2101179.12 | 2100.14 | 859.5436 | 1429.084 | 3.834897
23622 | 7 | 18 | 2101239.12 | 2160.14 | 883.3383 | 1426.413 | 3.841917
23623 | 7 | 18 | 2101299.12 | 2220.14 | 907.0921 | 1423.972 | 3.848631
23624 | 7 | 18 | 2101359.12 | 2280.14 | 930.8063 | 1421.759 | 3.854124
23625 | 7 | 18 | 2101419.12 | 2340.14 | 954.4823 | 1419.318 | 3.860533
23626 | 7 | 18 | 2101479.12 | 2400.14 | 978.1219 | 1417.258 | 3.865721
23627 | 7 | 18 | 2101539.12 | 2460.14 | 1001.727 | 1415.274 | 3.871824
23628 | 7 | 18 | 2101599.12 | 2520.14 | 1025.298 | 1413.443 | 3.877317
23629 | 7 | 18 | 2101659.12 | 2580.14 | 1048.836 | 1411.46 | 3.882506
23630 | 7 | 18 | 2101719.12 | 2640.14 | 1072.344 | 1409.476 | 3.887694
23631 | 7 | 18 | 2101779.12 | 2700.14 | 1095.823 | 1407.874 | 3.892576
23632 | 7 | 18 | 2101839.12 | 2760.14 | 1119.273 | 1406.195 | 3.896544
23633 | 7 | 18 | 2101899.12 | 2820.14 | 1142.698 | 1404.746 | 3.901122
23634 | 7 | 18 | 2101959.12 | 2880.14 | 1166.097 | 1403.296 | 3.904784
23635 | 7 | 18 | 2102019.12 | 2940.14 | 1189.473 | 1401.694 | 3.909056
23636 | 7 | 18 | 2102079.12 | 3000.14 | 1212.827 | 1400.549 | 3.912718
23637 | 7 | 18 | 2102139.12 | 3060.14 | 1236.159 | 1399.329 | 3.916075
23638 | 7 | 18 | 2102199.12 | 3120.14 | 1259.471 | 1398.032 | 3.919432
23639 | 7 | 18 | 2102259.12 | 3180.14 | 1282.765 | 1397.192 | 3.921874
23640 | 7 | 18 | 2102319.12 | 3240.14 | 1306.039 | 1395.972 | 3.924926
23641 | 7 | 18 | 2102379.12 | 3300.14 | 1329.297 | 1394.827 | 3.928588
23642 | 7 | 18 | 2102439.12 | 3360.14 | 1352.537 | 1393.759 | 3.931334
23643 | 7 | 18 | 2102499.12 | 3420.14 | 1375.76 | 1392.92 | 3.934081
23644 | 7 | 18 | 2102559.12 | 3480.14 | 1398.969 | 1392.004 | 3.936522
23645 | 7 | 18 | 2102619.12 | 3540.14 | 1422.162 | 1391.089 | 3.939269
23646 | 7 | 18 | 2102679.12 | 3600.14 | 1445.339 | 1390.402 | 3.9411
23647 | 7 | 18 | 2102739.12 | 3660.14 | 1468.504 | 1389.487 | 3.943847
23648 | 7 | 18 | 2102799.12 | 3720.14 | 1491.653 | 1388.571 | 3.946593
23649 | 7 | 18 | 2102859.12 | 3780.14 | 1514.789 | 1387.579 | 3.949035
23650 | 7 | 18 | 2102919.12 | 3840.14 | 1537.912 | 1386.969 | 3.951171
23651 | 7 | 18 | 2102979.12 | 3900.14 | 1561.022 | 1385.977 | 3.953613
23652 | 7 | 18 | 2103039.12 | 3960.14 | 1584.118 | 1385.443 | 3.955444
23653 | 7 | 18 | 2103099.12 | 4020.14 | 1607.202 | 1384.756 | 3.957275
23654 | 7 | 18 | 2103159.12 | 4080.14 | 1630.275 | 1383.612 | 3.959716
23655 | 7 | 18 | 2103219.12 | 4140.14 | 1653.333 | 1383.23 | 3.961852
23656 | 7 | 18 | 2103279.12 | 4200.14 | 1676.38 | 1382.391 | 3.963684
23657 | 7 | 18 | 2103339.12 | 4260.14 | 1699.415 | 1381.781 | 3.965515
23658 | 7 | 18 | 2103399.12 | 4320.14 | 1722.439 | 1381.018 | 3.967956
23659 | 7 | 18 | 2103459.12 | 4380.14 | 1745.449 | 1380.484 | 3.970092
23660 | 7 | 18 | 2103519.12 | 4440.14 | 1768.449 | 1379.568 | 3.971923
23661 | 7 | 18 | 2103579.12 | 4500.14 | 1791.437 | 1378.882 | 3.973449
23662 | 7 | 18 | 2103639.12 | 4560.14 | 1814.413 | 1378.042 | 3.976196
23663 | 7 | 18 | 2103699.12 | 4620.14 | 1837.377 | 1377.203 | 3.978332
23664 | 7 | 18 | 2103759.12 | 4680.14 | 1860.331 | 1377.05 | 3.979858
23665 | 7 | 18 | 2103819.12 | 4740.14 | 1883.273 | 1376.211 | 3.981689
23666 | 7 | 18 | 2103879.12 | 4800.14 | 1906.204 | 1375.372 | 3.983825
23667 | 7 | 18 | 2103939.12 | 4860.14 | 1929.124 | 1374.838 | 3.985657
23668 | 7 | 18 | 2103999.12 | 4920.14 | 1952.033 | 1374.075 | 3.987488
23669 | 7 | 18 | 2104059.12 | 4980.14 | 1974.931 | 1373.693 | 3.989014
23670 | 7 | 18 | 2104119.12 | 5040.14 | 1997.816 | 1372.778 | 3.99176
23671 | 7 | 18 | 2104179.12 | 5100.14 | 2020.691 | 1372.091 | 3.993591
23672 | 7 | 18 | 2104239.12 | 5160.14 | 2043.553 | 1371.557 | 3.995422
23673 | 7 | 18 | 2104299.12 | 5220.14 | 2066.405 | 1370.642 | 3.998169
23674 | 7 | 18 | 2104359.12 | 5280.14 | 2089.243 | 1370.108 | 4
23675 | 7 | 18 | 2104419.12 | 5340.14 | 2112.07 | 1369.192 | 4.002136
23676 | 7 | 18 | 2104479.12 | 5400.14 | 2134.886 | 1368.505 | 4.003967
23677 | 7 | 18 | 2104539.12 | 5460.14 | 2157.688 | 1367.59 | 4.006409
23678 | 7 | 18 | 2104599.12 | 5520.14 | 2180.477 | 1366.979 | 4.008545
23679 | 7 | 18 | 2104659.12 | 5580.14 | 2203.255 | 1366.293 | 4.010681
23680 | 7 | 18 | 2104719.12 | 5640.14 | 2226.019 | 1365.301 | 4.013428
23681 | 7 | 18 | 2104779.12 | 5700.14 | 2248.77 | 1364.691 | 4.015564
23682 | 7 | 18 | 2104839.12 | 5760.14 | 2271.508 | 1363.928 | 4.018006
23683 | 7 | 18 | 2104899.12 | 5820.14 | 2294.233 | 1363.088 | 4.020142
23684 | 7 | 18 | 2104959.12 | 5880.14 | 2316.942 | 1362.02 | 4.022889
23685 | 7 | 18 | 2105019.12 | 5940.14 | 2339.639 | 1361.41 | 4.025025
23686 | 7 | 18 | 2105079.12 | 6000.14 | 2362.322 | 1360.723 | 4.027466
23687 | 7 | 18 | 2105139.12 | 6060.14 | 2384.99 | 1359.579 | 4.030518
23688 | 7 | 18 | 2105199.12 | 6120.14 | 2407.644 | 1358.968 | 4.032959
23689 | 7 | 18 | 2105259.12 | 6180.14 | 2430.284 | 1357.9 | 4.035706
23690 | 7 | 18 | 2105319.12 | 6240.14 | 2452.908 | 1356.909 | 4.038148
23691 | 7 | 18 | 2105379.12 | 6300.14 | 2475.518 | 1356.146 | 4.040589
23692 | 7 | 18 | 2105439.12 | 6360.14 | 2498.113 | 1355.077 | 4.043641
23693 | 7 | 18 | 2105499.12 | 6420.14 | 2520.693 | 1354.238 | 4.045777
23694 | 7 | 18 | 2105559.12 | 6480.14 | 2543.258 | 1353.17 | 4.048829
23695 | 7 | 18 | 2105619.12 | 6540.14 | 2565.808 | 1352.331 | 4.051881
23696 | 7 | 18 | 2105679.12 | 6600.14 | 2588.342 | 1351.72 | 4.054322
23697 | 7 | 18 | 2105739.12 | 6660.14 | 2610.861 | 1350.576 | 4.057374
23698 | 7 | 18 | 2105799.12 | 6720.14 | 2633.365 | 1349.813 | 4.059815
23699 | 7 | 18 | 2105859.12 | 6780.14 | 2655.853 | 1349.05 | 4.062562
23700 | 7 | 18 | 2105919.12 | 6840.14 | 2678.326 | 1347.829 | 4.065309
23701 | 7 | 18 | 2105979.12 | 6900.14 | 2700.782 | 1346.838 | 4.068666
23702 | 7 | 18 | 2106039.12 | 6960.14 | 2723.223 | 1346.075 | 4.071107
23703 | 7 | 18 | 2106099.12 | 7020.14 | 2745.647 | 1345.006 | 4.074159
23704 | 7 | 18 | 2106159.12 | 7080.14 | 2768.055 | 1343.938 | 4.077211
23705 | 7 | 18 | 2106219.12 | 7140.14 | 2790.447 | 1342.947 | 4.080262
23706 | 7 | 18 | 2106279.12 | 7200.14 | 2812.822 | 1341.878 | 4.083314
23707 | 7 | 18 | 2106339.12 | 7260.14 | 2835.181 | 1341.115 | 4.086061
23708 | 7 | 18 | 2106399.12 | 7320.14 | 2857.523 | 1340.047 | 4.089418
23709 | 7 | 18 | 2106459.12 | 7380.14 | 2879.849 | 1339.055 | 4.091859
23710 | 7 | 18 | 2106519.12 | 7440.14 | 2902.158 | 1337.987 | 4.095216
23711 | 7 | 18 | 2106579.12 | 7500.14 | 2924.452 | 1337.224 | 4.097963
23712 | 7 | 18 | 2106639.12 | 7560.14 | 2946.73 | 1336.156 | 4.10071
23713 | 7 | 18 | 2106699.12 | 7620.14 | 2968.994 | 1335.241 | 4.103456
23714 | 7 | 18 | 2106759.12 | 7680.14 | 2991.242 | 1334.401 | 4.106508
23715 | 7 | 18 | 2106819.12 | 7740.14 | 3013.477 | 1333.791 | 4.108644
23716 | 7 | 18 | 2106879.12 | 7800.14 | 3035.698 | 1332.799 | 4.111391
23717 | 7 | 18 | 2106939.12 | 7860.14 | 3057.906 | 1332.189 | 4.113527
23718 | 7 | 18 | 2106999.12 | 7920.14 | 3080.102 | 1331.502 | 4.115663
23719 | 7 | 18 | 2107059.12 | 7980.14 | 3102.286 | 1330.663 | 4.118105
23720 | 7 | 18 | 2107119.12 | 8040.14 | 3124.458 | 1330.053 | 4.119936
23721 | 7 | 18 | 2107179.12 | 8100.14 | 3146.621 | 1329.442 | 4.121767
23722 | 7 | 18 | 2107239.12 | 8160.14 | 3168.773 | 1328.679 | 4.123903
23723 | 7 | 18 | 2107299.12 | 8220.14 | 3190.916 | 1328.222 | 4.125429
23724 | 7 | 18 | 2107359.12 | 8280.14 | 3213.05 | 1327.611 | 4.127565
23725 | 7 | 18 | 2107419.12 | 8340.14 | 3235.174 | 1327.306 | 4.128481
23726 | 7 | 18 | 2107479.12 | 8400.14 | 3257.291 | 1326.848 | 4.130007
23727 | 7 | 18 | 2107539.12 | 8460.14 | 3279.401 | 1326.39 | 4.131533
23728 | 7 | 18 | 2107599.12 | 8520.14 | 3301.503 | 1325.856 | 4.132753
23729 | 7 | 18 | 2107659.12 | 8580.14 | 3323.596 | 1325.551 | 4.134585
23730 | 7 | 18 | 2107719.12 | 8640.14 | 3345.683 | 1325.093 | 4.1355
23731 | 7 | 18 | 2107779.12 | 8700.14 | 3367.764 | 1324.941 | 4.136721
23732 | 7 | 18 | 2107839.12 | 8760.14 | 3389.839 | 1324.025 | 4.137942
23733 | 7 | 18 | 2107899.12 | 8820.14 | 3411.906 | 1324.025 | 4.139162
23734 | 7 | 18 | 2107959.12 | 8880.14 | 3433.968 | 1323.568 | 4.140383
23735 | 7 | 18 | 2108019.12 | 8940.14 | 3456.023 | 1322.957 | 4.141604
23736 | 7 | 18 | 2108079.12 | 9000.14 | 3478.071 | 1322.499 | 4.142519
23737 | 7 | 18 | 2108139.12 | 9060.14 | 3500.114 | 1322.499 | 4.144045
23738 | 7 | 18 | 2108199.12 | 9120.14 | 3522.15 | 1321.965 | 4.144961
23739 | 7 | 18 | 2108259.12 | 9180.14 | 3544.181 | 1321.736 | 4.145876
23740 | 7 | 18 | 2108319.12 | 9240.14 | 3566.206 | 1321.279 | 4.147097
23741 | 7 | 18 | 2108379.12 | 9300.14 | 3588.224 | 1320.974 | 4.148318
23742 | 7 | 18 | 2108439.12 | 9360.14 | 3610.235 | 1320.363 | 4.150149
23743 | 7 | 18 | 2108499.12 | 9420.14 | 3632.24 | 1320.058 | 4.151064
23744 | 7 | 18 | 2108559.12 | 9480.14 | 3654.239 | 1319.829 | 4.15198
23745 | 7 | 18 | 2108619.12 | 9540.14 | 3676.231 | 1319.219 | 4.153506
23746 | 7 | 18 | 2108679.12 | 9600.14 | 3698.216 | 1319.066 | 4.154726
23747 | 7 | 18 | 2108739.12 | 9660.14 | 3720.193 | 1318.456 | 4.156558
23748 | 7 | 18 | 2108799.12 | 9720.14 | 3742.163 | 1317.769 | 4.158083
23749 | 7 | 18 | 2108859.12 | 9780.14 | 3764.124 | 1317.617 | 4.159304
23750 | 7 | 18 | 2108919.12 | 9840.14 | 3786.078 | 1317.006 | 4.16083
23751 | 7 | 18 | 2108979.12 | 9900.14 | 3808.025 | 1316.396 | 4.162356
23752 | 7 | 18 | 2109039.12 | 9960.14 | 3829.962 | 1315.785 | 4.164187
23753 | 7 | 18 | 2109099.12 | 10020.14 | 3851.89 | 1315.404 | 4.165713
23754 | 7 | 18 | 2109159.12 | 10080.14 | 3873.809 | 1314.717 | 4.167544
23755 | 7 | 18 | 2109219.12 | 10140.14 | 3895.719 | 1314.336 | 4.16907
23756 | 7 | 18 | 2109279.12 | 10200.14 | 3917.619 | 1313.573 | 4.171511
23757 | 7 | 18 | 2109339.12 | 10260.14 | 3939.509 | 1312.963 | 4.172732
23758 | 7 | 18 | 2109399.12 | 10320.14 | 3961.388 | 1312.428 | 4.175174
23759 | 7 | 18 | 2109459.12 | 10380.14 | 3983.256 | 1311.818 | 4.177005
23760 | 7 | 18 | 2109519.12 | 10440.14 | 4005.112 | 1310.979 | 4.180056
23761 | 7 | 18 | 2109579.12 | 10500.14 | 4026.956 | 1310.292 | 4.182193
23762 | 7 | 18 | 2109639.12 | 10560.14 | 4048.788 | 1309.529 | 4.184634
23763 | 7 | 18 | 2109699.12 | 10620.14 | 4070.607 | 1308.69 | 4.187076
23764 | 7 | 18 | 2109759.12 | 10680.14 | 4092.411 | 1307.774 | 4.189822
23765 | 7 | 18 | 2109819.12 | 10740.14 | 4114.203 | 1307.088 | 4.192264
23766 | 7 | 18 | 2109879.12 | 10800.14 | 4135.977 | 1305.867 | 4.195926
23767 | 7 | 18 | 2109939.12 | 10860.14 | 4157.736 | 1305.104 | 4.198672
23768 | 7 | 18 | 2109999.12 | 10920.14 | 4179.31 | 1270.848 | 4.200198
23769 | 7 | 18 | 2110059.12 | 10980.14 | 4200.135 | 1227.054 | 4.200198
23770 | 7 | 18 | 2110119.12 | 11040.14 | 4220.252 | 1187.076 | 4.199893
23771 | 7 | 18 | 2110179.12 | 11100.14 | 4239.686 | 1145.876 | 4.199588
23772 | 7 | 18 | 2110239.12 | 11160.14 | 4258.46 | 1107.5 | 4.199893
23773 | 7 | 18 | 2110299.12 | 11220.14 | 4276.601 | 1069.81 | 4.199588
23774 | 7 | 18 | 2110359.12 | 11280.14 | 4294.123 | 1033.494 | 4.200198
23775 | 7 | 18 | 2110419.12 | 11340.14 | 4311.041 | 997.1008 | 4.200198
23776 | 7 | 18 | 2110479.12 | 11400.14 | 4327.34 | 958.114 | 4.200198
23777 | 7 | 18 | 2110539.12 | 11460.14 | 4343.04 | 925.8412 | 4.200198
23778 | 7 | 18 | 2110599.12 | 11520.14 | 4358.185 | 891.5846 | 4.199893
23779 | 7 | 18 | 2110659.12 | 11580.14 | 4372.765 | 858.5489 | 4.199588
23780 | 7 | 18 | 2110719.12 | 11640.14 | 4386.811 | 825.2842 | 4.199893
23781 | 7 | 18 | 2110779.12 | 11700.14 | 4400.323 | 794.3847 | 4.200198
23782 | 7 | 18 | 2110839.12 | 11760.14 | 4413.311 | 763.714 | 4.199588
23783 | 7 | 18 | 2110899.12 | 11820.14 | 4425.8 | 735.4086 | 4.199893
23784 | 7 | 18 | 2110959.12 | 11880.14 | 4437.799 | 705.272 | 4.199893
23785 | 7 | 18 | 2111019.12 | 11940.14 | 4449.314 | 676.9665 | 4.199588
23786 | 7 | 18 | 2111078.98 | 12000 | 4460.34 | 648.2795 | 4.200198
23787 | 7 | 19 | 2111079.02 | 0.04 | 0.008100421319 | 705.5009 | 4.20325
23788 | 7 | 19 | 2111139.02 | 60.04 | 10.65412 | 621.2711 | 4.199588
23789 | 7 | 19 | 2111199.02 | 120.04 | 20.8141 | 597.7722 | 4.199893
23790 | 7 | 19 | 2111259.02 | 180.04 | 30.55389 | 570.6874 | 4.199893
23791 | 7 | 19 | 2111319.02 | 240.04 | 39.87556 | 548.2567 | 4.199588
23792 | 7 | 19 | 2111379.02 | 300.04 | 48.79947 | 524.0711 | 4.199893
23793 | 7 | 19 | 2111439.02 | 360.04 | 57.34703 | 501.8692 | 4.199893
23794 | 7 | 19 | 2111499.02 | 420.04 | 65.53317 | 481.4984 | 4.199893
23795 | 7 | 19 | 2111559.02 | 480.04 | 73.37105 | 459.9832 | 4.200198
23796 | 7 | 19 | 2111619.02 | 540.04 | 80.86817 | 440.2228 | 4.199893
23797 | 7 | 19 | 2111679.02 | 600.04 | 88.04932 | 420.9201 | 4.199588
23798 | 7 | 19 | 2111739.02 | 660.04 | 94.91337 | 403.0671 | 4.199588
23799 | 7 | 19 | 2111799.02 | 720.04 | 101.4786 | 384.2222 | 4.199588
23800 | 7 | 19 | 2111859.02 | 780.04 | 107.7542 | 366.7506 | 4.199588
23801 | 7 | 19 | 2111919.02 | 840.04 | 113.7549 | 352.4834 | 4.199588
23802 | 7 | 19 | 2111979.02 | 900.04 | 119.5053 | 336.4614 | 4.199893
23803 | 7 | 19 | 2112039.02 | 960.04 | 124.9999 | 322.1942 | 4.199893
23804 | 7 | 19 | 2112099.02 | 1020.04 | 130.2442 | 307.4693 | 4.199893
23805 | 7 | 19 | 2112159.02 | 1080.04 | 135.2534 | 295.0332 | 4.199893
23806 | 7 | 19 | 2112219.02 | 1140.04 | 140.0447 | 280.6897 | 4.199588
23807 | 7 | 19 | 2112279.02 | 1200.04 | 144.6183 | 268.3299 | 4.199893
23808 | 7 | 19 | 2112339.02 | 1260.04 | 148.9872 | 256.733 | 4.199588
23809 | 7 | 19 | 2112399.02 | 1320.04 | 153.1691 | 244.831 | 4.199588
23810 | 7 | 19 | 2112459.02 | 1380.04 | 157.1605 | 233.8445 | 4.199588
23811 | 7 | 19 | 2112519.02 | 1440.04 | 160.9664 | 222.7817 | 4.199893
23812 | 7 | 19 | 2112579.02 | 1500.04 | 164.6085 | 213.8552 | 4.199893
23813 | 7 | 19 | 2112639.02 | 1560.04 | 168.0922 | 204.6235 | 4.199588
23814 | 7 | 19 | 2112699.02 | 1620.04 | 171.4293 | 195.8495 | 4.199893
23815 | 7 | 19 | 2112759.02 | 1680.04 | 174.6152 | 186.0838 | 4.199893
23816 | 7 | 19 | 2112819.02 | 1740.04 | 177.6696 | 179.5224 | 4.199893
23817 | 7 | 19 | 2112879.02 | 1800.04 | 180.5919 | 170.1381 | 4.199893
23818 | 7 | 19 | 2112939.02 | 1860.04 | 183.3898 | 165.1026 | 4.200198
23819 | 7 | 19 | 2112999.02 | 1920.04 | 186.0667 | 156.7864 | 4.199893
23820 | 7 | 19 | 2113059.02 | 1980.04 | 188.6196 | 149.3095 | 4.199283
23821 | 7 | 19 | 2113119.02 | 2040.04 | 191.0792 | 144.8081 | 4.199588
23822 | 7 | 19 | 2113179.02 | 2100.04 | 193.4279 | 138.7808 | 4.199588
23823 | 7 | 19 | 2113239.02 | 2160.04 | 195.6842 | 133.135 | 4.199588
23824 | 7 | 19 | 2113299.02 | 2220.04 | 197.8439 | 127.2602 | 4.199893
23825 | 7 | 19 | 2113359.02 | 2280.04 | 199.9186 | 121.6907 | 4.199588
23826 | 7 | 19 | 2113419.02 | 2340.04 | 201.914 | 116.1212 | 4.199893
23827 | 7 | 19 | 2113479.02 | 2400.04 | 203.8216 | 112.0012 | 4.199588
23828 | 7 | 19 | 2113539.02 | 2460.04 | 205.6457 | 107.1946 | 4.199588
23829 | 7 | 19 | 2113599.02 | 2520.04 | 207.4015 | 104.3717 | 4.200198
23830 | 7 | 19 | 2113659.02 | 2580.04 | 209.0956 | 100.3281 | 4.199588
23831 | 7 | 19 | 2113719.02 | 2640.04 | 210.724 | 95.59777 | 4.199588
23832 | 7 | 19 | 2113779.02 | 2700.04 | 212.2841 | 91.78302 | 4.199893
23833 | 7 | 19 | 2113839.02 | 2760.04 | 213.7806 | 87.20531 | 4.199893
23834 | 7 | 19 | 2113899.02 | 2820.04 | 215.2102 | 84.53498 | 4.199893
23835 | 7 | 19 | 2113959.02 | 2880.04 | 216.583 | 80.33875 | 4.199893
23836 | 7 | 19 | 2114019.02 | 2940.04 | 217.9078 | 77.89731 | 4.199893
23837 | 7 | 19 | 2114079.02 | 3000.04 | 219.1863 | 75.37957 | 4.199893
23838 | 7 | 19 | 2114139.02 | 3060.04 | 220.4275 | 73.3196 | 4.199588
23839 | 7 | 19 | 2114199.02 | 3120.04 | 221.6193 | 70.80186 | 4.199893
23840 | 7 | 19 | 2114259.02 | 3180.04 | 222.764 | 66.91081 | 4.199893
23841 | 7 | 19 | 2114319.02 | 3240.04 | 223.8641 | 65.15602 | 4.200198
23842 | 7 | 19 | 2114379.02 | 3300.04 | 224.9263 | 63.40124 | 4.199588
23843 | 7 | 19 | 2114439.02 | 3360.04 | 225.958 | 60.57832 | 4.199893
23844 | 7 | 19 | 2114499.02 | 3420.04 | 226.9558 | 59.81537 | 4.199588
23845 | 7 | 19 | 2114559.02 | 3480.04 | 227.9118 | 55.77173 | 4.199588
23846 | 7 | 19 | 2114619.02 | 3540.04 | 228.8389 | 54.39841 | 4.199893
23847 | 7 | 19 | 2114679.02 | 3600.04 | 229.7258 | 51.19402 | 4.199893
23848 | 7 | 19 | 2114711.89 | 3632.91 | 230.2008 | 49.9733 | 4.199588
23849 | 7 | 20 | 2114711.9 | 0.01 | 0 | 0 | 4.197147
23850 | 7 | 20 | 2157911.89 | 43200 | 0 | 0 | 4.175174
23851 | 7 | 21 | 2157911.95 | 0.06 | 0.04758717 | -2699.474 | 4.037537
23852 | 7 | 21 | 2157971.95 | 60.06 | 45.68467 | -2753.796 | 3.95819
23853 | 7 | 21 | 2158031.95 | 120.06 | 91.72711 | -2769.741 | 3.935302
23854 | 7 | 21 | 2158091.95 | 180.06 | 137.9849 | -2780.652 | 3.919738
23855 | 7 | 21 | 2158151.95 | 240.06 | 184.4035 | -2789.349 | 3.907836
23856 | 7 | 21 | 2158211.95 | 300.06 | 230.9563 | -2796.826 | 3.897154
23857 | 7 | 21 | 2158271.95 | 360.06 | 277.6252 | -2803.311 | 3.887999
23858 | 7 | 21 | 2158331.95 | 420.06 | 324.3972 | -2809.567 | 3.879759
23859 | 7 | 21 | 2158391.95 | 480.06 | 371.2621 | -2814.374 | 3.873045
23860 | 7 | 21 | 2158451.95 | 540.06 | 418.2106 | -2819.104 | 3.865721
23861 | 7 | 21 | 2158511.95 | 600.06 | 465.2357 | -2823.606 | 3.860533
23862 | 7 | 21 | 2158571.95 | 660.06 | 512.3314 | -2827.649 | 3.854734
23863 | 7 | 21 | 2158631.95 | 720.06 | 559.4939 | -2831.769 | 3.849241
23864 | 7 | 21 | 2158691.95 | 780.06 | 606.7193 | -2835.431 | 3.844053
23865 | 7 | 21 | 2158751.95 | 840.06 | 654.0045 | -2839.094 | 3.83917
23866 | 7 | 21 | 2158811.95 | 900.06 | 701.3483 | -2842.069 | 3.835203
23867 | 7 | 21 | 2158871.95 | 960.06 | 748.7519 | -2846.036 | 3.829709
23868 | 7 | 21 | 2158931.95 | 1020.06 | 796.2138 | -2849.241 | 3.825437
23869 | 7 | 21 | 2158991.95 | 1080.06 | 843.7359 | -2852.598 | 3.820859
23870 | 7 | 21 | 2159051.95 | 1140.06 | 891.3199 | -2856.947 | 3.815061
23871 | 7 | 21 | 2159111.95 | 1200.06 | 938.9685 | -2861.067 | 3.809567
23872 | 7 | 21 | 2159171.95 | 1260.06 | 986.6857 | -2864.805 | 3.804379
23873 | 7 | 21 | 2159231.95 | 1320.06 | 1034.474 | -2869.612 | 3.798581
23874 | 7 | 21 | 2159291.95 | 1380.06 | 1082.335 | -2873.96 | 3.792782
23875 | 7 | 21 | 2159351.95 | 1440.06 | 1130.27 | -2878.538 | 3.786679
23876 | 7 | 21 | 2159411.95 | 1500.06 | 1178.282 | -2882.658 | 3.781186
23877 | 7 | 21 | 2159471.95 | 1560.06 | 1226.371 | -2887.541 | 3.774777
23878 | 7 | 21 | 2159531.95 | 1620.06 | 1274.538 | -2892.576 | 3.768368
23879 | 7 | 21 | 2159591.95 | 1680.06 | 1322.785 | -2897.078 | 3.762264
23880 | 7 | 21 | 2159651.95 | 1740.06 | 1371.113 | -2902.113 | 3.75555
23881 | 7 | 21 | 2159711.95 | 1800.06 | 1419.521 | -2906.92 | 3.749447
23882 | 7 | 21 | 2159771.95 | 1860.06 | 1468.011 | -2911.421 | 3.743343
23883 | 7 | 21 | 2159831.95 | 1920.06 | 1516.586 | -2916.915 | 3.736934
23884 | 7 | 21 | 2159891.95 | 1980.06 | 1565.242 | -2921.721 | 3.730526
23885 | 7 | 21 | 2159951.95 | 2040.06 | 1613.979 | -2926.528 | 3.724422
23886 | 7 | 21 | 2160011.89 | 2100 | 1662.747 | -2931.258 | 3.718318
23887 | 7 | 22 | 2160011.91 | 0.02 | 0.01486398 | -2680.552 | 3.730831
23888 | 7 | 22 | 2160071.91 | 60.02 | 44.68425 | -2681.163 | 3.729915
23889 | 7 | 22 | 2160131.91 | 120.02 | 89.39828 | -2684.596 | 3.725032
23890 | 7 | 22 | 2160191.91 | 180.02 | 134.1685 | -2688.106 | 3.72015
23891 | 7 | 22 | 2160251.91 | 240.02 | 178.9987 | -2691.463 | 3.715267
23892 | 7 | 22 | 2160311.91 | 300.02 | 223.8871 | -2695.048 | 3.710079
23893 | 7 | 22 | 2160371.91 | 360.02 | 268.8333 | -2698.482 | 3.705806
23894 | 7 | 22 | 2160431.91 | 420.02 | 313.8375 | -2702.22 | 3.700618
23895 | 7 | 22 | 2160491.91 | 480.02 | 358.8969 | -2705.425 | 3.69604
23896 | 7 | 22 | 2160551.91 | 540.02 | 404.0133 | -2708.705 | 3.691768
23897 | 7 | 22 | 2160611.91 | 600.02 | 449.1863 | -2712.215 | 3.686885
23898 | 7 | 22 | 2160671.91 | 660.02 | 494.4151 | -2715.419 | 3.682307
23899 | 7 | 22 | 2160731.91 | 720.02 | 539.7028 | -2718.7 | 3.678035
23900 | 7 | 22 | 2160791.91 | 780.02 | 585.0462 | -2722.362 | 3.673152
23901 | 7 | 22 | 2160851.91 | 840.02 | 630.4477 | -2725.566 | 3.668879
23902 | 7 | 22 | 2160911.91 | 900.02 | 675.9084 | -2729.229 | 3.663996
23903 | 7 | 22 | 2160971.91 | 960.02 | 721.4271 | -2732.967 | 3.659113
23904 | 7 | 22 | 2161031.91 | 1020.02 | 767.0057 | -2736.4 | 3.654231
23905 | 7 | 22 | 2161091.91 | 1080.02 | 812.6445 | -2740.291 | 3.649348
23906 | 7 | 22 | 2161151.91 | 1140.02 | 858.3443 | -2744.182 | 3.643854
23907 | 7 | 22 | 2161211.91 | 1200.02 | 904.1076 | -2747.539 | 3.639582
23908 | 7 | 22 | 2161271.91 | 1260.02 | 949.9347 | -2752.041 | 3.633783
23909 | 7 | 22 | 2161331.91 | 1320.02 | 995.8276 | -2755.779 | 3.628595
23910 | 7 | 22 | 2161391.91 | 1380.02 | 1041.788 | -2760.052 | 3.623407
23911 | 7 | 22 | 2161451.91 | 1440.02 | 1087.817 | -2763.79 | 3.618219
23912 | 7 | 22 | 2161511.91 | 1500.02 | 1133.917 | -2768.063 | 3.612421
23913 | 7 | 22 | 2161571.91 | 1560.02 | 1180.091 | -2772.869 | 3.606317
23914 | 7 | 22 | 2161631.91 | 1620.02 | 1226.344 | -2777.676 | 3.600214
23915 | 7 | 22 | 2161691.91 | 1680.02 | 1272.679 | -2782.559 | 3.593805
23916 | 7 | 22 | 2161751.91 | 1740.02 | 1319.099 | -2787.671 | 3.586786
23917 | 7 | 22 | 2161811.91 | 1800.02 | 1365.61 | -2793.469 | 3.580072
23918 | 7 | 22 | 2161871.91 | 1860.02 | 1412.216 | -2799.115 | 3.572442
23919 | 7 | 22 | 2161931.91 | 1920.02 | 1458.921 | -2805.142 | 3.564813
23920 | 7 | 22 | 2161991.91 | 1980.02 | 1505.733 | -2812.085 | 3.556268
23921 | 7 | 22 | 2162051.91 | 2040.02 | 1552.657 | -2818.875 | 3.547417
23922 | 7 | 22 | 2162111.91 | 2100.02 | 1599.7 | -2826.658 | 3.537957
23923 | 7 | 22 | 2162171.91 | 2160.02 | 1646.87 | -2834.211 | 3.528191
23924 | 7 | 22 | 2162231.91 | 2220.02 | 1694.176 | -2842.603 | 3.517815
23925 | 7 | 22 | 2162291.91 | 2280.02 | 1741.627 | -2851.759 | 3.506523
23926 | 7 | 22 | 2162351.91 | 2340.02 | 1789.231 | -2860.761 | 3.495537
23927 | 7 | 22 | 2162411.91 | 2400.02 | 1836.997 | -2871.061 | 3.483024
23928 | 7 | 22 | 2162471.91 | 2460.02 | 1884.934 | -2881.743 | 3.469902
23929 | 7 | 22 | 2162531.91 | 2520.02 | 1933.054 | -2892.958 | 3.456474
23930 | 7 | 22 | 2162591.91 | 2580.02 | 1981.366 | -2904.784 | 3.442741
23931 | 7 | 22 | 2162651.91 | 2640.02 | 2029.879 | -2916.838 | 3.428092
23932 | 7 | 22 | 2162711.91 | 2700.02 | 2078.598 | -2929.427 | 3.413443
23933 | 7 | 22 | 2162771.91 | 2760.02 | 2127.531 | -2942.626 | 3.398489
23934 | 7 | 22 | 2162831.91 | 2820.02 | 2176.683 | -2955.596 | 3.38323
23935 | 7 | 22 | 2162891.91 | 2880.02 | 2226.056 | -2968.872 | 3.367971
23936 | 7 | 22 | 2162951.91 | 2940.02 | 2275.653 | -2982.376 | 3.353017
23937 | 7 | 22 | 2163011.91 | 3000.02 | 2325.475 | -2996.109 | 3.337453
23938 | 7 | 22 | 2163071.91 | 3060.02 | 2375.523 | -3009.689 | 3.322499
23939 | 7 | 22 | 2163131.91 | 3120.02 | 2425.797 | -3023.423 | 3.30724
23940 | 7 | 22 | 2163191.91 | 3180.02 | 2476.301 | -3037.308 | 3.292592
23941 | 7 | 22 | 2163251.91 | 3240.02 | 2527.036 | -3051.041 | 3.277638
23942 | 7 | 22 | 2163311.91 | 3300.02 | 2578.011 | -3065.843 | 3.261769
23943 | 7 | 22 | 2163371.91 | 3360.02 | 2629.235 | -3081.178 | 3.245594
23944 | 7 | 22 | 2163431.91 | 3420.02 | 2680.727 | -3098.268 | 3.227588
23945 | 7 | 22 | 2163491.91 | 3480.02 | 2732.511 | -3116.197 | 3.208972
23946 | 7 | 22 | 2163551.91 | 3540.02 | 2784.625 | -3137.713 | 3.186694
23947 | 7 | 22 | 2163611.91 | 3600.02 | 2837.126 | -3163.653 | 3.161059
23948 | 7 | 22 | 2163671.91 | 3660.02 | 2890.1 | -3195.315 | 3.129625
23949 | 7 | 22 | 2163731.91 | 3720.02 | 2943.678 | -3236.362 | 3.089647
23950 | 7 | 22 | 2163791.91 | 3780.02 | 2998.059 | -3292.515 | 3.036851
23951 | 7 | 22 | 2163824.61 | 3812.72 | 3028.143 | -3333.028 | 2.999924
23952 | 7 | 24 | 2163824.62 | 0.01 | 0 | 0 | 3.210498
23953 | 7 | 24 | 2165624.61 | 1800 | 0 | 0 | 3.456779
23954 | 7 | 25 | 2165624.76 | 0.15 | 0.04424353 | 2063.478 | 3.600519
23955 | 7 | 25 | 2165684.76 | 60.15 | 34.12384 | 2033.799 | 3.662776
23956 | 7 | 25 | 2165744.76 | 120.15 | 67.92511 | 2023.88 | 3.680781
23957 | 7 | 25 | 2165804.76 | 180.15 | 101.6183 | 2019.532 | 3.688716
23958 | 7 | 25 | 2165864.76 | 240.15 | 135.2513 | 2016.48 | 3.694514
23959 | 7 | 25 | 2165924.76 | 300.15 | 168.8312 | 2013.046 | 3.700618
23960 | 7 | 25 | 2165984.76 | 360.15 | 202.3571 | 2009.918 | 3.706416
23961 | 7 | 25 | 2166044.76 | 420.15 | 235.827 | 2006.485 | 3.712825
23962 | 7 | 25 | 2166104.76 | 480.15 | 269.2399 | 2003.204 | 3.718929
23963 | 7 | 25 | 2166164.76 | 540.15 | 302.5936 | 1999.466 | 3.725643
23964 | 7 | 25 | 2166224.76 | 600.15 | 335.8874 | 1995.88 | 3.732357
23965 | 7 | 25 | 2166284.76 | 660.15 | 369.1199 | 1992.142 | 3.739681
23966 | 7 | 25 | 2166344.76 | 720.15 | 402.2869 | 1988.098 | 3.747311
23967 | 7 | 25 | 2166404.76 | 780.15 | 435.3863 | 1983.825 | 3.75494
23968 | 7 | 25 | 2166464.76 | 840.15 | 468.4157 | 1979.553 | 3.76318
23969 | 7 | 25 | 2166524.76 | 900.15 | 501.372 | 1974.746 | 3.77203
23970 | 7 | 25 | 2166584.76 | 960.15 | 534.2543 | 1970.703 | 3.780575
23971 | 7 | 25 | 2166644.76 | 1020.15 | 567.0613 | 1965.972 | 3.78912
23972 | 7 | 25 | 2166704.76 | 1080.15 | 599.7912 | 1961.624 | 3.797971
23973 | 7 | 25 | 2166764.76 | 1140.15 | 632.4435 | 1956.817 | 3.807126
23974 | 7 | 25 | 2166824.76 | 1200.15 | 665.0177 | 1952.316 | 3.815976
23975 | 7 | 25 | 2166884.76 | 1260.15 | 697.5132 | 1947.28 | 3.825742
23976 | 7 | 25 | 2166944.76 | 1320.15 | 729.9309 | 1942.779 | 3.834592
23977 | 7 | 25 | 2167004.76 | 1380.15 | 762.2708 | 1937.896 | 3.844358
23978 | 7 | 25 | 2167064.76 | 1440.15 | 794.5325 | 1933.471 | 3.853208
23979 | 7 | 25 | 2167124.76 | 1500.15 | 826.7182 | 1928.969 | 3.861753
23980 | 7 | 25 | 2167184.76 | 1560.15 | 858.8301 | 1924.468 | 3.870909
23981 | 7 | 25 | 2167244.76 | 1620.15 | 890.8711 | 1920.348 | 3.879454
23982 | 7 | 25 | 2167304.76 | 1680.15 | 922.844 | 1916.533 | 3.887388
23983 | 7 | 25 | 2167364.76 | 1740.15 | 954.7511 | 1912.413 | 3.895323
23984 | 7 | 25 | 2167424.76 | 1800.15 | 986.5956 | 1909.056 | 3.902647
23985 | 7 | 25 | 2167484.76 | 1860.15 | 1018.38 | 1905.089 | 3.910277
23986 | 7 | 25 | 2167544.76 | 1920.15 | 1050.107 | 1902.037 | 3.916686
23987 | 7 | 25 | 2167604.76 | 1980.15 | 1081.781 | 1898.909 | 3.923095
23988 | 7 | 25 | 2167664.76 | 2040.15 | 1113.404 | 1895.933 | 3.929198
23989 | 7 | 25 | 2167724.76 | 2100.15 | 1144.98 | 1893.263 | 3.934691
23990 | 7 | 25 | 2167784.76 | 2160.15 | 1176.513 | 1890.669 | 3.94049
23991 | 7 | 25 | 2167844.76 | 2220.15 | 1208.005 | 1888.38 | 3.945068
23992 | 7 | 25 | 2167904.76 | 2280.15 | 1239.458 | 1886.32 | 3.949645
23993 | 7 | 25 | 2167964.76 | 2340.15 | 1270.876 | 1883.879 | 3.954223
23994 | 7 | 25 | 2168024.76 | 2400.15 | 1302.259 | 1881.971 | 3.95819
23995 | 7 | 25 | 2168084.76 | 2460.15 | 1333.61 | 1880.064 | 3.962463
23996 | 7 | 25 | 2168144.76 | 2520.15 | 1364.929 | 1878.309 | 3.96643
23997 | 7 | 25 | 2168204.76 | 2580.15 | 1396.218 | 1876.326 | 3.970397
23998 | 7 | 25 | 2168264.76 | 2640.15 | 1427.478 | 1874.876 | 3.973449
23999 | 7 | 25 | 2168324.76 | 2700.15 | 1458.71 | 1873.198 | 3.977111
24000 | 7 | 25 | 2168384.76 | 2760.15 | 1489.916 | 1871.443 | 3.980468
24001 | 7 | 25 | 2168444.76 | 2820.15 | 1521.096 | 1869.993 | 3.983825
24002 | 7 | 25 | 2168504.76 | 2880.15 | 1552.251 | 1868.544 | 3.986877
24003 | 7 | 25 | 2168564.76 | 2940.15 | 1583.382 | 1867.018 | 3.989929
24004 | 7 | 25 | 2168624.76 | 3000.15 | 1614.488 | 1865.644 | 3.992981
24005 | 7 | 25 | 2168684.76 | 3060.15 | 1645.571 | 1864.5 | 3.995727
24006 | 7 | 25 | 2168744.76 | 3120.15 | 1676.631 | 1862.898 | 3.99939
24007 | 7 | 25 | 2168804.76 | 3180.15 | 1707.668 | 1861.677 | 4.001831
24008 | 7 | 25 | 2168864.76 | 3240.15 | 1738.684 | 1860.609 | 4.004273
24009 | 7 | 25 | 2168924.76 | 3300.15 | 1769.677 | 1858.854 | 4.00763
24010 | 7 | 25 | 2168984.76 | 3360.15 | 1800.649 | 1857.71 | 4.010071
24011 | 7 | 25 | 2169044.76 | 3420.15 | 1831.599 | 1856.26 | 4.013123
24012 | 7 | 25 | 2169104.76 | 3480.15 | 1862.528 | 1854.887 | 4.015869
24013 | 7 | 25 | 2169164.76 | 3540.15 | 1893.436 | 1853.895 | 4.018311
24014 | 7 | 25 | 2169224.76 | 3600.15 | 1924.322 | 1852.445 | 4.021668
24015 | 7 | 25 | 2169284.76 | 3660.15 | 1955.186 | 1851.53 | 4.024109
24016 | 7 | 25 | 2169344.76 | 3720.15 | 1986.029 | 1849.928 | 4.026856
24017 | 7 | 25 | 2169404.76 | 3780.15 | 2016.851 | 1848.478 | 4.029908
24018 | 7 | 25 | 2169464.76 | 3840.15 | 2047.651 | 1847.41 | 4.032654
24019 | 7 | 25 | 2169524.76 | 3900.15 | 2078.431 | 1846.113 | 4.035401
24020 | 7 | 25 | 2169584.76 | 3960.15 | 2109.188 | 1844.663 | 4.038148
24021 | 7 | 25 | 2169644.76 | 4020.15 | 2139.925 | 1843.595 | 4.040894
24022 | 7 | 25 | 2169704.76 | 4080.15 | 2170.64 | 1842.451 | 4.043641
24023 | 7 | 25 | 2169764.76 | 4140.15 | 2201.333 | 1841.001 | 4.046998
24024 | 7 | 25 | 2169824.76 | 4200.15 | 2232.004 | 1839.857 | 4.049134
24025 | 7 | 25 | 2169884.76 | 4260.15 | 2262.652 | 1838.102 | 4.052796
24026 | 7 | 25 | 2169944.76 | 4320.15 | 2293.277 | 1836.805 | 4.055848
24027 | 7 | 25 | 2170004.76 | 4380.15 | 2323.878 | 1835.279 | 4.059205
24028 | 7 | 25 | 2170064.76 | 4440.15 | 2354.455 | 1834.058 | 4.062257
24029 | 7 | 25 | 2170124.76 | 4500.15 | 2385.009 | 1832.303 | 4.065309
24030 | 7 | 25 | 2170184.76 | 4560.15 | 2415.536 | 1831.159 | 4.06836
24031 | 7 | 25 | 2170244.76 | 4620.15 | 2446.04 | 1829.48 | 4.072328
24032 | 7 | 25 | 2170304.76 | 4680.15 | 2476.517 | 1827.955 | 4.07538
24033 | 7 | 25 | 2170364.76 | 4740.15 | 2506.97 | 1826.505 | 4.078737
24034 | 7 | 25 | 2170424.76 | 4800.15 | 2537.397 | 1824.903 | 4.082399
24035 | 7 | 25 | 2170484.76 | 4860.15 | 2567.798 | 1823.453 | 4.085756
24036 | 7 | 25 | 2170544.76 | 4920.15 | 2598.173 | 1821.851 | 4.089418
24037 | 7 | 25 | 2170604.76 | 4980.15 | 2628.521 | 1819.867 | 4.09308
24038 | 7 | 25 | 2170664.76 | 5040.15 | 2658.843 | 1818.341 | 4.096742
24039 | 7 | 25 | 2170724.76 | 5100.15 | 2689.136 | 1816.587 | 4.10071
24040 | 7 | 25 | 2170784.76 | 5160.15 | 2719.402 | 1815.061 | 4.104372
24041 | 7 | 25 | 2170844.76 | 5220.15 | 2749.639 | 1813.306 | 4.108034
24042 | 7 | 25 | 2170904.76 | 5280.15 | 2779.848 | 1811.551 | 4.112001
24043 | 7 | 25 | 2170964.76 | 5340.15 | 2810.029 | 1810.025 | 4.115969
24044 | 7 | 25 | 2171024.76 | 5400.15 | 2840.18 | 1808.27 | 4.119631
24045 | 7 | 25 | 2171084.76 | 5460.15 | 2870.305 | 1806.439 | 4.123598
24046 | 7 | 25 | 2171144.76 | 5520.15 | 2900.401 | 1805.066 | 4.12726
24047 | 7 | 25 | 2171204.76 | 5580.15 | 2930.471 | 1803.311 | 4.130922
24048 | 7 | 25 | 2171264.76 | 5640.15 | 2960.514 | 1801.633 | 4.134585
24049 | 7 | 25 | 2171324.76 | 5700.15 | 2990.533 | 1800.336 | 4.137942
24050 | 7 | 25 | 2171384.76 | 5760.15 | 3020.527 | 1799.039 | 4.141299
24051 | 7 | 25 | 2171444.76 | 5820.15 | 3050.498 | 1797.589 | 4.144045
24052 | 7 | 25 | 2171504.76 | 5880.15 | 3080.447 | 1796.292 | 4.147097
24053 | 7 | 25 | 2171564.76 | 5940.15 | 3110.375 | 1795.148 | 4.150149
24054 | 7 | 25 | 2171624.76 | 6000.15 | 3140.284 | 1793.927 | 4.152285
24055 | 7 | 25 | 2171684.76 | 6060.15 | 3170.175 | 1792.859 | 4.155337
24056 | 7 | 25 | 2171744.76 | 6120.15 | 3200.047 | 1791.714 | 4.158083
24057 | 7 | 25 | 2171804.76 | 6180.15 | 3229.901 | 1790.723 | 4.159915
24058 | 7 | 25 | 2171864.76 | 6240.15 | 3259.74 | 1790.112 | 4.161746
24059 | 7 | 25 | 2171924.76 | 6300.15 | 3289.562 | 1788.739 | 4.164492
24060 | 7 | 25 | 2171984.76 | 6360.15 | 3319.369 | 1787.976 | 4.166629
24061 | 7 | 25 | 2172044.76 | 6420.15 | 3349.161 | 1787.137 | 4.168765
24062 | 7 | 25 | 2172104.76 | 6480.15 | 3378.94 | 1786.374 | 4.170291
24063 | 7 | 25 | 2172164.76 | 6540.15 | 3408.705 | 1785.534 | 4.172427
24064 | 7 | 25 | 2172224.76 | 6600.15 | 3438.457 | 1784.695 | 4.174258
24065 | 7 | 25 | 2172284.76 | 6660.15 | 3468.196 | 1784.009 | 4.175784
24066 | 7 | 25 | 2172344.76 | 6720.15 | 3497.923 | 1783.246 | 4.177615
24067 | 7 | 25 | 2172404.76 | 6780.15 | 3527.635 | 1782.33 | 4.179751
24068 | 7 | 25 | 2172464.76 | 6840.15 | 3557.335 | 1781.491 | 4.181582
24069 | 7 | 25 | 2172524.76 | 6900.15 | 3587.022 | 1780.652 | 4.183719
24070 | 7 | 25 | 2172584.76 | 6960.15 | 3616.695 | 1779.889 | 4.185245
24071 | 7 | 25 | 2172644.76 | 7020.15 | 3646.353 | 1779.049 | 4.187381
24072 | 7 | 25 | 2172704.76 | 7080.15 | 3675.997 | 1778.134 | 4.189517
24073 | 7 | 25 | 2172764.76 | 7140.15 | 3705.627 | 1777.295 | 4.191348
24074 | 7 | 25 | 2172824.61 | 7200 | 3735.166 | 1776.15 | 4.194095
24075 | 7 | 26 | 2172824.64 | 0.03 | 0.006564346448 | 786.9841 | 4.146181
24076 | 7 | 26 | 2172884.64 | 60.03 | 13.1518 | 789.7307 | 4.127871
24077 | 7 | 26 | 2172944.64 | 120.03 | 26.31956 | 790.2647 | 4.123903
24078 | 7 | 26 | 2173004.64 | 180.03 | 39.49496 | 790.6462 | 4.122683
24079 | 7 | 26 | 2173064.64 | 240.03 | 52.67267 | 790.7988 | 4.122683
24080 | 7 | 26 | 2173124.64 | 300.03 | 65.85099 | 790.7988 | 4.122377
24081 | 7 | 26 | 2173184.64 | 360.03 | 79.0289 | 790.7225 | 4.122988
24082 | 7 | 26 | 2173244.64 | 420.03 | 92.20596 | 790.4936 | 4.123293
24083 | 7 | 26 | 2173304.64 | 480.03 | 105.3818 | 790.6462 | 4.123598
24084 | 7 | 26 | 2173364.64 | 540.03 | 118.5557 | 790.341 | 4.124208
24085 | 7 | 26 | 2173424.64 | 600.03 | 131.7278 | 790.2647 | 4.124819
24086 | 7 | 26 | 2173484.64 | 660.03 | 144.8968 | 790.1122 | 4.125734
24087 | 7 | 26 | 2173544.64 | 720.03 | 158.0637 | 789.9596 | 4.12665
24088 | 7 | 26 | 2173604.64 | 780.03 | 171.2279 | 789.8833 | 4.12726
24089 | 7 | 26 | 2173664.64 | 840.03 | 184.3894 | 789.5018 | 4.128481
24090 | 7 | 26 | 2173724.64 | 900.03 | 197.5483 | 789.3492 | 4.129091
24091 | 7 | 26 | 2173784.64 | 960.03 | 210.7049 | 789.1966 | 4.129702
24092 | 7 | 26 | 2173844.64 | 1020.03 | 223.8585 | 789.1203 | 4.130922
24093 | 7 | 26 | 2173904.64 | 1080.03 | 237.0093 | 789.044 | 4.131838
24094 | 7 | 26 | 2173964.64 | 1140.03 | 250.1567 | 788.7388 | 4.133059
24095 | 7 | 26 | 2174024.64 | 1200.03 | 263.3004 | 788.51 | 4.133974
24096 | 7 | 26 | 2174084.64 | 1260.03 | 276.4408 | 788.1285 | 4.135195
24097 | 7 | 26 | 2174144.64 | 1320.03 | 289.5777 | 788.0522 | 4.136416
24098 | 7 | 26 | 2174204.64 | 1380.03 | 302.7112 | 787.9759 | 4.137026
24099 | 7 | 26 | 2174264.64 | 1440.03 | 315.841 | 787.747 | 4.138247
24100 | 7 | 26 | 2174324.64 | 1500.03 | 328.9671 | 787.5181 | 4.139467
24101 | 7 | 26 | 2174384.64 | 1560.03 | 342.089 | 787.1366 | 4.140993
24102 | 7 | 26 | 2174444.64 | 1620.03 | 355.2068 | 786.8315 | 4.142519
24103 | 7 | 26 | 2174504.64 | 1680.03 | 368.3204 | 786.7552 | 4.143435
24104 | 7 | 26 | 2174564.64 | 1740.03 | 381.4298 | 786.2974 | 4.145266
24105 | 7 | 26 | 2174624.64 | 1800.03 | 394.535 | 786.2211 | 4.146181
24106 | 7 | 26 | 2174684.64 | 1860.03 | 407.636 | 785.8396 | 4.147707
24107 | 7 | 26 | 2174744.64 | 1920.03 | 420.732 | 785.4582 | 4.149538
24108 | 7 | 26 | 2174804.64 | 1980.03 | 433.8233 | 785.2293 | 4.150759
24109 | 7 | 26 | 2174864.64 | 2040.03 | 446.91 | 785.153 | 4.15198
24110 | 7 | 26 | 2174924.64 | 2100.03 | 459.9913 | 784.4663 | 4.154116
24111 | 7 | 26 | 2174984.64 | 2160.03 | 473.0671 | 784.39 | 4.156252
24112 | 7 | 26 | 2175044.64 | 2220.03 | 486.1371 | 784.0085 | 4.157778
24113 | 7 | 26 | 2175104.64 | 2280.03 | 499.2016 | 783.856 | 4.158999
24114 | 7 | 26 | 2175164.64 | 2340.03 | 512.2606 | 783.3219 | 4.161135
24115 | 7 | 26 | 2175224.64 | 2400.03 | 525.3134 | 782.7878 | 4.163577
24116 | 7 | 26 | 2175284.64 | 2460.03 | 538.3597 | 782.6352 | 4.165103
24117 | 7 | 26 | 2175344.64 | 2520.03 | 551.3998 | 782.1775 | 4.167544
24118 | 7 | 26 | 2175404.64 | 2580.03 | 564.4335 | 781.9486 | 4.16968
24119 | 7 | 26 | 2175464.64 | 2640.03 | 577.4598 | 781.2619 | 4.172122
24120 | 7 | 26 | 2175524.64 | 2700.03 | 590.479 | 780.9567 | 4.173953
24121 | 7 | 26 | 2175584.64 | 2760.03 | 603.4912 | 780.6516 | 4.176699
24122 | 7 | 26 | 2175644.64 | 2820.03 | 616.4955 | 779.9649 | 4.179141
24123 | 7 | 26 | 2175704.64 | 2880.03 | 629.4917 | 779.6597 | 4.181582
24124 | 7 | 26 | 2175764.64 | 2940.03 | 642.4799 | 778.9731 | 4.184329
24125 | 7 | 26 | 2175824.64 | 3000.03 | 655.4594 | 778.5153 | 4.187381
24126 | 7 | 26 | 2175884.64 | 3060.03 | 668.4303 | 777.9812 | 4.190127
24127 | 7 | 26 | 2175944.64 | 3120.03 | 681.3925 | 777.5235 | 4.192569
24128 | 7 | 26 | 2176004.64 | 3180.03 | 694.3444 | 776.8368 | 4.196231
24129 | 7 | 26 | 2176064.64 | 3240.03 | 707.2871 | 776.4553 | 4.199283
24130 | 7 | 26 | 2176124.64 | 3300.03 | 719.9376 | 735.9426 | 4.199283
24131 | 7 | 26 | 2176184.64 | 3360.03 | 731.8659 | 695.5062 | 4.199588
24132 | 7 | 26 | 2176244.64 | 3420.03 | 743.1697 | 660.7919 | 4.199893
24133 | 7 | 26 | 2176304.64 | 3480.03 | 753.9057 | 627.9088 | 4.199893
24134 | 7 | 26 | 2176364.64 | 3540.03 | 764.1143 | 598.764 | 4.199588
24135 | 7 | 26 | 2176424.64 | 3600.03 | 773.8295 | 568.5512 | 4.199893
24136 | 7 | 26 | 2176484.64 | 3660.03 | 783.0832 | 541.619 | 4.199893
24137 | 7 | 26 | 2176544.64 | 3720.03 | 791.8947 | 515.5261 | 4.199588
24138 | 7 | 26 | 2176604.64 | 3780.03 | 800.2858 | 492.4849 | 4.199588
24139 | 7 | 26 | 2176664.64 | 3840.03 | 808.2797 | 468.6809 | 4.199588
24140 | 7 | 26 | 2176724.64 | 3900.03 | 815.8952 | 445.6397 | 4.199893
24141 | 7 | 26 | 2176784.64 | 3960.03 | 823.1598 | 426.0319 | 4.199588
24142 | 7 | 26 | 2176844.64 | 4020.03 | 830.0892 | 406.5766 | 4.199893
24143 | 7 | 26 | 2176904.64 | 4080.03 | 836.7021 | 388.0369 | 4.199588
24144 | 7 | 26 | 2176964.64 | 4140.03 | 843.0085 | 368.3528 | 4.199588
24145 | 7 | 26 | 2177024.64 | 4200.03 | 849.0184 | 351.6442 | 4.199893
24146 | 7 | 26 | 2177084.64 | 4260.03 | 854.7473 | 336.3851 | 4.199893
24147 | 7 | 26 | 2177144.64 | 4320.03 | 860.2024 | 319.3713 | 4.199893
24148 | 7 | 26 | 2177204.64 | 4380.03 | 865.4102 | 305.333 | 4.199893
24149 | 7 | 26 | 2177264.64 | 4440.03 | 870.3762 | 291.6762 | 4.199588
24150 | 7 | 26 | 2177324.64 | 4500.03 | 875.109 | 277.1038 | 4.199893
24151 | 7 | 26 | 2177384.64 | 4560.03 | 879.6239 | 264.1337 | 4.199893
24152 | 7 | 26 | 2177444.64 | 4620.03 | 883.9211 | 251.4687 | 4.199893
24153 | 7 | 26 | 2177504.64 | 4680.03 | 888.019 | 239.9481 | 4.199588
24154 | 7 | 26 | 2177564.64 | 4740.03 | 891.9309 | 229.4957 | 4.199588
24155 | 7 | 26 | 2177624.64 | 4800.03 | 895.6688 | 218.3566 | 4.199893
24156 | 7 | 26 | 2177684.64 | 4860.03 | 899.2474 | 209.3538 | 4.199893
24157 | 7 | 26 | 2177744.64 | 4920.03 | 902.6596 | 199.3591 | 4.199588
24158 | 7 | 26 | 2177804.64 | 4980.03 | 905.9138 | 189.9748 | 4.199588
24159 | 7 | 26 | 2177864.64 | 5040.03 | 909.0167 | 182.8031 | 4.199588
24160 | 7 | 26 | 2177924.64 | 5100.03 | 911.9841 | 174.8684 | 4.200198
24161 | 7 | 26 | 2177984.64 | 5160.03 | 914.8114 | 165.5604 | 4.200198
24162 | 7 | 26 | 2178044.64 | 5220.03 | 917.5156 | 159.4568 | 4.199588
24163 | 7 | 26 | 2178104.64 | 5280.03 | 920.0985 | 152.3613 | 4.199893
24164 | 7 | 26 | 2178164.64 | 5340.03 | 922.5662 | 145.5711 | 4.199588
24165 | 7 | 26 | 2178224.64 | 5400.03 | 924.9287 | 137.4838 | 4.199893
24166 | 7 | 26 | 2178284.64 | 5460.03 | 927.1869 | 132.5246 | 4.199588
24167 | 7 | 26 | 2178344.64 | 5520.03 | 929.3613 | 127.718 | 4.199588
24168 | 7 | 26 | 2178404.64 | 5580.03 | 931.4487 | 121.767 | 4.199893
24169 | 7 | 26 | 2178464.64 | 5640.03 | 933.4412 | 116.7315 | 4.199588
24170 | 7 | 26 | 2178524.64 | 5700.03 | 935.3517 | 111.8486 | 4.199588
24171 | 7 | 26 | 2178584.64 | 5760.03 | 937.1782 | 106.9657 | 4.200198
24172 | 7 | 26 | 2178644.64 | 5820.03 | 938.9324 | 104.3717 | 4.199893
24173 | 7 | 26 | 2178704.64 | 5880.03 | 940.6138 | 99.71771 | 4.199893
24174 | 7 | 26 | 2178764.64 | 5940.03 | 942.2244 | 94.30076 | 4.199893
24175 | 7 | 26 | 2178824.64 | 6000.03 | 943.7637 | 91.02007 | 4.200198
24176 | 7 | 26 | 2178884.64 | 6060.03 | 945.2543 | 88.34974 | 4.199893
24177 | 7 | 26 | 2178944.64 | 6120.03 | 946.6866 | 85.06905 | 4.199588
24178 | 7 | 26 | 2179004.64 | 6180.03 | 948.0631 | 81.40688 | 4.199588
24179 | 7 | 26 | 2179064.64 | 6240.03 | 949.3876 | 77.13436 | 4.199588
24180 | 7 | 26 | 2179124.64 | 6300.03 | 950.654 | 73.54849 | 4.199893
24181 | 7 | 26 | 2179184.64 | 6360.03 | 951.87 | 72.40406 | 4.199893
24182 | 7 | 26 | 2179244.64 | 6420.03 | 953.0437 | 69.42855 | 4.199893
24183 | 7 | 26 | 2179304.64 | 6480.03 | 954.1766 | 65.99527 | 4.199588
24184 | 7 | 26 | 2179364.64 | 6540.03 | 955.2634 | 64.54566 | 4.199893
24185 | 7 | 26 | 2179424.64 | 6600.03 | 956.3146 | 63.32494 | 4.199588
24186 | 7 | 26 | 2179484.64 | 6660.03 | 957.3379 | 60.95979 | 4.199588
24187 | 7 | 26 | 2179544.64 | 6720.03 | 958.3233 | 58.44205 | 4.199588
24188 | 7 | 26 | 2179604.64 | 6780.03 | 959.2671 | 55.84802 | 4.199893
24189 | 7 | 26 | 2179664.64 | 6840.03 | 960.1754 | 54.32212 | 4.199588
24190 | 7 | 26 | 2179724.64 | 6900.03 | 961.0586 | 52.26215 | 4.199893
24191 | 7 | 26 | 2179759.27 | 6934.66 | 961.5558 | 49.9733 | 4.199588
24192 | 7 | 27 | 2179759.28 | 0.01 | 0 | 0 | 4.197452
24193 | 7 | 27 | 2181559.27 | 1800 | 0 | 0 | 4.188602
24194 | 7 | 28 | 2181559.33 | 0.06 | 0.04788366 | -2715.953 | 4.048219
24195 | 7 | 28 | 2181619.33 | 60.06 | 45.99781 | -2773.709 | 3.96582
24196 | 7 | 28 | 2181679.33 | 120.06 | 92.37994 | -2790.875 | 3.941405
24197 | 7 | 28 | 2181739.33 | 180.06 | 138.998 | -2802.625 | 3.92462
24198 | 7 | 28 | 2181799.33 | 240.06 | 185.7932 | -2812.161 | 3.911498
24199 | 7 | 28 | 2181859.33 | 300.06 | 232.7345 | -2820.478 | 3.899901
24200 | 7 | 28 | 2181919.33 | 360.06 | 279.8017 | -2827.573 | 3.890135
24201 | 7 | 28 | 2181979.33 | 420.06 | 326.979 | -2833.524 | 3.881895
24202 | 7 | 28 | 2182039.33 | 480.06 | 374.2556 | -2839.246 | 3.874266
24203 | 7 | 28 | 2182099.33 | 540.06 | 421.6215 | -2844.587 | 3.866941
24204 | 7 | 28 | 2182159.33 | 600.06 | 469.0681 | -2849.012 | 3.860838
24205 | 7 | 28 | 2182219.33 | 660.06 | 516.5887 | -2853.361 | 3.855039
24206 | 7 | 28 | 2182279.33 | 720.06 | 564.1791 | -2857.252 | 3.849851
24207 | 7 | 28 | 2182339.33 | 780.06 | 611.835 | -2861.295 | 3.844053
24208 | 7 | 28 | 2182399.33 | 840.06 | 659.554 | -2864.881 | 3.83978
24209 | 7 | 28 | 2182459.33 | 900.06 | 707.3344 | -2869.001 | 3.834287
24210 | 7 | 28 | 2182519.33 | 960.06 | 755.1764 | -2872.511 | 3.829404
24211 | 7 | 28 | 2182579.33 | 1020.06 | 803.0782 | -2876.02 | 3.824826
24212 | 7 | 28 | 2182639.33 | 1080.06 | 851.0401 | -2879.225 | 3.820249
24213 | 7 | 28 | 2182699.33 | 1140.06 | 899.0655 | -2883.65 | 3.81445
24214 | 7 | 28 | 2182759.33 | 1200.06 | 947.156 | -2887.617 | 3.809262
24215 | 7 | 28 | 2182819.33 | 1260.06 | 995.3154 | -2891.661 | 3.804379
24216 | 7 | 28 | 2182879.33 | 1320.06 | 1043.546 | -2895.933 | 3.798276
24217 | 7 | 28 | 2182939.33 | 1380.06 | 1091.85 | -2900.511 | 3.792172
24218 | 7 | 28 | 2182999.33 | 1440.06 | 1140.228 | -2904.936 | 3.786374
24219 | 7 | 28 | 2183059.33 | 1500.06 | 1188.684 | -2909.743 | 3.780575
24220 | 7 | 28 | 2183119.33 | 1560.06 | 1237.22 | -2914.549 | 3.773861
24221 | 7 | 28 | 2183179.33 | 1620.06 | 1285.836 | -2919.509 | 3.767758
24222 | 7 | 28 | 2183239.33 | 1680.06 | 1334.535 | -2924.392 | 3.761349
24223 | 7 | 28 | 2183299.33 | 1740.06 | 1383.318 | -2929.427 | 3.75494
24224 | 7 | 28 | 2183359.33 | 1800.06 | 1432.183 | -2934.31 | 3.748531
24225 | 7 | 28 | 2183419.33 | 1860.06 | 1481.132 | -2939.879 | 3.741512
24226 | 7 | 28 | 2183479.33 | 1920.06 | 1530.167 | -2944.991 | 3.735409
24227 | 7 | 28 | 2183539.33 | 1980.06 | 1579.285 | -2949.722 | 3.729
24228 | 7 | 28 | 2183599.33 | 2040.06 | 1628.486 | -2954.452 | 3.722896
24229 | 7 | 28 | 2183659.33 | 2100.06 | 1677.77 | -2959.716 | 3.716793
24230 | 7 | 28 | 2183719.33 | 2160.06 | 1727.135 | -2964.141 | 3.710689
24231 | 7 | 28 | 2183779.33 | 2220.06 | 1776.581 | -2969.1 | 3.704891
24232 | 7 | 28 | 2183839.33 | 2280.06 | 1826.105 | -2973.831 | 3.698787
24233 | 7 | 28 | 2183899.33 | 2340.06 | 1875.707 | -2978.103 | 3.693599
24234 | 7 | 28 | 2183959.33 | 2400.06 | 1925.383 | -2982.986 | 3.687495
24235 | 7 | 28 | 2184019.33 | 2460.06 | 1975.133 | -2986.954 | 3.682612
24236 | 7 | 28 | 2184079.33 | 2520.06 | 2024.96 | -2991.379 | 3.677119
24237 | 7 | 28 | 2184139.33 | 2580.06 | 2074.86 | -2996.338 | 3.671015
24238 | 7 | 28 | 2184199.33 | 2640.06 | 2124.833 | -3000.305 | 3.666133
24239 | 7 | 28 | 2184259.33 | 2700.06 | 2174.879 | -3005.112 | 3.660334
24240 | 7 | 28 | 2184319.33 | 2760.06 | 2224.996 | -3009.232 | 3.655146
24241 | 7 | 28 | 2184379.33 | 2820.06 | 2275.187 | -3013.581 | 3.649958
24242 | 7 | 28 | 2184439.33 | 2880.06 | 2325.451 | -3018.006 | 3.64477
24243 | 7 | 28 | 2184499.33 | 2940.06 | 2375.793 | -3023.041 | 3.638972
24244 | 7 | 28 | 2184559.27 | 3000 | 2426.161 | -3027.39 | 3.633478
24245 | 7 | 29 | 2184559.29 | 0.02 | 0.0113667 | -2052.338 | 3.683833
24246 | 7 | 29 | 2184619.29 | 60.02 | 34.11337 | -2044.251 | 3.698482
24247 | 7 | 29 | 2184679.29 | 120.02 | 68.18012 | -2044.022 | 3.698177
24248 | 7 | 29 | 2184739.29 | 180.02 | 102.2588 | -2045.396 | 3.69604
24249 | 7 | 29 | 2184799.29 | 240.02 | 136.3596 | -2046.769 | 3.693599
24250 | 7 | 29 | 2184859.29 | 300.02 | 170.4855 | -2048.371 | 3.690242
24251 | 7 | 29 | 2184919.29 | 360.02 | 204.6406 | -2050.126 | 3.68719
24252 | 7 | 29 | 2184979.29 | 420.02 | 238.8252 | -2052.033 | 3.684138
24253 | 7 | 29 | 2185039.29 | 480.02 | 273.041 | -2054.017 | 3.680476
24254 | 7 | 29 | 2185099.29 | 540.02 | 307.2889 | -2055.924 | 3.677119
24255 | 7 | 29 | 2185159.29 | 600.02 | 341.5704 | -2057.984 | 3.673457
24256 | 7 | 29 | 2185219.29 | 660.02 | 375.8863 | -2059.892 | 3.6701
24257 | 7 | 29 | 2185279.29 | 720.02 | 410.237 | -2062.409 | 3.665522
24258 | 7 | 29 | 2185339.29 | 780.02 | 444.6247 | -2064.317 | 3.662165
24259 | 7 | 29 | 2185399.29 | 840.02 | 479.0474 | -2066.3 | 3.658198
24260 | 7 | 29 | 2185459.29 | 900.02 | 513.5081 | -2068.818 | 3.654231
24261 | 7 | 29 | 2185519.29 | 960.02 | 548.0086 | -2071.336 | 3.649653
24262 | 7 | 29 | 2185579.29 | 1020.02 | 582.5502 | -2073.472 | 3.645686
24263 | 7 | 29 | 2185639.29 | 1080.02 | 617.1349 | -2076.066 | 3.641108
24264 | 7 | 29 | 2185699.29 | 1140.02 | 651.7639 | -2079.194 | 3.63592
24265 | 7 | 29 | 2185759.29 | 1200.02 | 686.4398 | -2081.865 | 3.631037
24266 | 7 | 29 | 2185819.29 | 1260.02 | 721.1644 | -2084.688 | 3.626154
24267 | 7 | 29 | 2185879.29 | 1320.02 | 755.9396 | -2088.273 | 3.62005
24268 | 7 | 29 | 2185939.29 | 1380.02 | 790.7682 | -2091.249 | 3.614557
24269 | 7 | 29 | 2185999.29 | 1440.02 | 825.6538 | -2094.911 | 3.608759
24270 | 7 | 29 | 2186059.29 | 1500.02 | 860.5987 | -2098.573 | 3.60235
24271 | 7 | 29 | 2186119.29 | 1560.02 | 895.6069 | -2102.388 | 3.595941
24272 | 7 | 29 | 2186179.29 | 1620.02 | 930.682 | -2106.432 | 3.588922
24273 | 7 | 29 | 2186239.29 | 1680.02 | 965.8276 | -2111.162 | 3.580987
24274 | 7 | 29 | 2186299.29 | 1740.02 | 1001.049 | -2115.587 | 3.573358
24275 | 7 | 29 | 2186359.29 | 1800.02 | 1036.351 | -2120.394 | 3.565118
24276 | 7 | 29 | 2186419.29 | 1860.02 | 1071.736 | -2125.887 | 3.556573
24277 | 7 | 29 | 2186479.29 | 1920.02 | 1107.209 | -2131.304 | 3.547417
24278 | 7 | 29 | 2186539.29 | 1980.02 | 1142.776 | -2136.95 | 3.537652
24279 | 7 | 29 | 2186599.29 | 2040.02 | 1178.44 | -2142.977 | 3.527581
24280 | 7 | 29 | 2186659.29 | 2100.02 | 1214.205 | -2148.928 | 3.517815
24281 | 7 | 29 | 2186719.29 | 2160.02 | 1250.077 | -2155.795 | 3.507134
24282 | 7 | 29 | 2186779.29 | 2220.02 | 1286.057 | -2161.975 | 3.496452
24283 | 7 | 29 | 2186839.29 | 2280.02 | 1322.149 | -2169.223 | 3.485466
24284 | 7 | 29 | 2186899.29 | 2340.02 | 1358.356 | -2175.937 | 3.474479
24285 | 7 | 29 | 2186959.29 | 2400.02 | 1394.682 | -2183.49 | 3.462272
24286 | 7 | 29 | 2187019.29 | 2460.02 | 1431.128 | -2190.585 | 3.451286
24287 | 7 | 29 | 2187079.29 | 2520.02 | 1467.695 | -2197.91 | 3.439689
24288 | 7 | 29 | 2187139.29 | 2580.02 | 1504.387 | -2205.234 | 3.428092
24289 | 7 | 29 | 2187199.29 | 2640.02 | 1541.204 | -2213.016 | 3.41619
24290 | 7 | 29 | 2187259.29 | 2700.02 | 1578.147 | -2220.188 | 3.404898
24291 | 7 | 29 | 2187319.29 | 2760.02 | 1615.216 | -2227.893 | 3.393301
24292 | 7 | 29 | 2187379.29 | 2820.02 | 1652.409 | -2235.294 | 3.38201
24293 | 7 | 29 | 2187439.29 | 2880.02 | 1689.724 | -2242.618 | 3.371023
24294 | 7 | 29 | 2187499.29 | 2940.02 | 1727.161 | -2249.866 | 3.360037
24295 | 7 | 29 | 2187559.27 | 3000 | 1764.704 | -2256.962 | 3.349355
24296 | 7 | 30 | 2187559.29 | 0.02 | 0.005979417275 | -1081.254 | 3.42504
24297 | 7 | 30 | 2187619.29 | 60.02 | 17.91238 | -1073.396 | 3.446403
24298 | 7 | 30 | 2187679.29 | 120.02 | 35.80464 | -1073.701 | 3.445792
24299 | 7 | 30 | 2187739.29 | 180.02 | 53.706 | -1074.54 | 3.443046
24300 | 7 | 30 | 2187799.29 | 240.02 | 71.62306 | -1075.456 | 3.439689
24301 | 7 | 30 | 2187859.29 | 300.02 | 89.55826 | -1076.829 | 3.436027
24302 | 7 | 30 | 2187919.29 | 360.02 | 107.5116 | -1077.897 | 3.43267
24303 | 7 | 30 | 2187979.29 | 420.02 | 125.4846 | -1078.889 | 3.429313
24304 | 7 | 30 | 2188039.29 | 480.02 | 143.4768 | -1080.339 | 3.42443
24305 | 7 | 30 | 2188099.29 | 540.02 | 161.489 | -1081.178 | 3.421378
24306 | 7 | 30 | 2188159.29 | 600.02 | 179.521 | -1082.628 | 3.417411
24307 | 7 | 30 | 2188219.29 | 660.02 | 197.5746 | -1083.925 | 3.413443
24308 | 7 | 30 | 2188279.29 | 720.02 | 215.6485 | -1085.222 | 3.409476
24309 | 7 | 30 | 2188339.29 | 780.02 | 233.7442 | -1086.366 | 3.405509
24310 | 7 | 30 | 2188399.29 | 840.02 | 251.8617 | -1087.739 | 3.401541
24311 | 7 | 30 | 2188459.29 | 900.02 | 270.0023 | -1088.884 | 3.397269
24312 | 7 | 30 | 2188519.29 | 960.02 | 288.1675 | -1090.639 | 3.392081
24313 | 7 | 30 | 2188579.29 | 1020.02 | 306.3576 | -1092.241 | 3.387503
24314 | 7 | 30 | 2188639.29 | 1080.02 | 324.5751 | -1093.843 | 3.382315
24315 | 7 | 30 | 2188699.29 | 1140.02 | 342.8213 | -1095.75 | 3.376516
24316 | 7 | 30 | 2188759.29 | 1200.02 | 361.0983 | -1097.581 | 3.370413
24317 | 7 | 30 | 2188819.29 | 1260.02 | 379.4093 | -1099.87 | 3.364004
24318 | 7 | 30 | 2188879.29 | 1320.02 | 397.7577 | -1102.083 | 3.356985
24319 | 7 | 30 | 2188939.29 | 1380.02 | 416.1482 | -1104.753 | 3.34905
24320 | 7 | 30 | 2188999.29 | 1440.02 | 434.5855 | -1107.729 | 3.339895
24321 | 7 | 30 | 2189059.29 | 1500.02 | 453.0752 | -1111.009 | 3.330129
24322 | 7 | 30 | 2189119.29 | 1560.02 | 471.6248 | -1114.977 | 3.318227
24323 | 7 | 30 | 2189179.29 | 1620.02 | 490.2435 | -1119.478 | 3.304799
24324 | 7 | 30 | 2189239.29 | 1680.02 | 508.9418 | -1124.514 | 3.29015
24325 | 7 | 30 | 2189299.29 | 1740.02 | 527.7318 | -1130.465 | 3.272755
24326 | 7 | 30 | 2189359.29 | 1800.02 | 546.6278 | -1137.331 | 3.252918
24327 | 7 | 30 | 2189419.29 | 1860.02 | 565.6469 | -1145.19 | 3.230335
24328 | 7 | 30 | 2189479.29 | 1920.02 | 584.808 | -1154.345 | 3.205005
24329 | 7 | 30 | 2189539.29 | 1980.02 | 604.134 | -1165.026 | 3.175708
24330 | 7 | 30 | 2189599.29 | 2040.02 | 623.6524 | -1177.539 | 3.142138
24331 | 7 | 30 | 2189659.29 | 2100.02 | 643.4004 | -1192.493 | 3.102464
24332 | 7 | 30 | 2189719.29 | 2160.02 | 663.427 | -1211.185 | 3.054856
24333 | 7 | 30 | 2189776.84 | 2217.57 | 682.9584 | -1233.234 | 2.999924
24334 | 7 | 32 | 2189776.85 | 0.01 | 0 | 0 | 3.080797
24335 | 7 | 32 | 2191576.84 | 1800 | 0 | 0 | 3.237354
24336 | 7 | 33 | 2191576.99 | 0.15 | 0.05475891 | 2189.822 | 3.400015
24337 | 7 | 33 | 2191636.99 | 60.15 | 35.81049 | 2121.767 | 3.511101
24338 | 7 | 33 | 2191696.99 | 120.15 | 70.89182 | 2089.799 | 3.564813
24339 | 7 | 33 | 2191756.99 | 180.15 | 105.5141 | 2065.766 | 3.606317
24340 | 7 | 33 | 2191816.99 | 240.15 | 139.7771 | 2046.235 | 3.640497
24341 | 7 | 33 | 2191876.99 | 300.15 | 173.7505 | 2030.976 | 3.667964
24342 | 7 | 33 | 2191936.99 | 360.15 | 207.5155 | 2021.592 | 3.685054
24343 | 7 | 33 | 2191996.99 | 420.15 | 241.168 | 2017.09 | 3.693294
24344 | 7 | 33 | 2192056.99 | 480.15 | 274.7613 | 2014.267 | 3.698787
24345 | 7 | 33 | 2192116.99 | 540.15 | 308.3091 | 2011.597 | 3.703365
24346 | 7 | 33 | 2192176.99 | 600.15 | 341.8097 | 2008.85 | 3.708553
24347 | 7 | 33 | 2192236.99 | 660.15 | 375.2617 | 2005.722 | 3.714656
24348 | 7 | 33 | 2192296.99 | 720.15 | 408.6622 | 2002.213 | 3.720455
24349 | 7 | 33 | 2192356.99 | 780.15 | 442.0093 | 1999.084 | 3.726558
24350 | 7 | 33 | 2192416.99 | 840.15 | 475.301 | 1996.109 | 3.732357
24351 | 7 | 33 | 2192476.99 | 900.15 | 508.536 | 1992.447 | 3.738766
24352 | 7 | 33 | 2192536.99 | 960.15 | 541.7102 | 1988.708 | 3.746395
24353 | 7 | 33 | 2192596.99 | 1020.15 | 574.8209 | 1984.894 | 3.753414
24354 | 7 | 33 | 2192656.99 | 1080.15 | 607.8655 | 1980.392 | 3.761349
24355 | 7 | 33 | 2192716.99 | 1140.15 | 640.8411 | 1976.501 | 3.769284
24356 | 7 | 33 | 2192776.99 | 1200.15 | 673.7457 | 1972.305 | 3.777523
24357 | 7 | 33 | 2192836.99 | 1260.15 | 706.5777 | 1968.032 | 3.785458
24358 | 7 | 33 | 2192896.99 | 1320.15 | 739.336 | 1963.302 | 3.794614
24359 | 7 | 33 | 2192956.99 | 1380.15 | 772.0195 | 1958.648 | 3.803464
24360 | 7 | 33 | 2193016.99 | 1440.15 | 804.6271 | 1954.299 | 3.812314
24361 | 7 | 33 | 2193076.99 | 1500.15 | 837.1588 | 1949.416 | 3.821469
24362 | 7 | 33 | 2193136.99 | 1560.15 | 869.615 | 1945.068 | 3.830014
24363 | 7 | 33 | 2193196.99 | 1620.15 | 901.994 | 1940.337 | 3.83917
24364 | 7 | 33 | 2193256.99 | 1680.15 | 934.2954 | 1935.76 | 3.848631
24365 | 7 | 33 | 2193316.99 | 1740.15 | 966.5208 | 1931.487 | 3.857176
24366 | 7 | 33 | 2193376.99 | 1800.15 | 998.6722 | 1927.062 | 3.866026
24367 | 7 | 33 | 2193436.99 | 1860.15 | 1030.751 | 1922.713 | 3.874571
24368 | 7 | 33 | 2193496.99 | 1920.15 | 1062.761 | 1918.517 | 3.883116
24369 | 7 | 33 | 2193556.99 | 1980.15 | 1094.705 | 1914.778 | 3.89044
24370 | 7 | 33 | 2193616.99 | 2040.15 | 1126.587 | 1911.116 | 3.89807
24371 | 7 | 33 | 2193676.99 | 2100.15 | 1158.408 | 1907.454 | 3.905699
24372 | 7 | 33 | 2193736.99 | 2160.15 | 1190.171 | 1904.25 | 3.912108
24373 | 7 | 33 | 2193796.99 | 2220.15 | 1221.88 | 1901.045 | 3.918822
24374 | 7 | 33 | 2193856.99 | 2280.15 | 1253.538 | 1898.146 | 3.924926
24375 | 7 | 33 | 2193916.99 | 2340.15 | 1285.147 | 1895.094 | 3.931029
24376 | 7 | 33 | 2193976.99 | 2400.15 | 1316.711 | 1892.5 | 3.936217
24377 | 7 | 33 | 2194036.99 | 2460.15 | 1348.231 | 1889.982 | 3.941405
24378 | 7 | 33 | 2194096.99 | 2520.15 | 1379.712 | 1887.465 | 3.946899
24379 | 7 | 33 | 2194156.99 | 2580.15 | 1411.155 | 1885.481 | 3.950866
24380 | 7 | 33 | 2194216.99 | 2640.15 | 1442.562 | 1883.65 | 3.955138
24381 | 7 | 33 | 2194276.99 | 2700.15 | 1473.936 | 1881.361 | 3.959411
24382 | 7 | 33 | 2194336.99 | 2760.15 | 1505.277 | 1879.53 | 3.963684
24383 | 7 | 33 | 2194396.99 | 2820.15 | 1536.587 | 1877.775 | 3.967346
24384 | 7 | 33 | 2194456.99 | 2880.15 | 1567.867 | 1875.792 | 3.971313
24385 | 7 | 33 | 2194516.99 | 2940.15 | 1599.119 | 1874.342 | 3.97467
24386 | 7 | 33 | 2194576.99 | 3000.15 | 1630.343 | 1872.587 | 3.978027
24387 | 7 | 33 | 2194636.99 | 3060.15 | 1661.542 | 1871.061 | 3.981384
24388 | 7 | 33 | 2194696.99 | 3120.15 | 1692.714 | 1869.612 | 3.984436
24389 | 7 | 33 | 2194756.99 | 3180.15 | 1723.863 | 1868.238 | 3.987488
24390 | 7 | 33 | 2194816.99 | 3240.15 | 1754.988 | 1866.56 | 3.99115
24391 | 7 | 33 | 2194876.99 | 3300.15 | 1786.089 | 1865.415 | 3.993591
24392 | 7 | 33 | 2194936.99 | 3360.15 | 1817.167 | 1864.195 | 3.996643
24393 | 7 | 33 | 2194996.99 | 3420.15 | 1848.222 | 1862.669 | 3.99939
24394 | 7 | 33 | 2195056.99 | 3480.15 | 1879.255 | 1861.143 | 4.002441
24395 | 7 | 33 | 2195116.99 | 3540.15 | 1910.266 | 1859.846 | 4.005493
24396 | 7 | 33 | 2195176.99 | 3600.15 | 1941.254 | 1858.549 | 4.00824
24397 | 7 | 33 | 2195236.99 | 3660.15 | 1972.221 | 1857.71 | 4.010376
24399 | 7 | 33 | 2195356.99 | 3780.15 | 2034.091 | 1855.039 | 4.016175
24400 | 7 | 33 | 2195416.99 | 3840.15 | 2064.994 | 1853.437 | 4.019226
24401 | 7 | 33 | 2195476.99 | 3900.15 | 2095.875 | 1852.369 | 4.021973
24402 | 7 | 33 | 2195536.99 | 3960.15 | 2126.736 | 1850.996 | 4.025025
24403 | 7 | 33 | 2195596.99 | 4020.15 | 2157.576 | 1849.851 | 4.027466
24404 | 7 | 33 | 2195656.99 | 4080.15 | 2188.394 | 1848.554 | 4.030213
24405 | 7 | 33 | 2195716.99 | 4140.15 | 2219.191 | 1847.105 | 4.033265
24406 | 7 | 33 | 2195776.99 | 4200.15 | 2249.966 | 1845.808 | 4.035706
24407 | 7 | 33 | 2195836.99 | 4260.15 | 2280.719 | 1844.511 | 4.039063
24408 | 7 | 33 | 2195896.99 | 4320.15 | 2311.451 | 1843.214 | 4.04181
24409 | 7 | 33 | 2195956.99 | 4380.15 | 2342.16 | 1841.764 | 4.044556
24410 | 7 | 33 | 2196016.99 | 4440.15 | 2372.847 | 1840.772 | 4.047608
24411 | 7 | 33 | 2196076.99 | 4500.15 | 2403.512 | 1839.246 | 4.05066
24412 | 7 | 33 | 2196136.99 | 4560.15 | 2434.154 | 1837.797 | 4.053407
24413 | 7 | 33 | 2196196.99 | 4620.15 | 2464.773 | 1836.423 | 4.056764
24414 | 7 | 33 | 2196256.99 | 4680.15 | 2495.369 | 1835.126 | 4.060121
24415 | 7 | 33 | 2196316.99 | 4740.15 | 2525.941 | 1833.6 | 4.062867
24416 | 7 | 33 | 2196376.99 | 4800.15 | 2556.49 | 1832.227 | 4.066224
24417 | 7 | 33 | 2196436.99 | 4860.15 | 2587.013 | 1830.777 | 4.069276
24418 | 7 | 33 | 2196496.99 | 4920.15 | 2617.512 | 1829.175 | 4.072633
24419 | 7 | 33 | 2196556.99 | 4980.15 | 2647.985 | 1827.497 | 4.07599
24420 | 7 | 33 | 2196616.99 | 5040.15 | 2678.433 | 1826.123 | 4.079347
24421 | 7 | 33 | 2196676.99 | 5100.15 | 2708.855 | 1824.75 | 4.083009
24422 | 7 | 33 | 2196736.99 | 5160.15 | 2739.252 | 1822.919 | 4.086366
24423 | 7 | 33 | 2196796.99 | 5220.15 | 2769.621 | 1821.622 | 4.090028
24424 | 7 | 33 | 2196856.99 | 5280.15 | 2799.964 | 1819.715 | 4.09369
24425 | 7 | 33 | 2196916.99 | 5340.15 | 2830.28 | 1818.036 | 4.097658
24426 | 7 | 33 | 2196976.99 | 5400.15 | 2860.569 | 1816.51 | 4.101015
24427 | 7 | 33 | 2197036.99 | 5460.15 | 2890.829 | 1814.908 | 4.104677
24428 | 7 | 33 | 2197096.99 | 5520.15 | 2921.062 | 1813.153 | 4.108644
24429 | 7 | 33 | 2197156.99 | 5580.15 | 2951.267 | 1811.475 | 4.112612
24430 | 7 | 33 | 2197216.99 | 5640.15 | 2981.444 | 1809.873 | 4.116274
24431 | 7 | 33 | 2197276.99 | 5700.15 | 3011.593 | 1808.194 | 4.119936
24432 | 7 | 33 | 2197336.99 | 5760.15 | 3041.715 | 1806.592 | 4.124208
24433 | 7 | 33 | 2197396.99 | 5820.15 | 3071.809 | 1804.99 | 4.127565
24434 | 7 | 33 | 2197456.99 | 5880.15 | 3101.876 | 1803.616 | 4.130922
24435 | 7 | 33 | 2197516.99 | 5940.15 | 3131.918 | 1801.709 | 4.134585
24436 | 7 | 33 | 2197576.99 | 6000.15 | 3161.934 | 1800.183 | 4.137942
24437 | 7 | 33 | 2197636.99 | 6060.15 | 3191.926 | 1798.657 | 4.141604
24438 | 7 | 33 | 2197696.99 | 6120.15 | 3221.894 | 1797.589 | 4.14435
24439 | 7 | 33 | 2197756.99 | 6180.15 | 3251.842 | 1796.063 | 4.147707
24440 | 7 | 33 | 2197816.99 | 6240.15 | 3281.768 | 1794.995 | 4.150149
24441 | 7 | 33 | 2197876.99 | 6300.15 | 3311.675 | 1793.927 | 4.153201
24442 | 7 | 33 | 2197936.99 | 6360.15 | 3341.564 | 1792.859 | 4.155337
24443 | 7 | 33 | 2197996.99 | 6420.15 | 3371.433 | 1791.638 | 4.158389
24444 | 7 | 33 | 2198056.99 | 6480.15 | 3401.287 | 1790.799 | 4.16022
24445 | 7 | 33 | 2198116.99 | 6540.15 | 3431.125 | 1789.654 | 4.162661
24446 | 7 | 33 | 2198176.99 | 6600.15 | 3460.945 | 1788.891 | 4.164492
24447 | 7 | 33 | 2198236.99 | 6660.15 | 3490.752 | 1787.823 | 4.166934
24448 | 7 | 33 | 2198296.99 | 6720.15 | 3520.545 | 1787.137 | 4.16846
24449 | 7 | 33 | 2198356.99 | 6780.15 | 3550.324 | 1786.297 | 4.170291
24450 | 7 | 33 | 2198416.99 | 6840.15 | 3580.088 | 1785.534 | 4.172427
24451 | 7 | 33 | 2198476.99 | 6900.15 | 3609.84 | 1784.619 | 4.174258
24452 | 7 | 33 | 2198536.99 | 6960.15 | 3639.578 | 1783.932 | 4.176089
24453 | 7 | 33 | 2198596.99 | 7020.15 | 3669.305 | 1783.169 | 4.17792
24454 | 7 | 33 | 2198656.99 | 7080.15 | 3699.016 | 1782.101 | 4.180056
24455 | 7 | 33 | 2198716.99 | 7140.15 | 3728.715 | 1781.567 | 4.181582
24456 | 7 | 33 | 2198776.84 | 7200 | 3758.327 | 1781.033 | 4.183413
24457 | 7 | 34 | 2198776.87 | 0.03 | 0.006567737341 | 788.9677 | 4.1355
24458 | 7 | 34 | 2198836.87 | 60.03 | 13.18318 | 791.5618 | 4.11841
24459 | 7 | 34 | 2198896.87 | 120.03 | 26.38143 | 792.0958 | 4.115053
24460 | 7 | 34 | 2198956.87 | 180.03 | 39.58585 | 792.3247 | 4.114137
24461 | 7 | 34 | 2199016.87 | 240.03 | 52.79228 | 792.2484 | 4.113832
24462 | 7 | 34 | 2199076.87 | 300.03 | 65.99905 | 792.6299 | 4.113527
24463 | 7 | 34 | 2199136.87 | 360.03 | 79.20568 | 792.4773 | 4.113832
24464 | 7 | 34 | 2199196.87 | 420.03 | 92.41153 | 792.401 | 4.114137
24465 | 7 | 34 | 2199256.87 | 480.03 | 105.6164 | 792.1721 | 4.114443
24466 | 7 | 34 | 2199316.87 | 540.03 | 118.8199 | 792.0958 | 4.114748
24467 | 7 | 34 | 2199376.87 | 600.03 | 132.0221 | 792.1721 | 4.115053
24468 | 7 | 34 | 2199436.87 | 660.03 | 145.2226 | 791.9432 | 4.115663
24469 | 7 | 34 | 2199496.87 | 720.03 | 158.4213 | 792.0195 | 4.116274
24470 | 7 | 34 | 2199556.87 | 780.03 | 171.6177 | 791.8669 | 4.117494
24471 | 7 | 34 | 2199616.87 | 840.03 | 184.8115 | 791.6381 | 4.11841
24472 | 7 | 34 | 2199676.87 | 900.03 | 198.0031 | 791.5618 | 4.118715
24473 | 7 | 34 | 2199736.87 | 960.03 | 211.1927 | 791.4092 | 4.119631
24474 | 7 | 34 | 2199796.87 | 1020.03 | 224.38 | 791.3329 | 4.120241
24475 | 7 | 34 | 2199856.87 | 1080.03 | 237.5656 | 790.9514 | 4.120546
24476 | 7 | 34 | 2199916.87 | 1140.03 | 250.7487 | 790.8751 | 4.121462
24477 | 7 | 34 | 2199976.87 | 1200.03 | 263.9293 | 790.7225 | 4.122377
24478 | 7 | 34 | 2200036.87 | 1260.03 | 277.1075 | 790.6462 | 4.122988
24479 | 7 | 34 | 2200096.87 | 1320.03 | 290.2833 | 790.5699 | 4.123903
24480 | 7 | 34 | 2200156.87 | 1380.03 | 303.4565 | 790.341 | 4.124514
24481 | 7 | 34 | 2200216.87 | 1440.03 | 316.6264 | 790.1122 | 4.125734
24482 | 7 | 34 | 2200276.87 | 1500.03 | 329.7936 | 789.9596 | 4.12665
24483 | 7 | 34 | 2200336.87 | 1560.03 | 342.9578 | 789.7307 | 4.12726
24484 | 7 | 34 | 2200396.87 | 1620.03 | 356.1188 | 789.5781 | 4.128176
24485 | 7 | 34 | 2200456.87 | 1680.03 | 369.2767 | 789.2729 | 4.129702
24486 | 7 | 34 | 2200516.87 | 1740.03 | 382.4318 | 789.1203 | 4.130617
24487 | 7 | 34 | 2200576.87 | 1800.03 | 395.5836 | 788.8914 | 4.131533
24488 | 7 | 34 | 2200636.87 | 1860.03 | 408.7318 | 788.8151 | 4.132448
24489 | 7 | 34 | 2200696.87 | 1920.03 | 421.8759 | 788.4337 | 4.134279
24490 | 7 | 34 | 2200756.87 | 1980.03 | 435.0167 | 788.2048 | 4.135195
24491 | 7 | 34 | 2200816.87 | 2040.03 | 448.1537 | 788.1285 | 4.136416
24492 | 7 | 34 | 2200876.87 | 2100.03 | 461.2871 | 787.8996 | 4.137636
24493 | 7 | 34 | 2200936.87 | 2160.03 | 474.4167 | 787.6707 | 4.138247
24494 | 7 | 34 | 2200996.87 | 2220.03 | 487.5424 | 787.3655 | 4.140078
24495 | 7 | 34 | 2201056.87 | 2280.03 | 500.6634 | 787.2129 | 4.141299
24496 | 7 | 34 | 2201116.87 | 2340.03 | 513.7804 | 786.9078 | 4.142519
24497 | 7 | 34 | 2201176.87 | 2400.03 | 526.8929 | 786.6026 | 4.144045
24498 | 7 | 34 | 2201236.87 | 2460.03 | 540.0011 | 786.3737 | 4.144961
24499 | 7 | 34 | 2201296.87 | 2520.03 | 553.1051 | 786.0685 | 4.146487
24500 | 7 | 34 | 2201356.87 | 2580.03 | 566.2044 | 785.687 | 4.148623
24501 | 7 | 34 | 2201416.87 | 2640.03 | 579.2987 | 785.5344 | 4.149844
24502 | 7 | 34 | 2201476.87 | 2700.03 | 592.3884 | 785.3056 | 4.151064
24503 | 7 | 34 | 2201536.87 | 2760.03 | 605.473 | 784.9241 | 4.152895
24504 | 7 | 34 | 2201596.87 | 2820.03 | 618.552 | 784.39 | 4.154726
24505 | 7 | 34 | 2201656.87 | 2880.03 | 631.625 | 784.2374 | 4.156558
24506 | 7 | 34 | 2201716.87 | 2940.03 | 644.6924 | 783.7797 | 4.158389
24507 | 7 | 34 | 2201776.87 | 3000.03 | 657.7541 | 783.5508 | 4.16022
24508 | 7 | 34 | 2201836.87 | 3060.03 | 670.81 | 783.0167 | 4.162051
24509 | 7 | 34 | 2201896.87 | 3120.03 | 683.859 | 782.6352 | 4.163882
24510 | 7 | 34 | 2201956.87 | 3180.03 | 696.9017 | 782.4063 | 4.166629
24511 | 7 | 34 | 2202016.87 | 3240.03 | 709.9379 | 782.0249 | 4.16846
24512 | 7 | 34 | 2202076.87 | 3300.03 | 722.967 | 781.7197 | 4.170901
24513 | 7 | 34 | 2202136.87 | 3360.03 | 735.9887 | 781.1093 | 4.173342
24514 | 7 | 34 | 2202196.87 | 3420.03 | 749.0031 | 780.5753 | 4.175479
24515 | 7 | 34 | 2202256.87 | 3480.03 | 762.0101 | 780.0412 | 4.178531
24516 | 7 | 34 | 2202316.87 | 3540.03 | 775.0086 | 779.6597 | 4.180972
24517 | 7 | 34 | 2202376.87 | 3600.03 | 787.9992 | 779.202 | 4.183413
24518 | 7 | 34 | 2202436.87 | 3660.03 | 800.9815 | 778.5916 | 4.18616
24519 | 7 | 34 | 2202496.87 | 3720.03 | 813.955 | 778.1338 | 4.189212
24520 | 7 | 34 | 2202556.87 | 3780.03 | 826.92 | 777.6761 | 4.191958
24521 | 7 | 34 | 2202616.87 | 3840.03 | 839.8751 | 777.0657 | 4.195315
24522 | 7 | 34 | 2202676.87 | 3900.03 | 852.8209 | 776.5316 | 4.198367
24523 | 7 | 34 | 2202736.87 | 3960.03 | 865.6502 | 750.515 | 4.199893
24524 | 7 | 34 | 2202796.87 | 4020.03 | 877.8066 | 708.1712 | 4.199588
24525 | 7 | 34 | 2202856.87 | 4080.03 | 889.3198 | 672.4651 | 4.199588
24526 | 7 | 34 | 2202916.87 | 4140.03 | 900.2382 | 638.5901 | 4.199588
24527 | 7 | 34 | 2202976.87 | 4200.03 | 910.6269 | 608.2246 | 4.200198
24528 | 7 | 34 | 2203036.87 | 4260.03 | 920.5137 | 579.3088 | 4.199893
24529 | 7 | 34 | 2203096.87 | 4320.03 | 929.9412 | 552.0714 | 4.199893
24530 | 7 | 34 | 2203156.87 | 4380.03 | 938.918 | 525.597 | 4.200198
24531 | 7 | 34 | 2203216.87 | 4440.03 | 947.4743 | 502.327 | 4.199893
24532 | 7 | 34 | 2203276.87 | 4500.03 | 955.6371 | 477.6837 | 4.200198
24533 | 7 | 34 | 2203336.87 | 4560.03 | 963.4225 | 456.1685 | 4.199893
24534 | 7 | 34 | 2203396.87 | 4620.03 | 970.8422 | 435.2636 | 4.199893
24535 | 7 | 34 | 2203456.87 | 4680.03 | 977.9122 | 412.9854 | 4.199588
24536 | 7 | 34 | 2203516.87 | 4740.03 | 984.6485 | 394.7509 | 4.199588
24537 | 7 | 34 | 2203576.87 | 4800.03 | 991.0767 | 376.5927 | 4.200198
24538 | 7 | 34 | 2203636.87 | 4860.03 | 997.2082 | 359.4263 | 4.200198
24539 | 7 | 34 | 2203696.87 | 4920.03 | 1003.055 | 341.8021 | 4.199588
24540 | 7 | 34 | 2203756.87 | 4980.03 | 1008.628 | 326.8482 | 4.199893
24541 | 7 | 34 | 2203816.87 | 5040.03 | 1013.942 | 311.6655 | 4.199893
24542 | 7 | 34 | 2203876.87 | 5100.03 | 1019.007 | 297.2457 | 4.200198
24543 | 7 | 34 | 2203936.87 | 5160.03 | 1023.84 | 283.2074 | 4.199588
24544 | 7 | 34 | 2203996.87 | 5220.03 | 1028.453 | 270.4662 | 4.199893
24545 | 7 | 34 | 2204056.87 | 5280.03 | 1032.859 | 259.0982 | 4.199893
24546 | 7 | 34 | 2204116.87 | 5340.03 | 1037.071 | 247.0436 | 4.199893
24547 | 7 | 34 | 2204176.87 | 5400.03 | 1041.093 | 235.4467 | 4.199893
24548 | 7 | 34 | 2204236.87 | 5460.03 | 1044.93 | 224.0787 | 4.199893
24549 | 7 | 34 | 2204296.87 | 5520.03 | 1048.597 | 215.4574 | 4.199588
24550 | 7 | 34 | 2204356.87 | 5580.03 | 1052.094 | 205.2338 | 4.199893
24551 | 7 | 34 | 2204416.87 | 5640.03 | 1055.434 | 197.6806 | 4.200198
24552 | 7 | 34 | 2204476.87 | 5700.03 | 1058.622 | 185.3208 | 4.199588
24553 | 7 | 34 | 2204536.87 | 5760.03 | 1061.669 | 179.2172 | 4.199893
24554 | 7 | 34 | 2204596.87 | 5820.03 | 1064.59 | 171.3588 | 4.199588
24555 | 7 | 34 | 2204656.87 | 5880.03 | 1067.39 | 165.0263 | 4.199893
24556 | 7 | 34 | 2204716.87 | 5940.03 | 1070.065 | 157.0916 | 4.199893
24557 | 7 | 34 | 2204776.87 | 6000.03 | 1072.614 | 149.3858 | 4.199588
24558 | 7 | 34 | 2204836.87 | 6060.03 | 1075.05 | 143.1296 | 4.199893
24559 | 7 | 34 | 2204896.87 | 6120.03 | 1077.383 | 137.1786 | 4.199893
24560 | 7 | 34 | 2204956.87 | 6180.03 | 1079.618 | 131.5328 | 4.199588
24561 | 7 | 34 | 2205016.87 | 6240.03 | 1081.76 | 126.5736 | 4.199588
24562 | 7 | 34 | 2205076.87 | 6300.03 | 1083.818 | 121.3855 | 4.199588
24563 | 7 | 34 | 2205136.87 | 6360.03 | 1085.79 | 116.8841 | 4.199893
24564 | 7 | 34 | 2205196.87 | 6420.03 | 1087.672 | 110.399 | 4.199588
24565 | 7 | 34 | 2205256.87 | 6480.03 | 1089.473 | 105.2873 | 4.199893
24566 | 7 | 34 | 2205316.87 | 6540.03 | 1091.198 | 102.3117 | 4.199893
24567 | 7 | 34 | 2205376.87 | 6600.03 | 1092.857 | 98.3444 | 4.199588
24568 | 7 | 34 | 2205436.87 | 6660.03 | 1094.458 | 93.69039 | 4.199283
24569 | 7 | 34 | 2205496.87 | 6720.03 | 1095.99 | 90.63859 | 4.199893
24570 | 7 | 34 | 2205556.87 | 6780.03 | 1097.47 | 86.44236 | 4.199893
24571 | 7 | 34 | 2205616.87 | 6840.03 | 1098.899 | 84.00092 | 4.199588
24572 | 7 | 34 | 2205676.87 | 6900.03 | 1100.281 | 82.24613 | 4.199588
24573 | 7 | 34 | 2205736.87 | 6960.03 | 1101.607 | 78.20249 | 4.199893
24574 | 7 | 34 | 2205796.87 | 7020.03 | 1102.886 | 75.45586 | 4.199893
24575 | 7 | 34 | 2205856.87 | 7080.03 | 1104.118 | 71.33593 | 4.199893
24576 | 7 | 34 | 2205916.87 | 7140.03 | 1105.299 | 69.42855 | 4.199893
24577 | 7 | 34 | 2205976.87 | 7200.03 | 1106.44 | 67.0634 | 4.199588
24578 | 7 | 34 | 2206036.87 | 7260.03 | 1107.533 | 63.78271 | 4.199588
24579 | 7 | 34 | 2206096.87 | 7320.03 | 1108.59 | 60.73091 | 4.199588
24580 | 7 | 34 | 2206156.87 | 7380.03 | 1109.605 | 59.73907 | 4.199893
24581 | 7 | 34 | 2206216.87 | 7440.03 | 1110.586 | 58.74723 | 4.199588
24582 | 7 | 34 | 2206276.87 | 7500.03 | 1111.547 | 56.91615 | 4.199893
24583 | 7 | 34 | 2206336.87 | 7560.03 | 1112.469 | 53.17769 | 4.199893
24584 | 7 | 34 | 2206396.87 | 7620.03 | 1113.363 | 53.25399 | 4.199588
24585 | 7 | 34 | 2206456.87 | 7680.03 | 1114.233 | 52.26215 | 4.199893
24586 | 7 | 34 | 2206470.9 | 7694.06 | 1114.433 | 49.897 | 4.199893
24587 | 7 | 35 | 2206470.91 | 0.01 | 0 | 0 | 4.197452
24588 | 7 | 35 | 2208270.9 | 1800 | 0 | 0 | 4.188296
24589 | 7 | 36 | 2208270.94 | 0.04 | 0.01484851 | -1258.717 | 4.12665
24590 | 7 | 36 | 2208330.94 | 60.04 | 21.16413 | -1272.984 | 4.085145
24591 | 7 | 36 | 2208390.94 | 120.04 | 42.41669 | -1277.409 | 4.071107
24592 | 7 | 36 | 2208450.94 | 180.04 | 63.73489 | -1280.919 | 4.060121
24593 | 7 | 36 | 2208510.94 | 240.04 | 85.1065 | -1283.742 | 4.05005
24594 | 7 | 36 | 2208570.94 | 300.04 | 106.5253 | -1286.412 | 4.042115
24595 | 7 | 36 | 2208630.94 | 360.04 | 127.9867 | -1288.853 | 4.03418
24596 | 7 | 36 | 2208690.94 | 420.04 | 149.487 | -1290.99 | 4.027466
24597 | 7 | 36 | 2208750.94 | 480.04 | 171.0233 | -1293.278 | 4.020752
24598 | 7 | 36 | 2208810.94 | 540.04 | 192.5928 | -1295.186 | 4.014954
24599 | 7 | 36 | 2208870.94 | 600.04 | 214.1939 | -1296.864 | 4.009461
24600 | 7 | 36 | 2208930.94 | 660.04 | 235.8242 | -1298.772 | 4.003967
24601 | 7 | 36 | 2208990.94 | 720.04 | 257.4816 | -1299.992 | 3.998779
24602 | 7 | 36 | 2209050.94 | 780.04 | 279.1648 | -1301.747 | 3.994812
24603 | 7 | 36 | 2209110.94 | 840.04 | 300.8715 | -1302.968 | 3.990234
24604 | 7 | 36 | 2209170.9 | 900 | 322.5857 | -1304.494 | 3.986267
24605 | 7 | 37 | 2209170.92 | 0.02 | 0.009806888601 | -1766.766 | 3.964904
24606 | 7 | 37 | 2209230.92 | 60.02 | 29.49762 | -1771.42 | 3.951781
24607 | 7 | 37 | 2209290.92 | 120.02 | 59.03962 | -1773.404 | 3.946288
24608 | 7 | 37 | 2209350.92 | 180.02 | 88.6193 | -1775.845 | 3.942016
24609 | 7 | 37 | 2209410.92 | 240.02 | 118.2298 | -1777.371 | 3.938048
24610 | 7 | 37 | 2209470.92 | 300.02 | 147.8695 | -1779.202 | 3.934386
24611 | 7 | 37 | 2209530.92 | 360.02 | 177.5342 | -1780.728 | 3.931029
24612 | 7 | 37 | 2209590.92 | 420.02 | 207.2244 | -1781.949 | 3.927672
24613 | 7 | 37 | 2209650.92 | 480.02 | 236.9364 | -1783.474 | 3.924926
24614 | 7 | 37 | 2209710.92 | 540.02 | 266.6706 | -1784.771 | 3.922179
24615 | 7 | 37 | 2209770.92 | 600.02 | 296.4254 | -1785.916 | 3.919432
24616 | 7 | 37 | 2209830.92 | 660.02 | 326.1994 | -1786.831 | 3.917296
24617 | 7 | 37 | 2209890.92 | 720.02 | 355.9932 | -1788.434 | 3.914244
24618 | 7 | 37 | 2209950.92 | 780.02 | 385.8055 | -1789.273 | 3.912413
24619 | 7 | 37 | 2210010.92 | 840.02 | 415.6349 | -1790.341 | 3.909972
24620 | 7 | 37 | 2210070.92 | 900.02 | 445.4827 | -1791.409 | 3.907225
24621 | 7 | 37 | 2210130.92 | 960.02 | 475.3488 | -1792.325 | 3.905089
24622 | 7 | 37 | 2210190.92 | 1020.02 | 505.2327 | -1793.851 | 3.902037
24623 | 7 | 37 | 2210250.92 | 1080.02 | 535.1347 | -1794.919 | 3.899901
24624 | 7 | 37 | 2210310.92 | 1140.02 | 565.0561 | -1795.758 | 3.89807
24625 | 7 | 37 | 2210370.92 | 1200.02 | 594.9957 | -1796.902 | 3.895018
24626 | 7 | 37 | 2210430.92 | 1260.02 | 624.9557 | -1798.123 | 3.892576
24627 | 7 | 37 | 2210490.92 | 1320.02 | 654.9359 | -1799.496 | 3.890135
24628 | 7 | 37 | 2210550.92 | 1380.02 | 684.9368 | -1800.641 | 3.887083
24629 | 7 | 37 | 2210610.92 | 1440.02 | 714.9592 | -1802.09 | 3.884337
24630 | 7 | 37 | 2210670.92 | 1500.02 | 745.0043 | -1803.388 | 3.88159
24631 | 7 | 37 | 2210730.92 | 1560.02 | 775.0719 | -1804.99 | 3.878233
24632 | 7 | 37 | 2210790.92 | 1620.02 | 805.1642 | -1806.134 | 3.875181
24633 | 7 | 37 | 2210850.92 | 1680.02 | 835.2796 | -1807.507 | 3.872435
24634 | 7 | 37 | 2210910.92 | 1740.02 | 865.4204 | -1809.186 | 3.868772
24635 | 7 | 37 | 2210970.92 | 1800.02 | 895.5866 | -1810.712 | 3.865721
24636 | 7 | 37 | 2211030.92 | 1860.02 | 925.7789 | -1812.39 | 3.862058
24637 | 7 | 37 | 2211090.92 | 1920.02 | 955.9989 | -1813.993 | 3.858701
24638 | 7 | 37 | 2211150.92 | 1980.02 | 986.2461 | -1815.824 | 3.855039
24639 | 7 | 37 | 2211210.92 | 2040.02 | 1016.523 | -1817.426 | 3.851682
24640 | 7 | 37 | 2211270.92 | 2100.02 | 1046.828 | -1819.257 | 3.84741
24641 | 7 | 37 | 2211330.92 | 2160.02 | 1077.163 | -1820.935 | 3.844053
24642 | 7 | 37 | 2211390.92 | 2220.02 | 1107.528 | -1822.995 | 3.839475
24643 | 7 | 37 | 2211450.92 | 2280.02 | 1137.925 | -1824.521 | 3.836423
24644 | 7 | 37 | 2211510.92 | 2340.02 | 1168.353 | -1826.505 | 3.832151
24645 | 7 | 37 | 2211570.92 | 2400.02 | 1198.812 | -1828.489 | 3.828183
24646 | 7 | 37 | 2211630.92 | 2460.02 | 1229.303 | -1830.549 | 3.824216
24647 | 7 | 37 | 2211690.92 | 2520.02 | 1259.826 | -1832.151 | 3.820554
24648 | 7 | 37 | 2211750.92 | 2580.02 | 1290.38 | -1834.287 | 3.816281
24649 | 7 | 37 | 2211810.92 | 2640.02 | 1320.966 | -1836.042 | 3.812314
24650 | 7 | 37 | 2211870.92 | 2700.02 | 1351.585 | -1838.331 | 3.808042
24651 | 7 | 37 | 2211930.92 | 2760.02 | 1382.237 | -1840.314 | 3.804074
24652 | 7 | 37 | 2211990.92 | 2820.02 | 1412.923 | -1841.993 | 3.799802
24653 | 7 | 37 | 2212050.92 | 2880.02 | 1443.641 | -1843.977 | 3.795834
24654 | 7 | 37 | 2212110.92 | 2940.02 | 1474.392 | -1845.96 | 3.791867
24655 | 7 | 37 | 2212170.92 | 3000.02 | 1505.172 | -1847.944 | 3.7879
24656 | 7 | 37 | 2212230.92 | 3060.02 | 1535.986 | -1849.622 | 3.784237
24657 | 7 | 37 | 2212290.92 | 3120.02 | 1566.829 | -1851.301 | 3.78088
24658 | 7 | 37 | 2212350.92 | 3180.02 | 1597.703 | -1853.437 | 3.776913
24659 | 7 | 37 | 2212410.92 | 3240.02 | 1628.606 | -1854.81 | 3.773556
24660 | 7 | 37 | 2212470.92 | 3300.02 | 1659.539 | -1856.794 | 3.769589
24661 | 7 | 37 | 2212530.92 | 3360.02 | 1690.499 | -1858.549 | 3.766232
24662 | 7 | 37 | 2212590.92 | 3420.02 | 1721.487 | -1860.227 | 3.762875
24663 | 7 | 37 | 2212650.92 | 3480.02 | 1752.502 | -1861.601 | 3.759823
24664 | 7 | 37 | 2212710.92 | 3540.02 | 1783.544 | -1863.432 | 3.756466
24665 | 7 | 37 | 2212770.92 | 3600.02 | 1814.611 | -1864.881 | 3.753414
24666 | 7 | 37 | 2212830.92 | 3660.02 | 1845.702 | -1866.255 | 3.750362
24667 | 7 | 37 | 2212890.92 | 3720.02 | 1876.82 | -1867.857 | 3.747311
24668 | 7 | 37 | 2212950.92 | 3780.02 | 1907.963 | -1869.154 | 3.744259
24669 | 7 | 37 | 2213010.92 | 3840.02 | 1939.132 | -1870.832 | 3.741512
24670 | 7 | 37 | 2213070.92 | 3900.02 | 1970.326 | -1872.435 | 3.73846
24671 | 7 | 37 | 2213130.92 | 3960.02 | 2001.544 | -1873.808 | 3.735409
24672 | 7 | 37 | 2213190.92 | 4020.02 | 2032.787 | -1875.181 | 3.732662
24673 | 7 | 37 | 2213250.92 | 4080.02 | 2064.054 | -1876.631 | 3.72961
24674 | 7 | 37 | 2213310.92 | 4140.02 | 2095.345 | -1878.386 | 3.726558
24675 | 7 | 37 | 2213370.92 | 4200.02 | 2126.662 | -1879.759 | 3.723812
24676 | 7 | 37 | 2213430.92 | 4260.02 | 2158.003 | -1881.209 | 3.72076
24677 | 7 | 37 | 2213490.92 | 4320.02 | 2189.369 | -1882.734 | 3.718013
24678 | 7 | 37 | 2213550.92 | 4380.02 | 2220.76 | -1884.184 | 3.714961
24679 | 7 | 37 | 2213610.92 | 4440.02 | 2252.177 | -1885.786 | 3.71191
24680 | 7 | 37 | 2213670.92 | 4500.02 | 2283.62 | -1887.617 | 3.708553
24681 | 7 | 37 | 2213730.92 | 4560.02 | 2315.088 | -1889.143 | 3.705501
24682 | 7 | 37 | 2213790.92 | 4620.02 | 2346.583 | -1890.517 | 3.702449
24683 | 7 | 37 | 2213850.92 | 4680.02 | 2378.104 | -1891.89 | 3.699702
24684 | 7 | 37 | 2213910.92 | 4740.02 | 2409.652 | -1893.874 | 3.69604
24685 | 7 | 37 | 2213970.92 | 4800.02 | 2441.228 | -1895.628 | 3.692988
24686 | 7 | 37 | 2214030.92 | 4860.02 | 2472.832 | -1897.078 | 3.690242
24687 | 7 | 37 | 2214090.92 | 4920.02 | 2504.464 | -1898.833 | 3.68658
24688 | 7 | 37 | 2214150.92 | 4980.02 | 2536.125 | -1900.74 | 3.682918
24689 | 7 | 37 | 2214210.92 | 5040.02 | 2567.818 | -1902.495 | 3.679255
24690 | 7 | 37 | 2214270.92 | 5100.02 | 2599.54 | -1904.173 | 3.675898
24691 | 7 | 37 | 2214330.92 | 5160.02 | 2631.295 | -1906.31 | 3.672236
24692 | 7 | 37 | 2214390.92 | 5220.02 | 2663.082 | -1908.217 | 3.668269
24693 | 7 | 37 | 2214450.92 | 5280.02 | 2694.904 | -1910.353 | 3.663996
24694 | 7 | 37 | 2214510.92 | 5340.02 | 2726.76 | -1912.49 | 3.660029
24695 | 7 | 37 | 2214570.92 | 5400.02 | 2758.652 | -1914.397 | 3.656062
24696 | 7 | 37 | 2214630.92 | 5460.02 | 2790.581 | -1917.144 | 3.651179
24697 | 7 | 37 | 2214690.92 | 5520.02 | 2822.551 | -1919.509 | 3.646601
24698 | 7 | 37 | 2214750.92 | 5580.02 | 2854.561 | -1921.798 | 3.642023
24699 | 7 | 37 | 2214810.92 | 5640.02 | 2886.615 | -1924.468 | 3.637446
24700 | 7 | 37 | 2214870.92 | 5700.02 | 2918.715 | -1927.367 | 3.631647
24701 | 7 | 37 | 2214930.92 | 5760.02 | 2950.861 | -1929.961 | 3.626459
24702 | 7 | 37 | 2214990.92 | 5820.02 | 2983.058 | -1933.547 | 3.620356
24703 | 7 | 37 | 2215050.92 | 5880.02 | 3015.306 | -1936.675 | 3.614252
24704 | 7 | 37 | 2215110.92 | 5940.02 | 3047.61 | -1939.879 | 3.608148
24705 | 7 | 37 | 2215170.92 | 6000.02 | 3079.972 | -1943.771 | 3.601434
24706 | 7 | 37 | 2215230.92 | 6060.02 | 3112.398 | -1947.509 | 3.594415
24707 | 7 | 37 | 2215290.92 | 6120.02 | 3144.891 | -1951.629 | 3.586786
24708 | 7 | 37 | 2215350.92 | 6180.02 | 3177.455 | -1956.283 | 3.578241
24709 | 7 | 37 | 2215410.92 | 6240.02 | 3210.095 | -1960.632 | 3.570306
24710 | 7 | 37 | 2215470.92 | 6300.02 | 3242.814 | -1965.667 | 3.561151
24711 | 7 | 37 | 2215530.92 | 6360.02 | 3275.617 | -1970.626 | 3.551995
24712 | 7 | 37 | 2215590.92 | 6420.02 | 3308.507 | -1976.12 | 3.542229
24713 | 7 | 37 | 2215650.92 | 6480.02 | 3341.487 | -1981.384 | 3.532464
24714 | 7 | 37 | 2215710.92 | 6540.02 | 3374.56 | -1987.488 | 3.522087
24715 | 7 | 37 | 2215770.92 | 6600.02 | 3407.73 | -1993.21 | 3.511711
24716 | 7 | 37 | 2215830.92 | 6660.02 | 3440.999 | -1999.084 | 3.501335
24717 | 7 | 37 | 2215890.92 | 6720.02 | 3474.369 | -2005.341 | 3.490654
24718 | 7 | 37 | 2215950.92 | 6780.02 | 3507.841 | -2011.521 | 3.479667
24719 | 7 | 37 | 2216010.92 | 6840.02 | 3541.418 | -2017.7 | 3.468681
24720 | 7 | 37 | 2216070.92 | 6900.02 | 3575.101 | -2023.88 | 3.45861
24721 | 7 | 37 | 2216130.92 | 6960.02 | 3608.891 | -2030.594 | 3.447013
24722 | 7 | 37 | 2216190.92 | 7020.02 | 3642.789 | -2037.079 | 3.435721
24723 | 7 | 37 | 2216250.92 | 7080.02 | 3676.797 | -2043.793 | 3.42504
24724 | 7 | 37 | 2216310.92 | 7140.02 | 3710.914 | -2050.278 | 3.414054
24725 | 7 | 37 | 2216370.92 | 7200.02 | 3745.141 | -2056.535 | 3.403067
24726 | 7 | 37 | 2216430.92 | 7260.02 | 3779.477 | -2063.478 | 3.392386
24727 | 7 | 37 | 2216490.92 | 7320.02 | 3813.918 | -2069.657 | 3.38201
24728 | 7 | 37 | 2216550.92 | 7380.02 | 3848.462 | -2075.761 | 3.372244
24729 | 7 | 37 | 2216610.92 | 7440.02 | 3883.107 | -2081.559 | 3.362783
24730 | 7 | 37 | 2216670.92 | 7500.02 | 3917.85 | -2087.587 | 3.353017
24731 | 7 | 37 | 2216730.92 | 7560.02 | 3952.69 | -2093.156 | 3.343862
24732 | 7 | 37 | 2216790.92 | 7620.02 | 3987.626 | -2099.107 | 3.334401
24733 | 7 | 37 | 2216850.92 | 7680.02 | 4022.66 | -2104.982 | 3.325246
24734 | 7 | 37 | 2216910.92 | 7740.02 | 4057.798 | -2111.391 | 3.315175
24735 | 7 | 37 | 2216970.92 | 7800.02 | 4093.044 | -2118.41 | 3.304494
24736 | 7 | 37 | 2217030.92 | 7860.02 | 4128.407 | -2125.353 | 3.293507
24737 | 7 | 37 | 2217090.92 | 7920.02 | 4163.897 | -2133.516 | 3.280995
24738 | 7 | 37 | 2217150.92 | 7980.02 | 4199.532 | -2143.053 | 3.266346
24739 | 7 | 37 | 2217210.92 | 8040.02 | 4235.335 | -2154.192 | 3.249866
24740 | 7 | 37 | 2217270.92 | 8100.02 | 4271.339 | -2166.934 | 3.23003
24741 | 7 | 37 | 2217330.92 | 8160.02 | 4307.588 | -2183.49 | 3.205921
24742 | 7 | 37 | 2217390.92 | 8220.02 | 4344.14 | -2203.708 | 3.176318
24743 | 7 | 37 | 2217450.92 | 8280.02 | 4381.075 | -2229.572 | 3.139391
24744 | 7 | 37 | 2217510.92 | 8340.02 | 4418.512 | -2264.363 | 3.091173
24745 | 7 | 37 | 2217570.92 | 8400.02 | 4456.62 | -2311.131 | 3.028611
24746 | 7 | 37 | 2217593.36 | 8422.46 | 4471.094 | -2333.181 | 2.999924
24747 | 7 | 38 | 2217593.37 | 0.01 | 0 | 0 | 3.150072
24748 | 7 | 38 | 2219393.36 | 1800 | 0 | 0 | 3.361257
24749 | 7 | 39 | 2219393.49 | 0.13 | 0.03454303468 | 1574.96 | 3.4757
24750 | 7 | 39 | 2219453.49 | 60.13 | 25.98304 | 1547.112 | 3.542229
24751 | 7 | 39 | 2219513.49 | 120.13 | 51.64743 | 1533.303 | 3.573663
24752 | 7 | 39 | 2219573.49 | 180.13 | 77.10882 | 1522.164 | 3.599603
24753 | 7 | 39 | 2219633.49 | 240.13 | 102.4055 | 1513.619 | 3.620356
24754 | 7 | 39 | 2219693.49 | 300.13 | 127.5757 | 1507.286 | 3.635615
24755 | 7 | 39 | 2219753.49 | 360.13 | 152.6663 | 1503.853 | 3.643549
24756 | 7 | 39 | 2219813.49 | 420.13 | 177.7119 | 1501.793 | 3.649042
24757 | 7 | 39 | 2219873.49 | 480.13 | 202.7269 | 1499.809 | 3.653315
24758 | 7 | 39 | 2219933.49 | 540.13 | 227.7149 | 1498.512 | 3.656672
24759 | 7 | 39 | 2219993.49 | 600.13 | 252.6764 | 1496.834 | 3.660945
24760 | 7 | 39 | 2220053.49 | 660.13 | 277.6114 | 1495.537 | 3.664607
24761 | 7 | 39 | 2220113.49 | 720.13 | 302.5182 | 1493.706 | 3.668574
24762 | 7 | 39 | 2220173.49 | 780.13 | 327.3968 | 1491.951 | 3.672847
24763 | 7 | 39 | 2220233.49 | 840.13 | 352.2455 | 1490.196 | 3.677729
24764 | 7 | 39 | 2220293.49 | 900.13 | 377.0648 | 1488.136 | 3.682002
24765 | 7 | 39 | 2220353.49 | 960.13 | 401.8528 | 1486.458 | 3.68658
24766 | 7 | 39 | 2220413.49 | 1020.13 | 426.609 | 1484.55 | 3.691157
24767 | 7 | 39 | 2220473.49 | 1080.13 | 451.3322 | 1482.338 | 3.696651
24768 | 7 | 39 | 2220533.49 | 1140.13 | 476.0205 | 1480.278 | 3.701839
24769 | 7 | 39 | 2220593.49 | 1200.13 | 500.6729 | 1478.141 | 3.707637
24770 | 7 | 39 | 2220653.49 | 1260.13 | 525.2878 | 1475.471 | 3.713436
24771 | 7 | 39 | 2220713.49 | 1320.13 | 549.8638 | 1473.335 | 3.719844
24772 | 7 | 39 | 2220773.49 | 1380.13 | 574.399 | 1470.97 | 3.725338
24773 | 7 | 39 | 2220833.49 | 1440.13 | 598.8931 | 1468.452 | 3.731746
24774 | 7 | 39 | 2220893.49 | 1500.13 | 623.3455 | 1465.858 | 3.738155
24775 | 7 | 39 | 2220953.49 | 1560.13 | 647.7548 | 1463.264 | 3.744869
24776 | 7 | 39 | 2221013.49 | 1620.13 | 672.1203 | 1460.517 | 3.751583
24777 | 7 | 39 | 2221073.49 | 1680.13 | 696.4424 | 1457.847 | 3.758602
24778 | 7 | 39 | 2221133.49 | 1740.13 | 720.7206 | 1455.177 | 3.765316
24779 | 7 | 39 | 2221193.49 | 1800.13 | 744.9544 | 1452.506 | 3.772335
24780 | 7 | 39 | 2221253.49 | 1860.13 | 769.1431 | 1450.141 | 3.779355
24781 | 7 | 39 | 2221313.49 | 1920.13 | 793.2869 | 1447.471 | 3.786069
24782 | 7 | 39 | 2221373.49 | 1980.13 | 817.3853 | 1444.495 | 3.793393
24783 | 7 | 39 | 2221433.49 | 2040.13 | 841.4381 | 1441.672 | 3.800717
24784 | 7 | 39 | 2221493.49 | 2100.13 | 865.4448 | 1439.155 | 3.807736
24785 | 7 | 39 | 2221553.49 | 2160.13 | 889.4058 | 1436.408 | 3.815061
24786 | 7 | 39 | 2221613.49 | 2220.13 | 913.322 | 1433.814 | 3.82208
24787 | 7 | 39 | 2221673.49 | 2280.13 | 937.195 | 1431.144 | 3.828794
24788 | 7 | 39 | 2221733.49 | 2340.13 | 961.0246 | 1428.473 | 3.835813
24789 | 7 | 39 | 2221793.49 | 2400.13 | 984.8122 | 1426.184 | 3.842527
24790 | 7 | 39 | 2221853.49 | 2460.13 | 1008.559 | 1423.514 | 3.849241
24791 | 7 | 39 | 2221913.49 | 2520.13 | 1032.267 | 1421.454 | 3.85565
24792 | 7 | 39 | 2221973.49 | 2580.13 | 1055.938 | 1419.242 | 3.861143
24793 | 7 | 39 | 2222033.49 | 2640.13 | 1079.572 | 1417.105 | 3.866941
24794 | 7 | 39 | 2222093.49 | 2700.13 | 1103.171 | 1415.045 | 3.87274
24795 | 7 | 39 | 2222153.49 | 2760.13 | 1126.737 | 1412.757 | 3.878233
24796 | 7 | 39 | 2222213.49 | 2820.13 | 1150.271 | 1411.154 | 3.883116
24797 | 7 | 39 | 2222273.49 | 2880.13 | 1173.774 | 1409.4 | 3.888304
24798 | 7 | 39 | 2222333.49 | 2940.13 | 1197.249 | 1407.645 | 3.892882
24799 | 7 | 39 | 2222393.49 | 3000.13 | 1220.696 | 1405.966 | 3.897459
24800 | 7 | 39 | 2222453.49 | 3060.13 | 1244.117 | 1404.593 | 3.901427
24801 | 7 | 39 | 2222513.49 | 3120.13 | 1267.513 | 1403.067 | 3.905699
24802 | 7 | 39 | 2222573.49 | 3180.13 | 1290.886 | 1401.694 | 3.909361
24803 | 7 | 39 | 2222633.49 | 3240.13 | 1314.237 | 1400.397 | 3.913024
24804 | 7 | 39 | 2222693.49 | 3300.13 | 1337.566 | 1399.176 | 3.916686
24805 | 7 | 39 | 2222753.49 | 3360.13 | 1360.875 | 1398.032 | 3.919738
24806 | 7 | 39 | 2222813.49 | 3420.13 | 1384.165 | 1396.735 | 3.922789
24807 | 7 | 39 | 2222873.49 | 3480.13 | 1407.435 | 1395.743 | 3.925841
24808 | 7 | 39 | 2222933.49 | 3540.13 | 1430.689 | 1394.675 | 3.929198
24809 | 7 | 39 | 2222993.49 | 3600.13 | 1453.926 | 1393.683 | 3.93164
24810 | 7 | 39 | 2223053.49 | 3660.13 | 1477.146 | 1392.844 | 3.934386
24811 | 7 | 39 | 2223113.49 | 3720.13 | 1500.351 | 1391.852 | 3.937133
24812 | 7 | 39 | 2223173.49 | 3780.13 | 1523.539 | 1390.707 | 3.939879
24813 | 7 | 39 | 2223233.49 | 3840.13 | 1546.714 | 1390.173 | 3.942016
24814 | 7 | 39 | 2223293.49 | 3900.13 | 1569.875 | 1389.258 | 3.944762
24815 | 7 | 39 | 2223353.49 | 3960.13 | 1593.02 | 1388.418 | 3.946899
24816 | 7 | 39 | 2223413.49 | 4020.13 | 1616.153 | 1387.503 | 3.949645
24817 | 7 | 39 | 2223473.49 | 4080.13 | 1639.272 | 1386.816 | 3.951476
24818 | 7 | 39 | 2223533.49 | 4140.13 | 1662.378 | 1386.053 | 3.953613
24819 | 7 | 39 | 2223593.49 | 4200.13 | 1685.471 | 1385.138 | 3.956054
24820 | 7 | 39 | 2223653.49 | 4260.13 | 1708.551 | 1384.527 | 3.957885
24821 | 7 | 39 | 2223713.49 | 4320.13 | 1731.619 | 1383.536 | 3.960327
24822 | 7 | 39 | 2223773.49 | 4380.13 | 1754.673 | 1382.849 | 3.962463
24823 | 7 | 39 | 2223833.49 | 4440.13 | 1777.716 | 1382.162 | 3.964599
24824 | 7 | 39 | 2223893.49 | 4500.13 | 1800.747 | 1381.399 | 3.966735
24825 | 7 | 39 | 2223953.49 | 4560.13 | 1823.766 | 1380.713 | 3.968566
24826 | 7 | 39 | 2224013.49 | 4620.13 | 1846.772 | 1380.102 | 3.970397
24827 | 7 | 39 | 2224073.49 | 4680.13 | 1869.768 | 1379.492 | 3.972534
24828 | 7 | 39 | 2224133.49 | 4740.13 | 1892.752 | 1378.729 | 3.97467
24829 | 7 | 39 | 2224193.49 | 4800.13 | 1915.723 | 1377.89 | 3.976806
24830 | 7 | 39 | 2224253.49 | 4860.13 | 1938.683 | 1377.279 | 3.978637
24831 | 7 | 39 | 2224313.49 | 4920.13 | 1961.632 | 1376.745 | 3.980468
24832 | 7 | 39 | 2224373.49 | 4980.13 | 1984.57 | 1375.906 | 3.982605
24833 | 7 | 39 | 2224433.49 | 5040.13 | 2007.496 | 1375.219 | 3.985046
24834 | 7 | 39 | 2224493.49 | 5100.13 | 2030.412 | 1374.456 | 3.986572
24835 | 7 | 39 | 2224553.49 | 5160.13 | 2053.318 | 1373.999 | 3.987793
24836 | 7 | 39 | 2224613.49 | 5220.13 | 2076.212 | 1373.236 | 3.990539
24837 | 7 | 39 | 2224673.49 | 5280.13 | 2099.093 | 1372.625 | 3.99237
24838 | 7 | 39 | 2224733.49 | 5340.13 | 2121.965 | 1372.015 | 3.994202
24839 | 7 | 39 | 2224793.49 | 5400.13 | 2144.824 | 1371.176 | 3.996033
24840 | 7 | 39 | 2224853.49 | 5460.13 | 2167.673 | 1370.565 | 3.998474
24841 | 7 | 39 | 2224913.49 | 5520.13 | 2190.509 | 1369.574 | 4.00061
24842 | 7 | 39 | 2224973.49 | 5580.13 | 2213.333 | 1369.268 | 4.002136
24843 | 7 | 39 | 2225033.49 | 5640.13 | 2236.147 | 1368.429 | 4.004273
24844 | 7 | 39 | 2225093.49 | 5700.13 | 2258.946 | 1367.666 | 4.006714
24845 | 7 | 39 | 2225153.49 | 5760.13 | 2281.734 | 1367.056 | 4.00885
24846 | 7 | 39 | 2225213.49 | 5820.13 | 2304.51 | 1366.293 | 4.010681
24847 | 7 | 39 | 2225273.49 | 5880.13 | 2327.273 | 1365.301 | 4.013733
24848 | 7 | 39 | 2225333.49 | 5940.13 | 2350.023 | 1364.538 | 4.015564
24849 | 7 | 39 | 2225393.49 | 6000.13 | 2372.76 | 1363.851 | 4.0177
24850 | 7 | 39 | 2225453.49 | 6060.13 | 2395.483 | 1362.783 | 4.020447
24851 | 7 | 39 | 2225513.49 | 6120.13 | 2418.192 | 1362.173 | 4.022889
24852 | 7 | 39 | 2225573.49 | 6180.13 | 2440.889 | 1361.41 | 4.02533
24853 | 7 | 39 | 2225633.49 | 6240.13 | 2463.571 | 1360.342 | 4.028077
24854 | 7 | 39 | 2225693.49 | 6300.13 | 2486.238 | 1359.655 | 4.030518
24855 | 7 | 39 | 2225753.49 | 6360.13 | 2508.892 | 1358.74 | 4.032654
24856 | 7 | 39 | 2225813.49 | 6420.13 | 2531.53 | 1357.824 | 4.035401
24857 | 7 | 39 | 2225873.49 | 6480.13 | 2554.153 | 1356.68 | 4.038453
24858 | 7 | 39 | 2225933.49 | 6540.13 | 2576.763 | 1356.069 | 4.040589
24859 | 7 | 39 | 2225993.49 | 6600.13 | 2599.356 | 1355.077 | 4.043336
24860 | 7 | 39 | 2226053.49 | 6660.13 | 2621.935 | 1354.162 | 4.046387
24861 | 7 | 39 | 2226113.49 | 6720.13 | 2644.498 | 1353.17 | 4.048829
24862 | 7 | 39 | 2226173.49 | 6780.13 | 2667.045 | 1352.407 | 4.051881
24863 | 7 | 39 | 2226233.49 | 6840.13 | 2689.578 | 1351.568 | 4.054627
24864 | 7 | 39 | 2226293.49 | 6900.13 | 2712.096 | 1350.347 | 4.057679
24865 | 7 | 39 | 2226353.49 | 6960.13 | 2734.598 | 1349.813 | 4.059815
24866 | 7 | 39 | 2226413.49 | 7020.13 | 2757.084 | 1348.745 | 4.062867
24867 | 7 | 39 | 2226473.49 | 7080.13 | 2779.555 | 1347.753 | 4.065919
24868 | 7 | 39 | 2226533.49 | 7140.13 | 2802.009 | 1346.838 | 4.06836
24869 | 7 | 39 | 2226593.49 | 7200.13 | 2824.448 | 1345.693 | 4.071717
24870 | 7 | 39 | 2226653.49 | 7260.13 | 2846.869 | 1344.854 | 4.074769
24871 | 7 | 39 | 2226713.49 | 7320.13 | 2869.275 | 1343.938 | 4.077821
24872 | 7 | 39 | 2226773.49 | 7380.13 | 2891.665 | 1343.023 | 4.080262
24873 | 7 | 39 | 2226833.49 | 7440.13 | 2914.038 | 1342.031 | 4.083314
24874 | 7 | 39 | 2226893.49 | 7500.13 | 2936.396 | 1340.81 | 4.086366
24875 | 7 | 39 | 2226953.49 | 7560.13 | 2958.736 | 1340.047 | 4.089418
24876 | 7 | 39 | 2227013.49 | 7620.13 | 2981.061 | 1339.055 | 4.09247
24877 | 7 | 39 | 2227073.49 | 7680.13 | 3003.37 | 1337.987 | 4.095521
24878 | 7 | 39 | 2227133.49 | 7740.13 | 3025.663 | 1337.148 | 4.098268
24879 | 7 | 39 | 2227193.49 | 7800.13 | 3047.94 | 1336.156 | 4.101015
24880 | 7 | 39 | 2227253.49 | 7860.13 | 3070.202 | 1335.241 | 4.104067
24881 | 7 | 39 | 2227313.49 | 7920.13 | 3092.45 | 1334.401 | 4.106508
24882 | 7 | 39 | 2227373.49 | 7980.13 | 3114.683 | 1333.715 | 4.108949
24883 | 7 | 39 | 2227433.49 | 8040.13 | 3136.902 | 1332.799 | 4.111391
24884 | 7 | 39 | 2227493.49 | 8100.13 | 3159.108 | 1332.036 | 4.113832
24885 | 7 | 39 | 2227553.49 | 8160.13 | 3181.302 | 1331.197 | 4.116274
24886 | 7 | 39 | 2227613.49 | 8220.13 | 3203.483 | 1330.434 | 4.11841
24887 | 7 | 39 | 2227673.49 | 8280.13 | 3225.653 | 1329.824 | 4.120546
24888 | 7 | 39 | 2227733.49 | 8340.13 | 3247.812 | 1329.442 | 4.122377
24889 | 7 | 39 | 2227793.49 | 8400.13 | 3269.962 | 1328.756 | 4.123903
24890 | 7 | 39 | 2227853.49 | 8460.13 | 3292.102 | 1328.069 | 4.12604
24891 | 7 | 39 | 2227913.49 | 8520.13 | 3314.232 | 1327.382 | 4.127871
24892 | 7 | 39 | 2227973.49 | 8580.13 | 3336.354 | 1327.001 | 4.129397
24893 | 7 | 39 | 2228033.49 | 8640.13 | 3358.468 | 1326.696 | 4.130617
24894 | 7 | 39 | 2228093.49 | 8700.13 | 3380.575 | 1326.238 | 4.131838
24895 | 7 | 39 | 2228153.49 | 8760.13 | 3402.672 | 1325.475 | 4.133669
24896 | 7 | 39 | 2228213.49 | 8820.13 | 3424.763 | 1325.322 | 4.13489
24897 | 7 | 39 | 2228273.49 | 8880.13 | 3446.847 | 1324.865 | 4.136416
24898 | 7 | 39 | 2228333.49 | 8940.13 | 3468.923 | 1324.407 | 4.137636
24899 | 7 | 39 | 2228393.49 | 9000.13 | 3490.993 | 1324.102 | 4.138857
24900 | 7 | 39 | 2228453.49 | 9060.13 | 3513.057 | 1323.568 | 4.140078
24901 | 7 | 39 | 2228513.49 | 9120.13 | 3535.113 | 1323.186 | 4.141299
24902 | 7 | 39 | 2228573.49 | 9180.13 | 3557.163 | 1322.957 | 4.142824
24903 | 7 | 39 | 2228633.49 | 9240.13 | 3579.206 | 1322.423 | 4.143435
24904 | 7 | 39 | 2228693.49 | 9300.13 | 3601.244 | 1321.965 | 4.144656
24905 | 7 | 39 | 2228753.49 | 9360.13 | 3623.276 | 1321.66 | 4.145876
24906 | 7 | 39 | 2228813.49 | 9420.13 | 3645.302 | 1321.508 | 4.146792
24907 | 7 | 39 | 2228873.49 | 9480.13 | 3667.322 | 1320.821 | 4.148623
24908 | 7 | 39 | 2228933.49 | 9540.13 | 3689.336 | 1320.516 | 4.149233
24909 | 7 | 39 | 2228993.49 | 9600.13 | 3711.343 | 1320.211 | 4.150454
24910 | 7 | 39 | 2229053.49 | 9660.13 | 3733.345 | 1320.058 | 4.151369
24911 | 7 | 39 | 2229113.49 | 9720.13 | 3755.34 | 1319.524 | 4.15259
24912 | 7 | 39 | 2229173.49 | 9780.13 | 3777.328 | 1319.142 | 4.154116
24913 | 7 | 39 | 2229233.49 | 9840.13 | 3799.308 | 1318.608 | 4.155642
24914 | 7 | 39 | 2229293.49 | 9900.13 | 3821.28 | 1318.227 | 4.156863
24915 | 7 | 39 | 2229353.49 | 9960.13 | 3843.245 | 1317.769 | 4.158389
24916 | 7 | 39 | 2229413.49 | 10020.13 | 3865.203 | 1317.159 | 4.160525
24917 | 7 | 39 | 2229473.49 | 10080.13 | 3887.154 | 1316.777 | 4.16144
24918 | 7 | 39 | 2229533.49 | 10140.13 | 3909.096 | 1316.167 | 4.163272
24919 | 7 | 39 | 2229593.49 | 10200.13 | 3931.029 | 1315.709 | 4.164797
24920 | 7 | 39 | 2229653.49 | 10260.13 | 3952.954 | 1315.404 | 4.166323
24921 | 7 | 39 | 2229713.49 | 10320.13 | 3974.87 | 1314.717 | 4.167849
24922 | 7 | 39 | 2229773.49 | 10380.13 | 3996.777 | 1314.183 | 4.16968
24923 | 7 | 39 | 2229833.49 | 10440.13 | 4018.674 | 1313.497 | 4.171511
24924 | 7 | 39 | 2229893.49 | 10500.13 | 4040.561 | 1312.963 | 4.173953
24925 | 7 | 39 | 2229953.49 | 10560.13 | 4062.438 | 1312.276 | 4.175479
24926 | 7 | 39 | 2230013.49 | 10620.13 | 4084.304 | 1311.437 | 4.17792
24927 | 7 | 39 | 2230073.49 | 10680.13 | 4106.158 | 1310.826 | 4.180056
24928 | 7 | 39 | 2230133.49 | 10740.13 | 4128 | 1310.14 | 4.182498
24929 | 7 | 39 | 2230193.49 | 10800.13 | 4149.83 | 1309.224 | 4.184939
24930 | 7 | 39 | 2230253.49 | 10860.13 | 4171.646 | 1308.614 | 4.187076
24931 | 7 | 39 | 2230313.49 | 10920.13 | 4193.449 | 1307.851 | 4.189822
24932 | 7 | 39 | 2230373.49 | 10980.13 | 4215.238 | 1306.706 | 4.193179
24933 | 7 | 39 | 2230433.49 | 11040.13 | 4237.012 | 1305.715 | 4.195926
24934 | 7 | 39 | 2230493.49 | 11100.13 | 4258.77 | 1304.799 | 4.198672
24935 | 7 | 39 | 2230553.49 | 11160.13 | 4280.32 | 1270.161 | 4.199893
24936 | 7 | 39 | 2230613.49 | 11220.13 | 4301.127 | 1227.054 | 4.200198
24937 | 7 | 39 | 2230673.49 | 11280.13 | 4321.236 | 1185.626 | 4.199893
24938 | 7 | 39 | 2230733.49 | 11340.13 | 4340.683 | 1147.478 | 4.199893
24939 | 7 | 39 | 2230793.49 | 11400.13 | 4359.477 | 1107.729 | 4.199893
24940 | 7 | 39 | 2230853.49 | 11460.13 | 4377.637 | 1071.794 | 4.199893
24941 | 7 | 39 | 2230913.49 | 11520.13 | 4395.186 | 1033.646 | 4.199893
24942 | 7 | 39 | 2230973.49 | 11580.13 | 4412.11 | 996.9482 | 4.199588
24943 | 7 | 39 | 2231033.49 | 11640.13 | 4428.441 | 963.5309 | 4.200198
24944 | 7 | 39 | 2231093.49 | 11700.13 | 4444.196 | 927.2908 | 4.199893
24945 | 7 | 39 | 2231153.49 | 11760.13 | 4459.378 | 894.5602 | 4.199588
24946 | 7 | 39 | 2231213.49 | 11820.13 | 4474 | 860.8377 | 4.199893
24947 | 7 | 39 | 2231273.49 | 11880.13 | 4488.085 | 829.2515 | 4.199588
24948 | 7 | 39 | 2231333.49 | 11940.13 | 4501.646 | 797.7417 | 4.199893
24949 | 7 | 39 | 2231393.36 | 12000 | 4514.666 | 768.368 | 4.199893
24950 | 7 | 40 | 2231393.38 | 0.02 | 0.004211066182 | 757.3053 | 4.198978
24951 | 7 | 40 | 2231453.38 | 60.02 | 12.53527 | 740.444 | 4.199893
24952 | 7 | 40 | 2231513.38 | 120.02 | 24.60686 | 709.6971 | 4.199893
24953 | 7 | 40 | 2231573.38 | 180.02 | 36.19417 | 680.3998 | 4.199893
24954 | 7 | 40 | 2231633.38 | 240.02 | 47.3116 | 653.1624 | 4.199588
24955 | 7 | 40 | 2231693.38 | 300.02 | 57.97098 | 627.3747 | 4.199893
24956 | 7 | 40 | 2231753.38 | 360.02 | 68.18923 | 599.527 | 4.200198
24957 | 7 | 40 | 2231813.38 | 420.02 | 77.98133 | 575.1888 | 4.199588
24958 | 7 | 40 | 2231873.38 | 480.02 | 87.36378 | 550.927 | 4.200198
24959 | 7 | 40 | 2231933.38 | 540.02 | 96.35196 | 527.5807 | 4.199588
24960 | 7 | 40 | 2231993.38 | 600.02 | 104.9515 | 504.387 | 4.199893
24961 | 7 | 40 | 2232053.38 | 660.02 | 113.1886 | 484.3977 | 4.199893
24962 | 7 | 40 | 2232113.38 | 720.02 | 121.0783 | 462.5772 | 4.199588
24963 | 7 | 40 | 2232173.38 | 780.02 | 128.6261 | 443.0457 | 4.199893
24964 | 7 | 40 | 2232233.38 | 840.02 | 135.8633 | 424.7349 | 4.199588
24965 | 7 | 40 | 2232293.38 | 900.02 | 142.7806 | 405.5848 | 4.200198
24966 | 7 | 40 | 2232353.38 | 960.02 | 149.397 | 387.5792 | 4.199893
24967 | 7 | 40 | 2232413.38 | 1020.02 | 155.7144 | 369.7261 | 4.199588
24968 | 7 | 40 | 2232473.38 | 1080.02 | 161.7617 | 354.5434 | 4.199893
24969 | 7 | 40 | 2232533.38 | 1140.02 | 167.5382 | 338.5977 | 4.199893
24970 | 7 | 40 | 2232593.38 | 1200.02 | 173.0494 | 322.8809 | 4.199893
24971 | 7 | 40 | 2232653.38 | 1260.02 | 178.309 | 308.7663 | 4.199588
24972 | 7 | 40 | 2232713.38 | 1320.02 | 183.3314 | 294.6517 | 4.199893
24973 | 7 | 40 | 2232773.38 | 1380.02 | 188.1314 | 282.6734 | 4.199893
24974 | 7 | 40 | 2232833.38 | 1440.02 | 192.7258 | 270.3899 | 4.199893
24975 | 7 | 40 | 2232893.38 | 1500.02 | 197.1147 | 257.5723 | 4.199893
24976 | 7 | 40 | 2232953.38 | 1560.02 | 201.3142 | 246.9673 | 4.199588
24977 | 7 | 40 | 2233013.38 | 1620.02 | 205.3317 | 236.286 | 4.200198
24978 | 7 | 40 | 2233073.38 | 1680.02 | 209.1731 | 225.2232 | 4.199893
24979 | 7 | 40 | 2233133.38 | 1740.02 | 212.8432 | 215.8389 | 4.199893
24980 | 7 | 40 | 2233193.38 | 1800.02 | 216.358 | 206.5309 | 4.199588
24981 | 7 | 40 | 2233253.38 | 1860.02 | 219.724 | 198.5962 | 4.199283
24982 | 7 | 40 | 2233313.38 | 1920.02 | 222.9389 | 189.3645 | 4.199893
24983 | 7 | 40 | 2233373.38 | 1980.02 | 226.0206 | 181.0483 | 4.200198
24984 | 7 | 40 | 2233433.38 | 2040.02 | 228.9719 | 173.4951 | 4.200198
24985 | 7 | 40 | 2233493.38 | 2100.02 | 231.7942 | 164.7974 | 4.200198
24986 | 7 | 40 | 2233553.38 | 2160.02 | 234.4923 | 159.2279 | 4.199588
24987 | 7 | 40 | 2233613.38 | 2220.02 | 237.0746 | 151.9036 | 4.199893
24988 | 7 | 40 | 2233673.38 | 2280.02 | 239.5406 | 144.5029 | 4.199893
24989 | 7 | 40 | 2233733.38 | 2340.02 | 241.9039 | 139.2386 | 4.199893
24990 | 7 | 40 | 2233793.38 | 2400.02 | 244.1606 | 133.5164 | 4.199893
24991 | 7 | 40 | 2233853.38 | 2460.02 | 246.3312 | 126.5736 | 4.199893
24992 | 7 | 40 | 2233913.38 | 2520.02 | 248.4142 | 122.4537 | 4.199588
24993 | 7 | 40 | 2233973.38 | 2580.02 | 250.4164 | 116.9604 | 4.200198
24994 | 7 | 40 | 2234033.38 | 2640.02 | 252.334 | 113.1456 | 4.199893
24995 | 7 | 40 | 2234093.38 | 2700.02 | 254.172 | 108.4916 | 4.200198
24996 | 7 | 40 | 2234153.38 | 2760.02 | 255.9401 | 104.5243 | 4.199893
24997 | 7 | 40 | 2234213.38 | 2820.02 | 257.6418 | 99.25994 | 4.199893
24998 | 7 | 40 | 2234273.38 | 2880.02 | 259.2767 | 95.97925 | 4.199893
24999 | 7 | 40 | 2234333.38 | 2940.02 | 260.8482 | 92.0119 | 4.199893
25000 | 7 | 40 | 2234393.38 | 3000.02 | 262.357 | 88.42603 | 4.199893
25001 | 7 | 40 | 2234453.38 | 3060.02 | 263.8095 | 85.29793 | 4.199588
25002 | 7 | 40 | 2234513.38 | 3120.02 | 265.2046 | 82.85649 | 4.199588
25003 | 7 | 40 | 2234573.38 | 3180.02 | 266.5483 | 78.81285 | 4.200198
25004 | 7 | 40 | 2234633.38 | 3240.02 | 267.8405 | 76.29511 | 4.199283
25005 | 7 | 40 | 2234693.38 | 3300.02 | 269.0897 | 73.92996 | 4.199893
25006 | 7 | 40 | 2234753.38 | 3360.02 | 270.2888 | 70.42039 | 4.199588
25007 | 7 | 40 | 2234813.38 | 3420.02 | 271.4486 | 67.82635 | 4.199588
25008 | 7 | 40 | 2234873.38 | 3480.02 | 272.5652 | 65.38491 | 4.199588
25009 | 7 | 40 | 2234933.38 | 3540.02 | 273.6381 | 64.0116 | 4.200198
25010 | 7 | 40 | 2234993.38 | 3600.02 | 274.6759 | 61.34127 | 4.199893
25011 | 7 | 40 | 2235053.38 | 3660.02 | 275.676 | 59.43389 | 4.199893
25012 | 7 | 40 | 2235113.38 | 3720.02 | 276.6489 | 56.99245 | 4.199588
25013 | 7 | 40 | 2235173.38 | 3780.02 | 277.591 | 55.31395 | 4.199893
25014 | 7 | 40 | 2235233.38 | 3840.02 | 278.4994 | 54.47471 | 4.199588
25015 | 7 | 40 | 2235293.38 | 3900.02 | 279.3767 | 53.48287 | 4.199588
25016 | 7 | 40 | 2235315.29 | 3921.93 | 279.6894 | 49.897 | 4.199893
25017 | 7 | 41 | 2235315.3 | 0.01 | 0 | 0 | 4.196841
25018 | 7 | 41 | 2237115.29 | 1800 | 0 | 0 | 4.188907
25019 | 7 | 42 | 2237115.34 | 0.05 | 0.03116867 | -2108.263 | 4.081178
25020 | 7 | 42 | 2237175.34 | 60.05 | 35.55155 | -2141.527 | 4.015869
25021 | 7 | 42 | 2237235.34 | 120.05 | 71.34212 | -2152.667 | 3.994812
25022 | 7 | 42 | 2237295.34 | 180.05 | 107.2887 | -2160.525 | 3.980163
25023 | 7 | 42 | 2237355.34 | 240.05 | 143.3562 | -2167.468 | 3.967651
25024 | 7 | 42 | 2237415.34 | 300.05 | 179.5275 | -2173.114 | 3.95758
25025 | 7 | 42 | 2237475.34 | 360.05 | 215.7889 | -2178.149 | 3.948425
25026 | 7 | 42 | 2237535.34 | 420.05 | 252.1305 | -2182.65 | 3.939879
25027 | 7 | 42 | 2237595.34 | 480.05 | 288.5442 | -2186.542 | 3.93286
25028 | 7 | 42 | 2237655.34 | 540.05 | 325.0233 | -2190.509 | 3.925841
25029 | 7 | 42 | 2237715.34 | 600.05 | 361.5615 | -2193.637 | 3.920348
25030 | 7 | 42 | 2237775.34 | 660.05 | 398.1527 | -2197.07 | 3.914244
25031 | 7 | 42 | 2237835.34 | 720.05 | 434.7921 | -2199.817 | 3.909361
25032 | 7 | 42 | 2237895.34 | 780.05 | 471.4759 | -2202.258 | 3.905089
25033 | 7 | 42 | 2237955.34 | 840.05 | 508.2003 | -2204.547 | 3.900511
25034 | 7 | 42 | 2238015.34 | 900.05 | 544.9633 | -2206.683 | 3.896849
25035 | 7 | 42 | 2238075.34 | 960.05 | 581.7613 | -2208.972 | 3.892882
25036 | 7 | 42 | 2238135.34 | 1020.05 | 618.594 | -2211.032 | 3.889525
25037 | 7 | 42 | 2238195.34 | 1080.05 | 655.4577 | -2212.711 | 3.886473
25038 | 7 | 42 | 2238255.34 | 1140.05 | 692.3549 | -2214.847 | 3.882811
25039 | 7 | 42 | 2238315.34 | 1200.05 | 729.2823 | -2216.449 | 3.879759
25040 | 7 | 42 | 2238375.34 | 1260.05 | 766.2424 | -2218.28 | 3.876402
25041 | 7 | 42 | 2238435.34 | 1320.05 | 803.2337 | -2220.417 | 3.87274
25042 | 7 | 42 | 2238495.34 | 1380.05 | 840.2569 | -2222.4 | 3.869383
25043 | 7 | 42 | 2238555.34 | 1440.05 | 877.3129 | -2224.231 | 3.866331
25044 | 7 | 42 | 2238615.34 | 1500.05 | 914.4015 | -2226.444 | 3.862669
25045 | 7 | 42 | 2238675.34 | 1560.05 | 951.5244 | -2228.428 | 3.859312
25046 | 7 | 42 | 2238735.34 | 1620.05 | 988.6811 | -2230.564 | 3.85565
25047 | 7 | 42 | 2238795.34 | 1680.05 | 1025.875 | -2232.624 | 3.851682
25048 | 7 | 42 | 2238855.34 | 1740.05 | 1063.103 | -2234.684 | 3.84802
25049 | 7 | 42 | 2238915.34 | 1800.05 | 1100.371 | -2237.354 | 3.843748
25050 | 7 | 42 | 2238975.34 | 1860.05 | 1137.677 | -2239.643 | 3.83978
25051 | 7 | 42 | 2239035.34 | 1920.05 | 1175.025 | -2241.855 | 3.835508
25052 | 7 | 42 | 2239095.34 | 1980.05 | 1212.414 | -2244.678 | 3.831235
25053 | 7 | 42 | 2239155.34 | 2040.05 | 1249.846 | -2247.501 | 3.826658
25054 | 7 | 42 | 2239215.34 | 2100.05 | 1287.324 | -2250.095 | 3.82208
25055 | 7 | 42 | 2239275.34 | 2160.05 | 1324.847 | -2253.071 | 3.817197
25056 | 7 | 42 | 2239335.34 | 2220.05 | 1362.418 | -2255.665 | 3.812314
25057 | 7 | 42 | 2239395.34 | 2280.05 | 1400.04 | -2258.64 | 3.807431
25058 | 7 | 42 | 2239455.34 | 2340.05 | 1437.71 | -2261.692 | 3.802243
25059 | 7 | 42 | 2239515.34 | 2400.05 | 1475.432 | -2264.897 | 3.797055
25060 | 7 | 42 | 2239575.34 | 2460.05 | 1513.204 | -2267.872 | 3.792172
25061 | 7 | 42 | 2239635.34 | 2520.05 | 1551.026 | -2270.924 | 3.786679
25062 | 7 | 42 | 2239695.34 | 2580.05 | 1588.899 | -2273.899 | 3.782406
25063 | 7 | 42 | 2239755.34 | 2640.05 | 1626.821 | -2276.875 | 3.776913
25064 | 7 | 42 | 2239815.34 | 2700.05 | 1664.792 | -2279.774 | 3.772335
25065 | 7 | 42 | 2239875.34 | 2760.05 | 1702.813 | -2282.597 | 3.767453
25066 | 7 | 42 | 2239935.34 | 2820.05 | 1740.881 | -2285.725 | 3.76257
25067 | 7 | 42 | 2239995.34 | 2880.05 | 1778.998 | -2288.701 | 3.757687
25068 | 7 | 42 | 2240055.34 | 2940.05 | 1817.164 | -2291.295 | 3.753414
25069 | 7 | 42 | 2240115.34 | 3000.05 | 1855.377 | -2293.965 | 3.748836
25070 | 7 | 42 | 2240175.34 | 3060.05 | 1893.636 | -2296.788 | 3.743954
25071 | 7 | 42 | 2240235.34 | 3120.05 | 1931.944 | -2299.84 | 3.739071
25072 | 7 | 42 | 2240295.34 | 3180.05 | 1970.296 | -2302.586 | 3.734798
25073 | 7 | 42 | 2240355.34 | 3240.05 | 2008.694 | -2304.952 | 3.730526
25074 | 7 | 42 | 2240415.34 | 3300.05 | 2047.133 | -2307.622 | 3.726558
25075 | 7 | 42 | 2240475.34 | 3360.05 | 2085.615 | -2310.063 | 3.722591
25076 | 7 | 42 | 2240535.34 | 3420.05 | 2124.137 | -2312.81 | 3.718318
25077 | 7 | 42 | 2240595.34 | 3480.05 | 2162.701 | -2315.023 | 3.714656
25078 | 7 | 42 | 2240655.34 | 3540.05 | 2201.306 | -2317.617 | 3.710689
25079 | 7 | 42 | 2240715.34 | 3600.05 | 2239.952 | -2319.905 | 3.706722
25080 | 7 | 42 | 2240775.34 | 3660.05 | 2278.636 | -2322.347 | 3.703059
25081 | 7 | 42 | 2240835.34 | 3720.05 | 2317.361 | -2324.636 | 3.699702
25082 | 7 | 42 | 2240895.34 | 3780.05 | 2356.127 | -2327.001 | 3.69543
25083 | 7 | 42 | 2240955.34 | 3840.05 | 2394.933 | -2329.671 | 3.691463
25084 | 7 | 42 | 2241015.34 | 3900.05 | 2433.782 | -2332.113 | 3.687495
25085 | 7 | 42 | 2241075.34 | 3960.05 | 2472.672 | -2334.401 | 3.683833
25086 | 7 | 42 | 2241135.34 | 4020.05 | 2511.606 | -2337.53 | 3.679255
25087 | 7 | 42 | 2241195.34 | 4080.05 | 2550.581 | -2339.361 | 3.675593
25088 | 7 | 42 | 2241255.34 | 4140.05 | 2589.6 | -2342.565 | 3.671321
25089 | 7 | 42 | 2241315.34 | 4200.05 | 2628.662 | -2345.159 | 3.666743
25090 | 7 | 42 | 2241375.34 | 4260.05 | 2667.77 | -2347.829 | 3.662776
25091 | 7 | 42 | 2241435.34 | 4320.05 | 2706.921 | -2350.423 | 3.658503
25092 | 7 | 42 | 2241495.34 | 4380.05 | 2746.118 | -2353.399 | 3.654231
25093 | 7 | 42 | 2241555.34 | 4440.05 | 2785.364 | -2356.374 | 3.649653
25094 | 7 | 42 | 2241615.34 | 4500.05 | 2824.659 | -2359.197 | 3.64538
25095 | 7 | 42 | 2241675.34 | 4560.05 | 2864.007 | -2362.402 | 3.640192
25096 | 7 | 42 | 2241735.34 | 4620.05 | 2903.407 | -2365.454 | 3.635309
25097 | 7 | 42 | 2241795.34 | 4680.05 | 2942.862 | -2369.039 | 3.630121
25098 | 7 | 42 | 2241855.34 | 4740.05 | 2982.376 | -2372.473 | 3.624323
25099 | 7 | 42 | 2241915.34 | 4800.05 | 3021.947 | -2376.287 | 3.619135
25100 | 7 | 42 | 2241975.34 | 4860.05 | 3061.58 | -2379.95 | 3.613336
25101 | 7 | 42 | 2242035.34 | 4920.05 | 3101.277 | -2383.612 | 3.607843
25102 | 7 | 42 | 2242095.34 | 4980.05 | 3141.042 | -2388.037 | 3.60174
25103 | 7 | 42 | 2242155.34 | 5040.05 | 3180.877 | -2392.309 | 3.595026
25104 | 7 | 42 | 2242215.34 | 5100.05 | 3220.787 | -2396.963 | 3.588006
25105 | 7 | 42 | 2242275.34 | 5160.05 | 3260.778 | -2401.541 | 3.580682
25106 | 7 | 42 | 2242335.34 | 5220.05 | 3300.853 | -2406.882 | 3.572442
25107 | 7 | 42 | 2242395.34 | 5280.05 | 3341.019 | -2412.68 | 3.564202
25108 | 7 | 42 | 2242455.34 | 5340.05 | 3381.281 | -2418.708 | 3.555657
25109 | 7 | 42 | 2242515.34 | 5400.05 | 3421.645 | -2425.193 | 3.545892
25110 | 7 | 42 | 2242575.34 | 5460.05 | 3462.118 | -2431.83 | 3.536431
25111 | 7 | 42 | 2242635.34 | 5520.05 | 3502.705 | -2439.002 | 3.526055
25112 | 7 | 42 | 2242695.34 | 5580.05 | 3543.414 | -2446.25 | 3.515373
25113 | 7 | 42 | 2242755.34 | 5640.05 | 3584.252 | -2454.185 | 3.504387
25114 | 7 | 42 | 2242815.34 | 5700.05 | 3625.222 | -2462.348 | 3.492485
25115 | 7 | 42 | 2242875.34 | 5760.05 | 3666.332 | -2470.817 | 3.480583
25116 | 7 | 42 | 2242935.34 | 5820.05 | 3707.587 | -2479.82 | 3.467765
25117 | 7 | 42 | 2242995.34 | 5880.05 | 3748.992 | -2489.052 | 3.454948
25118 | 7 | 42 | 2243055.34 | 5940.05 | 3790.551 | -2498.207 | 3.442435
25119 | 7 | 42 | 2243115.29 | 6000 | 3832.233 | -2507.439 | 3.429618
25120 | 7 | 43 | 2243115.31 | 0.02 | 0.01121157 | -2025.101 | 3.45861
25121 | 7 | 43 | 2243175.31 | 60.02 | 33.71766 | -2023.957 | 3.45861
25122 | 7 | 43 | 2243235.31 | 120.02 | 67.48831 | -2028.687 | 3.45037
25123 | 7 | 43 | 2243295.31 | 180.02 | 101.348 | -2034.333 | 3.440604
25124 | 7 | 43 | 2243355.31 | 240.02 | 135.3056 | -2040.589 | 3.430228
25125 | 7 | 43 | 2243415.31 | 300.02 | 169.3635 | -2046.54 | 3.420157
25126 | 7 | 43 | 2243475.31 | 360.02 | 203.5257 | -2052.873 | 3.409781
25127 | 7 | 43 | 2243535.31 | 420.02 | 237.7921 | -2059.205 | 3.39971
25128 | 7 | 43 | 2243595.31 | 480.02 | 272.1619 | -2065.156 | 3.389334
25129 | 7 | 43 | 2243655.31 | 540.02 | 306.6343 | -2071.565 | 3.378958
25130 | 7 | 43 | 2243715.31 | 600.02 | 341.2071 | -2077.592 | 3.369497
25131 | 7 | 43 | 2243775.31 | 660.02 | 375.8773 | -2083.162 | 3.360037
25132 | 7 | 43 | 2243835.31 | 720.02 | 410.6439 | -2088.808 | 3.351186
25133 | 7 | 43 | 2243895.31 | 780.02 | 445.507 | -2094.835 | 3.341421
25134 | 7 | 43 | 2243955.31 | 840.02 | 480.4656 | -2100.557 | 3.332265
25135 | 7 | 43 | 2244015.31 | 900.02 | 515.5226 | -2106.584 | 3.322805
25136 | 7 | 43 | 2244075.31 | 960.02 | 550.6827 | -2112.84 | 3.312734
25137 | 7 | 43 | 2244135.31 | 1020.02 | 585.9536 | -2119.631 | 3.302358
25138 | 7 | 43 | 2244195.31 | 1080.02 | 621.344 | -2127.26 | 3.290761
25139 | 7 | 43 | 2244255.31 | 1140.02 | 656.8673 | -2135.729 | 3.277638
25140 | 7 | 43 | 2244315.31 | 1200.02 | 692.5422 | -2145.571 | 3.262379
25141 | 7 | 43 | 2244375.31 | 1260.02 | 728.394 | -2156.863 | 3.244984
25142 | 7 | 43 | 2244435.31 | 1320.02 | 764.4569 | -2170.977 | 3.224537
25143 | 7 | 43 | 2244495.31 | 1380.02 | 800.7735 | -2187.762 | 3.199512
25144 | 7 | 43 | 2244555.31 | 1440.02 | 837.4057 | -2208.743 | 3.168994
25145 | 7 | 43 | 2244615.31 | 1500.02 | 874.4385 | -2236.362 | 3.129931
25146 | 7 | 43 | 2244675.31 | 1560.02 | 911.9975 | -2272.679 | 3.079881
25147 | 7 | 43 | 2244735.31 | 1620.02 | 950.2635 | -2322.042 | 3.014572
25148 | 7 | 43 | 2244746.11 | 1630.82 | 957.2455 | -2332.952 | 2.999924
25149 | 7 | 45 | 2244746.12 | 0.01 | 0 | 0 | 3.151904
25150 | 7 | 45 | 2246546.11 | 1800 | 0 | 0 | 3.364309
25151 | 7 | 46 | 2246546.26 | 0.15 | 0.04896557 | 2124.056 | 3.519341
25152 | 7 | 46 | 2246606.26 | 60.15 | 34.79786 | 2068.589 | 3.601434
25153 | 7 | 46 | 2246666.26 | 120.15 | 69.08371 | 2046.693 | 3.639887
25154 | 7 | 46 | 2246726.26 | 180.15 | 103.0604 | 2031.052 | 3.667353
25155 | 7 | 46 | 2246786.26 | 240.15 | 136.8317 | 2022.354 | 3.683528
25156 | 7 | 46 | 2246846.26 | 300.15 | 170.4984 | 2018.006 | 3.691463
25157 | 7 | 46 | 2246906.26 | 360.15 | 204.1074 | 2015.183 | 3.696956
25158 | 7 | 46 | 2246966.26 | 420.15 | 237.6668 | 2012.055 | 3.702754
25159 | 7 | 46 | 2247026.26 | 480.15 | 271.1758 | 2009.155 | 3.707942
25160 | 7 | 46 | 2247086.26 | 540.15 | 304.6326 | 2005.722 | 3.714046
25161 | 7 | 46 | 2247146.26 | 600.15 | 338.0348 | 2002.441 | 3.720455
25162 | 7 | 46 | 2247206.26 | 660.15 | 371.3818 | 1999.237 | 3.726558
25163 | 7 | 46 | 2247266.26 | 720.15 | 404.6719 | 1995.651 | 3.732967
25164 | 7 | 46 | 2247326.26 | 780.15 | 437.9032 | 1991.913 | 3.739986
25165 | 7 | 46 | 2247386.26 | 840.15 | 471.0718 | 1988.098 | 3.7467
25166 | 7 | 46 | 2247446.26 | 900.15 | 504.1766 | 1984.283 | 3.75433
25167 | 7 | 46 | 2247506.26 | 960.15 | 537.2143 | 1980.316 | 3.762264
25168 | 7 | 46 | 2247566.26 | 1020.15 | 570.1822 | 1976.043 | 3.769894
25169 | 7 | 46 | 2247626.26 | 1080.15 | 603.0784 | 1971.466 | 3.778744
25170 | 7 | 46 | 2247686.26 | 1140.15 | 635.9015 | 1967.041 | 3.787289
25171 | 7 | 46 | 2247746.26 | 1200.15 | 668.6499 | 1962.387 | 3.795834
25172 | 7 | 46 | 2247806.26 | 1260.15 | 701.322 | 1957.961 | 3.804685
25173 | 7 | 46 | 2247866.26 | 1320.15 | 733.9174 | 1953.384 | 3.814145
25174 | 7 | 46 | 2247926.26 | 1380.15 | 766.4356 | 1948.653 | 3.822995
25175 | 7 | 46 | 2247986.26 | 1440.15 | 798.8771 | 1944.152 | 3.832151
25176 | 7 | 46 | 2248046.26 | 1500.15 | 831.2402 | 1939.269 | 3.841306
25177 | 7 | 46 | 2248106.26 | 1560.15 | 863.5245 | 1934.691 | 3.850462
25178 | 7 | 46 | 2248166.26 | 1620.15 | 895.7322 | 1930.114 | 3.859617
25179 | 7 | 46 | 2248226.26 | 1680.15 | 927.8655 | 1926.07 | 3.868467
25180 | 7 | 46 | 2248286.26 | 1740.15 | 959.9267 | 1921.492 | 3.876707
25181 | 7 | 46 | 2248346.26 | 1800.15 | 991.9194 | 1917.296 | 3.885252
25182 | 7 | 46 | 2248406.26 | 1860.15 | 1023.846 | 1913.71 | 3.892882
25183 | 7 | 46 | 2248466.26 | 1920.15 | 1055.71 | 1909.895 | 3.900511
25184 | 7 | 46 | 2248526.26 | 1980.15 | 1087.513 | 1906.31 | 3.907836
25185 | 7 | 46 | 2248586.26 | 2040.15 | 1119.26 | 1903.182 | 3.914549
25186 | 7 | 46 | 2248646.26 | 2100.15 | 1150.953 | 1900.053 | 3.920958
25187 | 7 | 46 | 2248706.26 | 2160.15 | 1182.594 | 1897.078 | 3.926757
25188 | 7 | 46 | 2248766.26 | 2220.15 | 1214.187 | 1894.179 | 3.933165
25189 | 7 | 46 | 2248826.26 | 2280.15 | 1245.735 | 1891.356 | 3.938964
25190 | 7 | 46 | 2248886.26 | 2340.15 | 1277.239 | 1889.22 | 3.943236
25191 | 7 | 46 | 2248946.26 | 2400.15 | 1308.704 | 1886.854 | 3.948425
25192 | 7 | 46 | 2249006.26 | 2460.15 | 1340.132 | 1884.413 | 3.953002
25193 | 7 | 46 | 2249066.26 | 2520.15 | 1371.524 | 1882.734 | 3.957275
25194 | 7 | 46 | 2249126.26 | 2580.15 | 1402.883 | 1880.522 | 3.962158
25195 | 7 | 46 | 2249186.26 | 2640.15 | 1434.209 | 1878.691 | 3.965515
25196 | 7 | 46 | 2249246.26 | 2700.15 | 1465.505 | 1876.936 | 3.969177
25197 | 7 | 46 | 2249306.26 | 2760.15 | 1496.772 | 1875.257 | 3.972839
25198 | 7 | 46 | 2249366.26 | 2820.15 | 1528.01 | 1873.426 | 3.976501
25199 | 7 | 46 | 2249426.26 | 2880.15 | 1559.222 | 1871.901 | 3.979553
25200 | 7 | 46 | 2249486.26 | 2940.15 | 1590.408 | 1870.451 | 3.98291
25201 | 7 | 46 | 2249546.26 | 3000.15 | 1621.568 | 1869.001 | 3.985962
25202 | 7 | 46 | 2249606.26 | 3060.15 | 1652.705 | 1867.323 | 3.989319
25203 | 7 | 46 | 2249666.26 | 3120.15 | 1683.815 | 1865.949 | 3.992981
25204 | 7 | 46 | 2249726.26 | 3180.15 | 1714.904 | 1864.5 | 3.995422
25205 | 7 | 46 | 2249786.26 | 3240.15 | 1745.969 | 1863.203 | 3.998474
25206 | 7 | 46 | 2249846.26 | 3300.15 | 1777.011 | 1861.753 | 4.001221
25207 | 7 | 46 | 2249906.26 | 3360.15 | 1808.031 | 1860.456 | 4.004273
25208 | 7 | 46 | 2249966.26 | 3420.15 | 1839.028 | 1859.083 | 4.007019
25209 | 7 | 46 | 2250026.26 | 3480.15 | 1870.004 | 1857.862 | 4.009766
25210 | 7 | 46 | 2250086.26 | 3540.15 | 1900.957 | 1856.26 | 4.012512
25211 | 7 | 46 | 2250146.26 | 3600.15 | 1931.888 | 1855.192 | 4.015564
25212 | 7 | 46 | 2250206.26 | 3660.15 | 1962.798 | 1854.047 | 4.018311
25213 | 7 | 46 | 2250266.26 | 3720.15 | 1993.686 | 1852.598 | 4.021057
25214 | 7 | 46 | 2250326.26 | 3780.15 | 2024.553 | 1851.606 | 4.023804
25215 | 7 | 46 | 2250386.26 | 3840.15 | 2055.399 | 1850.233 | 4.02594
25216 | 7 | 46 | 2250446.26 | 3900.15 | 2086.223 | 1848.859 | 4.029297
25217 | 7 | 46 | 2250506.26 | 3960.15 | 2117.026 | 1847.41 | 4.032654
25218 | 7 | 46 | 2250566.26 | 4020.15 | 2147.809 | 1846.189 | 4.035096
25219 | 7 | 46 | 2250626.26 | 4080.15 | 2178.568 | 1844.816 | 4.038148
25220 | 7 | 46 | 2250686.26 | 4140.15 | 2209.307 | 1843.519 | 4.040894
25221 | 7 | 46 | 2250746.26 | 4200.15 | 2240.024 | 1842.222 | 4.043946
25222 | 7 | 46 | 2250806.26 | 4260.15 | 2270.718 | 1840.925 | 4.046387
25223 | 7 | 46 | 2250866.26 | 4320.15 | 2301.391 | 1839.857 | 4.049439
25224 | 7 | 46 | 2250926.26 | 4380.15 | 2332.04 | 1838.254 | 4.052491
25225 | 7 | 46 | 2250986.26 | 4440.15 | 2362.668 | 1836.957 | 4.055238
25226 | 7 | 46 | 2251046.26 | 4500.15 | 2393.272 | 1835.508 | 4.058289
25227 | 7 | 46 | 2251106.26 | 4560.15 | 2423.852 | 1834.287 | 4.061341
25228 | 7 | 46 | 2251166.26 | 4620.15 | 2454.41 | 1832.609 | 4.065003
25229 | 7 | 46 | 2251226.26 | 4680.15 | 2484.943 | 1831.388 | 4.068055
25230 | 7 | 46 | 2251286.26 | 4740.15 | 2515.451 | 1829.786 | 4.071412
25231 | 7 | 46 | 2251346.26 | 4800.15 | 2545.934 | 1828.183 | 4.074769
25232 | 7 | 46 | 2251406.26 | 4860.15 | 2576.392 | 1826.658 | 4.078126
25233 | 7 | 46 | 2251466.26 | 4920.15 | 2606.824 | 1824.979 | 4.081788
25234 | 7 | 46 | 2251526.26 | 4980.15 | 2637.231 | 1823.911 | 4.085145
25235 | 7 | 46 | 2251586.26 | 5040.15 | 2667.612 | 1821.927 | 4.089113
25236 | 7 | 46 | 2251646.26 | 5100.15 | 2697.966 | 1820.325 | 4.092775
25237 | 7 | 46 | 2251706.26 | 5160.15 | 2728.293 | 1818.875 | 4.095827
25238 | 7 | 46 | 2251766.26 | 5220.15 | 2758.592 | 1817.197 | 4.099489
25239 | 7 | 46 | 2251826.26 | 5280.15 | 2788.865 | 1815.442 | 4.103761
25240 | 7 | 46 | 2251886.26 | 5340.15 | 2819.109 | 1813.687 | 4.107118
25241 | 7 | 46 | 2251946.26 | 5400.15 | 2849.326 | 1812.314 | 4.11078
25242 | 7 | 46 | 2252006.26 | 5460.15 | 2879.514 | 1810.407 | 4.114748
25243 | 7 | 46 | 2252066.26 | 5520.15 | 2909.675 | 1808.881 | 4.11841
25244 | 7 | 46 | 2252126.26 | 5580.15 | 2939.808 | 1807.126 | 4.122377
25245 | 7 | 46 | 2252186.26 | 5640.15 | 2969.913 | 1805.524 | 4.12604
25246 | 7 | 46 | 2252246.26 | 5700.15 | 2999.991 | 1804.074 | 4.129702
25247 | 7 | 46 | 2252306.26 | 5760.15 | 3030.043 | 1802.014 | 4.133364
25248 | 7 | 46 | 2252366.26 | 5820.15 | 3060.069 | 1800.946 | 4.136721
25249 | 7 | 46 | 2252426.26 | 5880.15 | 3090.07 | 1799.42 | 4.140078
25250 | 7 | 46 | 2252486.26 | 5940.15 | 3120.046 | 1797.589 | 4.144045
25251 | 7 | 46 | 2252546.26 | 6000.15 | 3150.001 | 1796.75 | 4.146792
25252 | 7 | 46 | 2252606.26 | 6060.15 | 3179.933 | 1795.3 | 4.149538
25253 | 7 | 46 | 2252666.26 | 6120.15 | 3209.846 | 1794.079 | 4.152285
25254 | 7 | 46 | 2252726.26 | 6180.15 | 3239.739 | 1792.859 | 4.154726
25255 | 7 | 46 | 2252786.26 | 6240.15 | 3269.613 | 1792.096 | 4.157168
25256 | 7 | 46 | 2252846.26 | 6300.15 | 3299.469 | 1791.028 | 4.159915
25257 | 7 | 46 | 2252906.26 | 6360.15 | 3329.309 | 1789.883 | 4.161746
25258 | 7 | 46 | 2252966.26 | 6420.15 | 3359.132 | 1788.891 | 4.164187
25259 | 7 | 46 | 2253026.26 | 6480.15 | 3388.939 | 1788.052 | 4.166629
25260 | 7 | 46 | 2253086.26 | 6540.15 | 3418.733 | 1787.213 | 4.16846
25261 | 7 | 46 | 2253146.26 | 6600.15 | 3448.512 | 1786.297 | 4.170291
25262 | 7 | 46 | 2253206.26 | 6660.15 | 3478.276 | 1785.458 | 4.172427
25263 | 7 | 46 | 2253266.26 | 6720.15 | 3508.027 | 1784.695 | 4.174563
25264 | 7 | 46 | 2253326.26 | 6780.15 | 3537.764 | 1783.78 | 4.176394
25265 | 7 | 46 | 2253386.26 | 6840.15 | 3567.489 | 1782.864 | 4.17792
25266 | 7 | 46 | 2253446.26 | 6900.15 | 3597.199 | 1782.254 | 4.180056
25267 | 7 | 46 | 2253506.26 | 6960.15 | 3626.897 | 1781.491 | 4.181888
25268 | 7 | 46 | 2253566.26 | 7020.15 | 3656.582 | 1780.652 | 4.183719
25269 | 7 | 46 | 2253626.26 | 7080.15 | 3686.252 | 1779.965 | 4.18555
25270 | 7 | 46 | 2253686.26 | 7140.15 | 3715.908 | 1778.82 | 4.187991
25271 | 7 | 46 | 2253746.11 | 7200 | 3745.476 | 1778.286 | 4.189517
25272 | 7 | 47 | 2253746.14 | 0.03 | 0.006573247544 | 787.6707 | 4.141909
25273 | 7 | 47 | 2253806.14 | 60.03 | 13.16605 | 790.5699 | 4.123293
25274 | 7 | 47 | 2253866.14 | 120.03 | 26.34807 | 791.104 | 4.119936
25275 | 7 | 47 | 2253926.14 | 180.03 | 39.53675 | 791.2566 | 4.11902
25276 | 7 | 47 | 2253986.14 | 240.03 | 52.72761 | 791.4092 | 4.118715
25277 | 7 | 47 | 2254046.14 | 300.03 | 65.9191 | 791.4092 | 4.11841
25278 | 7 | 47 | 2254106.14 | 360.03 | 79.11027 | 791.3329 | 4.118715
25279 | 7 | 47 | 2254166.14 | 420.03 | 92.30064 | 791.4855 | 4.118715
25280 | 7 | 47 | 2254226.14 | 480.03 | 105.49 | 791.3329 | 4.119326
25281 | 7 | 47 | 2254286.14 | 540.03 | 118.6779 | 791.2566 | 4.120241
25282 | 7 | 47 | 2254346.14 | 600.03 | 131.8641 | 791.104 | 4.120241
25283 | 7 | 47 | 2254406.14 | 660.03 | 145.0486 | 791.1803 | 4.121157
25284 | 7 | 47 | 2254466.14 | 720.03 | 158.2307 | 790.9514 | 4.121462
25285 | 7 | 47 | 2254526.14 | 780.03 | 171.4107 | 790.8751 | 4.122377
25286 | 7 | 47 | 2254586.14 | 840.03 | 184.5884 | 790.6462 | 4.122988
25287 | 7 | 47 | 2254646.14 | 900.03 | 197.764 | 790.4173 | 4.123598
25288 | 7 | 47 | 2254706.14 | 960.03 | 210.9371 | 790.341 | 4.124514
25289 | 7 | 47 | 2254766.14 | 1020.03 | 224.1072 | 790.1884 | 4.125429
25290 | 7 | 47 | 2254826.14 | 1080.03 | 237.2746 | 789.9596 | 4.126345
25291 | 7 | 47 | 2254886.14 | 1140.03 | 250.4391 | 789.8833 | 4.127565
25292 | 7 | 47 | 2254946.14 | 1200.03 | 263.6007 | 789.5781 | 4.128176
25293 | 7 | 47 | 2255006.14 | 1260.03 | 276.7597 | 789.5781 | 4.129091
25294 | 7 | 47 | 2255066.14 | 1320.03 | 289.916 | 789.5018 | 4.129702
25295 | 7 | 47 | 2255126.14 | 1380.03 | 303.0692 | 789.044 | 4.131228
25296 | 7 | 47 | 2255186.14 | 1440.03 | 316.2194 | 788.8151 | 4.131838
25297 | 7 | 47 | 2255246.14 | 1500.03 | 329.366 | 788.5863 | 4.133364
25298 | 7 | 47 | 2255306.14 | 1560.03 | 342.5089 | 788.51 | 4.134279
25299 | 7 | 47 | 2255366.14 | 1620.03 | 355.6485 | 788.2811 | 4.1355
25300 | 7 | 47 | 2255426.14 | 1680.03 | 368.7846 | 787.9759 | 4.136416
25301 | 7 | 47 | 2255486.14 | 1740.03 | 381.9173 | 787.747 | 4.137636
25302 | 7 | 47 | 2255546.14 | 1800.03 | 395.0462 | 787.5181 | 4.138857
25303 | 7 | 47 | 2255606.14 | 1860.03 | 408.1712 | 787.3655 | 4.140078
25304 | 7 | 47 | 2255666.14 | 1920.03 | 421.2919 | 787.2129 | 4.141299
25305 | 7 | 47 | 2255726.14 | 1980.03 | 434.4085 | 786.8315 | 4.142519
25306 | 7 | 47 | 2255786.14 | 2040.03 | 447.5207 | 786.5263 | 4.144045
25307 | 7 | 47 | 2255846.14 | 2100.03 | 460.6286 | 786.45 | 4.145266
25308 | 7 | 47 | 2255906.14 | 2160.03 | 473.7324 | 786.1448 | 4.146487
25309 | 7 | 47 | 2255966.14 | 2220.03 | 486.8313 | 785.7633 | 4.148318
25310 | 7 | 47 | 2256026.14 | 2280.03 | 499.9254 | 785.4582 | 4.149844
25311 | 7 | 47 | 2256086.14 | 2340.03 | 513.0151 | 785.2293 | 4.151369
25312 | 7 | 47 | 2256146.14 | 2400.03 | 526.0999 | 785.0767 | 4.152895
25313 | 7 | 47 | 2256206.14 | 2460.03 | 539.1793 | 784.6189 | 4.154421
25314 | 7 | 47 | 2256266.14 | 2520.03 | 552.253 | 784.2374 | 4.156558
25315 | 7 | 47 | 2256326.14 | 2580.03 | 565.3211 | 784.0085 | 4.158389
25316 | 7 | 47 | 2256386.14 | 2640.03 | 578.3836 | 783.7034 | 4.159915
25317 | 7 | 47 | 2256446.14 | 2700.03 | 591.4407 | 783.3219 | 4.162051
25318 | 7 | 47 | 2256506.14 | 2760.03 | 604.4911 | 782.9404 | 4.163882
25319 | 7 | 47 | 2256566.14 | 2820.03 | 617.5352 | 782.5589 | 4.165713
25320 | 7 | 47 | 2256626.14 | 2880.03 | 630.573 | 782.0249 | 4.168154
25321 | 7 | 47 | 2256686.14 | 2940.03 | 643.6039 | 781.6434 | 4.170291
25322 | 7 | 47 | 2256746.14 | 3000.03 | 656.6276 | 781.2619 | 4.172732
25323 | 7 | 47 | 2256806.14 | 3060.03 | 669.6442 | 780.7279 | 4.174868
25324 | 7 | 47 | 2256866.14 | 3120.03 | 682.6537 | 780.4227 | 4.177005
25325 | 7 | 47 | 2256926.14 | 3180.03 | 695.6549 | 779.736 | 4.179751
25326 | 7 | 47 | 2256986.14 | 3240.03 | 708.6482 | 779.2782 | 4.182498
25327 | 7 | 47 | 2257046.14 | 3300.03 | 721.6336 | 778.8968 | 4.18555
25328 | 7 | 47 | 2257106.14 | 3360.03 | 734.61 | 778.2864 | 4.187991
25329 | 7 | 47 | 2257166.14 | 3420.03 | 747.5781 | 777.7523 | 4.190738
25330 | 7 | 47 | 2257226.14 | 3480.03 | 760.537 | 777.2946 | 4.19379
25331 | 7 | 47 | 2257286.14 | 3540.03 | 773.486 | 776.9131 | 4.197147
25332 | 7 | 47 | 2257346.14 | 3600.03 | 786.4193 | 769.8939 | 4.199893
25333 | 7 | 47 | 2257406.14 | 3660.03 | 798.8577 | 723.888 | 4.199893
25334 | 7 | 47 | 2257466.14 | 3720.03 | 810.6202 | 688.1819 | 4.199588
25335 | 7 | 47 | 2257526.14 | 3780.03 | 821.7885 | 653.5439 | 4.199893
25336 | 7 | 47 | 2257586.14 | 3840.03 | 832.4055 | 621.2711 | 4.199588
25337 | 7 | 47 | 2257646.14 | 3900.03 | 842.5227 | 592.2789 | 4.199893
25338 | 7 | 47 | 2257706.14 | 3960.03 | 852.1666 | 565.7282 | 4.199893
25339 | 7 | 47 | 2257766.14 | 4020.03 | 861.3696 | 538.6435 | 4.199893
25340 | 7 | 47 | 2257826.14 | 4080.03 | 870.1492 | 514.9157 | 4.199893
25341 | 7 | 47 | 2257886.14 | 4140.03 | 878.5239 | 491.2642 | 4.199893
25342 | 7 | 47 | 2257946.14 | 4200.03 | 886.5121 | 467.4601 | 4.199588
25343 | 7 | 47 | 2258006.14 | 4260.03 | 894.1232 | 445.3346 | 4.199893
25344 | 7 | 47 | 2258066.14 | 4320.03 | 901.3797 | 425.4978 | 4.199893
25345 | 7 | 47 | 2258126.14 | 4380.03 | 908.3055 | 407.6448 | 4.200198
25346 | 7 | 47 | 2258186.14 | 4440.03 | 914.9224 | 388.0369 | 4.199893
25347 | 7 | 47 | 2258246.14 | 4500.03 | 921.2333 | 368.8869 | 4.199893
25348 | 7 | 47 | 2258306.14 | 4560.03 | 927.2503 | 352.4834 | 4.199588
25349 | 7 | 47 | 2258366.14 | 4620.03 | 932.9928 | 336.4614 | 4.199893
25350 | 7 | 47 | 2258426.14 | 4680.03 | 938.4735 | 321.8128 | 4.199893
25351 | 7 | 47 | 2258486.14 | 4740.03 | 943.7066 | 305.1041 | 4.200198
25352 | 7 | 47 | 2258546.14 | 4800.03 | 948.6969 | 293.1258 | 4.199893
25353 | 7 | 47 | 2258606.14 | 4860.03 | 953.4669 | 279.6216 | 4.199588
25354 | 7 | 47 | 2258666.14 | 4920.03 | 958.0201 | 267.1092 | 4.199893
25355 | 7 | 47 | 2258726.14 | 4980.03 | 962.3742 | 256.1227 | 4.199588
25356 | 7 | 47 | 2258786.14 | 5040.03 | 966.5343 | 243.9918 | 4.199893
25357 | 7 | 47 | 2258846.14 | 5100.03 | 970.5026 | 233.0053 | 4.199588
25358 | 7 | 47 | 2258906.14 | 5160.03 | 974.2903 | 222.3239 | 4.200198
25359 | 7 | 47 | 2258966.14 | 5220.03 | 977.9097 | 212.1767 | 4.200198
25360 | 7 | 47 | 2259026.14 | 5280.03 | 981.3631 | 201.648 | 4.199893
25361 | 7 | 47 | 2259086.14 | 5340.03 | 984.6512 | 193.2555 | 4.199588
25362 | 7 | 47 | 2259146.14 | 5400.03 | 987.8012 | 184.2527 | 4.199893
25363 | 7 | 47 | 2259206.14 | 5460.03 | 990.8128 | 176.8521 | 4.199893
25364 | 7 | 47 | 2259266.14 | 5520.03 | 993.6962 | 169.8329 | 4.200198
25365 | 7 | 47 | 2259326.14 | 5580.03 | 996.4584 | 162.5849 | 4.199893
25366 | 7 | 47 | 2259386.14 | 5640.03 | 999.1027 | 156.405 | 4.199893
25367 | 7 | 47 | 2259446.14 | 5700.03 | 1001.639 | 147.9362 | 4.199893
25368 | 7 | 47 | 2259506.14 | 5760.03 | 1004.06 | 142.0615 | 4.199588
25369 | 7 | 47 | 2259566.14 | 5820.03 | 1006.382 | 135.729 | 4.199893
25370 | 7 | 47 | 2259626.14 | 5880.03 | 1008.601 | 130.0832 | 4.199893
25371 | 7 | 47 | 2259686.14 | 5940.03 | 1010.736 | 125.2003 | 4.199588
25372 | 7 | 47 | 2259746.14 | 6000.03 | 1012.786 | 120.6989 | 4.199893
25373 | 7 | 47 | 2259806.14 | 6060.03 | 1014.743 | 115.5108 | 4.199893
25374 | 7 | 47 | 2259866.14 | 6120.03 | 1016.623 | 109.4835 | 4.199588
25375 | 7 | 47 | 2259926.14 | 6180.03 | 1018.424 | 105.8976 | 4.199588
25376 | 7 | 47 | 2259986.14 | 6240.03 | 1020.157 | 101.1673 | 4.199893
25377 | 7 | 47 | 2260046.14 | 6300.03 | 1021.822 | 97.35256 | 4.199893
25378 | 7 | 47 | 2260106.14 | 6360.03 | 1023.414 | 94.14817 | 4.199893
25379 | 7 | 47 | 2260166.14 | 6420.03 | 1024.935 | 90.63859 | 4.200198
25380 | 7 | 47 | 2260226.14 | 6480.03 | 1026.406 | 87.20531 | 4.199893
25381 | 7 | 47 | 2260286.14 | 6540.03 | 1027.823 | 83.16167 | 4.199893
25382 | 7 | 47 | 2260346.14 | 6600.03 | 1029.188 | 80.64393 | 4.199893
25383 | 7 | 47 | 2260406.14 | 6660.03 | 1030.506 | 77.74472 | 4.199283
25384 | 7 | 47 | 2260466.14 | 6720.03 | 1031.781 | 75.76104 | 4.199893
25385 | 7 | 47 | 2260526.14 | 6780.03 | 1033.001 | 71.18334 | 4.199893
25386 | 7 | 47 | 2260586.14 | 6840.03 | 1034.184 | 70.1915 | 4.199588
25387 | 7 | 47 | 2260646.14 | 6900.03 | 1035.328 | 67.59747 | 4.199893
25388 | 7 | 47 | 2260706.14 | 6960.03 | 1036.427 | 64.92714 | 4.200198
25389 | 7 | 47 | 2260766.14 | 7020.03 | 1037.481 | 62.10422 | 4.199588
25390 | 7 | 47 | 2260826.14 | 7080.03 | 1038.503 | 60.8072 | 4.199588
25391 | 7 | 47 | 2260886.14 | 7140.03 | 1039.495 | 58.74723 | 4.199893
25392 | 7 | 47 | 2260946.14 | 7200.03 | 1040.448 | 56.07691 | 4.199588
25393 | 7 | 47 | 2261006.14 | 7260.03 | 1041.363 | 54.32212 | 4.199893
25394 | 7 | 47 | 2261066.14 | 7320.03 | 1042.233 | 50.65995 | 4.199893
25395 | 7 | 47 | 2261080.27 | 7334.16 | 1042.435 | 49.9733 | 4.199588
25396 | 7 | 48 | 2261080.28 | 0.01 | 0 | 0 | 4.197757
25397 | 7 | 48 | 2304280.27 | 43200 | 0 | 0 | 4.174868
25398 | 7 | 49 | 2304280.33 | 0.06 | 0.04755538 | -2696.193 | 4.04181
25399 | 7 | 49 | 2304340.33 | 60.06 | 45.5841 | -2747.158 | 3.967651
25400 | 7 | 49 | 2304400.33 | 120.06 | 91.50753 | -2762.493 | 3.945373
25401 | 7 | 49 | 2304460.33 | 180.06 | 137.643 | -2773.556 | 3.930114
25402 | 7 | 49 | 2304520.33 | 240.06 | 183.9412 | -2781.872 | 3.918212
25403 | 7 | 49 | 2304580.33 | 300.06 | 230.3742 | -2789.578 | 3.907225
25404 | 7 | 49 | 2304640.33 | 360.06 | 276.9247 | -2795.987 | 3.89807
25405 | 7 | 49 | 2304700.33 | 420.06 | 323.5782 | -2802.243 | 3.88983
25406 | 7 | 49 | 2304760.33 | 480.06 | 370.3235 | -2807.05 | 3.882811
25407 | 7 | 49 | 2304820.33 | 540.06 | 417.1524 | -2812.161 | 3.875792
25408 | 7 | 49 | 2304880.33 | 600.06 | 464.0577 | -2816.51 | 3.869993
25409 | 7 | 49 | 2304940.33 | 660.06 | 511.0342 | -2820.325 | 3.864805
25410 | 7 | 49 | 2305000.33 | 720.06 | 558.0769 | -2824.598 | 3.859007
25411 | 7 | 49 | 2305060.33 | 780.06 | 605.1807 | -2828.26 | 3.854124
25412 | 7 | 49 | 2305120.33 | 840.06 | 652.3434 | -2831.235 | 3.849546
25413 | 7 | 49 | 2305180.33 | 900.06 | 699.5638 | -2835.05 | 3.844663
25414 | 7 | 49 | 2305240.33 | 960.06 | 746.84 | -2838.254 | 3.840085
25415 | 7 | 49 | 2305300.33 | 1020.06 | 794.1728 | -2841.459 | 3.836118
25416 | 7 | 49 | 2305360.33 | 1080.06 | 841.5625 | -2844.663 | 3.83154
25417 | 7 | 49 | 2305420.33 | 1140.06 | 889.0098 | -2848.325 | 3.826352
25418 | 7 | 49 | 2305480.33 | 1200.06 | 936.517 | -2852.14 | 3.821469
25419 | 7 | 49 | 2305540.33 | 1260.06 | 984.0853 | -2856.107 | 3.816587
25420 | 7 | 49 | 2305600.33 | 1320.06 | 1031.717 | -2859.617 | 3.811704
25421 | 7 | 49 | 2305660.33 | 1380.06 | 1079.416 | -2863.737 | 3.80621
25422 | 7 | 49 | 2305720.33 | 1440.06 | 1127.182 | -2867.933 | 3.800412
25423 | 7 | 49 | 2305780.33 | 1500.06 | 1175.018 | -2872.587 | 3.794614
25424 | 7 | 49 | 2305840.33 | 1560.06 | 1222.928 | -2876.402 | 3.789425
25425 | 7 | 49 | 2305900.33 | 1620.06 | 1270.913 | -2881.285 | 3.783017
25426 | 7 | 49 | 2305960.33 | 1680.06 | 1318.973 | -2885.863 | 3.776913
25427 | 7 | 49 | 2306020.33 | 1740.06 | 1367.111 | -2890.822 | 3.770504
25428 | 7 | 49 | 2306080.33 | 1800.06 | 1415.328 | -2895.552 | 3.764401
25429 | 7 | 49 | 2306140.33 | 1860.06 | 1463.624 | -2900.053 | 3.758602
25430 | 7 | 49 | 2306200.33 | 1920.06 | 1512.001 | -2904.707 | 3.752499
25431 | 7 | 49 | 2306260.33 | 1980.06 | 1560.457 | -2909.667 | 3.74609
25432 | 7 | 49 | 2306320.33 | 2040.06 | 1608.994 | -2914.626 | 3.739681
25433 | 7 | 49 | 2306380.27 | 2100 | 1657.561 | -2919.051 | 3.733577
25434 | 7 | 50 | 2306380.3 | 0.03 | 0.02228580148 | -2670.481 | 3.746395
25435 | 7 | 50 | 2306440.3 | 60.03 | 44.51187 | -2670.253 | 3.744564
25436 | 7 | 50 | 2306500.3 | 120.03 | 89.04705 | -2674.067 | 3.739681
25437 | 7 | 50 | 2306560.3 | 180.03 | 133.64 | -2677.729 | 3.734798
25438 | 7 | 50 | 2306620.3 | 240.03 | 178.2936 | -2680.705 | 3.72961
25439 | 7 | 50 | 2306680.3 | 300.03 | 223.0065 | -2684.672 | 3.724727
25440 | 7 | 50 | 2306740.3 | 360.03 | 267.7789 | -2688.334 | 3.719539
25441 | 7 | 50 | 2306800.3 | 420.03 | 312.6112 | -2691.768 | 3.715267
25442 | 7 | 50 | 2306860.3 | 480.03 | 357.5012 | -2695.277 | 3.710079
25443 | 7 | 50 | 2306920.3 | 540.03 | 402.4485 | -2698.558 | 3.705806
25444 | 7 | 50 | 2306980.3 | 600.03 | 447.4533 | -2701.839 | 3.701228
25445 | 7 | 50 | 2307040.3 | 660.03 | 492.5139 | -2705.501 | 3.69604
25446 | 7 | 50 | 2307100.3 | 720.03 | 537.6321 | -2708.705 | 3.691463
25447 | 7 | 50 | 2307160.3 | 780.03 | 582.8067 | -2711.528 | 3.687495
25448 | 7 | 50 | 2307220.3 | 840.03 | 628.0372 | -2715.419 | 3.682307
25449 | 7 | 50 | 2307280.3 | 900.03 | 673.3264 | -2719.005 | 3.678035
25450 | 7 | 50 | 2307340.3 | 960.03 | 718.6722 | -2723.049 | 3.672541
25451 | 7 | 50 | 2307400.3 | 1020.03 | 764.0754 | -2725.948 | 3.668269
25452 | 7 | 50 | 2307460.3 | 1080.03 | 809.5377 | -2729.763 | 3.663386
25453 | 7 | 50 | 2307520.3 | 1140.03 | 855.0579 | -2732.891 | 3.659113
25454 | 7 | 50 | 2307580.3 | 1200.03 | 900.638 | -2736.324 | 3.654231
25455 | 7 | 50 | 2307640.3 | 1260.03 | 946.2796 | -2740.063 | 3.649348
25456 | 7 | 50 | 2307700.3 | 1320.03 | 991.9834 | -2744.793 | 3.643854
25457 | 7 | 50 | 2307760.3 | 1380.03 | 1037.752 | -2748.074 | 3.638972
25458 | 7 | 50 | 2307820.3 | 1440.03 | 1083.586 | -2752.346 | 3.633478
25459 | 7 | 50 | 2307880.3 | 1500.03 | 1129.489 | -2756.39 | 3.62768
25460 | 7 | 50 | 2307940.3 | 1560.03 | 1175.461 | -2760.967 | 3.621881
25461 | 7 | 50 | 2308000.3 | 1620.03 | 1221.506 | -2765.164 | 3.616693
25462 | 7 | 50 | 2308060.3 | 1680.03 | 1267.627 | -2769.512 | 3.610285
25463 | 7 | 50 | 2308120.3 | 1740.03 | 1313.826 | -2774.701 | 3.603876
25464 | 7 | 50 | 2308180.3 | 1800.03 | 1360.11 | -2779.202 | 3.597467
25465 | 7 | 50 | 2308240.3 | 1860.03 | 1406.48 | -2785.229 | 3.590448
25466 | 7 | 50 | 2308300.3 | 1920.03 | 1452.943 | -2790.494 | 3.583429
25467 | 7 | 50 | 2308360.3 | 1980.03 | 1499.503 | -2796.597 | 3.575494
25468 | 7 | 50 | 2308420.3 | 2040.03 | 1546.168 | -2803.311 | 3.566949
25469 | 7 | 50 | 2308480.3 | 2100.03 | 1592.942 | -2810.025 | 3.558404
25470 | 7 | 50 | 2308540.3 | 2160.03 | 1639.833 | -2816.968 | 3.549554
25471 | 7 | 50 | 2308600.3 | 2220.03 | 1686.848 | -2824.75 | 3.540093
25472 | 7 | 50 | 2308660.3 | 2280.03 | 1733.997 | -2832.914 | 3.529717
25473 | 7 | 50 | 2308720.3 | 2340.03 | 1781.287 | -2841.993 | 3.51873
25474 | 7 | 50 | 2308780.3 | 2400.03 | 1828.731 | -2851.377 | 3.506828
25475 | 7 | 50 | 2308840.3 | 2460.03 | 1876.336 | -2861.295 | 3.494621
25476 | 7 | 50 | 2308900.3 | 2520.03 | 1924.111 | -2871.672 | 3.482109
25477 | 7 | 50 | 2308960.3 | 2580.03 | 1972.07 | -2883.497 | 3.46807
25478 | 7 | 50 | 2309020.3 | 2640.03 | 2020.22 | -2895.247 | 3.454032
25479 | 7 | 50 | 2309080.3 | 2700.03 | 2068.57 | -2907.454 | 3.439384
25480 | 7 | 50 | 2309140.3 | 2760.03 | 2117.13 | -2920.195 | 3.424735
25481 | 7 | 50 | 2309200.3 | 2820.03 | 2165.907 | -2933.318 | 3.408865
25482 | 7 | 50 | 2309260.3 | 2880.03 | 2214.907 | -2946.593 | 3.393606
25483 | 7 | 50 | 2309320.3 | 2940.03 | 2264.133 | -2960.784 | 3.377432
25484 | 7 | 50 | 2309380.3 | 3000.03 | 2313.588 | -2973.983 | 3.362173
25485 | 7 | 50 | 2309440.3 | 3060.03 | 2363.275 | -2988.556 | 3.345998
25486 | 7 | 50 | 2309500.3 | 3120.03 | 2413.193 | -3001.984 | 3.331044
25487 | 7 | 50 | 2309560.3 | 3180.03 | 2463.342 | -3015.869 | 3.31548
25488 | 7 | 50 | 2309620.3 | 3240.03 | 2513.724 | -3029.908 | 3.300221
25489 | 7 | 50 | 2309680.3 | 3300.03 | 2564.341 | -3043.946 | 3.284962
25490 | 7 | 50 | 2309740.3 | 3360.03 | 2615.198 | -3058.137 | 3.269703
25491 | 7 | 50 | 2309800.3 | 3420.03 | 2666.303 | -3074.235 | 3.252918
25492 | 7 | 50 | 2309860.3 | 3480.03 | 2717.674 | -3090.791 | 3.235523
25493 | 7 | 50 | 2309920.3 | 3540.03 | 2769.336 | -3108.644 | 3.216297
25494 | 7 | 50 | 2309980.3 | 3600.03 | 2821.331 | -3130.999 | 3.193713
25495 | 7 | 50 | 2310040.3 | 3660.03 | 2873.727 | -3157.321 | 3.167163
25496 | 7 | 50 | 2310100.3 | 3720.03 | 2926.619 | -3190.661 | 3.134203
25497 | 7 | 50 | 2310160.3 | 3780.03 | 2980.155 | -3235.828 | 3.090257
25498 | 7 | 50 | 2310220.3 | 3840.03 | 3034.564 | -3297.246 | 3.032883
25499 | 7 | 50 | 2310247.02 | 3866.75 | 3059.167 | -3333.181 | 2.999924
25500 | 7 | 52 | 2310247.03 | 0.01 | 0 | 0 | 3.206531
25501 | 7 | 52 | 2312047.02 | 1800 | 0 | 0 | 3.430533
25502 | 7 | 53 | 2312047.17 | 0.15 | 0.04575651 | 2077.134 | 3.569696
25503 | 7 | 53 | 2312107.17 | 60.15 | 34.41255 | 2049.058 | 3.635615
25504 | 7 | 53 | 2312167.17 | 120.15 | 68.42249 | 2034.028 | 3.663081
25505 | 7 | 53 | 2312227.17 | 180.15 | 102.2523 | 2026.551 | 3.675898
25506 | 7 | 53 | 2312287.17 | 240.15 | 135.9953 | 2022.812 | 3.682918
25507 | 7 | 53 | 2312347.17 | 300.15 | 169.6799 | 2019.455 | 3.689326
25508 | 7 | 53 | 2312407.17 | 360.15 | 203.3097 | 2016.175 | 3.69482
25509 | 7 | 53 | 2312467.17 | 420.15 | 236.8851 | 2012.818 | 3.700923
25510 | 7 | 53 | 2312527.17 | 480.15 | 270.4058 | 2009.537 | 3.707332
25511 | 7 | 53 | 2312587.17 | 540.15 | 303.8709 | 2006.18 | 3.713436
25512 | 7 | 53 | 2312647.17 | 600.15 | 337.2795 | 2002.365 | 3.719844
25513 | 7 | 53 | 2312707.17 | 660.15 | 370.6298 | 1999.008 | 3.726558
25514 | 7 | 53 | 2312767.17 | 720.15 | 403.9192 | 1995.499 | 3.733272
25515 | 7 | 53 | 2312827.17 | 780.15 | 437.1456 | 1991.836 | 3.739986
25516 | 7 | 53 | 2312887.17 | 840.15 | 470.3038 | 1987.564 | 3.748226
25517 | 7 | 53 | 2312947.17 | 900.15 | 503.392 | 1983.139 | 3.756466
25518 | 7 | 53 | 2313007.17 | 960.15 | 536.4076 | 1978.866 | 3.765011
25519 | 7 | 53 | 2313067.17 | 1020.15 | 569.3486 | 1974.212 | 3.773556
25520 | 7 | 53 | 2313127.17 | 1080.15 | 602.2145 | 1969.787 | 3.782101
25521 | 7 | 53 | 2313187.17 | 1140.15 | 635.0037 | 1965.209 | 3.791562
25522 | 7 | 53 | 2313247.17 | 1200.15 | 667.715 | 1960.479 | 3.800107
25523 | 7 | 53 | 2313307.17 | 1260.15 | 700.347 | 1955.52 | 3.809567
25524 | 7 | 53 | 2313367.17 | 1320.15 | 732.8994 | 1950.866 | 3.818723
25525 | 7 | 53 | 2313427.17 | 1380.15 | 765.3731 | 1946.136 | 3.828183
25526 | 7 | 53 | 2313487.17 | 1440.15 | 797.7672 | 1941.1 | 3.837644
25527 | 7 | 53 | 2313547.17 | 1500.15 | 830.0823 | 1936.294 | 3.847105
25528 | 7 | 53 | 2313607.17 | 1560.15 | 862.3193 | 1932.021 | 3.855955
25529 | 7 | 53 | 2313667.17 | 1620.15 | 894.481 | 1927.596 | 3.864805
25530 | 7 | 53 | 2313727.17 | 1680.15 | 926.5695 | 1923.247 | 3.87335
25531 | 7 | 53 | 2313787.17 | 1740.15 | 958.588 | 1919.127 | 3.88159
25532 | 7 | 53 | 2313847.17 | 1800.15 | 990.5392 | 1915.084 | 3.890135
25533 | 7 | 53 | 2313907.17 | 1860.15 | 1022.427 | 1911.269 | 3.897459
25534 | 7 | 53 | 2313967.17 | 1920.15 | 1054.253 | 1907.759 | 3.905089
25535 | 7 | 53 | 2314027.17 | 1980.15 | 1086.022 | 1904.25 | 3.911803
25536 | 7 | 53 | 2314087.17 | 2040.15 | 1117.737 | 1901.35 | 3.918212
25537 | 7 | 53 | 2314147.17 | 2100.15 | 1149.402 | 1898.299 | 3.92462
25538 | 7 | 53 | 2314207.17 | 2160.15 | 1181.019 | 1895.781 | 3.929808
25539 | 7 | 53 | 2314267.17 | 2220.15 | 1212.592 | 1893.034 | 3.934997
25540 | 7 | 53 | 2314327.17 | 2280.15 | 1244.124 | 1890.669 | 3.94049
25541 | 7 | 53 | 2314387.17 | 2340.15 | 1275.617 | 1888.762 | 3.944457
25542 | 7 | 53 | 2314447.17 | 2400.15 | 1307.074 | 1886.168 | 3.94934
25543 | 7 | 53 | 2314507.17 | 2460.15 | 1338.497 | 1884.184 | 3.953613
25544 | 7 | 53 | 2314567.17 | 2520.15 | 1369.887 | 1882.429 | 3.95758
25545 | 7 | 53 | 2314627.17 | 2580.15 | 1401.246 | 1880.827 | 3.961242
25546 | 7 | 53 | 2314687.17 | 2640.15 | 1432.576 | 1878.843 | 3.965209
25547 | 7 | 53 | 2314747.17 | 2700.15 | 1463.878 | 1877.089 | 3.968566
25548 | 7 | 53 | 2314807.17 | 2760.15 | 1495.151 | 1875.639 | 3.971923
25549 | 7 | 53 | 2314867.17 | 2820.15 | 1526.399 | 1874.189 | 3.97467
25550 | 7 | 53 | 2314927.17 | 2880.15 | 1557.621 | 1872.663 | 3.978027
25551 | 7 | 53 | 2314987.17 | 2940.15 | 1588.819 | 1871.061 | 3.981689
25552 | 7 | 53 | 2315047.17 | 3000.15 | 1619.993 | 1869.612 | 3.984436
25553 | 7 | 53 | 2315107.17 | 3060.15 | 1651.144 | 1868.391 | 3.987488
25554 | 7 | 53 | 2315167.17 | 3120.15 | 1682.273 | 1866.865 | 3.990539
25555 | 7 | 53 | 2315227.17 | 3180.15 | 1713.377 | 1865.721 | 3.992981
25556 | 7 | 53 | 2315287.17 | 3240.15 | 1744.46 | 1864.347 | 3.996033
25557 | 7 | 53 | 2315347.17 | 3300.15 | 1775.52 | 1863.203 | 3.998474
25558 | 7 | 53 | 2315407.17 | 3360.15 | 1806.559 | 1861.83 | 4.001526
25559 | 7 | 53 | 2315467.17 | 3420.15 | 1837.578 | 1860.456 | 4.004273
25560 | 7 | 53 | 2315527.17 | 3480.15 | 1868.574 | 1859.159 | 4.007019
25561 | 7 | 53 | 2315587.17 | 3540.15 | 1899.55 | 1858.167 | 4.009461
25562 | 7 | 53 | 2315647.17 | 3600.15 | 1930.506 | 1856.336 | 4.012818
25563 | 7 | 53 | 2315707.17 | 3660.15 | 1961.441 | 1855.421 | 4.014954
25564 | 7 | 53 | 2315767.17 | 3720.15 | 1992.355 | 1854.276 | 4.018006
25565 | 7 | 53 | 2315827.17 | 3780.15 | 2023.249 | 1852.903 | 4.020142
25566 | 7 | 53 | 2315887.17 | 3840.15 | 2054.121 | 1851.759 | 4.023194
25567 | 7 | 53 | 2315947.17 | 3900.15 | 2084.974 | 1850.69 | 4.025635
25568 | 7 | 53 | 2316007.17 | 3960.15 | 2115.806 | 1849.47 | 4.028382
25569 | 7 | 53 | 2316067.17 | 4020.15 | 2146.616 | 1848.02 | 4.031434
25570 | 7 | 53 | 2316127.17 | 4080.15 | 2177.406 | 1846.876 | 4.033875
25571 | 7 | 53 | 2316187.17 | 4140.15 | 2208.173 | 1845.274 | 4.037232
25572 | 7 | 53 | 2316247.17 | 4200.15 | 2238.918 | 1844.129 | 4.039979
25573 | 7 | 53 | 2316307.17 | 4260.15 | 2269.642 | 1842.756 | 4.042725
25574 | 7 | 53 | 2316367.17 | 4320.15 | 2300.341 | 1841.154 | 4.046082
25575 | 7 | 53 | 2316427.17 | 4380.15 | 2331.018 | 1839.933 | 4.049134
25576 | 7 | 53 | 2316487.17 | 4440.15 | 2361.67 | 1838.254 | 4.052796
25577 | 7 | 53 | 2316547.17 | 4500.15 | 2392.299 | 1837.263 | 4.055238
25578 | 7 | 53 | 2316607.17 | 4560.15 | 2422.904 | 1835.584 | 4.0589
25579 | 7 | 53 | 2316667.17 | 4620.15 | 2453.483 | 1834.134 | 4.061952
25580 | 7 | 53 | 2316727.17 | 4680.15 | 2484.038 | 1832.38 | 4.065309
25581 | 7 | 53 | 2316787.17 | 4740.15 | 2514.566 | 1830.93 | 4.068971
25582 | 7 | 53 | 2316847.17 | 4800.15 | 2545.069 | 1829.328 | 4.072328
25583 | 7 | 53 | 2316907.17 | 4860.15 | 2575.544 | 1827.726 | 4.07599
25584 | 7 | 53 | 2316967.17 | 4920.15 | 2605.994 | 1826.429 | 4.079042
25585 | 7 | 53 | 2317027.17 | 4980.15 | 2636.417 | 1824.598 | 4.083009
25586 | 7 | 53 | 2317087.17 | 5040.15 | 2666.814 | 1823.148 | 4.086366
25587 | 7 | 53 | 2317147.17 | 5100.15 | 2697.183 | 1821.241 | 4.090333
25588 | 7 | 53 | 2317207.17 | 5160.15 | 2727.524 | 1819.562 | 4.093996
25589 | 7 | 53 | 2317267.17 | 5220.15 | 2757.838 | 1818.036 | 4.097658
25590 | 7 | 53 | 2317327.17 | 5280.15 | 2788.124 | 1816.358 | 4.10132
25591 | 7 | 53 | 2317387.17 | 5340.15 | 2818.382 | 1814.679 | 4.105287
25592 | 7 | 53 | 2317447.17 | 5400.15 | 2848.612 | 1812.772 | 4.108949
25593 | 7 | 53 | 2317507.17 | 5460.15 | 2878.815 | 1811.322 | 4.112917
25594 | 7 | 53 | 2317567.17 | 5520.15 | 2908.991 | 1809.644 | 4.116579
25595 | 7 | 53 | 2317627.17 | 5580.15 | 2939.139 | 1808.118 | 4.120241
25596 | 7 | 53 | 2317687.17 | 5640.15 | 2969.262 | 1806.668 | 4.123598
25597 | 7 | 53 | 2317747.17 | 5700.15 | 2999.359 | 1805.295 | 4.12726
25598 | 7 | 53 | 2317807.17 | 5760.15 | 3029.43 | 1803.388 | 4.130922
25599 | 7 | 53 | 2317867.17 | 5820.15 | 3059.477 | 1802.243 | 4.133974
25600 | 7 | 53 | 2317927.17 | 5880.15 | 3089.502 | 1800.717 | 4.136721
25601 | 7 | 53 | 2317987.17 | 5940.15 | 3119.505 | 1799.649 | 4.139467
25602 | 7 | 53 | 2318047.17 | 6000.15 | 3149.486 | 1798.276 | 4.14313
25603 | 7 | 53 | 2318107.17 | 6060.15 | 3179.448 | 1797.36 | 4.145266
25604 | 7 | 53 | 2318167.17 | 6120.15 | 3209.391 | 1796.139 | 4.147707
25605 | 7 | 53 | 2318227.17 | 6180.15 | 3239.317 | 1794.842 | 4.150454
25606 | 7 | 53 | 2318287.17 | 6240.15 | 3269.227 | 1794.079 | 4.152285
25607 | 7 | 53 | 2318347.17 | 6300.15 | 3299.122 | 1793.164 | 4.154421
25608 | 7 | 53 | 2318407.17 | 6360.15 | 3329.001 | 1792.172 | 4.156863
25609 | 7 | 53 | 2318467.17 | 6420.15 | 3358.864 | 1791.257 | 4.158694
25610 | 7 | 53 | 2318527.17 | 6480.15 | 3388.715 | 1790.417 | 4.160525
25611 | 7 | 53 | 2318587.17 | 6540.15 | 3418.552 | 1789.883 | 4.162356
25612 | 7 | 53 | 2318647.17 | 6600.15 | 3448.375 | 1788.815 | 4.164492
25613 | 7 | 53 | 2318707.17 | 6660.15 | 3478.186 | 1788.128 | 4.165713
25614 | 7 | 53 | 2318767.17 | 6720.15 | 3507.984 | 1787.594 | 4.167849
25615 | 7 | 53 | 2318827.17 | 6780.15 | 3537.77 | 1786.831 | 4.169375
25616 | 7 | 53 | 2318887.17 | 6840.15 | 3567.542 | 1785.84 | 4.171206
25617 | 7 | 53 | 2318947.17 | 6900.15 | 3597.302 | 1785 | 4.173342
25618 | 7 | 53 | 2319007.17 | 6960.15 | 3627.048 | 1784.314 | 4.174868
25619 | 7 | 53 | 2319067.17 | 7020.15 | 3656.78 | 1783.474 | 4.177005
25620 | 7 | 53 | 2319127.17 | 7080.15 | 3686.497 | 1782.635 | 4.179446
25621 | 7 | 53 | 2319187.17 | 7140.15 | 3716.2 | 1781.72 | 4.180972
25622 | 7 | 53 | 2319247.02 | 7200 | 3745.815 | 1780.88 | 4.182803
25623 | 7 | 54 | 2319247.05 | 0.03 | 0.006572823682 | 788.5863 | 4.137942
25624 | 7 | 54 | 2319307.05 | 60.03 | 13.1774 | 791.2566 | 4.120241
25625 | 7 | 54 | 2319367.05 | 120.03 | 26.36861 | 791.8669 | 4.117189
25626 | 7 | 54 | 2319427.05 | 180.03 | 39.56674 | 792.0195 | 4.115969
25627 | 7 | 54 | 2319487.05 | 240.03 | 52.76699 | 792.0195 | 4.115663
25628 | 7 | 54 | 2319547.05 | 300.03 | 65.96743 | 792.0958 | 4.115969
25629 | 7 | 54 | 2319607.05 | 360.03 | 79.16753 | 792.0195 | 4.115969
25630 | 7 | 54 | 2319667.05 | 420.03 | 92.36665 | 791.9432 | 4.116274
25631 | 7 | 54 | 2319727.05 | 480.03 | 105.5644 | 791.7144 | 4.117189
25632 | 7 | 54 | 2319787.05 | 540.03 | 118.76 | 791.5618 | 4.1178
25633 | 7 | 54 | 2319847.05 | 600.03 | 131.9535 | 791.6381 | 4.118105
25634 | 7 | 54 | 2319907.05 | 660.03 | 145.145 | 791.4092 | 4.118715
25635 | 7 | 54 | 2319967.05 | 720.03 | 158.3347 | 791.3329 | 4.119326
25636 | 7 | 54 | 2320027.05 | 780.03 | 171.5223 | 791.1803 | 4.119936
25637 | 7 | 54 | 2320087.05 | 840.03 | 184.7078 | 791.0277 | 4.120546
25638 | 7 | 54 | 2320147.05 | 900.03 | 197.8906 | 790.8751 | 4.121462
25639 | 7 | 54 | 2320207.05 | 960.03 | 211.0709 | 790.7988 | 4.122377
25640 | 7 | 54 | 2320267.05 | 1020.03 | 224.2486 | 790.5699 | 4.123293
25641 | 7 | 54 | 2320327.05 | 1080.03 | 237.4237 | 790.4173 | 4.123903
25642 | 7 | 54 | 2320387.05 | 1140.03 | 250.5962 | 790.2647 | 4.124819
25643 | 7 | 54 | 2320447.05 | 1200.03 | 263.7653 | 790.2647 | 4.125734
25644 | 7 | 54 | 2320507.05 | 1260.03 | 276.9316 | 789.807 | 4.12665
25645 | 7 | 54 | 2320567.05 | 1320.03 | 290.0946 | 789.6544 | 4.128176
25646 | 7 | 54 | 2320627.05 | 1380.03 | 303.2544 | 789.3492 | 4.129091
25647 | 7 | 54 | 2320687.05 | 1440.03 | 316.4112 | 789.3492 | 4.129702
25648 | 7 | 54 | 2320747.05 | 1500.03 | 329.5647 | 789.1203 | 4.131228
25649 | 7 | 54 | 2320807.05 | 1560.03 | 342.7149 | 788.9677 | 4.131838
25650 | 7 | 54 | 2320867.05 | 1620.03 | 355.8608 | 788.7388 | 4.133364
25651 | 7 | 54 | 2320927.05 | 1680.03 | 369.003 | 788.51 | 4.134585
25652 | 7 | 54 | 2320987.05 | 1740.03 | 382.1417 | 788.1285 | 4.13611
25653 | 7 | 54 | 2321047.05 | 1800.03 | 395.2764 | 788.1285 | 4.136721
25654 | 7 | 54 | 2321107.05 | 1860.03 | 408.4072 | 787.8996 | 4.138247
25655 | 7 | 54 | 2321167.05 | 1920.03 | 421.5338 | 787.4418 | 4.139467
25656 | 7 | 54 | 2321227.05 | 1980.03 | 434.6556 | 787.2892 | 4.140688
25657 | 7 | 54 | 2321287.05 | 2040.03 | 447.7731 | 786.9841 | 4.142519
25658 | 7 | 54 | 2321347.05 | 2100.03 | 460.8858 | 786.6789 | 4.144045
25659 | 7 | 54 | 2321407.05 | 2160.03 | 473.994 | 786.45 | 4.145266
25660 | 7 | 54 | 2321467.05 | 2220.03 | 487.0976 | 786.0685 | 4.146792
25661 | 7 | 54 | 2321527.05 | 2280.03 | 500.196 | 785.8396 | 4.148318
25662 | 7 | 54 | 2321587.05 | 2340.03 | 513.2892 | 785.4582 | 4.150149
25663 | 7 | 54 | 2321647.05 | 2400.03 | 526.3774 | 785.2293 | 4.15198
25664 | 7 | 54 | 2321707.05 | 2460.03 | 539.4598 | 784.7715 | 4.154116
25665 | 7 | 54 | 2321767.05 | 2520.03 | 552.5364 | 784.39 | 4.155642
25666 | 7 | 54 | 2321827.05 | 2580.03 | 565.6066 | 784.0085 | 4.157473
25667 | 7 | 54 | 2321887.05 | 2640.03 | 578.6708 | 783.7034 | 4.159304
25668 | 7 | 54 | 2321947.05 | 2700.03 | 591.7291 | 783.3219 | 4.16144
25669 | 7 | 54 | 2322007.05 | 2760.03 | 604.7802 | 782.7115 | 4.163882
25670 | 7 | 54 | 2322067.05 | 2820.03 | 617.8246 | 782.3301 | 4.166018
25671 | 7 | 54 | 2322127.05 | 2880.03 | 630.8622 | 782.0249 | 4.168154
25672 | 7 | 54 | 2322187.05 | 2940.03 | 643.8924 | 781.5671 | 4.170901
25673 | 7 | 54 | 2322247.05 | 3000.03 | 656.9145 | 781.1856 | 4.173037
25674 | 7 | 54 | 2322307.05 | 3060.03 | 669.9289 | 780.5753 | 4.175784
25675 | 7 | 54 | 2322367.05 | 3120.03 | 682.9353 | 780.1938 | 4.178531
25676 | 7 | 54 | 2322427.05 | 3180.03 | 695.9325 | 779.5071 | 4.181277
25677 | 7 | 54 | 2322487.05 | 3240.03 | 708.9213 | 778.8205 | 4.184329
25678 | 7 | 54 | 2322547.05 | 3300.03 | 721.9005 | 778.5153 | 4.187381
25679 | 7 | 54 | 2322607.05 | 3360.03 | 734.8706 | 777.8286 | 4.190127
25680 | 7 | 54 | 2322667.05 | 3420.03 | 747.831 | 777.2183 | 4.194095
25681 | 7 | 54 | 2322727.05 | 3480.03 | 760.7807 | 776.8368 | 4.196841
25682 | 7 | 54 | 2322787.05 | 3540.03 | 773.7081 | 766.537 | 4.199893
25683 | 7 | 54 | 2322847.05 | 3600.03 | 786.0378 | 715.1904 | 4.199893
25684 | 7 | 54 | 2322907.05 | 3660.03 | 797.5885 | 672.2362 | 4.199588
25685 | 7 | 54 | 2322967.05 | 3720.03 | 808.4601 | 633.0205 | 4.199893
25686 | 7 | 54 | 2323027.05 | 3780.03 | 818.7005 | 596.5515 | 4.200198
25687 | 7 | 54 | 2323087.05 | 3840.03 | 828.3646 | 564.2023 | 4.199893
25688 | 7 | 54 | 2323147.05 | 3900.03 | 837.4916 | 531.3954 | 4.199893
25689 | 7 | 54 | 2323207.05 | 3960.03 | 846.1015 | 503.0137 | 4.200198
25690 | 7 | 54 | 2323267.05 | 4020.03 | 854.2363 | 474.0215 | 4.199893
25691 | 7 | 54 | 2323327.05 | 4080.03 | 861.9135 | 447.013 | 4.199893
25692 | 7 | 54 | 2323387.05 | 4140.03 | 869.1648 | 423.5904 | 4.199893
25693 | 7 | 54 | 2323447.05 | 4200.03 | 876.0122 | 398.5657 | 4.199893
25694 | 7 | 54 | 2323507.05 | 4260.03 | 882.4647 | 374.5327 | 4.199588
25695 | 7 | 54 | 2323567.05 | 4320.03 | 888.561 | 354.5434 | 4.199893
25696 | 7 | 54 | 2323627.05 | 4380.03 | 894.3201 | 335.1644 | 4.199893
25697 | 7 | 54 | 2323687.05 | 4440.03 | 899.7496 | 316.701 | 4.199588
25698 | 7 | 54 | 2323747.05 | 4500.03 | 904.8775 | 298.3902 | 4.199893
25699 | 7 | 54 | 2323807.05 | 4560.03 | 909.7206 | 282.826 | 4.199893
25700 | 7 | 54 | 2323867.05 | 4620.03 | 914.2979 | 266.2699 | 4.199588
25701 | 7 | 54 | 2323927.05 | 4680.03 | 918.6295 | 252.1553 | 4.199893
25702 | 7 | 54 | 2323987.05 | 4740.03 | 922.7139 | 237.8119 | 4.199588
25703 | 7 | 54 | 2324047.05 | 4800.03 | 926.5756 | 224.8417 | 4.200198
25704 | 7 | 54 | 2324107.05 | 4860.03 | 930.218 | 212.253 | 4.199893
25705 | 7 | 54 | 2324167.05 | 4920.03 | 933.6585 | 200.1984 | 4.200198
25706 | 7 | 54 | 2324227.05 | 4980.03 | 936.9157 | 190.7378 | 4.200198
25707 | 7 | 54 | 2324287.05 | 5040.03 | 940.0058 | 179.8276 | 4.199893
25708 | 7 | 54 | 2324347.05 | 5100.03 | 942.9267 | 171.0536 | 4.199893
25709 | 7 | 54 | 2324407.05 | 5160.03 | 945.6897 | 162.7375 | 4.199588
25710 | 7 | 54 | 2324467.05 | 5220.03 | 948.3155 | 153.2006 | 4.200198
25711 | 7 | 54 | 2324527.05 | 5280.03 | 950.8115 | 146.1051 | 4.199893
25712 | 7 | 54 | 2324587.05 | 5340.03 | 953.1826 | 138.7808 | 4.199588
25713 | 7 | 54 | 2324647.05 | 5400.03 | 955.4328 | 130.8461 | 4.199588
25714 | 7 | 54 | 2324707.05 | 5460.03 | 957.5678 | 123.9033 | 4.199588
25715 | 7 | 54 | 2324767.05 | 5520.03 | 959.5924 | 117.9522 | 4.199588
25716 | 7 | 54 | 2324827.05 | 5580.03 | 961.5108 | 112.3827 | 4.199893
25717 | 7 | 54 | 2324887.05 | 5640.03 | 963.3397 | 107.4235 | 4.199893
25718 | 7 | 54 | 2324947.05 | 5700.03 | 965.0929 | 102.6169 | 4.199893
25719 | 7 | 54 | 2325007.05 | 5760.03 | 966.7586 | 97.12367 | 4.199893
25720 | 7 | 54 | 2325067.05 | 5820.03 | 968.3435 | 93.76669 | 4.199588
25721 | 7 | 54 | 2325127.05 | 5880.03 | 969.8498 | 89.18898 | 4.199588
25722 | 7 | 54 | 2325187.05 | 5940.03 | 971.289 | 83.92462 | 4.199893
25723 | 7 | 54 | 2325247.05 | 6000.03 | 972.6543 | 78.50767 | 4.199893
25724 | 7 | 54 | 2325307.05 | 6060.03 | 973.968 | 76.52399 | 4.199893
25725 | 7 | 54 | 2325367.05 | 6120.03 | 975.2241 | 73.62478 | 4.199588
25726 | 7 | 54 | 2325427.05 | 6180.03 | 976.422 | 70.49668 | 4.199588
25727 | 7 | 54 | 2325487.05 | 6240.03 | 977.5688 | 67.82635 | 4.199893
25728 | 7 | 54 | 2325547.05 | 6300.03 | 978.6625 | 65.00343 | 4.199893
25729 | 7 | 54 | 2325607.05 | 6360.03 | 979.7154 | 61.18868 | 4.199893
25730 | 7 | 54 | 2325667.05 | 6420.03 | 980.7304 | 59.73907 | 4.199588
25731 | 7 | 54 | 2325727.05 | 6480.03 | 981.7043 | 57.60281 | 4.200198
25732 | 7 | 54 | 2325787.05 | 6540.03 | 982.6399 | 56.61097 | 4.199588
25733 | 7 | 54 | 2325847.05 | 6600.03 | 983.5355 | 52.10956 | 4.199893
25734 | 7 | 54 | 2325882.71 | 6635.69 | 984.0527 | 49.9733 | 4.199893
25735 | 7 | 55 | 2325882.72 | 0.01 | 0 | 0 | 4.197452
25736 | 7 | 55 | 2327682.71 | 1800 | 0 | 0 | 4.189517
25737 | 7 | 56 | 2327682.75 | 0.04 | 0.01483919 | -1256.58 | 4.131228
25738 | 7 | 56 | 2327742.75 | 60.04 | 21.12619 | -1270.314 | 4.09369
25739 | 7 | 56 | 2327802.75 | 120.04 | 42.33267 | -1274.357 | 4.080262
25740 | 7 | 56 | 2327862.75 | 180.04 | 63.60133 | -1277.714 | 4.069276
25741 | 7 | 56 | 2327922.75 | 240.04 | 84.92304 | -1280.69 | 4.059815
25742 | 7 | 56 | 2327982.75 | 300.04 | 106.2913 | -1283.513 | 4.05127
25743 | 7 | 56 | 2328042.75 | 360.04 | 127.7023 | -1285.954 | 4.043641
25744 | 7 | 56 | 2328102.75 | 420.04 | 149.1523 | -1288.014 | 4.036927
25745 | 7 | 56 | 2328162.75 | 480.04 | 170.6388 | -1290.074 | 4.030213
25746 | 7 | 56 | 2328222.75 | 540.04 | 192.1589 | -1292.21 | 4.024109
25747 | 7 | 56 | 2328282.75 | 600.04 | 213.7105 | -1293.965 | 4.018006
25748 | 7 | 56 | 2328342.75 | 660.04 | 235.2912 | -1295.644 | 4.013123
25749 | 7 | 56 | 2328402.75 | 720.04 | 256.8995 | -1297.169 | 4.008545
25750 | 7 | 56 | 2328462.75 | 780.04 | 278.5337 | -1298.848 | 4.003662
25751 | 7 | 56 | 2328522.75 | 840.04 | 300.1915 | -1300.298 | 3.999084
25752 | 7 | 56 | 2328582.71 | 900 | 321.8579 | -1301.595 | 3.995117
25753 | 7 | 57 | 2328582.73 | 0.02 | 0.009806040877 | -1761.12 | 3.974975
25754 | 7 | 57 | 2328642.73 | 60.02 | 29.4212 | -1766.613 | 3.962463
25755 | 7 | 57 | 2328702.73 | 120.02 | 58.88658 | -1769.207 | 3.956359
25756 | 7 | 57 | 2328762.73 | 180.02 | 88.38829 | -1771.267 | 3.952087
25757 | 7 | 57 | 2328822.73 | 240.02 | 117.9218 | -1772.793 | 3.948425
25758 | 7 | 57 | 2328882.73 | 300.02 | 147.484 | -1774.624 | 3.944152
25759 | 7 | 57 | 2328942.73 | 360.02 | 177.0723 | -1775.921 | 3.941711
25760 | 7 | 57 | 2329002.73 | 420.02 | 206.6851 | -1777.523 | 3.937743
25761 | 7 | 57 | 2329062.73 | 480.02 | 236.322 | -1778.973 | 3.934691
25762 | 7 | 57 | 2329122.73 | 540.02 | 265.9799 | -1780.041 | 3.93225
25763 | 7 | 57 | 2329182.73 | 600.02 | 295.6599 | -1781.186 | 3.929503
25764 | 7 | 57 | 2329242.73 | 660.02 | 325.3599 | -1782.483 | 3.927062
25765 | 7 | 57 | 2329302.73 | 720.02 | 355.0788 | -1783.703 | 3.924315
25766 | 7 | 57 | 2329362.73 | 780.02 | 384.8181 | -1784.924 | 3.921569
25767 | 7 | 57 | 2329422.73 | 840.02 | 414.5756 | -1785.916 | 3.919432
25768 | 7 | 57 | 2329482.73 | 900.02 | 444.3508 | -1787.137 | 3.916686
25769 | 7 | 57 | 2329542.73 | 960.02 | 474.1458 | -1788.357 | 3.913939
25770 | 7 | 57 | 2329602.73 | 1020.02 | 503.9592 | -1789.349 | 3.912108
25771 | 7 | 57 | 2329662.73 | 1080.02 | 533.7912 | -1790.341 | 3.909667
25772 | 7 | 57 | 2329722.73 | 1140.02 | 563.644 | -1791.867 | 3.90631
25773 | 7 | 57 | 2329782.73 | 1200.02 | 593.5176 | -1792.935 | 3.904173
25774 | 7 | 57 | 2329842.73 | 1260.02 | 623.4113 | -1794.232 | 3.901122
25775 | 7 | 57 | 2329902.73 | 1320.02 | 653.3283 | -1795.605 | 3.898375
25776 | 7 | 57 | 2329962.73 | 1380.02 | 683.2668 | -1797.055 | 3.895628
25777 | 7 | 57 | 2330022.73 | 1440.02 | 713.2297 | -1798.428 | 3.891966
25778 | 7 | 57 | 2330082.73 | 1500.02 | 743.2165 | -1799.954 | 3.888609
25779 | 7 | 57 | 2330142.73 | 1560.02 | 773.2276 | -1801.556 | 3.885252
25780 | 7 | 57 | 2330202.73 | 1620.02 | 803.2661 | -1803.006 | 3.8822
25781 | 7 | 57 | 2330262.73 | 1680.02 | 833.33 | -1804.608 | 3.878843
25782 | 7 | 57 | 2330322.73 | 1740.02 | 863.423 | -1806.439 | 3.874876
25783 | 7 | 57 | 2330382.73 | 1800.02 | 893.5447 | -1808.347 | 3.870909
25784 | 7 | 57 | 2330442.73 | 1860.02 | 923.6973 | -1809.949 | 3.867552
25785 | 7 | 57 | 2330502.73 | 1920.02 | 953.879 | -1811.856 | 3.863279
25786 | 7 | 57 | 2330562.73 | 1980.02 | 984.0926 | -1813.535 | 3.859617
25787 | 7 | 57 | 2330622.73 | 2040.02 | 1014.337 | -1815.824 | 3.855039
25788 | 7 | 57 | 2330682.73 | 2100.02 | 1044.616 | -1817.578 | 3.851072
25789 | 7 | 57 | 2330742.73 | 2160.02 | 1074.928 | -1819.867 | 3.846494
25790 | 7 | 57 | 2330802.73 | 2220.02 | 1105.274 | -1821.927 | 3.842222
25791 | 7 | 57 | 2330862.73 | 2280.02 | 1135.655 | -1823.911 | 3.837644
25792 | 7 | 57 | 2330922.73 | 2340.02 | 1166.07 | -1825.895 | 3.833371
25793 | 7 | 57 | 2330982.73 | 2400.02 | 1196.52 | -1827.955 | 3.829404
25794 | 7 | 57 | 2331042.73 | 2460.02 | 1227.006 | -1830.243 | 3.824216
25795 | 7 | 57 | 2331102.73 | 2520.02 | 1257.527 | -1832.303 | 3.820249
25796 | 7 | 57 | 2331162.73 | 2580.02 | 1288.084 | -1834.592 | 3.815671
25797 | 7 | 57 | 2331222.73 | 2640.02 | 1318.676 | -1836.423 | 3.811398
25798 | 7 | 57 | 2331282.73 | 2700.02 | 1349.305 | -1838.788 | 3.806821
25799 | 7 | 57 | 2331342.73 | 2760.02 | 1379.968 | -1841.001 | 3.802243
25800 | 7 | 57 | 2331402.73 | 2820.02 | 1410.667 | -1843.061 | 3.797971
25801 | 7 | 57 | 2331462.73 | 2880.02 | 1441.4 | -1845.045 | 3.793698
25802 | 7 | 57 | 2331522.73 | 2940.02 | 1472.166 | -1846.799 | 3.790036
25803 | 7 | 57 | 2331582.73 | 3000.02 | 1502.964 | -1848.859 | 3.786069
25804 | 7 | 57 | 2331642.73 | 3060.02 | 1533.792 | -1850.385 | 3.782712
25805 | 7 | 57 | 2331702.73 | 3120.02 | 1564.649 | -1852.598 | 3.778439
25806 | 7 | 57 | 2331762.73 | 3180.02 | 1595.535 | -1853.971 | 3.775387
25807 | 7 | 57 | 2331822.73 | 3240.02 | 1626.449 | -1855.802 | 3.77203
25808 | 7 | 57 | 2331882.73 | 3300.02 | 1657.392 | -1857.176 | 3.768978
25809 | 7 | 57 | 2331942.73 | 3360.02 | 1688.36 | -1859.236 | 3.765316
25810 | 7 | 57 | 2332002.73 | 3420.02 | 1719.356 | -1860.456 | 3.762264
25811 | 7 | 57 | 2332062.73 | 3480.02 | 1750.379 | -1862.211 | 3.758907
25812 | 7 | 57 | 2332122.73 | 3540.02 | 1781.429 | -1863.661 | 3.75555
25813 | 7 | 57 | 2332182.73 | 3600.02 | 1812.504 | -1865.263 | 3.752499
25814 | 7 | 57 | 2332242.73 | 3660.02 | 1843.606 | -1866.865 | 3.749142
25815 | 7 | 57 | 2332302.73 | 3720.02 | 1874.735 | -1868.467 | 3.74609
25816 | 7 | 57 | 2332362.73 | 3780.02 | 1905.889 | -1869.764 | 3.743648
25817 | 7 | 57 | 2332422.73 | 3840.02 | 1937.072 | -1871.748 | 3.739681
25818 | 7 | 57 | 2332482.73 | 3900.02 | 1968.279 | -1873.274 | 3.736934
25819 | 7 | 57 | 2332542.73 | 3960.02 | 1999.512 | -1874.8 | 3.733577
25820 | 7 | 57 | 2332602.73 | 4020.02 | 2030.769 | -1876.097 | 3.730831
25821 | 7 | 57 | 2332662.73 | 4080.02 | 2062.05 | -1877.775 | 3.728084
25822 | 7 | 57 | 2332722.73 | 4140.02 | 2093.359 | -1879.072 | 3.725032
25823 | 7 | 57 | 2332782.73 | 4200.02 | 2124.69 | -1880.522 | 3.721981
25824 | 7 | 57 | 2332842.73 | 4260.02 | 2156.046 | -1882.277 | 3.718929
25825 | 7 | 57 | 2332902.73 | 4320.02 | 2187.427 | -1883.268 | 3.716487
25826 | 7 | 57 | 2332962.73 | 4380.02 | 2218.832 | -1884.794 | 3.713741
25827 | 7 | 57 | 2333022.73 | 4440.02 | 2250.264 | -1886.625 | 3.710079
25828 | 7 | 57 | 2333082.73 | 4500.02 | 2281.72 | -1888.304 | 3.707027
25829 | 7 | 57 | 2333142.73 | 4560.02 | 2313.203 | -1890.059 | 3.703365
25830 | 7 | 57 | 2333202.73 | 4620.02 | 2344.714 | -1891.508 | 3.700923
25831 | 7 | 57 | 2333262.73 | 4680.02 | 2376.249 | -1893.034 | 3.697871
25832 | 7 | 57 | 2333322.73 | 4740.02 | 2407.814 | -1894.636 | 3.694209
25833 | 7 | 57 | 2333382.73 | 4800.02 | 2439.406 | -1896.468 | 3.690852
25834 | 7 | 57 | 2333442.73 | 4860.02 | 2471.027 | -1898.07 | 3.6878
25835 | 7 | 57 | 2333502.73 | 4920.02 | 2502.677 | -1899.977 | 3.683833
25836 | 7 | 57 | 2333562.73 | 4980.02 | 2534.358 | -1901.961 | 3.680781
25837 | 7 | 57 | 2333622.73 | 5040.02 | 2566.068 | -1903.182 | 3.677424
25838 | 7 | 57 | 2333682.73 | 5100.02 | 2597.81 | -1905.623 | 3.673457
25839 | 7 | 57 | 2333742.73 | 5160.02 | 2629.584 | -1907.454 | 3.66949
25840 | 7 | 57 | 2333802.73 | 5220.02 | 2661.389 | -1909.667 | 3.665827
25841 | 7 | 57 | 2333862.73 | 5280.02 | 2693.228 | -1911.192 | 3.66247
25842 | 7 | 57 | 2333922.73 | 5340.02 | 2725.1 | -1913.481 | 3.658503
25843 | 7 | 57 | 2333982.73 | 5400.02 | 2757.009 | -1915.694 | 3.653925
25844 | 7 | 57 | 2334042.73 | 5460.02 | 2788.955 | -1917.83 | 3.649653
25845 | 7 | 57 | 2334102.73 | 5520.02 | 2820.941 | -1920.272 | 3.645075
25846 | 7 | 57 | 2334162.73 | 5580.02 | 2852.969 | -1923.018 | 3.639887
25847 | 7 | 57 | 2334222.73 | 5640.02 | 2885.041 | -1925.917 | 3.634699
25848 | 7 | 57 | 2334282.73 | 5700.02 | 2917.159 | -1928.588 | 3.629816
25849 | 7 | 57 | 2334342.73 | 5760.02 | 2949.326 | -1931.487 | 3.624018
25850 | 7 | 57 | 2334402.73 | 5820.02 | 2981.543 | -1934.615 | 3.618219
25851 | 7 | 57 | 2334462.73 | 5880.02 | 3013.814 | -1937.972 | 3.612116
25852 | 7 | 57 | 2334522.73 | 5940.02 | 3046.141 | -1941.482 | 3.605097
25853 | 7 | 57 | 2334582.73 | 6000.02 | 3078.527 | -1944.915 | 3.598993
25854 | 7 | 57 | 2334642.73 | 6060.02 | 3110.976 | -1948.959 | 3.591669
25855 | 7 | 57 | 2334702.73 | 6120.02 | 3143.491 | -1952.773 | 3.584649
25856 | 7 | 57 | 2334762.73 | 6180.02 | 3176.076 | -1957.504 | 3.576104
25857 | 7 | 57 | 2334822.73 | 6240.02 | 3208.735 | -1961.776 | 3.567864
25858 | 7 | 57 | 2334882.73 | 6300.02 | 3241.472 | -1966.812 | 3.559014
25859 | 7 | 57 | 2334942.73 | 6360.02 | 3274.292 | -1972 | 3.549859
25860 | 7 | 57 | 2335002.73 | 6420.02 | 3307.2 | -1976.883 | 3.540398
25861 | 7 | 57 | 2335062.73 | 6480.02 | 3340.197 | -1982.91 | 3.530632
25862 | 7 | 57 | 2335122.73 | 6540.02 | 3373.29 | -1988.479 | 3.519951
25863 | 7 | 57 | 2335182.73 | 6600.02 | 3406.48 | -1994.507 | 3.50988
25864 | 7 | 57 | 2335242.73 | 6660.02 | 3439.772 | -2000.534 | 3.498894
25865 | 7 | 57 | 2335302.73 | 6720.02 | 3473.165 | -2006.79 | 3.487907
25866 | 7 | 57 | 2335362.73 | 6780.02 | 3506.662 | -2013.123 | 3.477531
25867 | 7 | 57 | 2335422.73 | 6840.02 | 3540.264 | -2019.226 | 3.466545
25868 | 7 | 57 | 2335482.73 | 6900.02 | 3573.974 | -2025.711 | 3.455253
25869 | 7 | 57 | 2335542.73 | 6960.02 | 3607.791 | -2032.197 | 3.444572
25870 | 7 | 57 | 2335602.73 | 7020.02 | 3641.716 | -2039.139 | 3.43267
25871 | 7 | 57 | 2335662.73 | 7080.02 | 3675.752 | -2045.548 | 3.421988
25872 | 7 | 57 | 2335722.73 | 7140.02 | 3709.899 | -2051.957 | 3.411307
25873 | 7 | 57 | 2335782.73 | 7200.02 | 3744.156 | -2058.9 | 3.400015
25874 | 7 | 57 | 2335842.73 | 7260.02 | 3778.523 | -2065.309 | 3.389334
25875 | 7 | 57 | 2335902.73 | 7320.02 | 3812.997 | -2071.794 | 3.378653
25876 | 7 | 57 | 2335962.73 | 7380.02 | 3847.576 | -2077.745 | 3.368887
25877 | 7 | 57 | 2336022.73 | 7440.02 | 3882.258 | -2083.772 | 3.359121
25878 | 7 | 57 | 2336082.73 | 7500.02 | 3917.041 | -2089.952 | 3.34905
25879 | 7 | 57 | 2336142.73 | 7560.02 | 3951.924 | -2096.056 | 3.339284
25880 | 7 | 57 | 2336202.73 | 7620.02 | 3986.907 | -2102.083 | 3.330129
25881 | 7 | 57 | 2336262.73 | 7680.02 | 4021.989 | -2107.805 | 3.320668
25882 | 7 | 57 | 2336322.73 | 7740.02 | 4057.176 | -2114.443 | 3.310292
25883 | 7 | 57 | 2336382.73 | 7800.02 | 4092.475 | -2121.233 | 3.299611
25884 | 7 | 57 | 2336442.73 | 7860.02 | 4127.893 | -2128.862 | 3.288014
25885 | 7 | 57 | 2336502.73 | 7920.02 | 4163.442 | -2137.179 | 3.275502
25886 | 7 | 57 | 2336562.73 | 7980.02 | 4199.142 | -2146.563 | 3.260853
25887 | 7 | 57 | 2336622.73 | 8040.02 | 4235.016 | -2158.16 | 3.243458
25888 | 7 | 57 | 2336682.73 | 8100.02 | 4271.097 | -2171.969 | 3.222705
25889 | 7 | 57 | 2336742.73 | 8160.02 | 4307.431 | -2188.525 | 3.197986
25890 | 7 | 57 | 2336802.73 | 8220.02 | 4344.08 | -2209.888 | 3.167468
25891 | 7 | 57 | 2336862.73 | 8280.02 | 4381.126 | -2237.201 | 3.129015
25892 | 7 | 57 | 2336922.73 | 8340.02 | 4418.692 | -2272.908 | 3.079881
25893 | 7 | 57 | 2336982.73 | 8400.02 | 4456.955 | -2321.965 | 3.014878
25894 | 7 | 57 | 2336994.74 | 8412.03 | 4464.719 | -2333.257 | 2.999924
25895 | 7 | 58 | 2336994.75 | 0.01 | 0 | 0 | 3.15404
25896 | 7 | 58 | 2338794.74 | 1800 | 0 | 0 | 3.368582
25897 | 7 | 59 | 2338794.87 | 0.13 | 0.03436395 | 1571.832 | 3.484245
25898 | 7 | 59 | 2338854.87 | 60.13 | 25.92696 | 1543.755 | 3.549248
25899 | 7 | 59 | 2338914.87 | 120.13 | 51.54166 | 1530.48 | 3.580377
25900 | 7 | 59 | 2338974.87 | 180.13 | 76.95878 | 1520.027 | 3.605097
25901 | 7 | 59 | 2339034.87 | 240.13 | 102.2168 | 1511.254 | 3.625544
25902 | 7 | 59 | 2339094.87 | 300.13 | 127.3562 | 1505.76 | 3.638972
25903 | 7 | 59 | 2339154.87 | 360.13 | 152.4231 | 1502.403 | 3.646906
25904 | 7 | 59 | 2339214.87 | 420.13 | 177.4483 | 1500.42 | 3.652399
25905 | 7 | 59 | 2339274.87 | 480.13 | 202.4425 | 1498.894 | 3.656062
25906 | 7 | 59 | 2339334.87 | 540.13 | 227.4098 | 1497.063 | 3.660029
25907 | 7 | 59 | 2339394.87 | 600.13 | 252.3499 | 1495.384 | 3.663996
25908 | 7 | 59 | 2339454.87 | 660.13 | 277.2618 | 1493.782 | 3.668269
25909 | 7 | 59 | 2339514.87 | 720.13 | 302.1449 | 1492.18 | 3.672236
25910 | 7 | 59 | 2339574.87 | 780.13 | 326.9987 | 1490.425 | 3.677119
25911 | 7 | 59 | 2339634.87 | 840.13 | 351.8233 | 1488.746 | 3.681086
25912 | 7 | 59 | 2339694.87 | 900.13 | 376.6172 | 1486.687 | 3.685969
25913 | 7 | 59 | 2339754.87 | 960.13 | 401.3814 | 1484.779 | 3.690242
25914 | 7 | 59 | 2339814.87 | 1020.13 | 426.1136 | 1482.872 | 3.69543
25915 | 7 | 59 | 2339874.87 | 1080.13 | 450.8124 | 1480.735 | 3.700618
25916 | 7 | 59 | 2339934.87 | 1140.13 | 475.4769 | 1478.828 | 3.705806
25917 | 7 | 59 | 2339994.87 | 1200.13 | 500.1051 | 1476.768 | 3.710689
25918 | 7 | 59 | 2340054.87 | 1260.13 | 524.695 | 1474.25 | 3.716793
25919 | 7 | 59 | 2340114.87 | 1320.13 | 549.2452 | 1471.885 | 3.723201
25920 | 7 | 59 | 2340174.87 | 1380.13 | 573.7545 | 1469.52 | 3.729305
25921 | 7 | 59 | 2340234.87 | 1440.13 | 598.222 | 1466.545 | 3.736324
25922 | 7 | 59 | 2340294.87 | 1500.13 | 622.6466 | 1464.179 | 3.743038
25923 | 7 | 59 | 2340354.87 | 1560.13 | 647.0278 | 1461.204 | 3.749752
25924 | 7 | 59 | 2340414.87 | 1620.13 | 671.3654 | 1458.839 | 3.75555
25925 | 7 | 59 | 2340474.87 | 1680.13 | 695.6593 | 1456.245 | 3.762875
25926 | 7 | 59 | 2340534.87 | 1740.13 | 719.9093 | 1453.727 | 3.769589
25927 | 7 | 59 | 2340594.87 | 1800.13 | 744.1154 | 1451.057 | 3.776303
25928 | 7 | 59 | 2340654.87 | 1860.13 | 768.2771 | 1448.539 | 3.783017
25929 | 7 | 59 | 2340714.87 | 1920.13 | 792.3943 | 1445.64 | 3.790341
25930 | 7 | 59 | 2340774.87 | 1980.13 | 816.4666 | 1442.969 | 3.797665
25931 | 7 | 59 | 2340834.87 | 2040.13 | 840.4933 | 1439.994 | 3.80499
25932 | 7 | 59 | 2340894.87 | 2100.13 | 864.4739 | 1437.552 | 3.812009
25933 | 7 | 59 | 2340954.87 | 2160.13 | 888.409 | 1434.806 | 3.819333
25934 | 7 | 59 | 2341014.87 | 2220.13 | 912.2996 | 1432.059 | 3.826658
25935 | 7 | 59 | 2341074.87 | 2280.13 | 936.146 | 1429.389 | 3.833371
25936 | 7 | 59 | 2341134.87 | 2340.13 | 959.9494 | 1426.947 | 3.840391
25937 | 7 | 59 | 2341194.87 | 2400.13 | 983.7106 | 1424.43 | 3.847105
25938 | 7 | 59 | 2341254.87 | 2460.13 | 1007.432 | 1422.065 | 3.853513
25939 | 7 | 59 | 2341314.87 | 2520.13 | 1031.114 | 1419.852 | 3.859312
25940 | 7 | 59 | 2341374.87 | 2580.13 | 1054.759 | 1417.639 | 3.865415
25941 | 7 | 59 | 2341434.87 | 2640.13 | 1078.37 | 1415.503 | 3.871214
25942 | 7 | 59 | 2341494.87 | 2700.13 | 1101.946 | 1413.596 | 3.876402
25943 | 7 | 59 | 2341554.87 | 2760.13 | 1125.49 | 1411.765 | 3.88159
25944 | 7 | 59 | 2341614.87 | 2820.13 | 1149.004 | 1410.01 | 3.886778
25945 | 7 | 59 | 2341674.87 | 2880.13 | 1172.487 | 1408.255 | 3.891051
25946 | 7 | 59 | 2341734.87 | 2940.13 | 1195.943 | 1406.577 | 3.896239
25947 | 7 | 59 | 2341794.87 | 3000.13 | 1219.372 | 1404.822 | 3.900511
25948 | 7 | 59 | 2341854.87 | 3060.13 | 1242.774 | 1403.601 | 3.904173
25949 | 7 | 59 | 2341914.87 | 3120.13 | 1266.153 | 1402.075 | 3.908446
25950 | 7 | 59 | 2341974.87 | 3180.13 | 1289.508 | 1400.702 | 3.911803
25951 | 7 | 59 | 2342034.87 | 3240.13 | 1312.841 | 1399.405 | 3.916075
25952 | 7 | 59 | 2342094.87 | 3300.13 | 1336.153 | 1398.26 | 3.918822
25953 | 7 | 59 | 2342154.87 | 3360.13 | 1359.447 | 1396.963 | 3.922484
25954 | 7 | 59 | 2342214.87 | 3420.13 | 1382.721 | 1395.819 | 3.925536
25955 | 7 | 59 | 2342274.87 | 3480.13 | 1405.979 | 1394.98 | 3.928283
25956 | 7 | 59 | 2342334.87 | 3540.13 | 1429.218 | 1393.835 | 3.931334
25957 | 7 | 59 | 2342394.87 | 3600.13 | 1452.442 | 1392.996 | 3.934081
25958 | 7 | 59 | 2342454.87 | 3660.13 | 1475.65 | 1392.081 | 3.936522
25959 | 7 | 59 | 2342514.87 | 3720.13 | 1498.842 | 1391.165 | 3.938964
25960 | 7 | 59 | 2342574.87 | 3780.13 | 1522.019 | 1390.402 | 3.941711
25961 | 7 | 59 | 2342634.87 | 3840.13 | 1545.182 | 1389.41 | 3.944152
25962 | 7 | 59 | 2342694.87 | 3900.13 | 1568.33 | 1388.724 | 3.946288
25963 | 7 | 59 | 2342754.87 | 3960.13 | 1591.464 | 1387.655 | 3.94873
25964 | 7 | 59 | 2342814.87 | 4020.13 | 1614.585 | 1386.816 | 3.951171
25965 | 7 | 59 | 2342874.87 | 4080.13 | 1637.692 | 1385.977 | 3.953307
25966 | 7 | 59 | 2342934.87 | 4140.13 | 1660.787 | 1385.29 | 3.956054
25967 | 7 | 59 | 2342994.87 | 4200.13 | 1683.869 | 1384.451 | 3.957885
25968 | 7 | 59 | 2343054.87 | 4260.13 | 1706.939 | 1383.917 | 3.959716
25969 | 7 | 59 | 2343114.87 | 4320.13 | 1729.996 | 1383.001 | 3.962463
25970 | 7 | 59 | 2343174.87 | 4380.13 | 1753.042 | 1382.238 | 3.963684
25971 | 7 | 59 | 2343234.87 | 4440.13 | 1776.076 | 1381.552 | 3.966125
25972 | 7 | 59 | 2343294.87 | 4500.13 | 1799.098 | 1380.941 | 3.967956
25973 | 7 | 59 | 2343354.87 | 4560.13 | 1822.107 | 1380.179 | 3.970092
25974 | 7 | 59 | 2343414.87 | 4620.13 | 1845.106 | 1379.568 | 3.971923
25975 | 7 | 59 | 2343474.87 | 4680.13 | 1868.093 | 1378.576 | 3.974365
25976 | 7 | 59 | 2343534.87 | 4740.13 | 1891.066 | 1378.042 | 3.976196
25977 | 7 | 59 | 2343594.87 | 4800.13 | 1914.029 | 1377.356 | 3.978332
25978 | 7 | 59 | 2343654.87 | 4860.13 | 1936.98 | 1376.822 | 3.980163
25979 | 7 | 59 | 2343714.87 | 4920.13 | 1959.921 | 1376.211 | 3.9823
25980 | 7 | 59 | 2343774.87 | 4980.13 | 1982.849 | 1375.296 | 3.984436
25981 | 7 | 59 | 2343834.87 | 5040.13 | 2005.767 | 1374.838 | 3.986267
25982 | 7 | 59 | 2343894.87 | 5100.13 | 2028.674 | 1373.999 | 3.988098
25983 | 7 | 59 | 2343954.87 | 5160.13 | 2051.57 | 1373.236 | 3.989929
25984 | 7 | 59 | 2344014.87 | 5220.13 | 2074.453 | 1372.702 | 3.99176
25985 | 7 | 59 | 2344074.87 | 5280.13 | 2097.326 | 1372.091 | 3.993896
25986 | 7 | 59 | 2344134.87 | 5340.13 | 2120.187 | 1371.328 | 3.996338
25987 | 7 | 59 | 2344194.87 | 5400.13 | 2143.036 | 1370.642 | 3.998169
25988 | 7 | 59 | 2344254.87 | 5460.13 | 2165.874 | 1369.955 | 4.000305
25989 | 7 | 59 | 2344314.87 | 5520.13 | 2188.699 | 1369.268 | 4.002441
25990 | 7 | 59 | 2344374.87 | 5580.13 | 2211.512 | 1368.429 | 4.004578
25991 | 7 | 59 | 2344434.87 | 5640.13 | 2234.311 | 1367.666 | 4.006714
25992 | 7 | 59 | 2344494.87 | 5700.13 | 2257.097 | 1366.979 | 4.009155
25993 | 7 | 59 | 2344554.87 | 5760.13 | 2279.871 | 1366.14 | 4.011292
25994 | 7 | 59 | 2344614.87 | 5820.13 | 2302.632 | 1365.301 | 4.013733
25995 | 7 | 59 | 2344674.87 | 5880.13 | 2325.38 | 1364.614 | 4.016175
25996 | 7 | 59 | 2344734.87 | 5940.13 | 2348.115 | 1363.851 | 4.018006
25997 | 7 | 59 | 2344794.87 | 6000.13 | 2370.837 | 1362.86 | 4.021057
25998 | 7 | 59 | 2344854.87 | 6060.13 | 2393.545 | 1362.097 | 4.023194
25999 | 7 | 59 | 2344914.87 | 6120.13 | 2416.24 | 1361.563 | 4.02533
26000 | 7 | 59 | 2344974.87 | 6180.13 | 2438.92 | 1360.418 | 4.028077
26001 | 7 | 59 | 2345034.87 | 6240.13 | 2461.586 | 1359.579 | 4.030823
26002 | 7 | 59 | 2345094.87 | 6300.13 | 2484.237 | 1358.434 | 4.03357
26003 | 7 | 59 | 2345154.87 | 6360.13 | 2506.872 | 1357.748 | 4.036011
26004 | 7 | 59 | 2345214.87 | 6420.13 | 2529.492 | 1356.68 | 4.039063
26005 | 7 | 59 | 2345274.87 | 6480.13 | 2552.098 | 1355.993 | 4.041505
26006 | 7 | 59 | 2345334.87 | 6540.13 | 2574.688 | 1354.849 | 4.043946
26007 | 7 | 59 | 2345394.87 | 6600.13 | 2597.262 | 1353.78 | 4.046998
26008 | 7 | 59 | 2345454.87 | 6660.13 | 2619.822 | 1353.323 | 4.049439
26009 | 7 | 59 | 2345514.87 | 6720.13 | 2642.366 | 1352.026 | 4.052491
26010 | 7 | 59 | 2345574.87 | 6780.13 | 2664.896 | 1351.415 | 4.054932
26011 | 7 | 59 | 2345634.87 | 6840.13 | 2687.41 | 1350.271 | 4.057984
26012 | 7 | 59 | 2345694.87 | 6900.13 | 2709.909 | 1349.355 | 4.060731
26013 | 7 | 59 | 2345754.87 | 6960.13 | 2732.393 | 1348.516 | 4.063172
26014 | 7 | 59 | 2345814.87 | 7020.13 | 2754.861 | 1347.372 | 4.066529
26015 | 7 | 59 | 2345874.87 | 7080.13 | 2777.313 | 1346.685 | 4.069276
26016 | 7 | 59 | 2345934.87 | 7140.13 | 2799.749 | 1345.922 | 4.072023
26017 | 7 | 59 | 2345994.87 | 7200.13 | 2822.168 | 1344.93 | 4.075074
26018 | 7 | 59 | 2346054.87 | 7260.13 | 2844.571 | 1343.633 | 4.078126
26019 | 7 | 59 | 2346114.87 | 7320.13 | 2866.958 | 1342.87 | 4.080873
26020 | 7 | 59 | 2346174.87 | 7380.13 | 2889.328 | 1341.878 | 4.08423
26021 | 7 | 59 | 2346234.87 | 7440.13 | 2911.683 | 1340.81 | 4.086976
26022 | 7 | 59 | 2346294.87 | 7500.13 | 2934.021 | 1339.742 | 4.090028
26023 | 7 | 59 | 2346354.87 | 7560.13 | 2956.343 | 1338.75 | 4.092775
26024 | 7 | 59 | 2346414.87 | 7620.13 | 2978.65 | 1337.911 | 4.095827
26025 | 7 | 59 | 2346474.87 | 7680.13 | 3000.94 | 1337.224 | 4.098268
26026 | 7 | 59 | 2346534.87 | 7740.13 | 3023.216 | 1336.309 | 4.101015
26027 | 7 | 59 | 2346594.87 | 7800.13 | 3045.476 | 1335.088 | 4.104067
26028 | 7 | 59 | 2346654.87 | 7860.13 | 3067.722 | 1334.173 | 4.107118
26029 | 7 | 59 | 2346714.87 | 7920.13 | 3089.954 | 1333.486 | 4.109255
26030 | 7 | 59 | 2346774.87 | 7980.13 | 3112.172 | 1332.799 | 4.111696
26031 | 7 | 59 | 2346834.87 | 8040.13 | 3134.376 | 1331.731 | 4.114137
26032 | 7 | 59 | 2346894.87 | 8100.13 | 3156.568 | 1331.273 | 4.116274
26033 | 7 | 59 | 2346954.87 | 8160.13 | 3178.747 | 1330.205 | 4.11902
26034 | 7 | 59 | 2347014.87 | 8220.13 | 3200.915 | 1329.747 | 4.121157
26035 | 7 | 59 | 2347074.87 | 8280.13 | 3223.073 | 1329.061 | 4.122683
26036 | 7 | 59 | 2347134.87 | 8340.13 | 3245.221 | 1328.45 | 4.124514
26037 | 7 | 59 | 2347194.87 | 8400.13 | 3267.359 | 1328.145 | 4.126345
26038 | 7 | 59 | 2347254.87 | 8460.13 | 3289.488 | 1327.382 | 4.127871
26039 | 7 | 59 | 2347314.87 | 8520.13 | 3311.608 | 1327.153 | 4.129091
26040 | 7 | 59 | 2347374.87 | 8580.13 | 3333.721 | 1326.543 | 4.130922
26041 | 7 | 59 | 2347434.87 | 8640.13 | 3355.825 | 1325.933 | 4.133059
26042 | 7 | 59 | 2347494.87 | 8700.13 | 3377.921 | 1325.475 | 4.134279
26043 | 7 | 59 | 2347554.87 | 8760.13 | 3400.009 | 1325.017 | 4.1355
26044 | 7 | 59 | 2347614.87 | 8820.13 | 3422.09 | 1324.788 | 4.136721
26045 | 7 | 59 | 2347674.87 | 8880.13 | 3444.164 | 1324.407 | 4.137942
26046 | 7 | 59 | 2347734.87 | 8940.13 | 3466.231 | 1323.873 | 4.138857
26047 | 7 | 59 | 2347794.87 | 9000.13 | 3488.291 | 1323.415 | 4.140383
26048 | 7 | 59 | 2347854.87 | 9060.13 | 3510.345 | 1323.11 | 4.141909
26049 | 7 | 59 | 2347914.87 | 9120.13 | 3532.392 | 1322.652 | 4.14313
26050 | 7 | 59 | 2347974.87 | 9180.13 | 3554.433 | 1322.271 | 4.144045
26051 | 7 | 59 | 2348034.87 | 9240.13 | 3576.468 | 1321.813 | 4.145266
26052 | 7 | 59 | 2348094.87 | 9300.13 | 3598.498 | 1321.736 | 4.146181
26053 | 7 | 59 | 2348154.87 | 9360.13 | 3620.522 | 1321.355 | 4.147402
26054 | 7 | 59 | 2348214.87 | 9420.13 | 3642.54 | 1320.821 | 4.148623
26055 | 7 | 59 | 2348274.87 | 9480.13 | 3664.551 | 1320.363 | 4.150149
26056 | 7 | 59 | 2348334.87 | 9540.13 | 3686.555 | 1320.058 | 4.151369
26057 | 7 | 59 | 2348394.87 | 9600.13 | 3708.554 | 1319.6 | 4.152285
26058 | 7 | 59 | 2348454.87 | 9660.13 | 3730.545 | 1319.219 | 4.153811
26059 | 7 | 59 | 2348514.87 | 9720.13 | 3752.529 | 1318.837 | 4.155032
26060 | 7 | 59 | 2348574.87 | 9780.13 | 3774.506 | 1318.456 | 4.156558
26061 | 7 | 59 | 2348634.87 | 9840.13 | 3796.475 | 1317.769 | 4.158083
26062 | 7 | 59 | 2348694.87 | 9900.13 | 3818.436 | 1317.54 | 4.158999
26063 | 7 | 59 | 2348754.87 | 9960.13 | 3840.391 | 1317.235 | 4.160525
26064 | 7 | 59 | 2348814.87 | 10020.13 | 3862.339 | 1316.777 | 4.162051
26065 | 7 | 59 | 2348874.87 | 10080.13 | 3884.278 | 1316.014 | 4.163577
26066 | 7 | 59 | 2348934.87 | 10140.13 | 3906.209 | 1315.404 | 4.165408
26067 | 7 | 59 | 2348994.87 | 10200.13 | 3928.131 | 1315.251 | 4.166629
26068 | 7 | 59 | 2349054.87 | 10260.13 | 3950.045 | 1314.488 | 4.16846
26069 | 7 | 59 | 2349114.87 | 10320.13 | 3971.949 | 1313.954 | 4.170596
26070 | 7 | 59 | 2349174.87 | 10380.13 | 3993.842 | 1313.344 | 4.172427
26071 | 7 | 59 | 2349234.87 | 10440.13 | 4015.726 | 1312.81 | 4.174258
26072 | 7 | 59 | 2349294.87 | 10500.13 | 4037.598 | 1311.971 | 4.176699
26073 | 7 | 59 | 2349354.87 | 10560.13 | 4059.46 | 1311.284 | 4.178836
26074 | 7 | 59 | 2349414.87 | 10620.13 | 4081.31 | 1310.521 | 4.181277
26075 | 7 | 59 | 2349474.87 | 10680.13 | 4103.148 | 1309.834 | 4.183108
26076 | 7 | 59 | 2349534.87 | 10740.13 | 4124.975 | 1309.071 | 4.18555
26077 | 7 | 59 | 2349594.87 | 10800.13 | 4146.789 | 1308.614 | 4.187686
26078 | 7 | 59 | 2349654.87 | 10860.13 | 4168.589 | 1307.546 | 4.190738
26079 | 7 | 59 | 2349714.87 | 10920.13 | 4190.377 | 1306.859 | 4.193484
26080 | 7 | 59 | 2349774.87 | 10980.13 | 4212.149 | 1305.638 | 4.196231
26081 | 7 | 59 | 2349834.87 | 11040.13 | 4233.905 | 1304.723 | 4.198978
26082 | 7 | 59 | 2349894.87 | 11100.13 | 4255.399 | 1265.812 | 4.199588
26083 | 7 | 59 | 2349954.87 | 11160.13 | 4276.142 | 1224.537 | 4.200198
26084 | 7 | 59 | 2350014.87 | 11220.13 | 4296.195 | 1183.719 | 4.200504
26085 | 7 | 59 | 2350074.87 | 11280.13 | 4315.594 | 1145.037 | 4.199893
26086 | 7 | 59 | 2350134.87 | 11340.13 | 4334.355 | 1106.661 | 4.199588
26087 | 7 | 59 | 2350194.87 | 11400.13 | 4352.512 | 1072.251 | 4.200198
26088 | 7 | 59 | 2350254.87 | 11460.13 | 4370.072 | 1035.706 | 4.199893
26089 | 7 | 59 | 2350314.87 | 11520.13 | 4387.049 | 1001.45 | 4.199893
26090 | 7 | 59 | 2350374.87 | 11580.13 | 4403.46 | 966.8116 | 4.200198
26091 | 7 | 59 | 2350434.87 | 11640.13 | 4419.318 | 936.2936 | 4.199588
26092 | 7 | 59 | 2350494.87 | 11700.13 | 4434.627 | 902.4186 | 4.199893
26093 | 7 | 59 | 2350554.87 | 11760.13 | 4449.4 | 870.0694 | 4.200198
26094 | 7 | 59 | 2350614.87 | 11820.13 | 4463.624 | 837.3388 | 4.199588
26095 | 7 | 59 | 2350674.87 | 11880.13 | 4477.319 | 805.9052 | 4.199893
26096 | 7 | 59 | 2350734.87 | 11940.13 | 4490.5 | 775.4635 | 4.200198
26097 | 7 | 59 | 2350794.74 | 12000 | 4503.146 | 743.801 | 4.199893
26098 | 7 | 60 | 2350794.76 | 0.02 | 0.004207251426 | 756.8475 | 4.199893
26099 | 7 | 60 | 2350854.76 | 60.02 | 12.17599 | 715.4955 | 4.199893
26100 | 7 | 60 | 2350914.76 | 120.02 | 23.86829 | 688.4108 | 4.200198
26101 | 7 | 60 | 2350974.76 | 180.02 | 35.10281 | 660.7919 | 4.199588
26102 | 7 | 60 | 2351034.76 | 240.02 | 45.89114 | 633.7835 | 4.199893
26103 | 7 | 60 | 2351094.76 | 300.02 | 56.24984 | 609.2164 | 4.199893
26104 | 7 | 60 | 2351154.76 | 360.02 | 66.20142 | 584.4968 | 4.199588
26105 | 7 | 60 | 2351214.76 | 420.02 | 75.74608 | 560.1587 | 4.200198
26106 | 7 | 60 | 2351274.76 | 480.02 | 84.89617 | 537.4228 | 4.199588
26107 | 7 | 60 | 2351334.76 | 540.02 | 93.68477 | 517.9675 | 4.199588
26108 | 7 | 60 | 2351394.76 | 600.02 | 102.1269 | 496.1471 | 4.199588
26109 | 7 | 60 | 2351454.76 | 660.02 | 110.2174 | 475.4711 | 4.199893
26110 | 7 | 60 | 2351514.76 | 720.02 | 117.9597 | 453.193 | 4.199588
26111 | 7 | 60 | 2351574.76 | 780.02 | 125.3602 | 434.3481 | 4.199893
26112 | 7 | 60 | 2351634.76 | 840.02 | 132.4411 | 415.7321 | 4.199588
26113 | 7 | 60 | 2351694.76 | 900.02 | 139.2173 | 397.116 | 4.199893
26114 | 7 | 60 | 2351754.76 | 960.02 | 145.7047 | 380.3311 | 4.199588
26115 | 7 | 60 | 2351814.76 | 1020.02 | 151.914 | 364.004 | 4.200198
26116 | 7 | 60 | 2351874.76 | 1080.02 | 157.8541 | 348.2109 | 4.199893
26117 | 7 | 60 | 2351934.76 | 1140.02 | 163.5322 | 333.257 | 4.199893
26118 | 7 | 60 | 2351994.76 | 1200.02 | 168.966 | 319.295 | 4.199893
26119 | 7 | 60 | 2352054.76 | 1260.02 | 174.1661 | 306.4775 | 4.199893
26120 | 7 | 60 | 2352114.76 | 1320.02 | 179.1496 | 291.5236 | 4.199893
26121 | 7 | 60 | 2352174.76 | 1380.02 | 183.9186 | 280.0031 | 4.199893
26122 | 7 | 60 | 2352234.76 | 1440.02 | 188.4797 | 266.7277 | 4.199588
26123 | 7 | 60 | 2352294.76 | 1500.02 | 192.8482 | 256.1227 | 4.199588
26124 | 7 | 60 | 2352354.76 | 1560.02 | 197.0235 | 246.2043 | 4.199893
26125 | 7 | 60 | 2352414.76 | 1620.02 | 201.0072 | 232.7001 | 4.199588
26126 | 7 | 60 | 2352474.76 | 1680.02 | 204.8131 | 223.621 | 4.199893
26127 | 7 | 60 | 2352534.76 | 1740.02 | 208.4542 | 213.9315 | 4.199893
26128 | 7 | 60 | 2352594.76 | 1800.02 | 211.9363 | 203.7079 | 4.199893
26129 | 7 | 60 | 2352654.76 | 1860.02 | 215.2742 | 195.8495 | 4.199893
26130 | 7 | 60 | 2352714.76 | 1920.02 | 218.4608 | 188.5252 | 4.199588
26131 | 7 | 60 | 2352774.76 | 1980.02 | 221.5196 | 179.675 | 4.199893
26132 | 7 | 60 | 2352834.76 | 2040.02 | 224.4522 | 171.5877 | 4.199588
26133 | 7 | 60 | 2352894.76 | 2100.02 | 227.2682 | 164.416 | 4.199893
26134 | 7 | 60 | 2352954.76 | 2160.02 | 229.9565 | 157.3205 | 4.199588
26135 | 7 | 60 | 2353014.76 | 2220.02 | 232.5369 | 151.6747 | 4.199588
26136 | 7 | 60 | 2353074.76 | 2280.02 | 235.0112 | 145.6474 | 4.200198
26137 | 7 | 60 | 2353134.76 | 2340.02 | 237.3805 | 138.3993 | 4.199893
26138 | 7 | 60 | 2353194.76 | 2400.02 | 239.6464 | 132.1431 | 4.199893
26139 | 7 | 60 | 2353254.76 | 2460.02 | 241.8066 | 125.8106 | 4.199588
26140 | 7 | 60 | 2353314.76 | 2520.02 | 243.878 | 121.8433 | 4.199588
26141 | 7 | 60 | 2353374.76 | 2580.02 | 245.8667 | 117.1893 | 4.199588
26142 | 7 | 60 | 2353434.76 | 2640.02 | 247.7687 | 111.5435 | 4.200198
26143 | 7 | 60 | 2353494.76 | 2700.02 | 249.5998 | 108.7968 | 4.199893
26144 | 7 | 60 | 2353554.76 | 2760.02 | 251.3604 | 103.3799 | 4.199893
26145 | 7 | 60 | 2353614.76 | 2820.02 | 253.0437 | 98.80217 | 4.199588
26146 | 7 | 60 | 2353674.76 | 2880.02 | 254.6629 | 96.20813 | 4.199893
26147 | 7 | 60 | 2353734.76 | 2940.02 | 256.2281 | 91.85931 | 4.199893
26148 | 7 | 60 | 2353794.76 | 3000.02 | 257.7363 | 88.57862 | 4.199893
26149 | 7 | 60 | 2353854.76 | 3060.02 | 259.1831 | 84.68757 | 4.199588
26150 | 7 | 60 | 2353914.76 | 3120.02 | 260.5854 | 82.78019 | 4.199893
26151 | 7 | 60 | 2353974.76 | 3180.02 | 261.9298 | 79.11803 | 4.199893
26152 | 7 | 60 | 2354034.76 | 3240.02 | 263.223 | 75.91363 | 4.199893
26153 | 7 | 60 | 2354094.76 | 3300.02 | 264.4665 | 72.93812 | 4.199893
26154 | 7 | 60 | 2354154.76 | 3360.02 | 265.6643 | 71.41222 | 4.200198
26155 | 7 | 60 | 2354214.76 | 3420.02 | 266.82 | 67.59747 | 4.199893
26156 | 7 | 60 | 2354274.76 | 3480.02 | 267.9366 | 66.91081 | 4.199893
26157 | 7 | 60 | 2354334.76 | 3540.02 | 269.0272 | 63.9353 | 4.200198
26158 | 7 | 60 | 2354394.76 | 3600.02 | 270.0747 | 62.18051 | 4.199588
26159 | 7 | 60 | 2354454.76 | 3660.02 | 271.0846 | 58.82353 | 4.200198
26160 | 7 | 60 | 2354514.76 | 3720.02 | 272.0621 | 58.06058 | 4.199893
26161 | 7 | 60 | 2354574.76 | 3780.02 | 273.0078 | 55.08507 | 4.199893
26162 | 7 | 60 | 2354634.76 | 3840.02 | 273.9238 | 53.94064 | 4.199893
26163 | 7 | 60 | 2354694.76 | 3900.02 | 274.8098 | 52.56733 | 4.199893
26164 | 7 | 60 | 2354754.76 | 3960.02 | 275.6762 | 50.96513 | 4.199893
26165 | 7 | 60 | 2354764.37 | 3969.63 | 275.8125 | 49.9733 | 4.199893
26166 | 7 | 61 | 2354764.38 | 0.01 | 0 | 0 | 4.197147
26167 | 7 | 61 | 2356564.37 | 1800 | 0 | 0 | 4.188602
26168 | 7 | 62 | 2356564.43 | 0.06 | 0.04608585 | -2615.549 | 4.051575
26169 | 7 | 62 | 2356624.43 | 60.06 | 44.28271 | -2669.566 | 3.970397
26170 | 7 | 62 | 2356684.43 | 120.06 | 88.92491 | -2685.664 | 3.946899
26171 | 7 | 62 | 2356744.43 | 180.06 | 133.7879 | -2697.185 | 3.930114
26172 | 7 | 62 | 2356804.43 | 240.06 | 178.8158 | -2706.035 | 3.916991
26173 | 7 | 62 | 2356864.43 | 300.06 | 223.9794 | -2713.588 | 3.906004
26174 | 7 | 62 | 2356924.43 | 360.06 | 269.2608 | -2720.15 | 3.896849
26175 | 7 | 62 | 2356984.43 | 420.06 | 314.645 | -2726.101 | 3.888304
26176 | 7 | 62 | 2357044.43 | 480.06 | 360.1217 | -2730.907 | 3.881285
26177 | 7 | 62 | 2357104.43 | 540.06 | 405.6828 | -2736.019 | 3.874266
26178 | 7 | 62 | 2357164.43 | 600.06 | 451.3205 | -2740.597 | 3.867857
26179 | 7 | 62 | 2357224.43 | 660.06 | 497.0296 | -2744.564 | 3.861753
26180 | 7 | 62 | 2357284.43 | 720.06 | 542.8059 | -2748.836 | 3.85626
26181 | 7 | 62 | 2357344.43 | 780.06 | 588.6469 | -2752.346 | 3.851377
26182 | 7 | 62 | 2357404.43 | 840.06 | 634.5476 | -2755.932 | 3.846189
26183 | 7 | 62 | 2357464.43 | 900.06 | 680.5061 | -2758.907 | 3.841917
26184 | 7 | 62 | 2357524.43 | 960.06 | 726.5227 | -2762.188 | 3.837034
26185 | 7 | 62 | 2357584.43 | 1020.06 | 772.5936 | -2765.85 | 3.832151
26186 | 7 | 62 | 2357644.43 | 1080.06 | 818.7208 | -2769.284 | 3.827573
26187 | 7 | 62 | 2357704.43 | 1140.06 | 864.9037 | -2772.335 | 3.823301
26188 | 7 | 62 | 2357764.43 | 1200.06 | 911.1417 | -2775.921 | 3.818723
26189 | 7 | 62 | 2357824.43 | 1260.06 | 957.4389 | -2779.66 | 3.813535
26190 | 7 | 62 | 2357884.43 | 1320.06 | 1003.796 | -2783.551 | 3.808042
26191 | 7 | 62 | 2357944.43 | 1380.06 | 1050.216 | -2787.442 | 3.802548
26192 | 7 | 62 | 2358004.43 | 1440.06 | 1096.704 | -2791.18 | 3.797665
26193 | 7 | 62 | 2358064.43 | 1500.06 | 1143.259 | -2795.834 | 3.791562
26194 | 7 | 62 | 2358124.43 | 1560.06 | 1189.886 | -2799.878 | 3.785763
26195 | 7 | 62 | 2358184.43 | 1620.06 | 1236.586 | -2804.303 | 3.779965
26196 | 7 | 62 | 2358244.43 | 1680.06 | 1283.363 | -2808.423 | 3.774166
26197 | 7 | 62 | 2358304.43 | 1740.06 | 1330.216 | -2813.916 | 3.766842
26198 | 7 | 62 | 2358364.43 | 1800.06 | 1377.148 | -2818.265 | 3.761044
26199 | 7 | 62 | 2358424.43 | 1860.06 | 1424.157 | -2822.919 | 3.754635
26200 | 7 | 62 | 2358484.43 | 1920.06 | 1471.243 | -2827.192 | 3.749142
26201 | 7 | 62 | 2358544.43 | 1980.06 | 1518.407 | -2832.38 | 3.742428
26202 | 7 | 62 | 2358604.43 | 2040.06 | 1565.65 | -2836.957 | 3.736629
26203 | 7 | 62 | 2358664.43 | 2100.06 | 1612.969 | -2841.688 | 3.73022
26204 | 7 | 62 | 2358724.43 | 2160.06 | 1660.363 | -2845.655 | 3.724422
26205 | 7 | 62 | 2358784.43 | 2220.06 | 1707.83 | -2850.004 | 3.718929
26206 | 7 | 62 | 2358844.43 | 2280.06 | 1755.371 | -2854.429 | 3.713436
26207 | 7 | 62 | 2358904.43 | 2340.06 | 1802.987 | -2859.007 | 3.707332
26208 | 7 | 62 | 2358964.43 | 2400.06 | 1850.677 | -2863.432 | 3.701839
26209 | 7 | 62 | 2359024.43 | 2460.06 | 1898.437 | -2867.781 | 3.69604
26210 | 7 | 62 | 2359084.43 | 2520.06 | 1946.269 | -2871.901 | 3.690852
26211 | 7 | 62 | 2359144.43 | 2580.06 | 1994.173 | -2876.326 | 3.685054
26212 | 7 | 62 | 2359204.43 | 2640.06 | 2042.147 | -2880.369 | 3.679866
26213 | 7 | 62 | 2359264.43 | 2700.06 | 2090.188 | -2884.565 | 3.674678
26214 | 7 | 62 | 2359324.43 | 2760.06 | 2138.298 | -2888.609 | 3.66949
26215 | 7 | 62 | 2359384.43 | 2820.06 | 2186.475 | -2892.958 | 3.664302
26216 | 7 | 62 | 2359444.43 | 2880.06 | 2234.717 | -2896.239 | 3.659724
26217 | 7 | 62 | 2359504.43 | 2940.06 | 2283.025 | -2900.206 | 3.654841
26218 | 7 | 62 | 2359564.43 | 3000.06 | 2331.401 | -2904.555 | 3.649348
26219 | 7 | 62 | 2359624.43 | 3060.06 | 2379.844 | -2908.904 | 3.643854
26220 | 7 | 62 | 2359684.43 | 3120.06 | 2428.359 | -2913.176 | 3.638666
26221 | 7 | 62 | 2359744.43 | 3180.06 | 2476.944 | -2917.144 | 3.633478
26222 | 7 | 62 | 2359804.43 | 3240.06 | 2525.602 | -2921.416 | 3.627985
26223 | 7 | 62 | 2359864.43 | 3300.06 | 2574.335 | -2926.68 | 3.622187
26224 | 7 | 62 | 2359924.43 | 3360.06 | 2623.145 | -2930.724 | 3.616693
26225 | 7 | 62 | 2359984.43 | 3420.06 | 2672.035 | -2936.065 | 3.610285
26226 | 7 | 62 | 2360044.43 | 3480.06 | 2721.008 | -2940.871 | 3.604180972
26227 | 7 | 62 | 2360104.43 | 3540.06 | 2770.067 | -2946.212 | 3.597772
26228 | 7 | 62 | 2360164.43 | 3600.06 | 2819.214 | -2951.629 | 3.591058
26229 | 7 | 62 | 2360224.43 | 3660.06 | 2868.451 | -2956.97 | 3.584955
26230 | 7 | 62 | 2360284.43 | 3720.06 | 2917.783 | -2962.692 | 3.577935
26231 | 7 | 62 | 2360344.43 | 3780.06 | 2967.213 | -2968.795 | 3.570611
26232 | 7 | 62 | 2360404.43 | 3840.06 | 3016.746 | -2975.509 | 3.562676
26233 | 7 | 62 | 2360464.43 | 3900.06 | 3066.387 | -2981.537 | 3.554742
26234 | 7 | 62 | 2360524.43 | 3960.06 | 3116.143 | -2989.471 | 3.545892
26235 | 7 | 62 | 2360584.43 | 4020.06 | 3166.021 | -2996.643 | 3.537346
26236 | 7 | 62 | 2360644.43 | 4080.06 | 3216.029 | -3004.273 | 3.527886
26237 | 7 | 62 | 2360704.43 | 4140.06 | 3266.178 | -3013.428 | 3.51751
26238 | 7 | 62 | 2360764.43 | 4200.06 | 3316.479 | -3023.117 | 3.506218
26239 | 7 | 62 | 2360824.43 | 4260.06 | 3366.943 | -3032.883 | 3.495232
26240 | 7 | 62 | 2360884.43 | 4320.06 | 3417.579 | -3043.87 | 3.482414
26241 | 7 | 62 | 2360944.43 | 4380.06 | 3468.402 | -3055.085 | 3.469291
26242 | 7 | 62 | 2361004.43 | 4440.06 | 3519.422 | -3067.369 | 3.455863
26243 | 7 | 62 | 2361064.43 | 4500.06 | 3570.648 | -3079.881 | 3.44152
26244 | 7 | 62 | 2361124.43 | 4560.06 | 3622.091 | -3093.309 | 3.426566
26245 | 7 | 62 | 2361184.43 | 4620.06 | 3673.762 | -3107.347 | 3.411002
26246 | 7 | 62 | 2361244.43 | 4680.06 | 3725.667 | -3121.538 | 3.395438
26247 | 7 | 62 | 2361304.43 | 4740.06 | 3777.813 | -3136.263 | 3.379568
26248 | 7 | 62 | 2361364.43 | 4800.06 | 3830.206 | -3151.141 | 3.364004
26249 | 7 | 62 | 2361424.43 | 4860.06 | 3882.851 | -3166.171 | 3.347829
26250 | 7 | 62 | 2361484.43 | 4920.06 | 3935.752 | -3181.888 | 3.331044
26251 | 7 | 62 | 2361544.43 | 4980.06 | 3988.913 | -3197.452 | 3.315175
26252 | 7 | 62 | 2361604.43 | 5040.06 | 4042.337 | -3213.245 | 3.299001
26253 | 7 | 62 | 2361664.43 | 5100.06 | 4096.028 | -3229.725 | 3.28191
26254 | 7 | 62 | 2361724.43 | 5160.06 | 4149.992 | -3246.281 | 3.265126
26255 | 7 | 62 | 2361784.43 | 5220.06 | 4204.233 | -3263.142 | 3.248646
26256 | 7 | 62 | 2361844.43 | 5280.06 | 4258.761 | -3280.537 | 3.230945
26257 | 7 | 62 | 2361904.43 | 5340.06 | 4313.588 | -3299.382 | 3.21294
26258 | 7 | 62 | 2361964.43 | 5400.06 | 4368.743 | -3319.829 | 3.192798
26259 | 7 | 62 | 2362024.43 | 5460.06 | 4424.264 | -3343.252 | 3.17052
26260 | 7 | 62 | 2362084.43 | 5520.06 | 4480.208 | -3371.099 | 3.144274
26261 | 7 | 62 | 2362144.43 | 5580.06 | 4536.677 | -3406.119 | 3.111925
26262 | 7 | 62 | 2362204.43 | 5640.06 | 4593.821 | -3453.193 | 3.06981
26263 | 7 | 62 | 2362264.43 | 5700.06 | 4651.867 | -3516.213 | 3.014878
26264 | 7 | 62 | 2362277.26 | 5712.89 | 4664.428 | -3532.845 | 2.999924
26265 | 7 | 63 | 2362277.27 | 0.01 | 0 | 0 | 3.225452
26266 | 7 | 63 | 2364077.26 | 1800 | 0 | 0 | 3.471427
26267 | 7 | 64 | 2364077.41 | 0.15 | 0.04335046 | 2067.063 | 3.616388
26268 | 7 | 64 | 2364137.41 | 60.15 | 34.00563 | 2028.534 | 3.672847
26269 | 7 | 64 | 2364197.41 | 120.15 | 67.73606 | 2020.752 | 3.68658
26270 | 7 | 64 | 2364257.41 | 180.15 | 101.379 | 2016.709 | 3.693599
26271 | 7 | 64 | 2364317.41 | 240.15 | 134.9633 | 2013.504 | 3.700008
26272 | 7 | 64 | 2364377.41 | 300.15 | 168.4918 | 2010.071 | 3.706111
26273 | 7 | 64 | 2364437.41 | 360.15 | 201.963 | 2006.485 | 3.712825
26274 | 7 | 64 | 2364497.41 | 420.15 | 235.3762 | 2002.899 | 3.719234
26275 | 7 | 64 | 2364557.41 | 480.15 | 268.7299 | 1999.542 | 3.725643
26276 | 7 | 64 | 2364617.41 | 540.15 | 302.0232 | 1995.651 | 3.732967
26277 | 7 | 64 | 2364677.41 | 600.15 | 335.2555 | 1992.065 | 3.739376
26278 | 7 | 64 | 2364737.41 | 660.15 | 368.4226 | 1988.098 | 3.747311
26279 | 7 | 64 | 2364797.41 | 720.15 | 401.5231 | 1984.207 | 3.754635
26280 | 7 | 64 | 2364857.41 | 780.15 | 434.5538 | 1979.553 | 3.762875
26281 | 7 | 64 | 2364917.41 | 840.15 | 467.5117 | 1975.204 | 3.771725
26282 | 7 | 64 | 2364977.41 | 900.15 | 500.3946 | 1970.474 | 3.78027
26283 | 7 | 64 | 2365037.41 | 960.15 | 533.2015 | 1966.049 | 3.78912
26284 | 7 | 64 | 2365097.41 | 1020.15 | 565.9313 | 1961.395 | 3.798276
26285 | 7 | 64 | 2365157.41 | 1080.15 | 598.5833 | 1956.741 | 3.807126
26286 | 7 | 64 | 2365217.41 | 1140.15 | 631.157 | 1952.163 | 3.815976
26287 | 7 | 64 | 2365277.41 | 1200.15 | 663.6523 | 1947.433 | 3.825437
26288 | 7 | 64 | 2365337.41 | 1260.15 | 696.0701 | 1942.626 | 3.834897
26289 | 7 | 64 | 2365397.41 | 1320.15 | 728.4102 | 1938.125 | 3.843748
26290 | 7 | 64 | 2365457.41 | 1380.15 | 760.6723 | 1933.547 | 3.853208
26291 | 7 | 64 | 2365517.41 | 1440.15 | 792.8585 | 1928.893 | 3.862058
26292 | 7 | 64 | 2365577.41 | 1500.15 | 824.9702 | 1924.392 | 3.870909
26293 | 7 | 64 | 2365637.41 | 1560.15 | 857.0106 | 1920.119 | 3.879759
26294 | 7 | 64 | 2365697.41 | 1620.15 | 888.9832 | 1916.381 | 3.887388
26295 | 7 | 64 | 2365757.41 | 1680.15 | 920.8899 | 1912.49 | 3.895628
26296 | 7 | 64 | 2365817.41 | 1740.15 | 952.7343 | 1908.751 | 3.902647
26297 | 7 | 64 | 2365877.41 | 1800.15 | 984.5183 | 1905.318 | 3.909972
26298 | 7 | 64 | 2365937.41 | 1860.15 | 1016.246 | 1902.113 | 3.916686
26299 | 7 | 64 | 2365997.41 | 1920.15 | 1047.92 | 1898.604 | 3.923705
26300 | 7 | 64 | 2366057.41 | 1980.15 | 1079.544 | 1895.857 | 3.929198
26301 | 7 | 64 | 2366117.41 | 2040.15 | 1111.121 | 1893.263 | 3.934691
26302 | 7 | 64 | 2366177.41 | 2100.15 | 1142.653 | 1890.593 | 3.940185
26303 | 7 | 64 | 2366237.41 | 2160.15 | 1174.143 | 1888.151 | 3.945373
26304 | 7 | 64 | 2366297.41 | 2220.15 | 1205.593 | 1886.015 | 3.94995
26305 | 7 | 64 | 2366357.41 | 2280.15 | 1237.007 | 1883.726 | 3.954833
26306 | 7 | 64 | 2366417.41 | 2340.15 | 1268.386 | 1881.743 | 3.959106
26307 | 7 | 64 | 2366477.41 | 2400.15 | 1299.73 | 1879.683 | 3.963073
26308 | 7 | 64 | 2366537.41 | 2460.15 | 1331.044 | 1878.004 | 3.967041
26309 | 7 | 64 | 2366597.41 | 2520.15 | 1362.326 | 1876.097 | 3.971008
26310 | 7 | 64 | 2366657.41 | 2580.15 | 1393.579 | 1873.96 | 3.974975
26311 | 7 | 64 | 2366717.41 | 2640.15 | 1424.802 | 1872.511 | 3.978332
26312 | 7 | 64 | 2366777.41 | 2700.15 | 1455.998 | 1871.138 | 3.981689
26313 | 7 | 64 | 2366837.41 | 2760.15 | 1487.167 | 1869.612 | 3.985046
26314 | 7 | 64 | 2366897.41 | 2820.15 | 1518.312 | 1868.086 | 3.988098
26315 | 7 | 64 | 2366957.41 | 2880.15 | 1549.432 | 1866.102 | 3.99176
26316 | 7 | 64 | 2367017.41 | 2940.15 | 1580.525 | 1864.729 | 3.994812
26317 | 7 | 64 | 2367077.41 | 3000.15 | 1611.594 | 1863.355 | 3.997864
26318 | 7 | 64 | 2367137.41 | 3060.15 | 1642.639 | 1861.982 | 4.000916
26319 | 7 | 64 | 2367197.41 | 3120.15 | 1673.661 | 1860.761 | 4.003357
26320 | 7 | 64 | 2367257.41 | 3180.15 | 1704.66 | 1859.007 | 4.006714
26321 | 7 | 64 | 2367317.41 | 3240.15 | 1735.637 | 1857.786 | 4.009766
26322 | 7 | 64 | 2367377.41 | 3300.15 | 1766.592 | 1856.718 | 4.012512
26323 | 7 | 64 | 2367437.41 | 3360.15 | 1797.525 | 1855.421 | 4.015259
26324 | 7 | 64 | 2367497.41 | 3420.15 | 1828.437 | 1853.895 | 4.018311
26325 | 7 | 64 | 2367557.41 | 3480.15 | 1859.327 | 1852.674 | 4.021057
26326 | 7 | 64 | 2367617.41 | 3540.15 | 1890.197 | 1851.682 | 4.023194
26327 | 7 | 64 | 2367677.41 | 3600.15 | 1921.046 | 1850.156 | 4.026246
26328 | 7 | 64 | 2367737.41 | 3660.15 | 1951.872 | 1848.936 | 4.029297
26329 | 7 | 64 | 2367797.41 | 3720.15 | 1982.676 | 1847.486 | 4.032349
26330 | 7 | 64 | 2367857.41 | 3780.15 | 2013.459 | 1846.342 | 4.035096
26331 | 7 | 64 | 2367917.41 | 3840.15 | 2044.219 | 1845.121 | 4.037537
26332 | 7 | 64 | 2367977.41 | 3900.15 | 2074.959 | 1843.748 | 4.040894
26333 | 7 | 64 | 2368037.41 | 3960.15 | 2105.676 | 1842.298 | 4.043946
26334 | 7 | 64 | 2368097.41 | 4020.15 | 2136.371 | 1840.772 | 4.046387
26335 | 7 | 64 | 2368157.41 | 4080.15 | 2167.045 | 1839.78 | 4.049134
26336 | 7 | 64 | 2368217.41 | 4140.15 | 2197.695 | 1838.483 | 4.052186
26337 | 7 | 64 | 2368277.41 | 4200.15 | 2228.324 | 1836.957 | 4.055543
26338 | 7 | 64 | 2368337.41 | 4260.15 | 2258.931 | 1835.66 | 4.058289
26339 | 7 | 64 | 2368397.41 | 4320.15 | 2289.515 | 1834.287 | 4.061341
26340 | 7 | 64 | 2368457.41 | 4380.15 | 2320.076 | 1832.914 | 4.064088
26341 | 7 | 64 | 2368517.41 | 4440.15 | 2350.611 | 1831.54 | 4.06775
26342 | 7 | 64 | 2368577.41 | 4500.15 | 2381.123 | 1830.014 | 4.070802
26343 | 7 | 64 | 2368637.41 | 4560.15 | 2411.609 | 1828.412 | 4.074464
26344 | 7 | 64 | 2368697.41 | 4620.15 | 2442.07 | 1827.039 | 4.077516
26345 | 7 | 64 | 2368757.41 | 4680.15 | 2472.505 | 1825.132 | 4.081483
26346 | 7 | 64 | 2368817.41 | 4740.15 | 2502.915 | 1823.758 | 4.084535
26347 | 7 | 64 | 2368877.41 | 4800.15 | 2533.3 | 1822.309 | 4.088197
26348 | 7 | 64 | 2368937.41 | 4860.15 | 2563.658 | 1820.706 | 4.091859
26349 | 7 | 64 | 2368997.41 | 4920.15 | 2593.99 | 1819.409 | 4.095216
26350 | 7 | 64 | 2369057.41 | 4980.15 | 2624.295 | 1817.502 | 4.098878
26351 | 7 | 64 | 2369117.41 | 5040.15 | 2654.574 | 1815.824 | 4.102541
26352 | 7 | 64 | 2369177.41 | 5100.15 | 2684.825 | 1814.374 | 4.106203
26353 | 7 | 64 | 2369237.41 | 5160.15 | 2715.049 | 1812.696 | 4.10956
26354 | 7 | 64 | 2369297.41 | 5220.15 | 2745.244 | 1810.941 | 4.113832
26355 | 7 | 64 | 2369357.41 | 5280.15 | 2775.412 | 1809.033 | 4.1178
26356 | 7 | 64 | 2369417.41 | 5340.15 | 2805.55 | 1807.507 | 4.121462
26357 | 7 | 64 | 2369477.41 | 5400.15 | 2835.662 | 1805.676 | 4.125124
26358 | 7 | 64 | 2369537.41 | 5460.15 | 2865.745 | 1804.15 | 4.129091
26359 | 7 | 64 | 2369597.41 | 5520.15 | 2895.801 | 1802.396 | 4.133059
26360 | 7 | 64 | 2369657.41 | 5580.15 | 2925.83 | 1801.175 | 4.13611
26361 | 7 | 64 | 2369717.41 | 5640.15 | 2955.836 | 1799.573 | 4.139467
26362 | 7 | 64 | 2369777.41 | 5700.15 | 2985.817 | 1798.123 | 4.142824
26363 | 7 | 64 | 2369837.41 | 5760.15 | 3015.775 | 1796.826 | 4.145876
26364 | 7 | 64 | 2369897.41 | 5820.15 | 3045.712 | 1795.758 | 4.148928
26365 | 7 | 64 | 2369957.41 | 5880.15 | 3075.628 | 1794.308 | 4.15198
26366 | 7 | 64 | 2370017.41 | 5940.15 | 3105.525 | 1793.469 | 4.154116
26367 | 7 | 64 | 2370077.41 | 6000.15 | 3135.403 | 1792.172 | 4.157168
26368 | 7 | 64 | 2370137.41 | 6060.15 | 3165.263 | 1791.028 | 4.159304
26369 | 7 | 64 | 2370197.41 | 6120.15 | 3195.105 | 1790.036 | 4.161746
26370 | 7 | 64 | 2370257.41 | 6180.15 | 3224.931 | 1789.044 | 4.164187
26371 | 7 | 64 | 2370317.41 | 6240.15 | 3254.739 | 1788.128 | 4.166018
26372 | 7 | 64 | 2370377.41 | 6300.15 | 3284.533 | 1787.213 | 4.16846
26373 | 7 | 64 | 2370437.41 | 6360.15 | 3314.311 | 1786.221 | 4.170901
26374 | 7 | 64 | 2370497.41 | 6420.15 | 3344.074 | 1785.229 | 4.172732
26375 | 7 | 64 | 2370557.41 | 6480.15 | 3373.823 | 1784.695 | 4.174563
26376 | 7 | 64 | 2370617.41 | 6540.15 | 3403.559 | 1783.703 | 4.176699
26377 | 7 | 64 | 2370677.41 | 6600.15 | 3433.283 | 1783.017 | 4.178531
26378 | 7 | 64 | 2370737.41 | 6660.15 | 3462.993 | 1782.101 | 4.180056
26379 | 7 | 64 | 2370797.41 | 6720.15 | 3492.69 | 1781.415 | 4.181888
26380 | 7 | 64 | 2370857.41 | 6780.15 | 3522.375 | 1780.88 | 4.183413
26381 | 7 | 64 | 2370917.41 | 6840.15 | 3552.046 | 1779.507 | 4.185855
26382 | 7 | 64 | 2370977.41 | 6900.15 | 3581.702 | 1778.973 | 4.187686
26383 | 7 | 64 | 2371037.41 | 6960.15 | 3611.344 | 1778.134 | 4.189822
26384 | 7 | 64 | 2371097.41 | 7020.15 | 3640.974 | 1777.295 | 4.191348
26385 | 7 | 64 | 2371157.41 | 7080.15 | 3670.587 | 1776.303 | 4.194095
26386 | 7 | 64 | 2371217.41 | 7140.15 | 3700.184 | 1775.235 | 4.196231
26387 | 7 | 64 | 2371277.26 | 7200 | 3729.691 | 1774.548 | 4.198062
26388 | 7 | 65 | 2371277.29 | 0.03 | 0.006558624314 | 785.9159 | 4.150149
26389 | 7 | 65 | 2371337.29 | 60.03 | 13.14082 | 789.1966 | 4.130922
26390 | 7 | 65 | 2371397.29 | 120.03 | 26.29854 | 789.7307 | 4.127565
26391 | 7 | 65 | 2371457.29 | 180.03 | 39.46364 | 790.1122 | 4.12604
26392 | 7 | 65 | 2371517.29 | 240.03 | 52.63151 | 790.1122 | 4.125429
26393 | 7 | 65 | 2371577.29 | 300.03 | 65.80007 | 790.0359 | 4.125429
26394 | 7 | 65 | 2371637.29 | 360.03 | 78.96847 | 789.9596 | 4.125734
26395 | 7 | 65 | 2371697.29 | 420.03 | 92.13607 | 789.9596 | 4.12604
26396 | 7 | 65 | 2371757.29 | 480.03 | 105.3023 | 789.9596 | 4.126345
26397 | 7 | 65 | 2371817.29 | 540.03 | 118.4666 | 789.8833 | 4.12726
26398 | 7 | 65 | 2371877.29 | 600.03 | 131.6286 | 789.6544 | 4.128176
26399 | 7 | 65 | 2371937.29 | 660.03 | 144.7883 | 789.4255 | 4.129091
26400 | 7 | 65 | 2371997.29 | 720.03 | 157.9457 | 789.3492 | 4.129397
26401 | 7 | 65 | 2372057.29 | 780.03 | 171.1008 | 789.4255 | 4.130312
26402 | 7 | 65 | 2372117.29 | 840.03 | 184.253 | 788.9677 | 4.131228
26403 | 7 | 65 | 2372177.29 | 900.03 | 197.4024 | 788.9677 | 4.132143
26404 | 7 | 65 | 2372237.29 | 960.03 | 210.5483 | 788.7388 | 4.133364
26405 | 7 | 65 | 2372297.29 | 1020.03 | 223.6912 | 788.51 | 4.133974
26406 | 7 | 65 | 2372357.29 | 1080.03 | 236.8312 | 788.4337 | 4.135195
26407 | 7 | 65 | 2372417.29 | 1140.03 | 249.9679 | 788.0522 | 4.13611
26408 | 7 | 65 | 2372477.29 | 1200.03 | 263.1016 | 788.0522 | 4.137026
26409 | 7 | 65 | 2372537.29 | 1260.03 | 276.2317 | 787.6707 | 4.138247
26410 | 7 | 65 | 2372597.29 | 1320.03 | 289.3583 | 787.5181 | 4.139162
26411 | 7 | 65 | 2372657.29 | 1380.03 | 302.4807 | 787.2892 | 4.140688
26412 | 7 | 65 | 2372717.29 | 1440.03 | 315.5992 | 786.8315 | 4.141909
26413 | 7 | 65 | 2372777.29 | 1500.03 | 328.7134 | 786.6026 | 4.143435
26414 | 7 | 65 | 2372837.29 | 1560.03 | 341.8235 | 786.45 | 4.144656
26415 | 7 | 65 | 2372897.29 | 1620.03 | 354.9295 | 786.2211 | 4.146181
26416 | 7 | 65 | 2372957.29 | 1680.03 | 368.0313 | 785.8396 | 4.147707
26417 | 7 | 65 | 2373017.29 | 1740.03 | 381.1282 | 785.5344 | 4.148928
26418 | 7 | 65 | 2373077.29 | 1800.03 | 394.2207 | 785.3056 | 4.150454
26419 | 7 | 65 | 2373137.29 | 1860.03 | 407.3088 | 785.0767 | 4.151675
26420 | 7 | 65 | 2373197.29 | 1920.03 | 420.3917 | 784.7715 | 4.153506
26421 | 7 | 65 | 2373257.29 | 1980.03 | 433.4694 | 784.6189 | 4.155032
26422 | 7 | 65 | 2373317.29 | 2040.03 | 446.5414 | 784.1611 | 4.156863
26423 | 7 | 65 | 2373377.29 | 2100.03 | 459.6082 | 784.0085 | 4.158694
26424 | 7 | 65 | 2373437.29 | 2160.03 | 472.6695 | 783.7034 | 4.16022
26425 | 7 | 65 | 2373497.29 | 2220.03 | 485.7252 | 783.2456 | 4.162356
26426 | 7 | 65 | 2373557.29 | 2280.03 | 498.7739 | 782.7115 | 4.164797
26427 | 7 | 65 | 2373617.29 | 2340.03 | 511.8164 | 782.2538 | 4.166323
26428 | 7 | 65 | 2373677.29 | 2400.03 | 524.8526 | 781.8723 | 4.168765
26429 | 7 | 65 | 2373737.29 | 2460.03 | 537.8815 | 781.5671 | 4.170901
26430 | 7 | 65 | 2373797.29 | 2520.03 | 550.9033 | 781.033 | 4.173037
26431 | 7 | 65 | 2373857.29 | 2580.03 | 563.9179 | 780.5753 | 4.175479
26432 | 7 | 65 | 2373917.29 | 2640.03 | 576.9253 | 780.0412 | 4.178225
26433 | 7 | 65 | 2373977.29 | 2700.03 | 589.9242 | 779.736 | 4.180667
26434 | 7 | 65 | 2374037.29 | 2760.03 | 602.9155 | 779.202 | 4.183108
26435 | 7 | 65 | 2374097.29 | 2820.03 | 615.8985 | 778.5153 | 4.18616
26436 | 7 | 65 | 2374157.29 | 2880.03 | 628.8728 | 778.1338 | 4.188907
26437 | 7 | 65 | 2374217.29 | 2940.03 | 641.8387 | 777.7523 | 4.191348
26438 | 7 | 65 | 2374277.29 | 3000.03 | 654.7952 | 777.0657 | 4.194705
26439 | 7 | 65 | 2374337.29 | 3060.03 | 667.7423 | 776.5316 | 4.197452
26440 | 7 | 65 | 2374397.29 | 3120.03 | 680.6344 | 759.2889 | 4.200198
26441 | 7 | 65 | 2374457.29 | 3180.03 | 692.9259 | 717.4029 | 4.199588
26442 | 7 | 65 | 2374517.29 | 3240.03 | 704.5699 | 681.8494 | 4.199588
26443 | 7 | 65 | 2374577.29 | 3300.03 | 715.6414 | 647.8218 | 4.199893
26444 | 7 | 65 | 2374637.29 | 3360.03 | 726.1788 | 616.3882 | 4.199893
26445 | 7 | 65 | 2374697.29 | 3420.03 | 736.2107 | 587.4723 | 4.199588
26446 | 7 | 65 | 2374757.29 | 3480.03 | 745.7642 | 559.8535 | 4.199893
26447 | 7 | 65 | 2374817.29 | 3540.03 | 754.8695 | 534.0658 | 4.199893
26448 | 7 | 65 | 2374877.29 | 3600.03 | 763.5624 | 509.2699 | 4.200198
26449 | 7 | 65 | 2374937.29 | 3660.03 | 771.8515 | 486.6102 | 4.199893
26450 | 7 | 65 | 2374997.29 | 3720.03 | 779.7642 | 463.1113 | 4.199893
26451 | 7 | 65 | 2375057.29 | 3780.03 | 787.3087 | 441.6724 | 4.199588
26452 | 7 | 65 | 2375117.29 | 3840.03 | 794.5073 | 423.743 | 4.199893
26453 | 7 | 65 | 2375177.29 | 3900.03 | 801.3772 | 402.533 | 4.199588
26454 | 7 | 65 | 2375237.29 | 3960.03 | 807.9368 | 384.9851 | 4.199893
26455 | 7 | 65 | 2375297.29 | 4020.03 | 814.1987 | 366.7506 | 4.199893
26456 | 7 | 65 | 2375357.29 | 4080.03 | 820.1757 | 350.576 | 4.200198
26457 | 7 | 65 | 2375417.29 | 4140.03 | 825.8813 | 334.6304 | 4.199893
26458 | 7 | 65 | 2375477.29 | 4200.03 | 831.3295 | 319.1424 | 4.199893
26459 | 7 | 65 | 2375537.29 | 4260.03 | 836.5247 | 305.6382 | 4.199893
26460 | 7 | 65 | 2375597.29 | 4320.03 | 841.4741 | 289.3874 | 4.199893
26461 | 7 | 65 | 2375657.29 | 4380.03 | 846.2043 | 278.7823 | 4.199588
26462 | 7 | 65 | 2375717.29 | 4440.03 | 850.7299 | 265.0492 | 4.199588
26463 | 7 | 65 | 2375777.29 | 4500.03 | 855.0405 | 252.5368 | 4.199588
26464 | 7 | 65 | 2375837.29 | 4560.03 | 859.1492 | 241.3977 | 4.199893
26465 | 7 | 65 | 2375897.29 | 4620.03 | 863.0741 | 229.8009 | 4.200198
26466 | 7 | 65 | 2375957.29 | 4680.03 | 866.8294 | 220.6455 | 4.199893
26467 | 7 | 65 | 2376017.29 | 4740.03 | 870.4064 | 211.0323 | 4.199893
26468 | 7 | 65 | 2376077.29 | 4800.03 | 873.8278 | 201.3428 | 4.199893
26469 | 7 | 65 | 2376137.29 | 4860.03 | 877.0969 | 192.4926 | 4.199588
26470 | 7 | 65 | 2376197.29 | 4920.03 | 880.2204 | 180.8194 | 4.199893
26471 | 7 | 65 | 2376257.29 | 4980.03 | 883.2042 | 176.2417 | 4.199893
26472 | 7 | 65 | 2376317.29 | 5040.03 | 886.0701 | 168.0781 | 4.199588
26473 | 7 | 65 | 2376377.29 | 5100.03 | 888.8093 | 160.9064 | 4.199588
26474 | 7 | 65 | 2376437.29 | 5160.03 | 891.4258 | 154.2687 | 4.199893
26475 | 7 | 65 | 2376497.29 | 5220.03 | 893.9311 | 147.5547 | 4.199893
26476 | 7 | 65 | 2376557.29 | 5280.03 | 896.3324 | 140.7645 | 4.199893
26477 | 7 | 65 | 2376617.29 | 5340.03 | 898.6252 | 133.8979 | 4.199893
26478 | 7 | 65 | 2376677.29 | 5400.03 | 900.8244 | 129.3202 | 4.199588
26479 | 7 | 65 | 2376737.29 | 5460.03 | 902.9272 | 123.5218 | 4.199588
26480 | 7 | 65 | 2376797.29 | 5520.03 | 904.94 | 118.6389 | 4.199588
26481 | 7 | 65 | 2376857.29 | 5580.03 | 906.8748 | 113.4508 | 4.199893
26482 | 7 | 65 | 2376917.29 | 5640.03 | 908.7373 | 109.5598 | 4.199588
26483 | 7 | 65 | 2376977.29 | 5700.03 | 910.5239 | 105.211 | 4.199893
26484 | 7 | 65 | 2377037.29 | 5760.03 | 912.24 | 101.2436 | 4.199588
26485 | 7 | 65 | 2377097.29 | 5820.03 | 913.8927 | 97.04738 | 4.199893
26486 | 7 | 65 | 2377157.29 | 5880.03 | 915.4791 | 93.38521 | 4.199588
26487 | 7 | 65 | 2377217.29 | 5940.03 | 917.0008 | 90.4097 | 4.199588
26488 | 7 | 65 | 2377277.29 | 6000.03 | 918.4611 | 86.13718 | 4.199893
26489 | 7 | 65 | 2377337.29 | 6060.03 | 919.8675 | 82.24613 | 4.199893
26490 | 7 | 65 | 2377397.29 | 6120.03 | 921.2202 | 80.03357 | 4.199588
26491 | 7 | 65 | 2377457.29 | 6180.03 | 922.5237 | 77.36324 | 4.199893
26492 | 7 | 65 | 2377517.29 | 6240.03 | 923.7825 | 73.77737 | 4.199893
26493 | 7 | 65 | 2377577.29 | 6300.03 | 924.9881 | 71.33593 | 4.199893
26494 | 7 | 65 | 2377637.29 | 6360.03 | 926.1442 | 67.21599 | 4.199893
26495 | 7 | 65 | 2377697.29 | 6420.03 | 927.2621 | 65.84268 | 4.199893
26496 | 7 | 65 | 2377757.29 | 6480.03 | 928.3429 | 63.63012 | 4.199588
26497 | 7 | 65 | 2377817.29 | 6540.03 | 929.3842 | 60.42573 | 4.199588
26498 | 7 | 65 | 2377877.29 | 6600.03 | 930.3887 | 59.12871 | 4.199893
26499 | 7 | 65 | 2377937.29 | 6660.03 | 931.3615 | 58.06058 | 4.199893
26500 | 7 | 65 | 2377997.29 | 6720.03 | 932.3107 | 56.00061 | 4.199588
26501 | 7 | 65 | 2378057.29 | 6780.03 | 933.214 | 53.86435 | 4.199893
26502 | 7 | 65 | 2378117.29 | 6840.03 | 934.1 | 53.1014 | 4.199893
26503 | 7 | 65 | 2378163.07 | 6885.81 | 934.7619 | 49.9733 | 4.199893
26504 | 7 | 66 | 2378163.11 | 0.04 | 0.01168523181 | -998.2452 | 4.147097
26505 | 7 | 66 | 2378164.11 | 1.04 | 0.2894613 | -999.9237 | 4.140383
26506 | 7 | 66 | 2378165.11 | 2.04 | 0.5672302 | -999.9237 | 4.137942
26507 | 7 | 66 | 2378166.11 | 3.04 | 0.8449982 | -999.9237 | 4.136416
26508 | 7 | 66 | 2378167.11 | 4.04 | 1.122768 | -999.9237 | 4.1355
26509 | 7 | 66 | 2378168.11 | 5.04 | 1.400539 | -1000 | 4.133669
26510 | 7 | 66 | 2378169.11 | 6.04 | 1.678308 | -1000.153 | 4.132753
26511 | 7 | 66 | 2378170.11 | 7.04 | 1.956079 | -1000 | 4.131838
26512 | 7 | 66 | 2378171.11 | 8.04 | 2.233847 | -999.9237 | 4.130922
26513 | 7 | 66 | 2378172.11 | 9.04 | 2.511618 | -1000.153 | 4.130617
26514 | 7 | 66 | 2378173.07 | 10 | 2.778276 | -1000.153 | 4.130007 | 1
26515 | 7 | 67 | 2378173.08 | 0.01 | 0 | -5000 | 3.874266
26516 | 7 | 67 | 2378174.07 | 1 | 1.388889 | -5000 | 3.837644 | 1
26517 | 7 | 68 | 2378174.08 | 0.01 | 0 | 0 | 4.139467
26518 | 7 | 68 | 2379974.07 | 1800 | 0 | 0 | 4.189212
26519 | 8 | 4 | 2379974.12 | 0.05 | 0.04117329 | -2976.349 | 4.030823
26520 | 8 | 4 | 2380034.12 | 60.05 | 50.48655 | -3046.845 | 3.938354
26521 | 8 | 4 | 2380094.12 | 120.05 | 101.4441 | -3066.529 | 3.913024
26522 | 8 | 4 | 2380154.12 | 180.05 | 152.6717 | -3079.957 | 3.896239
26523 | 8 | 4 | 2380214.12 | 240.05 | 204.0971 | -3090.639 | 3.882506
26524 | 8 | 4 | 2380274.12 | 300.05 | 255.6831 | -3099.565 | 3.871519
26525 | 8 | 4 | 2380334.12 | 360.05 | 307.4083 | -3107.424 | 3.861753
26526 | 8 | 4 | 2380394.12 | 420.05 | 359.256 | -3114.366 | 3.853208
26527 | 8 | 4 | 2380454.12 | 480.05 | 411.2152 | -3120.623 | 3.845274
26528 | 8 | 4 | 2380514.12 | 540.05 | 463.2758 | -3126.65 | 3.837644
26529 | 8 | 4 | 2380574.12 | 600.05 | 515.4292 | -3132.143 | 3.831235
26530 | 8 | 4 | 2380634.12 | 660.05 | 567.6689 | -3136.721 | 3.825742
26531 | 8 | 4 | 2380694.12 | 720.05 | 619.9891 | -3141.68 | 3.819638
26532 | 8 | 4 | 2380754.12 | 780.05 | 672.3881 | -3146.258 | 3.814145
26533 | 8 | 4 | 2380814.12 | 840.05 | 724.866 | -3151.064 | 3.808042
26534 | 8 | 4 | 2380874.12 | 900.05 | 777.4232 | -3155.947 | 3.802243
26535 | 8 | 4 | 2380934.12 | 960.05 | 830.0615 | -3160.678 | 3.79675
26536 | 8 | 4 | 2380994.12 | 1020.05 | 882.7824 | -3165.713 | 3.790646
26537 | 8 | 4 | 2381054.12 | 1080.05 | 935.5874 | -3170.825 | 3.784237
26538 | 8 | 4 | 2381114.12 | 1140.05 | 988.4789 | -3176.242 | 3.778134
26539 | 8 | 4 | 2381174.12 | 1200.05 | 1041.459 | -3181.888 | 3.771725
26540 | 8 | 4 | 2381234.12 | 1260.05 | 1094.529 | -3186.77 | 3.765316
26541 | 8 | 4 | 2381294.12 | 1320.05 | 1147.693 | -3192.493 | 3.758602
26542 | 8 | 4 | 2381354.12 | 1380.05 | 1200.952 | -3198.52 | 3.751583
26543 | 8 | 4 | 2381414.12 | 1440.05 | 1254.308 | -3204.395 | 3.744564
26544 | 8 | 4 | 2381474.12 | 1500.05 | 1307.765 | -3210.193 | 3.73785
26545 | 8 | 4 | 2381534.12 | 1560.05 | 1361.324 | -3216.983 | 3.730526
26546 | 8 | 4 | 2381594.12 | 1620.05 | 1414.983 | -3222.4 | 3.723812
26547 | 8 | 4 | 2381654.12 | 1680.05 | 1468.745 | -3228.885 | 3.716487
26548 | 8 | 4 | 2381714.12 | 1740.05 | 1522.61 | -3234.76 | 3.709773
26549 | 8 | 4 | 2381774.12 | 1800.05 | 1576.578 | -3241.245 | 3.702144
26550 | 8 | 4 | 2381834.12 | 1860.05 | 1630.649 | -3247.654 | 3.69482
26551 | 8 | 4 | 2381894.12 | 1920.05 | 1684.823 | -3253.376 | 3.688411
26552 | 8 | 4 | 2381954.12 | 1980.05 | 1739.097 | -3259.632 | 3.681392
26553 | 8 | 4 | 2382014.12 | 2040.05 | 1793.469 | -3265.049 | 3.674983
26554 | 8 | 4 | 2382074.12 | 2100.05 | 1847.938 | -3270.848 | 3.668574
26555 | 8 | 4 | 2382134.12 | 2160.05 | 1902.502 | -3276.493 | 3.66247
26556 | 8 | 4 | 2382194.12 | 2220.05 | 1957.156 | -3281.834 | 3.656062
26557 | 8 | 4 | 2382254.12 | 2280.05 | 2011.903 | -3287.633 | 3.649958
26558 | 8 | 4 | 2382314.12 | 2340.05 | 2066.74 | -3293.202 | 3.64416
26559 | 8 | 4 | 2382374.12 | 2400.05 | 2121.669 | -3298.161 | 3.638056
26560 | 8 | 4 | 2382434.12 | 2460.05 | 2176.69 | -3304.112 | 3.631952
26561 | 8 | 4 | 2382494.12 | 2520.05 | 2231.802 | -3309.453 | 3.625849
26562 | 8 | 4 | 2382554.12 | 2580.05 | 2287.008 | -3315.251 | 3.61944
26563 | 8 | 4 | 2382614.12 | 2640.05 | 2342.31 | -3320.897 | 3.613336
26564 | 8 | 4 | 2382674.12 | 2700.05 | 2397.71 | -3326.39 | 3.606928
26565 | 8 | 4 | 2382734.12 | 2760.05 | 2453.21 | -3333.486 | 3.599908
26566 | 8 | 4 | 2382794.12 | 2820.05 | 2508.815 | -3339.437 | 3.5935
26567 | 8 | 4 | 2382854.12 | 2880.05 | 2564.525 | -3346.075 | 3.586175
26568 | 8 | 4 | 2382914.12 | 2940.05 | 2620.342 | -3352.407 | 3.579156
26569 | 8 | 4 | 2382974.12 | 3000.05 | 2676.273 | -3359.274 | 3.572137
26570 | 8 | 4 | 2383034.12 | 3060.05 | 2732.32 | -3366.522 | 3.564813
26571 | 8 | 4 | 2383094.12 | 3120.05 | 2788.488 | -3373.846 | 3.556878
26572 | 8 | 4 | 2383154.12 | 3180.05 | 2844.781 | -3381.247 | 3.548638
26573 | 8 | 4 | 2383214.12 | 3240.05 | 2901.205 | -3389.41 | 3.540398
26574 | 8 | 4 | 2383274.12 | 3300.05 | 2957.766 | -3398.032 | 3.531548
26575 | 8 | 4 | 2383334.12 | 3360.05 | 3014.473 | -3406.882 | 3.522087
26576 | 8 | 4 | 2383394.12 | 3420.05 | 3071.335 | -3416.724 | 3.512016
26577 | 8 | 4 | 2383454.12 | 3480.05 | 3128.364 | -3427.1 | 3.501335
26578 | 8 | 4 | 2383514.12 | 3540.05 | 3185.569 | -3437.781 | 3.490349
26579 | 8 | 4 | 2383574.12 | 3600.05 | 3242.968 | -3450.599 | 3.477836
26580 | 8 | 4 | 2383634.12 | 3660.05 | 3300.574 | -3462.882 | 3.465629
26581 | 8 | 4 | 2383694.12 | 3720.05 | 3358.403 | -3476.539 | 3.451591
26582 | 8 | 4 | 2383754.12 | 3780.05 | 3416.465 | -3490.959 | 3.437247
26583 | 8 | 4 | 2383814.12 | 3840.05 | 3474.778 | -3506.981 | 3.421988
26584 | 8 | 4 | 2383874.12 | 3900.05 | 3533.359 | -3523.156 | 3.406119
26585 | 8 | 4 | 2383934.12 | 3960.05 | 3592.221 | -3539.94 | 3.389639
26586 | 8 | 4 | 2383994.12 | 4020.05 | 3651.376 | -3558.328 | 3.372244
26587 | 8 | 4 | 2384054.12 | 4080.05 | 3710.832 | -3577.096 | 3.354543
26588 | 8 | 4 | 2384114.12 | 4140.05 | 3770.602 | -3595.483 | 3.337148
26589 | 8 | 4 | 2384174.12 | 4200.05 | 3830.695 | -3616.159 | 3.318532
26590 | 8 | 4 | 2384234.12 | 4260.05 | 3891.125 | -3636.606 | 3.299916
26591 | 8 | 4 | 2384294.12 | 4320.05 | 3951.902 | -3657.435 | 3.280995
26592 | 8 | 4 | 2384354.12 | 4380.05 | 4013.032 | -3678.416 | 3.262074
26593 | 8 | 4 | 2384414.12 | 4440.05 | 4074.526 | -3700.389 | 3.243153
26594 | 8 | 4 | 2384474.12 | 4500.05 | 4136.388 | -3722.896 | 3.223316
26595 | 8 | 4 | 2384534.12 | 4560.05 | 4198.635 | -3746.548 | 3.202869
26596 | 8 | 4 | 2384594.12 | 4620.05 | 4261.286 | -3771.954 | 3.181201
26597 | 8 | 4 | 2384654.12 | 4680.05 | 4324.375 | -3799.268 | 3.158618
26598 | 8 | 4 | 2384714.12 | 4740.05 | 4387.957 | -3831.159 | 3.131762
26599 | 8 | 4 | 2384774.12 | 4800.05 | 4452.124 | -3870.298 | 3.100328
26600 | 8 | 4 | 2384834.12 | 4860.05 | 4517.019 | -3919.661 | 3.06157
26601 | 8 | 4 | 2384894.12 | 4920.05 | 4582.872 | -3986.191 | 3.010605
26602 | 8 | 4 | 2384904.1 | 4930.03 | 4593.94 | -3999.847 | 2.999924
26603 | 8 | 5 | 2384904.11 | 0.01 | 0 | 0 | 3.254139
26604 | 8 | 5 | 2386704.1 | 1800 | 0 | 0 | 3.495842
26605 | 8 | 6 | 2386704.25 | 0.15 | 0.04190339 | 2074.083 | 3.638666
26606 | 8 | 6 | 2386764.25 | 60.15 | 33.86902 | 2022.812 | 3.682918
26607 | 8 | 6 | 2386824.25 | 120.15 | 67.53233 | 2017.319 | 3.692683
26608 | 8 | 6 | 2386884.25 | 180.15 | 101.1215 | 2013.504 | 3.699702
26609 | 8 | 6 | 2386944.25 | 240.15 | 134.6495 | 2009.918 | 3.706416
26610 | 8 | 6 | 2387004.25 | 300.15 | 168.1159 | 2005.875 | 3.713741
26611 | 8 | 6 | 2387064.25 | 360.15 | 201.5184 | 2001.907 | 3.721065
26612 | 8 | 6 | 2387124.25 | 420.15 | 234.8559 | 1998.245 | 3.728084
26613 | 8 | 6 | 2387184.25 | 480.15 | 268.1273 | 1994.202 | 3.735714
26614 | 8 | 6 | 2387244.25 | 540.15 | 301.3314 | 1990.005 | 3.743648
26615 | 8 | 6 | 2387304.25 | 600.15 | 334.4658 | 1985.809 | 3.751583
26616 | 8 | 6 | 2387364.25 | 660.15 | 367.5289 | 1981.689 | 3.759518
26617 | 8 | 6 | 2387424.25 | 720.15 | 400.5181 | 1977.188 | 3.767758
26618 | 8 | 6 | 2387484.25 | 780.15 | 433.4319 | 1972.381 | 3.776913
26619 | 8 | 6 | 2387544.25 | 840.15 | 466.269 | 1967.88 | 3.785763
26620 | 8 | 6 | 2387604.25 | 900.15 | 499.0276 | 1963.073 | 3.795224
26621 | 8 | 6 | 2387664.25 | 960.15 | 531.706 | 1957.961 | 3.804379
26622 | 8 | 6 | 2387724.25 | 1020.15 | 564.3036 | 1953.307 | 3.81384
26623 | 8 | 6 | 2387784.25 | 1080.15 | 596.8201 | 1948.501 | 3.822995
26624 | 8 | 6 | 2387844.25 | 1140.15 | 629.2568 | 1943.694 | 3.832456
26625 | 8 | 6 | 2387904.25 | 1200.15 | 661.6128 | 1938.964 | 3.842222
26626 | 8 | 6 | 2387964.25 | 1260.15 | 693.8884 | 1934.157 | 3.851682
26627 | 8 | 6 | 2388024.25 | 1320.15 | 726.0864 | 1929.885 | 3.860533
26628 | 8 | 6 | 2388084.25 | 1380.15 | 758.2091 | 1925.078 | 3.869993
26629 | 8 | 6 | 2388144.25 | 1440.15 | 790.2587 | 1920.958 | 3.878233
26630 | 8 | 6 | 2388204.25 | 1500.15 | 822.2388 | 1916.381 | 3.886778
26631 | 8 | 6 | 2388264.25 | 1560.15 | 854.1523 | 1913.024 | 3.894408
26632 | 8 | 6 | 2388324.25 | 1620.15 | 886.0029 | 1909.361 | 3.901732
26633 | 8 | 6 | 2388384.25 | 1680.15 | 917.7926 | 1905.47 | 3.909361
26634 | 8 | 6 | 2388444.25 | 1740.15 | 949.5247 | 1902.19 | 3.916075
26635 | 8 | 6 | 2388504.25 | 1800.15 | 981.2028 | 1898.985 | 3.922789
26636 | 8 | 6 | 2388564.25 | 1860.15 | 1012.829 | 1896.01 | 3.928893
26637 | 8 | 6 | 2388624.25 | 1920.15 | 1044.406 | 1893.339 | 3.934691
26638 | 8 | 6 | 2388684.25 | 1980.15 | 1075.938 | 1890.593 | 3.94049
26639 | 8 | 6 | 2388744.25 | 2040.15 | 1107.427 | 1888.075 | 3.945678
26640 | 8 | 6 | 2388804.25 | 2100.15 | 1138.877 | 1885.71 | 3.950256
26641 | 8 | 6 | 2388864.25 | 2160.15 | 1170.289 | 1883.65 | 3.954833
26642 | 8 | 6 | 2388924.25 | 2220.15 | 1201.667 | 1881.666 | 3.959106
26643 | 8 | 6 | 2388984.25 | 2280.15 | 1233.012 | 1879.835 | 3.963073
26644 | 8 | 6 | 2389044.25 | 2340.15 | 1264.327 | 1877.928 | 3.967041
26645 | 8 | 6 | 2389104.25 | 2400.15 | 1295.61 | 1876.326 | 3.970703
26646 | 8 | 6 | 2389164.25 | 2460.15 | 1326.866 | 1874.418 | 3.97406
26647 | 8 | 6 | 2389224.25 | 2520.15 | 1358.094 | 1872.74 | 3.977722
26648 | 8 | 6 | 2389284.25 | 2580.15 | 1389.295 | 1871.214 | 3.981079
26649 | 8 | 6 | 2389344.25 | 2640.15 | 1420.471 | 1869.764 | 3.984131
26650 | 8 | 6 | 2389404.25 | 2700.15 | 1451.622 | 1868.467 | 3.987182
26651 | 8 | 6 | 2389464.25 | 2760.15 | 1482.75 | 1866.636 | 3.990539
26652 | 8 | 6 | 2389524.25 | 2820.15 | 1513.852 | 1865.263 | 3.993896
26653 | 8 | 6 | 2389584.25 | 2880.15 | 1544.93 | 1863.966 | 3.996338
26654 | 8 | 6 | 2389644.25 | 2940.15 | 1575.984 | 1862.745 | 3.999695
26655 | 8 | 6 | 2389704.25 | 3000.15 | 1607.015 | 1861.219 | 4.002441
26656 | 8 | 6 | 2389764.25 | 3060.15 | 1638.025 | 1859.693 | 4.005798
26657 | 8 | 6 | 2389824.25 | 3120.15 | 1669.01 | 1858.625 | 4.008545
26658 | 8 | 6 | 2389884.25 | 3180.15 | 1699.975 | 1857.099 | 4.011292
26659 | 8 | 6 | 2389944.25 | 3240.15 | 1730.918 | 1855.955 | 4.014038
26660 | 8 | 6 | 2390004.25 | 3300.15 | 1761.839 | 1854.658 | 4.016785
26661 | 8 | 6 | 2390064.25 | 3360.15 | 1792.739 | 1853.513 | 4.019532
26662 | 8 | 6 | 2390124.25 | 3420.15 | 1823.617 | 1852.064 | 4.022278
26663 | 8 | 6 | 2390184.25 | 3480.15 | 1854.474 | 1850.919 | 4.025025
26664 | 8 | 6 | 2390244.25 | 3540.15 | 1885.31 | 1849.546 | 4.028077
26665 | 8 | 6 | 2390304.25 | 3600.15 | 1916.122 | 1847.944 | 4.031128
26666 | 8 | 6 | 2390364.25 | 3660.15 | 1946.914 | 1846.952 | 4.03357
26667 | 8 | 6 | 2390424.25 | 3720.15 | 1977.683 | 1845.274 | 4.036927
26668 | 8 | 6 | 2390484.25 | 3780.15 | 2008.43 | 1844.129 | 4.039368
26669 | 8 | 6 | 2390544.25 | 3840.15 | 2039.155 | 1842.451 | 4.04303
26670 | 8 | 6 | 2390604.25 | 3900.15 | 2069.857 | 1841.306 | 4.045472
26671 | 8 | 6 | 2390664.25 | 3960.15 | 2100.538 | 1840.085 | 4.048219
26672 | 8 | 6 | 2390724.25 | 4020.15 | 2131.197 | 1839.017 | 4.050965
26673 | 8 | 6 | 2390784.25 | 4080.15 | 2161.833 | 1837.644 | 4.054017
26674 | 8 | 6 | 2390844.25 | 4140.15 | 2192.448 | 1836.347 | 4.057069
26675 | 8 | 6 | 2390904.25 | 4200.15 | 2223.038 | 1834.974 | 4.060426
26676 | 8 | 6 | 2390964.25 | 4260.15 | 2253.605 | 1833.448 | 4.063172
26677 | 8 | 6 | 2391024.25 | 4320.15 | 2284.148 | 1831.693 | 4.06714
26678 | 8 | 6 | 2391084.25 | 4380.15 | 2314.664 | 1830.167 | 4.070497
26679 | 8 | 6 | 2391144.25 | 4440.15 | 2345.155 | 1828.717 | 4.073854
26680 | 8 | 6 | 2391204.25 | 4500.15 | 2375.62 | 1826.963 | 4.077211
26681 | 8 | 6 | 2391264.25 | 4560.15 | 2406.06 | 1825.513 | 4.080873
26682 | 8 | 6 | 2391324.25 | 4620.15 | 2436.472 | 1824.063 | 4.08423
26683 | 8 | 6 | 2391384.25 | 4680.15 | 2466.86 | 1822.232 | 4.088197
26684 | 8 | 6 | 2391444.25 | 4740.15 | 2497.22 | 1820.859 | 4.091554
26685 | 8 | 6 | 2391504.25 | 4800.15 | 2527.554 | 1819.333 | 4.095216
26686 | 8 | 6 | 2391564.25 | 4860.15 | 2557.86 | 1817.502 | 4.098573
26687 | 8 | 6 | 2391624.25 | 4920.15 | 2588.14 | 1815.671 | 4.102541
26688 | 8 | 6 | 2391684.25 | 4980.15 | 2618.391 | 1814.45 | 4.106203
26689 | 8 | 6 | 2391744.25 | 5040.15 | 2648.616 | 1812.543 | 4.109865
26690 | 8 | 6 | 2391804.25 | 5100.15 | 2678.811 | 1810.864 | 4.113832
26691 | 8 | 6 | 2391864.25 | 5160.15 | 2708.979 | 1808.957 | 4.118105
26692 | 8 | 6 | 2391924.25 | 5220.15 | 2739.117 | 1807.431 | 4.121767
26693 | 8 | 6 | 2391984.25 | 5280.15 | 2769.228 | 1805.753 | 4.125734
26694 | 8 | 6 | 2392044.25 | 5340.15 | 2799.309 | 1804.15 | 4.129702
26695 | 8 | 6 | 2392104.25 | 5400.15 | 2829.364 | 1802.319 | 4.133059
26696 | 8 | 6 | 2392164.25 | 5460.15 | 2859.392 | 1800.946 | 4.136721
26697 | 8 | 6 | 2392224.25 | 5520.15 | 2889.394 | 1799.42 | 4.140078
26698 | 8 | 6 | 2392284.25 | 5580.15 | 2919.372 | 1797.894 | 4.143435
26699 | 8 | 6 | 2392344.25 | 5640.15 | 2949.326 | 1796.75 | 4.146792
26700 | 8 | 6 | 2392404.25 | 5700.15 | 2979.259 | 1795.224 | 4.149538
26701 | 8 | 6 | 2392464.25 | 5760.15 | 3009.171 | 1794.156 | 4.152285
26702 | 8 | 6 | 2392524.25 | 5820.15 | 3039.063 | 1793.011 | 4.154726
26703 | 8 | 6 | 2392584.25 | 5880.15 | 3068.936 | 1791.867 | 4.157778
26704 | 8 | 6 | 2392644.25 | 5940.15 | 3098.79 | 1790.723 | 4.159915
26705 | 8 | 6 | 2392704.25 | 6000.15 | 3128.628 | 1789.96 | 4.162051
26706 | 8 | 6 | 2392764.25 | 6060.15 | 3158.448 | 1788.739 | 4.164797
26707 | 8 | 6 | 2392824.25 | 6120.15 | 3188.253 | 1787.976 | 4.166934
26708 | 8 | 6 | 2392884.25 | 6180.15 | 3218.043 | 1786.984 | 4.168765
26709 | 8 | 6 | 2392944.25 | 6240.15 | 3247.818 | 1785.84 | 4.171206
26710 | 8 | 6 | 2393004.25 | 6300.15 | 3277.577 | 1784.924 | 4.173342
26711 | 8 | 6 | 2393064.25 | 6360.15 | 3307.323 | 1784.314 | 4.174868
26712 | 8 | 6 | 2393124.25 | 6420.15 | 3337.056 | 1783.78 | 4.176699
26713 | 8 | 6 | 2393184.25 | 6480.15 | 3366.776 | 1782.788 | 4.178836
26714 | 8 | 6 | 2393244.25 | 6540.15 | 3396.482 | 1781.796 | 4.180667
26715 | 8 | 6 | 2393304.25 | 6600.15 | 3426.176 | 1781.262 | 4.182498
26716 | 8 | 6 | 2393364.25 | 6660.15 | 3455.857 | 1780.575 | 4.184024
26717 | 8 | 6 | 2393424.25 | 6720.15 | 3485.525 | 1779.66 | 4.18616
26718 | 8 | 6 | 2393484.25 | 6780.15 | 3515.179 | 1778.82 | 4.188296
26719 | 8 | 6 | 2393544.25 | 6840.15 | 3544.82 | 1778.058 | 4.190127
26720 | 8 | 6 | 2393604.25 | 6900.15 | 3574.447 | 1777.066 | 4.191958
26721 | 8 | 6 | 2393664.25 | 6960.15 | 3604.059 | 1776.226 | 4.194095
26722 | 8 | 6 | 2393724.25 | 7020.15 | 3633.654 | 1775.235 | 4.196231
26723 | 8 | 6 | 2393784.25 | 7080.15 | 3663.233 | 1774.243 | 4.198672
26724 | 8 | 6 | 2393844.25 | 7140.15 | 3692.712 | 1751.736 | 4.199893
26725 | 8 | 6 | 2393904.1 | 7200 | 3721.583 | 1719.31 | 4.199893
26726 | 8 | 7 | 2393904.13 | 0.03 | 0.006553326043 | 785.3056 | 4.154116
26727 | 8 | 7 | 2393964.13 | 60.03 | 13.12742 | 788.1285 | 4.135805
26728 | 8 | 7 | 2394024.13 | 120.03 | 26.27096 | 788.8151 | 4.132143
26729 | 8 | 7 | 2394084.13 | 180.03 | 39.42239 | 789.1966 | 4.130312
26730 | 8 | 7 | 2394144.13 | 240.03 | 52.57666 | 789.3492 | 4.130007
26731 | 8 | 7 | 2394204.13 | 300.03 | 65.73202 | 789.1966 | 4.130007
26732 | 8 | 7 | 2394264.13 | 360.03 | 78.88704 | 789.4255 | 4.130007
26733 | 8 | 7 | 2394324.13 | 420.03 | 92.04094 | 789.044 | 4.130617
26734 | 8 | 7 | 2394384.13 | 480.03 | 105.1931 | 789.044 | 4.131228
26735 | 8 | 7 | 2394444.13 | 540.03 | 118.3436 | 788.8151 | 4.131838
26736 | 8 | 7 | 2394504.13 | 600.03 | 131.4914 | 788.5863 | 4.132753
26737 | 8 | 7 | 2394564.13 | 660.03 | 144.6362 | 788.6625 | 4.133364
26738 | 8 | 7 | 2394624.13 | 720.03 | 157.7783 | 788.5863 | 4.134279
26739 | 8 | 7 | 2394684.13 | 780.03 | 170.9175 | 788.2811 | 4.1355
26740 | 8 | 7 | 2394744.13 | 840.03 | 184.0536 | 788.2048 | 4.13611
26741 | 8 | 7 | 2394804.13 | 900.03 | 197.1866 | 787.747 | 4.137331
26742 | 8 | 7 | 2394864.13 | 960.03 | 210.3162 | 787.5181 | 4.138247
26743 | 8 | 7 | 2394924.13 | 1020.03 | 223.4424 | 787.5181 | 4.139773
26744 | 8 | 7 | 2394984.13 | 1080.03 | 236.5647 | 787.2129 | 4.140993
26745 | 8 | 7 | 2395044.13 | 1140.03 | 249.6835 | 787.0603 | 4.141909
26746 | 8 | 7 | 2395104.13 | 1200.03 | 262.7983 | 786.7552 | 4.143435
26747 | 8 | 7 | 2395164.13 | 1260.03 | 275.9092 | 786.6026 | 4.144045
26748 | 8 | 7 | 2395224.13 | 1320.03 | 289.0163 | 786.3737 | 4.145876
26749 | 8 | 7 | 2395284.13 | 1380.03 | 302.1194 | 785.9159 | 4.146792
26750 | 8 | 7 | 2395344.13 | 1440.03 | 315.2177 | 785.7633 | 4.148318
26751 | 8 | 7 | 2395404.13 | 1500.03 | 328.3113 | 785.4582 | 4.149844
26752 | 8 | 7 | 2395464.13 | 1560.03 | 341.4004 | 785.2293 | 4.151675
26753 | 8 | 7 | 2395524.13 | 1620.03 | 354.4845 | 784.8478 | 4.153201
26754 | 8 | 7 | 2395584.13 | 1680.03 | 367.5633 | 784.7715 | 4.154421
26755 | 8 | 7 | 2395644.13 | 1740.03 | 380.6364 | 784.2374 | 4.156863
26756 | 8 | 7 | 2395704.13 | 1800.03 | 393.7043 | 783.9322 | 4.158389
26757 | 8 | 7 | 2395764.13 | 1860.03 | 406.7668 | 783.7034 | 4.159609
26758 | 8 | 7 | 2395824.13 | 1920.03 | 419.8241 | 783.1693 | 4.16144
26759 | 8 | 7 | 2395884.13 | 1980.03 | 432.8749 | 782.7115 | 4.163882
26760 | 8 | 7 | 2395944.13 | 2040.03 | 445.9196 | 782.5589 | 4.166018
26761 | 8 | 7 | 2396004.13 | 2100.03 | 458.9584 | 782.2538 | 4.167849
26762 | 8 | 7 | 2396064.13 | 2160.03 | 471.9908 | 781.796 | 4.169986
26763 | 8 | 7 | 2396124.13 | 2220.03 | 485.016 | 781.3382 | 4.172122
26764 | 8 | 7 | 2396184.13 | 2280.03 | 498.0344 | 781.033 | 4.174258
26765 | 8 | 7 | 2396244.13 | 2340.03 | 511.0459 | 780.3464 | 4.176699
26766 | 8 | 7 | 2396304.13 | 2400.03 | 524.0494 | 780.1175 | 4.179446
26767 | 8 | 7 | 2396364.13 | 2460.03 | 537.0451 | 779.5834 | 4.181582
26768 | 8 | 7 | 2396424.13 | 2520.03 | 550.0331 | 779.202 | 4.184024
26769 | 8 | 7 | 2396484.13 | 2580.03 | 563.0124 | 778.3627 | 4.187381
26770 | 8 | 7 | 2396544.13 | 2640.03 | 575.9833 | 777.9812 | 4.189822
26771 | 8 | 7 | 2396604.13 | 2700.03 | 588.9456 | 777.2946 | 4.192874
26772 | 8 | 7 | 2396664.13 | 2760.03 | 601.8981 | 776.9131 | 4.195621
26773 | 8 | 7 | 2396724.13 | 2820.03 | 614.8414 | 776.379 | 4.198978
26774 | 8 | 7 | 2396784.13 | 2880.03 | 627.544 | 741.2833 | 4.199588
26775 | 8 | 7 | 2396844.13 | 2940.03 | 639.5562 | 700.6943 | 4.199588
26776 | 8 | 7 | 2396904.13 | 3000.03 | 650.9513 | 667.1244 | 4.199588
26777 | 8 | 7 | 2396964.13 | 3060.03 | 661.7933 | 634.7753 | 4.200198
26778 | 8 | 7 | 2397024.13 | 3120.03 | 672.1243 | 604.715 | 4.199588
26779 | 8 | 7 | 2397084.13 | 3180.03 | 681.9729 | 577.1725 | 4.200198
26780 | 8 | 7 | 2397144.13 | 3240.03 | 691.364 | 551.0033 | 4.199893
26781 | 8 | 7 | 2397204.13 | 3300.03 | 700.3257 | 524.4526 | 4.199893
26782 | 8 | 7 | 2397264.13 | 3360.03 | 708.8737 | 500.8774 | 4.199893
26783 | 8 | 7 | 2397324.13 | 3420.03 | 717.0373 | 478.4466 | 4.199283
26784 | 8 | 7 | 2397384.13 | 3480.03 | 724.8266 | 456.7788 | 4.199893
26785 | 8 | 7 | 2397444.13 | 3540.03 | 732.2577 | 436.1028 | 4.199893
26786 | 8 | 7 | 2397504.13 | 3600.03 | 739.3504 | 416.5713 | 4.199893
26787 | 8 | 7 | 2397564.13 | 3660.03 | 746.1308 | 397.4975 | 4.199588
26788 | 8 | 7 | 2397624.13 | 3720.03 | 752.6028 | 379.6445 | 4.199893
26789 | 8 | 7 | 2397684.13 | 3780.03 | 758.7791 | 361.4862 | 4.199893
26790 | 8 | 7 | 2397744.13 | 3840.03 | 764.6689 | 346.2272 | 4.199588
26791 | 8 | 7 | 2397804.13 | 3900.03 | 770.3004 | 330.0526 | 4.199588
26792 | 8 | 7 | 2397864.13 | 3960.03 | 775.6714 | 314.8699 | 4.199893
26793 | 8 | 7 | 2397924.13 | 4020.03 | 780.8015 | 300.8316 | 4.199893
26794 | 8 | 7 | 2397984.13 | 4080.03 | 785.7004 | 285.8778 | 4.199893
26795 | 8 | 7 | 2398044.13 | 4140.03 | 790.3639 | 273.4417 | 4.199893
26796 | 8 | 7 | 2398104.13 | 4200.03 | 794.8057 | 261.5396 | 4.199893
26797 | 8 | 7 | 2398164.13 | 4260.03 | 799.0491 | 249.1035 | 4.199588
26798 | 8 | 7 | 2398224.13 | 4320.03 | 803.1118 | 237.6593 | 4.199588
26799 | 8 | 7 | 2398284.13 | 4380.03 | 806.9883 | 225.8335 | 4.200198
26800 | 8 | 7 | 2398344.13 | 4440.03 | 810.6847 | 216.6018 | 4.199588
26801 | 8 | 7 | 2398404.13 | 4500.03 | 814.2269 | 207.2175 | 4.199893
26802 | 8 | 7 | 2398464.13 | 4560.03 | 817.6034 | 198.3673 | 4.199283
26803 | 8 | 7 | 2398524.13 | 4620.03 | 820.835 | 189.5933 | 4.199893
26804 | 8 | 7 | 2398584.13 | 4680.03 | 823.9181 | 180.5142 | 4.199588
26805 | 8 | 7 | 2398644.13 | 4740.03 | 826.8679 | 173.4188 | 4.199893
26806 | 8 | 7 | 2398704.13 | 4800.03 | 829.6893 | 166.247 | 4.199893
26807 | 8 | 7 | 2398764.13 | 4860.03 | 832.3927 | 157.2442 | 4.199893
26808 | 8 | 7 | 2398824.13 | 4920.03 | 834.9749 | 151.5984 | 4.199588
26809 | 8 | 7 | 2398884.13 | 4980.03 | 837.4433 | 146.0288 | 4.199893
26810 | 8 | 7 | 2398944.13 | 5040.03 | 839.816 | 138.7808 | 4.199893
26811 | 8 | 7 | 2399004.13 | 5100.03 | 842.0895 | 134.8898 | 4.200198
26812 | 8 | 7 | 2399064.13 | 5160.03 | 844.2588 | 127.8706 | 4.199893
26813 | 8 | 7 | 2399124.13 | 5220.03 | 846.335 | 121.6907 | 4.199588
26814 | 8 | 7 | 2399184.13 | 5280.03 | 848.324 | 116.1212 | 4.199893
26815 | 8 | 7 | 2399244.13 | 5340.03 | 850.2327 | 112.2301 | 4.199588
26816 | 8 | 7 | 2399304.13 | 5400.03 | 852.0604 | 107.4235 | 4.199893
26817 | 8 | 7 | 2399364.13 | 5460.03 | 853.8092 | 104.2954 | 4.199893
26818 | 8 | 7 | 2399424.13 | 5520.03 | 855.4909 | 99.18364 | 4.200198
26819 | 8 | 7 | 2399484.13 | 5580.03 | 857.11 | 95.29259 | 4.199893
26820 | 8 | 7 | 2399544.13 | 5640.03 | 858.6599 | 90.56229 | 4.199588
26821 | 8 | 7 | 2399604.13 | 5700.03 | 860.1468 | 87.51049 | 4.199893
26822 | 8 | 7 | 2399664.13 | 5760.03 | 861.5749 | 83.77203 | 4.199893
26823 | 8 | 7 | 2399724.13 | 5820.03 | 862.9634 | 82.6276 | 4.199588
26824 | 8 | 7 | 2399784.13 | 5880.03 | 864.3046 | 79.4995 | 4.199893
26825 | 8 | 7 | 2399844.13 | 5940.03 | 865.5842 | 75.30327 | 4.199588
26826 | 8 | 7 | 2399904.13 | 6000.03 | 866.8234 | 72.78553 | 4.199588
26827 | 8 | 7 | 2399964.13 | 6060.03 | 868.0117 | 68.97078 | 4.199893
26828 | 8 | 7 | 2400024.13 | 6120.03 | 869.1578 | 68.43671 | 4.199893
26829 | 8 | 7 | 2400084.13 | 6180.03 | 870.2689 | 64.77455 | 4.199893
26830 | 8 | 7 | 2400144.13 | 6240.03 | 871.3348 | 62.25681 | 4.200198
26831 | 8 | 7 | 2400204.13 | 6300.03 | 872.3668 | 61.18868 | 4.200198
26832 | 8 | 7 | 2400264.13 | 6360.03 | 873.3635 | 59.89166 | 4.199588
26833 | 8 | 7 | 2400324.13 | 6420.03 | 874.3304 | 56.30579 | 4.200198
26834 | 8 | 7 | 2400384.13 | 6480.03 | 875.2609 | 55.39025 | 4.199893
26835 | 8 | 7 | 2400444.13 | 6540.03 | 876.1661 | 54.01694 | 4.199893
26836 | 8 | 7 | 2400504.13 | 6600.03 | 877.0513 | 51.88067 | 4.199893
26837 | 8 | 7 | 2400523.55 | 6619.45 | 877.3287 | 49.9733 | 4.200198
26838 | 8 | 8 | 2400523.56 | 0.01 | 0 | 0 | 4.198062
26839 | 8 | 8 | 2402323.55 | 1800 | 0 | 0 | 4.188602
26840 | 8 | 9 | 2402323.6 | 0.05 | 0.03118075 | -2110.246 | 4.079042
26841 | 8 | 9 | 2402383.6 | 60.05 | 35.59955 | -2144.579 | 4.009766
26842 | 8 | 9 | 2402443.6 | 120.05 | 71.44541 | -2155.871 | 3.988708
26843 | 8 | 9 | 2402503.6 | 180.05 | 107.4475 | -2163.882 | 3.97406
26844 | 8 | 9 | 2402563.6 | 240.05 | 143.5717 | -2170.825 | 3.961547
26845 | 8 | 9 | 2402623.6 | 300.05 | 179.7995 | -2176.547 | 3.951171
26846 | 8 | 9 | 2402683.6 | 360.05 | 216.1168 | -2181.659 | 3.942321
26847 | 8 | 9 | 2402743.6 | 420.05 | 252.5135 | -2185.931 | 3.933776
26848 | 8 | 9 | 2402803.6 | 480.05 | 288.9804 | -2189.899 | 3.927062
26849 | 8 | 9 | 2402863.6 | 540.05 | 325.5107 | -2193.408 | 3.920653
26850 | 8 | 9 | 2402923.6 | 600.05 | 362.0981 | -2196.918 | 3.914549
26851 | 8 | 9 | 2402983.6 | 660.05 | 398.737 | -2199.969 | 3.909056
26852 | 8 | 9 | 2403043.6 | 720.05 | 435.4239 | -2202.564 | 3.904479
26853 | 8 | 9 | 2403103.6 | 780.05 | 472.1548 | -2205.158 | 3.899901
26854 | 8 | 9 | 2403163.6 | 840.05 | 508.9271 | -2207.294 | 3.895933
26855 | 8 | 9 | 2403223.6 | 900.05 | 545.7376 | -2209.735 | 3.891661
26856 | 8 | 9 | 2403283.6 | 960.05 | 582.5851 | -2211.643 | 3.888304
26857 | 8 | 9 | 2403343.6 | 1020.05 | 619.4679 | -2214.16 | 3.884337
26858 | 8 | 9 | 2403403.6 | 1080.05 | 656.386 | -2215.915 | 3.88098
26859 | 8 | 9 | 2403463.6 | 1140.05 | 693.3383 | -2218.28 | 3.876707
26860 | 8 | 9 | 2403523.6 | 1200.05 | 730.3237 | -2220.264 | 3.87335
26861 | 8 | 9 | 2403583.6 | 1260.05 | 767.3414 | -2222.095 | 3.870298
26862 | 8 | 9 | 2403643.6 | 1320.05 | 804.393 | -2224.079 | 3.866941
26863 | 8 | 9 | 2403703.6 | 1380.05 | 841.4757 | -2225.91 | 3.863584
26864 | 8 | 9 | 2403763.6 | 1440.05 | 878.5922 | -2227.741 | 3.860227
26865 | 8 | 9 | 2403823.6 | 1500.05 | 915.7411 | -2229.801 | 3.856565
26866 | 8 | 9 | 2403883.6 | 1560.05 | 952.9255 | -2232.09 | 3.852598
26867 | 8 | 9 | 2403943.6 | 1620.05 | 990.1443 | -2234.073 | 3.849241
26868 | 8 | 9 | 2404003.6 | 1680.05 | 1027.401 | -2236.439 | 3.845274
26869 | 8 | 9 | 2404063.6 | 1740.05 | 1064.695 | -2239.185 | 3.840696
26870 | 8 | 9 | 2404123.6 | 1800.05 | 1102.03 | -2241.55 | 3.836728
26871 | 8 | 9 | 2404183.6 | 1860.05 | 1139.405 | -2243.763 | 3.832761
26872 | 8 | 9 | 2404243.6 | 1920.05 | 1176.824 | -2246.586 | 3.828183
26873 | 8 | 9 | 2404303.6 | 1980.05 | 1214.288 | -2249.18 | 3.823301
26874 | 8 | 9 | 2404363.6 | 2040.05 | 1251.795 | -2251.392 | 3.819333
26875 | 8 | 9 | 2404423.6 | 2100.05 | 1289.35 | -2254.826 | 3.814145
26876 | 8 | 9 | 2404483.6 | 2160.05 | 1326.951 | -2257.496 | 3.808957
26877 | 8 | 9 | 2404543.6 | 2220.05 | 1364.601 | -2260.319 | 3.804685
26878 | 8 | 9 | 2404603.6 | 2280.05 | 1402.299 | -2263.447 | 3.799496
26879 | 8 | 9 | 2404663.6 | 2340.05 | 1440.045 | -2266.27 | 3.794614
26880 | 8 | 9 | 2404723.6 | 2400.05 | 1477.841 | -2269.093 | 3.790036
26881 | 8 | 9 | 2404783.6 | 2460.05 | 1515.686 | -2272.068 | 3.784848
26882 | 8 | 9 | 2404843.6 | 2520.05 | 1553.578 | -2275.273 | 3.779965
26883 | 8 | 9 | 2404903.6 | 2580.05 | 1591.52 | -2277.714 | 3.775387
26884 | 8 | 9 | 2404963.6 | 2640.05 | 1629.512 | -2280.995 | 3.770199
26885 | 8 | 9 | 2405023.6 | 2700.05 | 1667.553 | -2284.123 | 3.765011
26886 | 8 | 9 | 2405083.6 | 2760.05 | 1705.646 | -2287.022 | 3.760433
26887 | 8 | 9 | 2405143.6 | 2820.05 | 1743.788 | -2289.921 | 3.755245
26888 | 8 | 9 | 2405203.6 | 2880.05 | 1781.979 | -2293.126 | 3.750362
26889 | 8 | 9 | 2405263.6 | 2940.05 | 1820.22 | -2295.872 | 3.745785
26890 | 8 | 9 | 2405323.6 | 3000.05 | 1858.507 | -2298.619 | 3.741207
26891 | 8 | 9 | 2405383.6 | 3060.05 | 1896.841 | -2301.595 | 3.736934
26892 | 8 | 9 | 2405443.6 | 3120.05 | 1935.219 | -2303.883 | 3.732967
26893 | 8 | 9 | 2405503.6 | 3180.05 | 1973.64 | -2306.554 | 3.728389
26894 | 8 | 9 | 2405563.6 | 3240.05 | 2012.104 | -2308.766 | 3.724727
26895 | 8 | 9 | 2405623.6 | 3300.05 | 2050.608 | -2311.513 | 3.72015
26896 | 8 | 9 | 2405683.6 | 3360.05 | 2089.154 | -2314.107 | 3.716182
26897 | 8 | 9 | 2405743.6 | 3420.05 | 2127.74 | -2316.396 | 3.71313
26898 | 8 | 9 | 2405803.6 | 3480.05 | 2166.368 | -2319.066 | 3.708248
26899 | 8 | 9 | 2405863.6 | 3540.05 | 2205.037 | -2321.584 | 3.70428
26900 | 8 | 9 | 2405923.6 | 3600.05 | 2243.747 | -2323.949 | 3.700618
26901 | 8 | 9 | 2405983.6 | 3660.05 | 2282.498 | -2326.314 | 3.696651
26902 | 8 | 9 | 2406043.6 | 3720.05 | 2321.291 | -2328.832 | 3.692988
26903 | 8 | 9 | 2406103.6 | 3780.05 | 2360.125 | -2331.197 | 3.689021
26904 | 8 | 9 | 2406163.6 | 3840.05 | 2399.001 | -2333.867 | 3.684749
26905 | 8 | 9 | 2406223.6 | 3900.05 | 2437.919 | -2336.385 | 3.680781
26906 | 8 | 9 | 2406283.6 | 3960.05 | 2476.879 | -2338.521 | 3.677424
26907 | 8 | 9 | 2406343.6 | 4020.05 | 2515.88 | -2341.421 | 3.672847
26908 | 8 | 9 | 2406403.6 | 4080.05 | 2554.925 | -2343.786 | 3.669184
26909 | 8 | 9 | 2406463.6 | 4140.05 | 2594.012 | -2346.761 | 3.664607
26910 | 8 | 9 | 2406523.6 | 4200.05 | 2633.143 | -2348.898 | 3.660945
26911 | 8 | 9 | 2406583.6 | 4260.05 | 2672.318 | -2351.873 | 3.656672
26912 | 8 | 9 | 2406643.6 | 4320.05 | 2711.54 | -2354.772 | 3.651789
26913 | 8 | 9 | 2406703.6 | 4380.05 | 2750.811 | -2357.519 | 3.647517
26914 | 8 | 9 | 2406763.6 | 4440.05 | 2790.131 | -2360.8 | 3.642634
26915 | 8 | 9 | 2406823.6 | 4500.05 | 2829.503 | -2363.622 | 3.638361
26916 | 8 | 9 | 2406883.6 | 4560.05 | 2868.929 | -2367.208 | 3.632868
26917 | 8 | 9 | 2406943.6 | 4620.05 | 2908.409 | -2370.565 | 3.627985
26918 | 8 | 9 | 2407003.6 | 4680.05 | 2947.947 | -2373.999 | 3.622492
26919 | 8 | 9 | 2407063.6 | 4740.05 | 2987.544 | -2377.432 | 3.617304
26920 | 8 | 9 | 2407123.6 | 4800.05 | 3027.2 | -2381.094 | 3.611505
26921 | 8 | 9 | 2407183.6 | 4860.05 | 3066.92 | -2385.061 | 3.605402
26922 | 8 | 9 | 2407243.6 | 4920.05 | 3106.706 | -2389.563 | 3.598993
26923 | 8 | 9 | 2407303.6 | 4980.05 | 3146.561 | -2393.301 | 3.592889
26924 | 8 | 9 | 2407363.6 | 5040.05 | 3186.49 | -2398.032 | 3.586175
26925 | 8 | 9 | 2407423.6 | 5100.05 | 3226.496 | -2402.762 | 3.578851
26926 | 8 | 9 | 2407483.6 | 5160.05 | 3266.585 | -2407.721 | 3.571527
26927 | 8 | 9 | 2407543.6 | 5220.05 | 3306.763 | -2413.519 | 3.563287
26928 | 8 | 9 | 2407603.6 | 5280.05 | 3347.036 | -2419.089 | 3.555047
26929 | 8 | 9 | 2407663.6 | 5340.05 | 3387.41 | -2426.032 | 3.544671
26930 | 8 | 9 | 2407723.6 | 5400.05 | 3427.892 | -2432.212 | 3.535821
26931 | 8 | 9 | 2407783.6 | 5460.05 | 3468.487 | -2439.231 | 3.525444
26932 | 8 | 9 | 2407843.6 | 5520.05 | 3509.203 | -2446.784 | 3.514458
26933 | 8 | 9 | 2407903.6 | 5580.05 | 3550.046 | -2454.414 | 3.503777
26934 | 8 | 9 | 2407963.6 | 5640.05 | 3591.019 | -2462.501 | 3.49218
26935 | 8 | 9 | 2408023.6 | 5700.05 | 3632.129 | -2470.893 | 3.480278
26936 | 8 | 9 | 2408083.6 | 5760.05 | 3673.384 | -2479.82 | 3.46807
26937 | 8 | 9 | 2408143.6 | 5820.05 | 3714.786 | -2488.67 | 3.455558
26938 | 8 | 9 | 2408203.6 | 5880.05 | 3756.341 | -2497.902 | 3.442741
26939 | 8 | 9 | 2408263.6 | 5940.05 | 3798.052 | -2507.134 | 3.430228
26940 | 8 | 9 | 2408323.55 | 6000 | 3839.891 | -2517.51 | 3.41619
26941 | 8 | 10 | 2408323.57 | 0.02 | 0.01123657418 | -2033.799 | 3.446708
26942 | 8 | 10 | 2408383.57 | 60.02 | 33.83057 | -2030.823 | 3.446708
26943 | 8 | 10 | 2408443.57 | 120.02 | 67.71689 | -2036.011 | 3.438163
26944 | 8 | 10 | 2408503.57 | 180.02 | 101.6944 | -2041.505 | 3.428702
26945 | 8 | 10 | 2408563.57 | 240.02 | 135.7713 | -2047.913 | 3.418021
26946 | 8 | 10 | 2408623.57 | 300.02 | 169.9524 | -2053.941 | 3.40795
26947 | 8 | 10 | 2408683.57 | 360.02 | 204.237 | -2060.121 | 3.397879
26948 | 8 | 10 | 2408743.57 | 420.02 | 238.6252 | -2066.224 | 3.387503
26949 | 8 | 10 | 2408803.57 | 480.02 | 273.1156 | -2072.404 | 3.377432
26950 | 8 | 10 | 2408863.57 | 540.02 | 307.706 | -2078.431 | 3.367971
26951 | 8 | 10 | 2408923.57 | 600.02 | 342.3957 | -2083.925 | 3.358511
26952 | 8 | 10 | 2408983.57 | 660.02 | 377.1837 | -2090.028 | 3.348745
26953 | 8 | 10 | 2409043.57 | 720.02 | 412.0693 | -2096.132 | 3.339284
26954 | 8 | 10 | 2409103.57 | 780.02 | 447.0519 | -2102.159 | 3.329824
26955 | 8 | 10 | 2409163.57 | 840.02 | 482.1357 | -2108.568 | 3.320363
26956 | 8 | 10 | 2409223.57 | 900.02 | 517.3269 | -2114.824 | 3.309682
26957 | 8 | 10 | 2409283.57 | 960.02 | 552.6307 | -2121.538 | 3.299001
26958 | 8 | 10 | 2409343.57 | 1020.02 | 588.0565 | -2129.397 | 3.286793
26959 | 8 | 10 | 2409403.57 | 1080.02 | 623.615 | -2137.713 | 3.274281
26960 | 8 | 10 | 2409463.57 | 1140.02 | 659.3241 | -2147.707 | 3.259327
26961 | 8 | 10 | 2409523.57 | 1200.02 | 695.2055 | -2158.541 | 3.242542
26962 | 8 | 10 | 2409583.57 | 1260.02 | 731.289 | -2172.045 | 3.223011
26963 | 8 | 10 | 2409643.57 | 1320.02 | 767.6157 | -2187.686 | 3.199512
26964 | 8 | 10 | 2409703.57 | 1380.02 | 804.241 | -2207.752 | 3.17052
26965 | 8 | 10 | 2409763.57 | 1440.02 | 841.241 | -2233.234 | 3.134508
26966 | 8 | 10 | 2409823.57 | 1500.02 | 878.7286 | -2266.575 | 3.088121
26967 | 8 | 10 | 2409883.57 | 1560.02 | 916.864 | -2311.894 | 3.028
26968 | 8 | 10 | 2409906.14 | 1582.59 | 931.4229 | -2333.028 | 2.999924
26969 | 8 | 12 | 2409906.15 | 0.01 | 0 | 0 | 3.153124
26970 | 8 | 12 | 2411706.14 | 1800 | 0 | 0 | 3.371328
26971 | 8 | 13 | 2411706.29 | 0.15 | 0.04863431754 | 2118.791 | 3.524834
26972 | 8 | 13 | 2411766.29 | 60.15 | 34.74176 | 2065.537 | 3.606928
26973 | 8 | 13 | 2411826.29 | 120.15 | 68.97822 | 2044.022 | 3.64477
26974 | 8 | 13 | 2411886.29 | 180.15 | 102.9126 | 2029.145 | 3.671321
26975 | 8 | 13 | 2411946.29 | 240.15 | 136.6535 | 2020.905 | 3.686275
26976 | 8 | 13 | 2412006.29 | 300.15 | 170.2978 | 2016.709 | 3.693599
26977 | 8 | 13 | 2412066.29 | 360.15 | 203.8861 | 2013.886 | 3.699092
26978 | 8 | 13 | 2412126.29 | 420.15 | 237.4265 | 2010.834 | 3.704891
26979 | 8 | 13 | 2412186.29 | 480.15 | 270.9163 | 2008.011 | 3.710079
26980 | 8 | 13 | 2412246.29 | 540.15 | 304.3536 | 2004.73 | 3.716182
26981 | 8 | 13 | 2412306.29 | 600.15 | 337.7375 | 2001.297 | 3.721981
26982 | 8 | 13 | 2412366.29 | 660.15 | 371.0664 | 1998.016 | 3.728389
26983 | 8 | 13 | 2412426.29 | 720.15 | 404.338 | 1994.43 | 3.735409
26984 | 8 | 13 | 2412486.29 | 780.15 | 437.5492 | 1990.921 | 3.742123
26985 | 8 | 13 | 2412546.29 | 840.15 | 470.6971 | 1987.03 | 3.749142
26986 | 8 | 13 | 2412606.29 | 900.15 | 503.7799 | 1983.368 | 3.756466
26987 | 8 | 13 | 2412666.29 | 960.15 | 536.7948 | 1978.637 | 3.765011
26988 | 8 | 13 | 2412726.29 | 1020.15 | 569.7396 | 1974.517 | 3.772946
26989 | 8 | 13 | 2412786.29 | 1080.15 | 602.613 | 1970.169 | 3.78088
26990 | 8 | 13 | 2412846.29 | 1140.15 | 635.4141 | 1965.972 | 3.789731
26991 | 8 | 13 | 2412906.29 | 1200.15 | 668.1415 | 1961.624 | 3.797971
26992 | 8 | 13 | 2412966.29 | 1260.15 | 700.7938 | 1957.122 | 3.806821
26993 | 8 | 13 | 2413026.29 | 1320.15 | 733.3709 | 1952.392 | 3.815366
26994 | 8 | 13 | 2413086.29 | 1380.15 | 765.8728 | 1947.738 | 3.824826
26995 | 8 | 13 | 2413146.29 | 1440.15 | 798.2991 | 1943.236 | 3.833677
26996 | 8 | 13 | 2413206.29 | 1500.15 | 830.6489 | 1938.582 | 3.842832
26997 | 8 | 13 | 2413266.29 | 1560.15 | 862.9209 | 1933.852 | 3.852293
26998 | 8 | 13 | 2413326.29 | 1620.15 | 895.117 | 1929.58 | 3.861143
26999 | 8 | 13 | 2413386.29 | 1680.15 | 927.2385 | 1924.926 | 3.869993
27000 | 8 | 13 | 2413446.29 | 1740.15 | 959.2867 | 1920.729 | 3.878843
27001 | 8 | 13 | 2413506.29 | 1800.15 | 991.2649 | 1916.609 | 3.886778
27002 | 8 | 13 | 2413566.29 | 1860.15 | 1023.176 | 1912.718 | 3.895018
27003 | 8 | 13 | 2413626.29 | 1920.15 | 1055.024 | 1909.056 | 3.902342
27004 | 8 | 13 | 2413686.29 | 1980.15 | 1086.812 | 1905.47 | 3.909667
27005 | 8 | 13 | 2413746.29 | 2040.15 | 1118.543 | 1902.266 | 3.916075
27006 | 8 | 13 | 2413806.29 | 2100.15 | 1150.223 | 1898.985 | 3.923095
27007 | 8 | 13 | 2413866.29 | 2160.15 | 1181.852 | 1896.315 | 3.928588
27008 | 8 | 13 | 2413926.29 | 2220.15 | 1213.434 | 1893.492 | 3.934386
27009 | 8 | 13 | 2413986.29 | 2280.15 | 1244.972 | 1890.745 | 3.940185
27010 | 8 | 13 | 2414046.29 | 2340.15 | 1276.469 | 1888.609 | 3.944457
27011 | 8 | 13 | 2414106.29 | 2400.15 | 1307.926 | 1886.549 | 3.949035
27012 | 8 | 13 | 2414166.29 | 2460.15 | 1339.346 | 1884.031 | 3.954223
27013 | 8 | 13 | 2414226.29 | 2520.15 | 1370.73 | 1882.2 | 3.958495
27014 | 8 | 13 | 2414286.29 | 2580.15 | 1402.08 | 1880.064 | 3.962463
27015 | 8 | 13 | 2414346.29 | 2640.15 | 1433.399 | 1878.233 | 3.96643
27016 | 8 | 13 | 2414406.29 | 2700.15 | 1464.687 | 1876.555 | 3.970092
27017 | 8 | 13 | 2414466.29 | 2760.15 | 1495.946 | 1874.8 | 3.973449
27018 | 8 | 13 | 2414526.29 | 2820.15 | 1527.177 | 1873.198 | 3.977417
27019 | 8 | 13 | 2414586.29 | 2880.15 | 1558.382 | 1871.748 | 3.980468
27020 | 8 | 13 | 2414646.29 | 2940.15 | 1589.561 | 1869.841 | 3.984131
27021 | 8 | 13 | 2414706.29 | 3000.15 | 1620.715 | 1868.391 | 3.987182
27022 | 8 | 13 | 2414766.29 | 3060.15 | 1651.846 | 1867.018 | 3.990234
27023 | 8 | 13 | 2414826.29 | 3120.15 | 1682.951 | 1865.721 | 3.993286
27024 | 8 | 13 | 2414886.29 | 3180.15 | 1714.033 | 1864.118 | 3.996338
27025 | 8 | 13 | 2414946.29 | 3240.15 | 1745.09 | 1862.593 | 3.99939
27026 | 8 | 13 | 2415006.29 | 3300.15 | 1776.123 | 1861.372 | 4.002441
27027 | 8 | 13 | 2415066.29 | 3360.15 | 1807.133 | 1859.541 | 4.005798
27028 | 8 | 13 | 2415126.29 | 3420.15 | 1838.118 | 1858.091 | 4.008545
27029 | 8 | 13 | 2415186.29 | 3480.15 | 1869.08 | 1857.176 | 4.011597
27030 | 8 | 13 | 2415246.29 | 3540.15 | 1900.019 | 1855.726 | 4.014343
27031 | 8 | 13 | 2415306.29 | 3600.15 | 1930.935 | 1854.505 | 4.017395
27032 | 8 | 13 | 2415366.29 | 3660.15 | 1961.83 | 1853.056 | 4.020447
27033 | 8 | 13 | 2415426.29 | 3720.15 | 1992.701 | 1851.453 | 4.023499
27034 | 8 | 13 | 2415486.29 | 3780.15 | 2023.552 | 1850.156 | 4.02594
27035 | 8 | 13 | 2415546.29 | 3840.15 | 2054.38 | 1849.165 | 4.028992
27036 | 8 | 13 | 2415606.29 | 3900.15 | 2085.187 | 1847.944 | 4.031739
27037 | 8 | 13 | 2415666.29 | 3960.15 | 2115.973 | 1846.265 | 4.034791
27038 | 8 | 13 | 2415726.29 | 4020.15 | 2146.736 | 1845.121 | 4.037537
27039 | 8 | 13 | 2415786.29 | 4080.15 | 2177.477 | 1843.824 | 4.040589
27040 | 8 | 13 | 2415846.29 | 4140.15 | 2208.195 | 1842.374 | 4.043641
27041 | 8 | 13 | 2415906.29 | 4200.15 | 2238.89 | 1841.077 | 4.046387
27042 | 8 | 13 | 2415966.29 | 4260.15 | 2269.563 | 1840.009 | 4.049134
27043 | 8 | 13 | 2416026.29 | 4320.15 | 2300.211 | 1838.102 | 4.053101
27044 | 8 | 13 | 2416086.29 | 4380.15 | 2330.837 | 1836.957 | 4.055848
27045 | 8 | 13 | 2416146.29 | 4440.15 | 2361.438 | 1835.508 | 4.0589
27046 | 8 | 13 | 2416206.29 | 4500.15 | 2392.017 | 1833.829 | 4.062257
27047 | 8 | 13 | 2416266.29 | 4560.15 | 2422.572 | 1832.38 | 4.065309
27048 | 8 | 13 | 2416326.29 | 4620.15 | 2453.101 | 1830.93 | 4.06836
27049 | 8 | 13 | 2416386.29 | 4680.15 | 2483.608 | 1829.404 | 4.071717
27050 | 8 | 13 | 2416446.29 | 4740.15 | 2514.089 | 1828.26 | 4.074769
27051 | 8 | 13 | 2416506.29 | 4800.15 | 2544.546 | 1826.581 | 4.078126
27052 | 8 | 13 | 2416566.29 | 4860.15 | 2574.979 | 1825.055 | 4.081788
27053 | 8 | 13 | 2416626.29 | 4920.15 | 2605.386 | 1823.529 | 4.085145
27054 | 8 | 13 | 2416686.29 | 4980.15 | 2635.767 | 1821.927 | 4.089113
27055 | 8 | 13 | 2416746.29 | 5040.15 | 2666.12 | 1820.401 | 4.09247
27056 | 8 | 13 | 2416806.29 | 5100.15 | 2696.447 | 1818.723 | 4.096132
27057 | 8 | 13 | 2416866.29 | 5160.15 | 2726.745 | 1817.044 | 4.099794
27058 | 8 | 13 | 2416926.29 | 5220.15 | 2757.017 | 1815.29 | 4.103456
27059 | 8 | 13 | 2416986.29 | 5280.15 | 2787.261 | 1813.687 | 4.107424
27060 | 8 | 13 | 2417046.29 | 5340.15 | 2817.478 | 1812.238 | 4.11078
27061 | 8 | 13 | 2417106.29 | 5400.15 | 2847.667 | 1810.636 | 4.114443
27062 | 8 | 13 | 2417166.29 | 5460.15 | 2877.829 | 1808.804 | 4.118715
27063 | 8 | 13 | 2417226.29 | 5520.15 | 2907.964 | 1807.355 | 4.122072
27064 | 8 | 13 | 2417286.29 | 5580.15 | 2938.072 | 1805.6 | 4.125734
27065 | 8 | 13 | 2417346.29 | 5640.15 | 2968.153 | 1804.227 | 4.129091
27066 | 8 | 13 | 2417406.29 | 5700.15 | 2998.208 | 1802.472 | 4.132753
27067 | 8 | 13 | 2417466.29 | 5760.15 | 3028.236 | 1800.946 | 4.136721
27068 | 8 | 13 | 2417526.29 | 5820.15 | 3058.239 | 1799.496 | 4.139773
27069 | 8 | 13 | 2417586.29 | 5880.15 | 3088.215 | 1797.894 | 4.14374
27070 | 8 | 13 | 2417646.29 | 5940.15 | 3118.169 | 1796.674 | 4.146792
27071 | 8 | 13 | 2417706.29 | 6000.15 | 3148.099 | 1795.148 | 4.149844
27072 | 8 | 13 | 2417766.29 | 6060.15 | 3178.009 | 1794.003 | 4.152895
27073 | 8 | 13 | 2417826.29 | 6120.15 | 3207.899 | 1792.706 | 4.155337
27074 | 8 | 13 | 2417886.29 | 6180.15 | 3237.77 | 1791.791 | 4.157778
27075 | 8 | 13 | 2417946.29 | 6240.15 | 3267.623 | 1790.723 | 4.16022
27076 | 8 | 13 | 2418006.29 | 6300.15 | 3297.46 | 1789.654 | 4.162661
27077 | 8 | 13 | 2418066.29 | 6360.15 | 3327.28 | 1788.663 | 4.164797
27078 | 8 | 13 | 2418126.29 | 6420.15 | 3357.085 | 1788.052 | 4.166934
27079 | 8 | 13 | 2418186.29 | 6480.15 | 3386.875 | 1786.984 | 4.16907
27080 | 8 | 13 | 2418246.29 | 6540.15 | 3416.65 | 1786.069 | 4.171206
27081 | 8 | 13 | 2418306.29 | 6600.15 | 3446.411 | 1785.306 | 4.172732
27082 | 8 | 13 | 2418366.29 | 6660.15 | 3476.157 | 1784.39 | 4.175174
27083 | 8 | 13 | 2418426.29 | 6720.15 | 3505.891 | 1783.627 | 4.176699
27084 | 8 | 13 | 2418486.29 | 6780.15 | 3535.609 | 1782.635 | 4.178836
27085 | 8 | 13 | 2418546.29 | 6840.15 | 3565.313 | 1782.025 | 4.180972
27086 | 8 | 13 | 2418606.29 | 6900.15 | 3595.004 | 1781.109 | 4.182498
27087 | 8 | 13 | 2418666.29 | 6960.15 | 3624.682 | 1780.194 | 4.184634
27088 | 8 | 13 | 2418726.29 | 7020.15 | 3654.345 | 1779.355 | 4.18677
27089 | 8 | 13 | 2418786.29 | 7080.15 | 3683.994 | 1778.668 | 4.188602
27090 | 8 | 13 | 2418846.29 | 7140.15 | 3713.631 | 1777.676 | 4.190433
27091 | 8 | 13 | 2418906.14 | 7200 | 3743.18 | 1776.684 | 4.192264
27092 | 8 | 14 | 2418906.17 | 0.03 | 0.006569220857 | 787.2892 | 4.14374
27093 | 8 | 14 | 2418966.17 | 60.03 | 13.15998 | 790.341 | 4.125124
27094 | 8 | 14 | 2419026.17 | 120.03 | 26.33658 | 790.8751 | 4.121462
27095 | 8 | 14 | 2419086.17 | 180.03 | 39.5202 | 790.9514 | 4.120546
27096 | 8 | 14 | 2419146.17 | 240.03 | 52.7064 | 791.1803 | 4.120241
27097 | 8 | 14 | 2419206.17 | 300.03 | 65.89311 | 791.3329 | 4.120241
27098 | 8 | 14 | 2419266.17 | 360.03 | 79.0795 | 791.1803 | 4.119936
27099 | 8 | 14 | 2419326.17 | 420.03 | 92.26514 | 791.0277 | 4.120851
27100 | 8 | 14 | 2419386.17 | 480.03 | 105.4495 | 791.0277 | 4.120851
27101 | 8 | 14 | 2419446.17 | 540.03 | 118.632 | 790.8751 | 4.121462
27102 | 8 | 14 | 2419506.17 | 600.03 | 131.8127 | 790.8751 | 4.122377
27103 | 8 | 14 | 2419566.17 | 660.03 | 144.9913 | 790.6462 | 4.122683
27104 | 8 | 14 | 2419626.17 | 720.03 | 158.1681 | 790.4173 | 4.123598
27105 | 8 | 14 | 2419686.17 | 780.03 | 171.3427 | 790.2647 | 4.123903
27106 | 8 | 14 | 2419746.17 | 840.03 | 184.5151 | 790.2647 | 4.124819
27107 | 8 | 14 | 2419806.17 | 900.03 | 197.6845 | 789.9596 | 4.125734
27108 | 8 | 14 | 2419866.17 | 960.03 | 210.8515 | 789.9596 | 4.126345
27109 | 8 | 14 | 2419926.17 | 1020.03 | 224.0161 | 789.6544 | 4.12726
27110 | 8 | 14 | 2419986.17 | 1080.03 | 237.1775 | 789.807 | 4.128176
27111 | 8 | 14 | 2420046.17 | 1140.03 | 250.3364 | 789.5018 | 4.129091
27112 | 8 | 14 | 2420106.17 | 1200.03 | 263.4925 | 789.1203 | 4.130312
27113 | 8 | 14 | 2420166.17 | 1260.03 | 276.6455 | 789.1966 | 4.130922
27114 | 8 | 14 | 2420226.17 | 1320.03 | 289.7954 | 788.8151 | 4.131838
27115 | 8 | 14 | 2420286.17 | 1380.03 | 302.9416 | 788.5863 | 4.133059
27116 | 8 | 14 | 2420346.17 | 1440.03 | 316.0844 | 788.51 | 4.134279
27117 | 8 | 14 | 2420406.17 | 1500.03 | 329.224 | 788.2048 | 4.135195
27118 | 8 | 14 | 2420466.17 | 1560.03 | 342.3602 | 788.0522 | 4.13611
27119 | 8 | 14 | 2420526.17 | 1620.03 | 355.4933 | 787.8996 | 4.137026
27120 | 8 | 14 | 2420586.17 | 1680.03 | 368.6228 | 787.747 | 4.138552
27121 | 8 | 14 | 2420646.17 | 1740.03 | 381.7489 | 787.5944 | 4.139467
27122 | 8 | 14 | 2420706.17 | 1800.03 | 394.8708 | 787.2892 | 4.140993
27123 | 8 | 14 | 2420766.17 | 1860.03 | 407.9889 | 786.9841 | 4.142519
27124 | 8 | 14 | 2420826.17 | 1920.03 | 421.1026 | 786.7552 | 4.143435
27125 | 8 | 14 | 2420886.17 | 1980.03 | 434.2124 | 786.45 | 4.144656
27126 | 8 | 14 | 2420946.17 | 2040.03 | 447.3178 | 786.1448 | 4.146181
27127 | 8 | 14 | 2421006.17 | 2100.03 | 460.419 | 785.7633 | 4.148013
27128 | 8 | 14 | 2421066.17 | 2160.03 | 473.5152 | 785.5344 | 4.149233
27129 | 8 | 14 | 2421126.17 | 2220.03 | 486.6069 | 785.3819 | 4.150759
27130 | 8 | 14 | 2421186.17 | 2280.03 | 499.6942 | 785.0004 | 4.152285
27131 | 8 | 14 | 2421246.17 | 2340.03 | 512.7761 | 784.7715 | 4.153506
27132 | 8 | 14 | 2421306.17 | 2400.03 | 525.8529 | 784.39 | 4.155947
27133 | 8 | 14 | 2421366.17 | 2460.03 | 538.9239 | 784.0085 | 4.157168
27134 | 8 | 14 | 2421426.17 | 2520.03 | 551.9896 | 783.7797 | 4.158999
27135 | 8 | 14 | 2421486.17 | 2580.03 | 565.0499 | 783.3982 | 4.16083
27136 | 8 | 14 | 2421546.17 | 2640.03 | 578.1045 | 783.093 | 4.162356
27137 | 8 | 14 | 2421606.17 | 2700.03 | 591.1522 | 782.7115 | 4.164797
27138 | 8 | 14 | 2421666.17 | 2760.03 | 604.194 | 782.4063 | 4.166629
27139 | 8 | 14 | 2421726.17 | 2820.03 | 617.2292 | 781.8723 | 4.16907
27140 | 8 | 14 | 2421786.17 | 2880.03 | 630.2571 | 781.4908 | 4.171511
27141 | 8 | 14 | 2421846.17 | 2940.03 | 643.2779 | 781.1856 | 4.173648
27142 | 8 | 14 | 2421906.17 | 3000.03 | 656.2915 | 780.5753 | 4.175784
27143 | 8 | 14 | 2421966.17 | 3060.03 | 669.2978 | 780.1938 | 4.178531
27144 | 8 | 14 | 2422026.17 | 3120.03 | 682.2959 | 779.6597 | 4.181277
27145 | 8 | 14 | 2422086.17 | 3180.03 | 695.2864 | 779.2782 | 4.183719
27146 | 8 | 14 | 2422146.17 | 3240.03 | 708.2685 | 778.6679 | 4.18616
27147 | 8 | 14 | 2422206.17 | 3300.03 | 721.2421 | 778.1338 | 4.189517
27148 | 8 | 14 | 2422266.17 | 3360.03 | 734.2074 | 777.7523 | 4.191653
27149 | 8 | 14 | 2422326.17 | 3420.03 | 747.1633 | 777.0657 | 4.194705
27150 | 8 | 14 | 2422386.17 | 3480.03 | 760.1099 | 776.379 | 4.197757
27151 | 8 | 14 | 2422446.17 | 3540.03 | 772.9845 | 757.3816 | 4.199893
27152 | 8 | 14 | 2422506.17 | 3600.03 | 785.2367 | 715.0378 | 4.199893
27153 | 8 | 14 | 2422566.17 | 3660.03 | 796.8462 | 677.4243 | 4.199893
27154 | 8 | 14 | 2422626.17 | 3720.03 | 807.8724 | 644.6937 | 4.199588
27155 | 8 | 14 | 2422686.17 | 3780.03 | 818.368 | 615.6252 | 4.199588
27156 | 8 | 14 | 2422746.17 | 3840.03 | 828.3696 | 585.7176 | 4.199588
27157 | 8 | 14 | 2422806.17 | 3900.03 | 837.9053 | 559.3957 | 4.199588
27158 | 8 | 14 | 2422866.17 | 3960.03 | 847.0086 | 534.1421 | 4.199588
27159 | 8 | 14 | 2422926.17 | 4020.03 | 855.6952 | 509.041 | 4.199588
27160 | 8 | 14 | 2422986.17 | 4080.03 | 863.9863 | 486.9154 | 4.199893
27161 | 8 | 14 | 2423046.17 | 4140.03 | 871.9076 | 464.9424 | 4.199588
27162 | 8 | 14 | 2423106.17 | 4200.03 | 879.4849 | 444.5716 | 4.200198
27163 | 8 | 14 | 2423166.17 | 4260.03 | 886.7168 | 423.5904 | 4.199893
27164 | 8 | 14 | 2423226.17 | 4320.03 | 893.6158 | 403.83 | 4.199893
27165 | 8 | 14 | 2423286.17 | 4380.03 | 900.196 | 386.2821 | 4.199588
27166 | 8 | 14 | 2423346.17 | 4440.03 | 906.4725 | 367.5135 | 4.199893
27167 | 8 | 14 | 2423406.17 | 4500.03 | 912.4529 | 350.9575 | 4.199588
27168 | 8 | 14 | 2423466.17 | 4560.03 | 918.1596 | 334.2489 | 4.199588
27169 | 8 | 14 | 2423526.17 | 4620.03 | 923.604 | 318.6084 | 4.199588
27170 | 8 | 14 | 2423586.17 | 4680.03 | 928.7982 | 304.1886 | 4.199893
27171 | 8 | 14 | 2423646.17 | 4740.03 | 933.7629 | 291.2184 | 4.199893
27172 | 8 | 14 | 2423706.17 | 4800.03 | 938.5056 | 278.0957 | 4.199893
27173 | 8 | 14 | 2423766.17 | 4860.03 | 943.0352 | 266.4225 | 4.200198
27174 | 8 | 14 | 2423826.17 | 4920.03 | 947.3613 | 253.7575 | 4.199893
27175 | 8 | 14 | 2423886.17 | 4980.03 | 951.4973 | 242.771 | 4.199893
27176 | 8 | 14 | 2423946.17 | 5040.03 | 955.4496 | 232.0134 | 4.199893
27177 | 8 | 14 | 2424006.17 | 5100.03 | 959.2299 | 222.6291 | 4.199893
27178 | 8 | 14 | 2424066.17 | 5160.03 | 962.8401 | 211.7189 | 4.199893
27179 | 8 | 14 | 2424126.17 | 5220.03 | 966.2866 | 200.351 | 4.199893
27180 | 8 | 14 | 2424186.17 | 5280.03 | 969.5717 | 192.874 | 4.199588
27181 | 8 | 14 | 2424246.17 | 5340.03 | 972.7135 | 184.6342 | 4.199893
27182 | 8 | 14 | 2424306.17 | 5400.03 | 975.7194 | 177.0809 | 4.200198
27183 | 8 | 14 | 2424366.17 | 5460.03 | 978.593 | 168.307 | 4.200198
27184 | 8 | 14 | 2424426.17 | 5520.03 | 981.3387 | 160.6012 | 4.199893
27185 | 8 | 14 | 2424486.17 | 5580.03 | 983.9558 | 154.1161 | 4.199893
27186 | 8 | 14 | 2424546.17 | 5640.03 | 986.4676 | 146.4103 | 4.199588
27187 | 8 | 14 | 2424606.17 | 5700.03 | 988.8723 | 142.5956 | 4.199893
27188 | 8 | 14 | 2424666.17 | 5760.03 | 991.1839 | 134.8898 | 4.199893
27189 | 8 | 14 | 2424726.17 | 5820.03 | 993.3976 | 129.6254 | 4.199893
27190 | 8 | 14 | 2424786.17 | 5880.03 | 995.5253 | 124.8951 | 4.199588
27191 | 8 | 14 | 2424846.17 | 5940.03 | 997.5513 | 118.7152 | 4.200198
27192 | 8 | 14 | 2424906.17 | 6000.03 | 999.4925 | 113.9849 | 4.199893
27193 | 8 | 14 | 2424966.17 | 6060.03 | 1001.359 | 109.7124 | 4.199893
27194 | 8 | 14 | 2425026.17 | 6120.03 | 1003.142 | 105.211 | 4.199893
27195 | 8 | 14 | 2425086.17 | 6180.03 | 1004.852 | 100.8621 | 4.199588
27196 | 8 | 14 | 2425146.17 | 6240.03 | 1006.497 | 97.73404 | 4.200198
27197 | 8 | 14 | 2425206.17 | 6300.03 | 1008.077 | 92.0119 | 4.199893
27198 | 8 | 14 | 2425266.17 | 6360.03 | 1009.587 | 89.57046 | 4.199588
27199 | 8 | 14 | 2425326.17 | 6420.03 | 1011.063 | 87.12902 | 4.199893
27200 | 8 | 14 | 2425386.17 | 6480.03 | 1012.477 | 83.08537 | 4.199893
27201 | 8 | 14 | 2425446.17 | 6540.03 | 1013.836 | 80.33875 | 4.199588
27202 | 8 | 14 | 2425506.17 | 6600.03 | 1015.143 | 76.75288 | 4.199893
27203 | 8 | 14 | 2425566.17 | 6660.03 | 1016.404 | 74.08255 | 4.199893
27204 | 8 | 14 | 2425626.17 | 6720.03 | 1017.622 | 71.7174 | 4.199588
27205 | 8 | 14 | 2425686.17 | 6780.03 | 1018.794 | 70.42039 | 4.199893
27206 | 8 | 14 | 2425746.17 | 6840.03 | 1019.932 | 66.22416 | 4.199588
27207 | 8 | 14 | 2425806.17 | 6900.03 | 1021.026 | 64.08789 | 4.199893
27208 | 8 | 14 | 2425866.17 | 6960.03 | 1022.078 | 61.26497 | 4.200198
27209 | 8 | 14 | 2425926.17 | 7020.03 | 1023.093 | 58.59464 | 4.199588
27210 | 8 | 14 | 2425986.17 | 7080.03 | 1024.072 | 57.7554 | 4.199893
27211 | 8 | 14 | 2426046.17 | 7140.03 | 1025.027 | 54.85618 | 4.199588
27212 | 8 | 14 | 2426106.17 | 7200.03 | 1025.947 | 53.94064 | 4.199588
27213 | 8 | 14 | 2426166.17 | 7260.03 | 1026.841 | 51.88067 | 4.199893
27214 | 8 | 14 | 2426197.51 | 7291.37 | 1027.295 | 49.9733 | 4.199893
27215 | 8 | 15 | 2426197.52 | 0.01 | 0 | 0 | 4.197757
27216 | 8 | 15 | 2427997.51 | 1800 | 0 | 0 | 4.188602
27217 | 8 | 16 | 2427997.57 | 0.06 | 0.04610026 | -2615.854 | 4.049439
27218 | 8 | 16 | 2428057.57 | 60.06 | 44.311 | -2671.855 | 3.967346
27219 | 8 | 16 | 2428117.57 | 120.06 | 88.98639 | -2687.648 | 3.943542
27220 | 8 | 16 | 2428177.57 | 180.06 | 133.8836 | -2699.245 | 3.927062
27221 | 8 | 16 | 2428237.57 | 240.06 | 178.9464 | -2708.095 | 3.914244
27222 | 8 | 16 | 2428297.57 | 300.06 | 224.147 | -2715.724 | 3.902953
27223 | 8 | 16 | 2428357.57 | 360.06 | 269.4666 | -2722.591 | 3.893187
27224 | 8 | 16 | 2428417.57 | 420.06 | 314.8909 | -2728.237 | 3.884947
27225 | 8 | 16 | 2428477.57 | 480.06 | 360.4106 | -2733.806 | 3.877012
27226 | 8 | 16 | 2428537.57 | 540.06 | 406.0162 | -2738.537 | 3.869993
27227 | 8 | 16 | 2428597.57 | 600.06 | 451.7001 | -2743.038 | 3.86389
27228 | 8 | 16 | 2428657.57 | 660.06 | 497.4558 | -2747.539 | 3.858396
27229 | 8 | 16 | 2428717.57 | 720.06 | 543.277 | -2751.431 | 3.852598
27230 | 8 | 16 | 2428777.57 | 780.06 | 589.1601 | -2754.94 | 3.84741
27231 | 8 | 16 | 2428837.57 | 840.06 | 635.1021 | -2758.45 | 3.842832
27232 | 8 | 16 | 2428897.57 | 900.06 | 681.1007 | -2761.654 | 3.838254
27233 | 8 | 16 | 2428957.57 | 960.06 | 727.1545 | -2765.087 | 3.833677
27234 | 8 | 16 | 2429017.57 | 1020.06 | 773.2653 | -2768.368 | 3.828794
27235 | 8 | 16 | 2429077.57 | 1080.06 | 819.4324 | -2771.954 | 3.823911
27236 | 8 | 16 | 2429137.57 | 1140.06 | 865.657 | -2774.929 | 3.819638
27237 | 8 | 16 | 2429197.57 | 1200.06 | 911.9426 | -2778.973 | 3.81445
27238 | 8 | 16 | 2429257.57 | 1260.06 | 958.2906 | -2782.788 | 3.808957
27239 | 8 | 16 | 2429317.57 | 1320.06 | 1004.704 | -2786.831 | 3.803464
27240 | 8 | 16 | 2429377.57 | 1380.06 | 1051.187 | -2791.18 | 3.797665
27241 | 8 | 16 | 2429437.57 | 1440.06 | 1097.737 | -2795.148 | 3.792172
27242 | 8 | 16 | 2429497.57 | 1500.06 | 1144.356 | -2799.496 | 3.786374
27243 | 8 | 16 | 2429557.57 | 1560.06 | 1191.046 | -2803.388 | 3.78088
27244 | 8 | 16 | 2429617.57 | 1620.06 | 1237.809 | -2807.66 | 3.775082
27245 | 8 | 16 | 2429677.57 | 1680.06 | 1284.645 | -2812.238 | 3.768978
27246 | 8 | 16 | 2429737.57 | 1740.06 | 1331.555 | -2816.892 | 3.762875
27247 | 8 | 16 | 2429797.57 | 1800.06 | 1378.541 | -2821.469 | 3.756771
27248 | 8 | 16 | 2429857.57 | 1860.06 | 1425.604 | -2826.123 | 3.750668
27249 | 8 | 16 | 2429917.57 | 1920.06 | 1472.745 | -2830.777 | 3.744564
27250 | 8 | 16 | 2429977.57 | 1980.06 | 1519.968 | -2835.584 | 3.73785
27251 | 8 | 16 | 2430037.57 | 2040.06 | 1567.27 | -2840.62 | 3.731441
27252 | 8 | 16 | 2430097.57 | 2100.06 | 1614.652 | -2845.197 | 3.725338
27253 | 8 | 16 | 2430157.57 | 2160.06 | 1662.112 | -2850.156 | 3.718929
27254 | 8 | 16 | 2430217.57 | 2220.06 | 1709.65 | -2854.276 | 3.713436
27255 | 8 | 16 | 2430277.57 | 2280.06 | 1757.263 | -2858.854 | 3.707637
27256 | 8 | 16 | 2430337.57 | 2340.06 | 1804.949 | -2863.355 | 3.702144
27257 | 8 | 16 | 2430397.57 | 2400.06 | 1852.707 | -2867.857 | 3.696345
27258 | 8 | 16 | 2430457.57 | 2460.06 | 1900.535 | -2872.053 | 3.690852
27259 | 8 | 16 | 2430517.57 | 2520.06 | 1948.432 | -2876.097 | 3.685359
27260 | 8 | 16 | 2430577.57 | 2580.06 | 1996.399 | -2880.064 | 3.680476
27261 | 8 | 16 | 2430637.57 | 2640.06 | 2044.434 | -2884.108 | 3.675288
27262 | 8 | 16 | 2430697.57 | 2700.06 | 2092.54 | -2888.228 | 3.669795
27263 | 8 | 16 | 2430757.57 | 2760.06 | 2140.715 | -2892.348 | 3.664607
27264 | 8 | 16 | 2430817.57 | 2820.06 | 2188.958 | -2896.849 | 3.659113
27265 | 8 | 16 | 2430877.57 | 2880.06 | 2237.273 | -2900.969 | 3.654231
27266 | 8 | 16 | 2430937.57 | 2940.06 | 2285.657 | -2905.165 | 3.648432
27267 | 8 | 16 | 2430997.57 | 3000.06 | 2334.111 | -2909.285 | 3.643549
27268 | 8 | 16 | 2431057.57 | 3060.06 | 2382.637 | -2913.634 | 3.637751
27269 | 8 | 16 | 2431117.57 | 3120.06 | 2431.234 | -2917.906 | 3.632563
27270 | 8 | 16 | 2431177.57 | 3180.06 | 2479.903 | -2922.179 | 3.62707
27271 | 8 | 16 | 2431237.57 | 3240.06 | 2528.644 | -2926.68 | 3.621576
27272 | 8 | 16 | 2431297.57 | 3300.06 | 2577.461 | -2931.106 | 3.616388
27273 | 8 | 16 | 2431357.57 | 3360.06 | 2626.354 | -2935.988 | 3.610285
27274 | 8 | 16 | 2431417.57 | 3420.06 | 2675.325 | -2940.719 | 3.604486
27275 | 8 | 16 | 2431477.57 | 3480.06 | 2724.379 | -2945.907 | 3.598077
27276 | 8 | 16 | 2431537.57 | 3540.06 | 2773.519 | -2951.095 | 3.591974
27277 | 8 | 16 | 2431597.57 | 3600.06 | 2822.749 | -2956.207 | 3.585565
27278 | 8 | 16 | 2431657.57 | 3660.06 | 2872.076 | -2962.539 | 3.577935
27279 | 8 | 16 | 2431717.57 | 3720.06 | 2921.502 | -2968.49 | 3.570611
27280 | 8 | 16 | 2431777.57 | 3780.06 | 2971.035 | -2975.051 | 3.562676
27281 | 8 | 16 | 2431837.57 | 3840.06 | 3020.677 | -2981.765 | 3.554742
27282 | 8 | 16 | 2431897.57 | 3900.06 | 3070.433 | -2989.09 | 3.546197
27283 | 8 | 16 | 2431957.57 | 3960.06 | 3120.311 | -2996.567 | 3.537346
27284 | 8 | 16 | 2432017.57 | 4020.06 | 3170.316 | -3004.425 | 3.527886
27285 | 8 | 16 | 2432077.57 | 4080.06 | 3220.456 | -3012.665 | 3.51873
27286 | 8 | 16 | 2432137.57 | 4140.06 | 3270.742 | -3022.126 | 3.507744
27287 | 8 | 16 | 2432197.57 | 4200.06 | 3321.181 | -3030.9 | 3.497063
27288 | 8 | 16 | 2432257.57 | 4260.06 | 3371.782 | -3041.428 | 3.485161
27289 | 8 | 16 | 2432317.57 | 4320.06 | 3422.558 | -3052.11 | 3.473259
27290 | 8 | 16 | 2432377.57 | 4380.06 | 3473.524 | -3063.63 | 3.459831
27291 | 8 | 16 | 2432437.57 | 4440.06 | 3524.691 | -3076.6 | 3.445182
27292 | 8 | 16 | 2432497.57 | 4500.06 | 3576.071 | -3089.494 | 3.430838
27293 | 8 | 16 | 2432557.57 | 4560.06 | 3627.676 | -3103.38 | 3.415579
27294 | 8 | 16 | 2432617.57 | 4620.06 | 3679.518 | -3117.647 | 3.39971
27295 | 8 | 16 | 2432677.57 | 4680.06 | 3731.602 | -3132.525 | 3.383841
27296 | 8 | 16 | 2432737.57 | 4740.06 | 3783.931 | -3147.555 | 3.367971
27297 | 8 | 16 | 2432797.57 | 4800.06 | 3836.512 | -3162.051 | 3.352102
27298 | 8 | 16 | 2432857.57 | 4860.06 | 3889.35 | -3178.454 | 3.335317
27299 | 8 | 16 | 2432917.57 | 4920.06 | 3942.445 | -3193.713 | 3.318837
27300 | 8 | 16 | 2432977.57 | 4980.06 | 3995.804 | -3209.43 | 3.302663
27301 | 8 | 16 | 2433037.57 | 5040.06 | 4049.428 | -3225.757 | 3.286183
27302 | 8 | 16 | 2433097.57 | 5100.06 | 4103.319 | -3241.627 | 3.270008
27303 | 8 | 16 | 2433157.57 | 5160.06 | 4157.482 | -3258.335 | 3.253223
27304 | 8 | 16 | 2433217.57 | 5220.06 | 4211.929 | -3275.883 | 3.235828
27305 | 8 | 16 | 2433277.57 | 5280.06 | 4266.675 | -3293.965 | 3.217517
27306 | 8 | 16 | 2433337.57 | 5340.06 | 4321.742 | -3314.641 | 3.197986
27307 | 8 | 16 | 2433397.57 | 5400.06 | 4377.165 | -3337.148 | 3.176623
27308 | 8 | 16 | 2433457.57 | 5460.06 | 4432.994 | -3363.47 | 3.151598
27309 | 8 | 16 | 2433517.57 | 5520.06 | 4489.311 | -3396.277 | 3.120775
27310 | 8 | 16 | 2433577.57 | 5580.06 | 4546.236 | -3437.4 | 3.083848
27311 | 8 | 16 | 2433637.57 | 5640.06 | 4603.952 | -3491.417 | 3.03563
27312 | 8 | 16 | 2433672.52 | 5675.01 | 4638.043 | -3532.998 | 2.999924
27313 | 8 | 17 | 2433672.53 | 0.01 | 0 | 0 | 3.228504
27314 | 8 | 17 | 2435472.52 | 1800 | 0 | 0 | 3.479667
27315 | 8 | 18 | 2435472.66 | 0.14 | 0.03564359 | 1524.681 | 3.589837
27316 | 8 | 18 | 2435532.66 | 60.14 | 25.26165 | 1508.125 | 3.633478
27317 | 8 | 18 | 2435592.66 | 120.14 | 50.35098 | 1503.166 | 3.64538
27318 | 8 | 18 | 2435652.66 | 180.14 | 75.38251 | 1500.801 | 3.651484
27319 | 8 | 18 | 2435712.66 | 240.14 | 100.3771 | 1498.665 | 3.656062
27320 | 8 | 18 | 2435772.66 | 300.14 | 125.3413 | 1497.063 | 3.660639
27321 | 8 | 18 | 2435832.66 | 360.14 | 150.2749 | 1495.079 | 3.665217
27322 | 8 | 18 | 2435892.66 | 420.14 | 175.1761 | 1493.019 | 3.6701
27323 | 8 | 18 | 2435952.66 | 480.14 | 200.0446 | 1491.188 | 3.674983
27324 | 8 | 18 | 2436012.66 | 540.14 | 224.88 | 1489.128 | 3.679561
27325 | 8 | 18 | 2436072.66 | 600.14 | 249.6814 | 1486.915 | 3.685054
27326 | 8 | 18 | 2436132.66 | 660.14 | 274.4495 | 1485.084 | 3.689937
27327 | 8 | 18 | 2436192.66 | 720.14 | 299.1828 | 1482.948 | 3.69482
27328 | 8 | 18 | 2436252.66 | 780.14 | 323.8808 | 1480.583 | 3.700923
27329 | 8 | 18 | 2436312.66 | 840.14 | 348.5428 | 1478.523 | 3.706722
27330 | 8 | 18 | 2436372.66 | 900.14 | 373.1669 | 1476.31 | 3.71191
27331 | 8 | 18 | 2436432.66 | 960.14 | 397.7515 | 1473.793 | 3.717708
27332 | 8 | 18 | 2436492.66 | 1020.14 | 422.2955 | 1471.427 | 3.724117
27333 | 8 | 18 | 2436552.66 | 1080.14 | 446.798 | 1468.833 | 3.730526
27334 | 8 | 18 | 2436612.66 | 1140.14 | 471.2578 | 1466.316 | 3.73724
27335 | 8 | 18 | 2436672.66 | 1200.14 | 495.6739 | 1463.569 | 3.744259
27336 | 8 | 18 | 2436732.66 | 1260.14 | 520.0455 | 1460.899 | 3.750973
27337 | 8 | 18 | 2436792.66 | 1320.14 | 544.3721 | 1458.228 | 3.757992
27338 | 8 | 18 | 2436852.66 | 1380.14 | 568.6535 | 1455.329 | 3.765011
27339 | 8 | 18 | 2436912.66 | 1440.14 | 592.8895 | 1452.811 | 3.77142
27340 | 8 | 18 | 2436972.66 | 1500.14 | 617.0798 | 1450.065 | 3.779049
27341 | 8 | 18 | 2437032.66 | 1560.14 | 641.2249 | 1447.318 | 3.785763
27342 | 8 | 18 | 2437092.66 | 1620.14 | 665.3246 | 1444.8 | 3.793088
27343 | 8 | 18 | 2437152.66 | 1680.14 | 689.3789 | 1441.901 | 3.800412
27344 | 8 | 18 | 2437212.66 | 1740.14 | 713.3874 | 1439.155 | 3.807736
27345 | 8 | 18 | 2437272.66 | 1800.14 | 737.3507 | 1436.332 | 3.814755
27346 | 8 | 18 | 2437332.66 | 1860.14 | 761.2693 | 1433.89 | 3.821775
27347 | 8 | 18 | 2437392.66 | 1920.14 | 785.1445 | 1431.067 | 3.828794
27348 | 8 | 18 | 2437452.66 | 1980.14 | 808.9762 | 1428.473 | 3.835508
27349 | 8 | 18 | 2437512.66 | 2040.14 | 832.7649 | 1426.261 | 3.842222
27350 | 8 | 18 | 2437572.66 | 2100.14 | 856.5123 | 1423.59 | 3.849241
27351 | 8 | 18 | 2437632.66 | 2160.14 | 880.2196 | 1421.073 | 3.855955
27352 | 8 | 18 | 2437692.66 | 2220.14 | 903.8883 | 1419.013 | 3.861753
27353 | 8 | 18 | 2437752.66 | 2280.14 | 927.5195 | 1416.648 | 3.867857
27354 | 8 | 18 | 2437812.66 | 2340.14 | 951.1148 | 1414.664 | 3.87335
27355 | 8 | 18 | 2437872.66 | 2400.14 | 974.6764 | 1412.451 | 3.878843
27356 | 8 | 18 | 2437932.66 | 2460.14 | 998.2054 | 1410.849 | 3.884642
27357 | 8 | 18 | 2437992.66 | 2520.14 | 1021.703 | 1408.942 | 3.889525
27358 | 8 | 18 | 2438052.66 | 2580.14 | 1045.171 | 1407.34 | 3.894102
27359 | 8 | 18 | 2438112.66 | 2640.14 | 1068.612 | 1405.661 | 3.89807
27360 | 8 | 18 | 2438172.66 | 2700.14 | 1092.025 | 1403.906 | 3.902953
27361 | 8 | 18 | 2438232.66 | 2760.14 | 1115.414 | 1402.457 | 3.907225
27362 | 8 | 18 | 2438292.66 | 2820.14 | 1138.778 | 1401.007 | 3.910887
27363 | 8 | 18 | 2438352.66 | 2880.14 | 1162.12 | 1399.863 | 3.914549
27364 | 8 | 18 | 2438412.66 | 2940.14 | 1185.44 | 1398.642 | 3.917601
27365 | 8 | 18 | 2438472.66 | 3000.14 | 1208.74 | 1397.421 | 3.921263
27366 | 8 | 18 | 2438532.66 | 3060.14 | 1232.02 | 1396.277 | 3.924926
27367 | 8 | 18 | 2438592.66 | 3120.14 | 1255.28 | 1395.132 | 3.927672
27368 | 8 | 18 | 2438652.66 | 3180.14 | 1278.522 | 1393.835 | 3.931334
27369 | 8 | 18 | 2438712.66 | 3240.14 | 1301.746 | 1392.996 | 3.933776
27370 | 8 | 18 | 2438772.66 | 3300.14 | 1324.955 | 1392.233 | 3.936522
27371 | 8 | 18 | 2438832.66 | 3360.14 | 1348.146 | 1391.089 | 3.939269
27372 | 8 | 18 | 2438892.66 | 3420.14 | 1371.322 | 1390.097 | 3.942016
27373 | 8 | 18 | 2438952.66 | 3480.14 | 1394.485 | 1389.258 | 3.944762
27374 | 8 | 18 | 2439012.66 | 3540.14 | 1417.631 | 1388.495 | 3.946899
27375 | 8 | 18 | 2439072.66 | 3600.14 | 1440.764 | 1387.503 | 3.94934
27376 | 8 | 18 | 2439132.66 | 3660.14 | 1463.884 | 1386.893 | 3.951476
27377 | 8 | 18 | 2439192.66 | 3720.14 | 1486.989 | 1385.977 | 3.953918
27378 | 8 | 18 | 2439252.66 | 3780.14 | 1510.081 | 1385.138 | 3.956054
27379 | 8 | 18 | 2439312.66 | 3840.14 | 1533.161 | 1384.146 | 3.958495
27380 | 8 | 18 | 2439372.66 | 3900.14 | 1556.226 | 1383.383 | 3.960937
27381 | 8 | 18 | 2439432.66 | 3960.14 | 1579.279 | 1382.849 | 3.962768
27382 | 8 | 18 | 2439492.66 | 4020.14 | 1602.319 | 1381.857 | 3.965209
27383 | 8 | 18 | 2439552.66 | 4080.14 | 1625.346 | 1381.17 | 3.967346
27384 | 8 | 18 | 2439612.66 | 4140.14 | 1648.36 | 1380.407 | 3.969787
27385 | 8 | 18 | 2439672.66 | 4200.14 | 1671.362 | 1379.797 | 3.971313
27386 | 8 | 18 | 2439732.66 | 4260.14 | 1694.353 | 1378.958 | 3.973449
27387 | 8 | 18 | 2439792.66 | 4320.14 | 1717.332 | 1378.5 | 3.975586
27388 | 8 | 18 | 2439852.66 | 4380.14 | 1740.299 | 1377.813 | 3.977417
27389 | 8 | 18 | 2439912.66 | 4440.14 | 1763.255 | 1377.127 | 3.979553
27390 | 8 | 18 | 2439972.66 | 4500.14 | 1786.2 | 1376.364 | 3.981689
27391 | 8 | 18 | 2440032.66 | 4560.14 | 1809.133 | 1375.601 | 3.98352
27392 | 8 | 18 | 2440092.66 | 4620.14 | 1832.055 | 1375.219 | 3.985046
27393 | 8 | 18 | 2440152.66 | 4680.14 | 1854.966 | 1374.533 | 3.986877
27394 | 8 | 18 | 2440212.66 | 4740.14 | 1877.866 | 1373.693 | 3.989014
27395 | 8 | 18 | 2440272.66 | 4800.14 | 1900.753 | 1372.854 | 3.991455
27396 | 8 | 18 | 2440332.66 | 4860.14 | 1923.629 | 1372.244 | 3.993286
27397 | 8 | 18 | 2440392.66 | 4920.14 | 1946.493 | 1371.557 | 3.995422
27398 | 8 | 18 | 2440452.66 | 4980.14 | 1969.346 | 1370.871 | 3.997864
27399 | 8 | 18 | 2440512.66 | 5040.14 | 1992.186 | 1370.031 | 3.99939
27400 | 8 | 18 | 2440572.66 | 5100.14 | 2015.015 | 1369.574 | 4.001526
27401 | 8 | 18 | 2440632.66 | 5160.14 | 2037.833 | 1368.887 | 4.003357
27402 | 8 | 18 | 2440692.66 | 5220.14 | 2060.639 | 1367.819 | 4.005798
27403 | 8 | 18 | 2440752.66 | 5280.14 | 2083.432 | 1367.361 | 4.00763
27404 | 8 | 18 | 2440812.66 | 5340.14 | 2106.214 | 1366.445 | 4.010071
27405 | 8 | 18 | 2440872.66 | 5400.14 | 2128.985 | 1365.682 | 4.012207
27406 | 8 | 18 | 2440932.66 | 5460.14 | 2151.742 | 1365.148 | 4.014343
27407 | 8 | 18 | 2440992.66 | 5520.14 | 2174.486 | 1364.462 | 4.01648
27408 | 8 | 18 | 2441052.66 | 5580.14 | 2197.218 | 1363.622 | 4.018921
27409 | 8 | 18 | 2441112.66 | 5640.14 | 2219.936 | 1362.783 | 4.021057
27410 | 8 | 18 | 2441172.66 | 5700.14 | 2242.64 | 1361.868 | 4.023499
27411 | 8 | 18 | 2441232.66 | 5760.14 | 2265.331 | 1361.105 | 4.026246
27412 | 8 | 18 | 2441292.66 | 5820.14 | 2288.008 | 1360.113 | 4.028992
27413 | 8 | 18 | 2441352.66 | 5880.14 | 2310.671 | 1359.655 | 4.030823
27414 | 8 | 18 | 2441412.66 | 5940.14 | 2333.32 | 1358.511 | 4.033875
27415 | 8 | 18 | 2441472.66 | 6000.14 | 2355.955 | 1357.519 | 4.036622
27416 | 8 | 18 | 2441532.66 | 6060.14 | 2378.575 | 1356.985 | 4.038453
27417 | 8 | 18 | 2441592.66 | 6120.14 | 2401.181 | 1356.069 | 4.040894
27418 | 8 | 18 | 2441652.66 | 6180.14 | 2423.773 | 1355.001 | 4.043946
27419 | 8 | 18 | 2441712.66 | 6240.14 | 2446.35 | 1354.086 | 4.046387
27420 | 8 | 18 | 2441772.66 | 6300.14 | 2468.912 | 1353.246 | 4.049134
27421 | 8 | 18 | 2441832.66 | 6360.14 | 2491.458 | 1352.407 | 4.051881
27422 | 8 | 18 | 2441892.66 | 6420.14 | 2513.99 | 1351.492 | 4.054627
27423 | 8 | 18 | 2441952.66 | 6480.14 | 2536.506 | 1350.423 | 4.057679
27424 | 8 | 18 | 2442012.66 | 6540.14 | 2559.006 | 1349.584 | 4.060426
27425 | 8 | 18 | 2442072.66 | 6600.14 | 2581.492 | 1348.592 | 4.062867
27426 | 8 | 18 | 2442132.66 | 6660.14 | 2603.961 | 1347.753 | 4.066224
27427 | 8 | 18 | 2442192.66 | 6720.14 | 2626.414 | 1346.532 | 4.069276
27428 | 8 | 18 | 2442252.66 | 6780.14 | 2648.852 | 1345.693 | 4.071717
27429 | 8 | 18 | 2442312.66 | 6840.14 | 2671.273 | 1344.854 | 4.074769
27430 | 8 | 18 | 2442372.66 | 6900.14 | 2693.679 | 1343.786 | 4.077516
27431 | 8 | 18 | 2442432.66 | 6960.14 | 2716.069 | 1342.87 | 4.080568
27432 | 8 | 18 | 2442492.66 | 7020.14 | 2738.442 | 1341.802 | 4.083619
27433 | 8 | 18 | 2442552.66 | 7080.14 | 2760.8 | 1340.963 | 4.086061
27434 | 8 | 18 | 2442612.66 | 7140.14 | 2783.141 | 1340.124 | 4.089113
27435 | 8 | 18 | 2442672.66 | 7200.14 | 2805.466 | 1339.208 | 4.092164
27436 | 8 | 18 | 2442732.66 | 7260.14 | 2827.776 | 1338.064 | 4.095216
27437 | 8 | 18 | 2442792.66 | 7320.14 | 2850.068 | 1337.072 | 4.098268
27438 | 8 | 18 | 2442852.66 | 7380.14 | 2872.345 | 1336.309 | 4.10071
27439 | 8 | 18 | 2442912.66 | 7440.14 | 2894.605 | 1335.164 | 4.104372
27440 | 8 | 18 | 2442972.66 | 7500.14 | 2916.851 | 1334.401 | 4.106813
27441 | 8 | 18 | 2443032.66 | 7560.14 | 2939.082 | 1333.41 | 4.109255
27442 | 8 | 18 | 2443092.66 | 7620.14 | 2961.299 | 1332.723 | 4.112001
27443 | 8 | 18 | 2443152.66 | 7680.14 | 2983.503 | 1331.807 | 4.114443
27444 | 8 | 18 | 2443212.66 | 7740.14 | 3005.694 | 1331.197 | 4.116884
27445 | 8 | 18 | 2443272.66 | 7800.14 | 3027.873 | 1330.434 | 4.11902
27446 | 8 | 18 | 2443332.66 | 7860.14 | 3050.04 | 1329.671 | 4.120851
27447 | 8 | 18 | 2443392.66 | 7920.14 | 3072.197 | 1329.061 | 4.122988
27448 | 8 | 18 | 2443452.66 | 7980.14 | 3094.344 | 1328.527 | 4.125124
27449 | 8 | 18 | 2443512.66 | 8040.14 | 3116.48 | 1327.84 | 4.12665
27450 | 8 | 18 | 2443572.66 | 8100.14 | 3138.606 | 1327.382 | 4.128481
27451 | 8 | 18 | 2443632.66 | 8160.14 | 3160.723 | 1326.696 | 4.130312
27452 | 8 | 18 | 2443692.66 | 8220.14 | 3182.831 | 1326.162 | 4.131838
27453 | 8 | 18 | 2443752.66 | 8280.14 | 3204.93 | 1325.78 | 4.133364
27454 | 8 | 18 | 2443812.66 | 8340.14 | 3227.02 | 1325.17 | 4.13489
27455 | 8 | 18 | 2443872.66 | 8400.14 | 3249.103 | 1324.865 | 4.136416
27456 | 8 | 18 | 2443932.66 | 8460.14 | 3271.179 | 1324.331 | 4.137636
27457 | 8 | 18 | 2443992.66 | 8520.14 | 3293.248 | 1323.949 | 4.139162
27458 | 8 | 18 | 2444052.66 | 8580.14 | 3315.31 | 1323.644 | 4.140688
27459 | 8 | 18 | 2444112.66 | 8640.14 | 3337.365 | 1323.262 | 4.141299
27460 | 8 | 18 | 2444172.66 | 8700.14 | 3359.414 | 1322.805 | 4.142824
27461 | 8 | 18 | 2444232.66 | 8760.14 | 3381.456 | 1322.194 | 4.144045
27462 | 8 | 18 | 2444292.66 | 8820.14 | 3403.492 | 1322.042 | 4.144961
27463 | 8 | 18 | 2444352.66 | 8880.14 | 3425.523 | 1321.584 | 4.145876
27464 | 8 | 18 | 2444412.66 | 8940.14 | 3447.548 | 1321.355 | 4.147097
27465 | 8 | 18 | 2444472.66 | 9000.14 | 3469.567 | 1321.05 | 4.148623
27466 | 8 | 18 | 2444532.66 | 9060.14 | 3491.579 | 1320.439 | 4.149538
27467 | 8 | 18 | 2444592.66 | 9120.14 | 3513.584 | 1320.058 | 4.150759
27468 | 8 | 18 | 2444652.66 | 9180.14 | 3535.582 | 1319.677 | 4.152285
27469 | 8 | 18 | 2444712.66 | 9240.14 | 3557.574 | 1319.371 | 4.153506
27470 | 8 | 18 | 2444772.66 | 9300.14 | 3579.559 | 1318.685 | 4.155032
27471 | 8 | 18 | 2444832.66 | 9360.14 | 3601.537 | 1318.379 | 4.156252
27472 | 8 | 18 | 2444892.66 | 9420.14 | 3623.508 | 1318.151 | 4.157473
27473 | 8 | 18 | 2444952.66 | 9480.14 | 3645.471 | 1317.617 | 4.158999
27474 | 8 | 18 | 2445012.66 | 9540.14 | 3667.428 | 1317.159 | 4.16022
27475 | 8 | 18 | 2445072.66 | 9600.14 | 3689.378 | 1316.777 | 4.16144
27476 | 8 | 18 | 2445132.66 | 9660.14 | 3711.32 | 1316.243 | 4.163272
27477 | 8 | 18 | 2445192.66 | 9720.14 | 3733.254 | 1315.938 | 4.164187
27478 | 8 | 18 | 2445252.66 | 9780.14 | 3755.181 | 1315.328 | 4.166018
27479 | 8 | 18 | 2445312.66 | 9840.14 | 3777.1 | 1314.946 | 4.167544
27480 | 8 | 18 | 2445372.66 | 9900.14 | 3799.009 | 1314.336 | 4.169375
27481 | 8 | 18 | 2445432.66 | 9960.14 | 3820.909 | 1313.725 | 4.171206
27482 | 8 | 18 | 2445492.66 | 10020.14 | 3842.798 | 1313.115 | 4.173342
27483 | 8 | 18 | 2445552.66 | 10080.14 | 3864.678 | 1312.505 | 4.175174
27484 | 8 | 18 | 2445612.66 | 10140.14 | 3886.547 | 1311.742 | 4.17731
27485 | 8 | 18 | 2445672.66 | 10200.14 | 3908.405 | 1311.36 | 4.179141
27486 | 8 | 18 | 2445732.66 | 10260.14 | 3930.252 | 1310.369 | 4.181582
27487 | 8 | 18 | 2445792.66 | 10320.14 | 3952.088 | 1309.682 | 4.183719
27488 | 8 | 18 | 2445852.66 | 10380.14 | 3973.912 | 1309.148 | 4.186465
27489 | 8 | 18 | 2445912.66 | 10440.14 | 3995.723 | 1308.232 | 4.188296
27490 | 8 | 18 | 2445972.66 | 10500.14 | 4017.521 | 1307.546 | 4.190738
27491 | 8 | 18 | 2446032.66 | 10560.14 | 4039.307 | 1306.554 | 4.193484
27492 | 8 | 18 | 2446092.66 | 10620.14 | 4061.077 | 1305.791 | 4.196536
27493 | 8 | 18 | 2446152.66 | 10680.14 | 4082.833 | 1305.028 | 4.198978
27494 | 8 | 18 | 2446212.66 | 10740.14 | 4104.314 | 1266.117 | 4.199893
27495 | 8 | 18 | 2446272.66 | 10800.14 | 4125.082 | 1226.444 | 4.199893
27496 | 8 | 18 | 2446332.66 | 10860.14 | 4145.186 | 1186.16 | 4.199893
27497 | 8 | 18 | 2446392.66 | 10920.14 | 4164.648 | 1149.462 | 4.199893
27498 | 8 | 18 | 2446452.66 | 10980.14 | 4183.496 | 1113.298 | 4.199588
27499 | 8 | 18 | 2446512.66 | 11040.14 | 4201.75 | 1076.677 | 4.200198
27500 | 8 | 18 | 2446572.66 | 11100.14 | 4219.399 | 1041.123 | 4.199588
27501 | 8 | 18 | 2446632.66 | 11160.14 | 4236.479 | 1008.392 | 4.199893
27502 | 8 | 18 | 2446692.66 | 11220.14 | 4253 | 974.3648 | 4.199893
27503 | 8 | 18 | 2446752.66 | 11280.14 | 4268.979 | 941.8631 | 4.199893
27504 | 8 | 18 | 2446812.66 | 11340.14 | 4284.418 | 909.3614 | 4.199588
27505 | 8 | 18 | 2446872.66 | 11400.14 | 4299.322 | 878.0041 | 4.200198
27506 | 8 | 18 | 2446932.66 | 11460.14 | 4313.715 | 849.3172 | 4.199893
27507 | 8 | 18 | 2446992.66 | 11520.14 | 4327.607 | 818.9517 | 4.199893
27508 | 8 | 18 | 2447052.66 | 11580.14 | 4340.994 | 787.8996 | 4.199893
27509 | 8 | 18 | 2447112.66 | 11640.14 | 4353.87 | 758.8312 | 4.199893
27510 | 8 | 18 | 2447172.66 | 11700.14 | 4366.256 | 728.6183 | 4.199893
27511 | 8 | 18 | 2447232.66 | 11760.14 | 4378.168 | 701.9913 | 4.199893
27512 | 8 | 18 | 2447292.66 | 11820.14 | 4389.627 | 674.0673 | 4.199893
27513 | 8 | 18 | 2447352.66 | 11880.14 | 4400.637 | 647.1351 | 4.199588
27514 | 8 | 18 | 2447412.66 | 11940.14 | 4411.203 | 620.5081 | 4.199893
27515 | 8 | 18 | 2447472.52 | 12000 | 4421.331 | 597.0855 | 4.199893
27516 | 8 | 19 | 2447472.56 | 0.04 | 0.007547493706 | 656.5194 | 4.202945
27517 | 8 | 19 | 2447532.56 | 60.04 | 9.811386 | 572.9763 | 4.199588
27518 | 8 | 19 | 2447592.56 | 120.04 | 19.17397 | 550.7744 | 4.199893
27519 | 8 | 19 | 2447652.56 | 180.04 | 28.16094 | 527.7333 | 4.199588
27520 | 8 | 19 | 2447712.56 | 240.04 | 36.77943 | 506.5232 | 4.199588
27521 | 8 | 19 | 2447772.56 | 300.04 | 45.04828 | 485.9998 | 4.199588
27522 | 8 | 19 | 2447832.56 | 360.04 | 52.98434 | 466.9261 | 4.199893
27523 | 8 | 19 | 2447892.56 | 420.04 | 60.60024 | 447.4708 | 4.199588
27524 | 8 | 19 | 2447952.56 | 480.04 | 67.90062 | 428.1682 | 4.199893
27525 | 8 | 19 | 2448012.56 | 540.04 | 74.88427 | 409.1707 | 4.199588
27526 | 8 | 19 | 2448072.56 | 600.04 | 81.56658 | 391.6991 | 4.199893
27527 | 8 | 19 | 2448132.56 | 660.04 | 87.96571 | 375.9823 | 4.199588
27528 | 8 | 19 | 2448192.56 | 720.04 | 94.08951 | 358.5107 | 4.199893
27529 | 8 | 19 | 2448252.56 | 780.04 | 99.94137 | 343.9384 | 4.199893
27530 | 8 | 19 | 2448312.56 | 840.04 | 105.5447 | 328.9845 | 4.199893
27531 | 8 | 19 | 2448372.56 | 900.04 | 110.9023 | 313.8018 | 4.199893
27532 | 8 | 19 | 2448432.56 | 960.04 | 116.0375 | 302.0523 | 4.199893
27533 | 8 | 19 | 2448492.56 | 1020.04 | 120.9622 | 289.3874 | 4.199893
27534 | 8 | 19 | 2448552.56 | 1080.04 | 125.6803 | 277.2564 | 4.199893
27535 | 8 | 19 | 2448612.56 | 1140.04 | 130.2086 | 264.2863 | 4.199588
27536 | 8 | 19 | 2448672.56 | 1200.04 | 134.53 | 252.6131 | 4.199893
27537 | 8 | 19 | 2448732.56 | 1260.04 | 138.6682 | 241.6266 | 4.199588
27538 | 8 | 19 | 2448792.56 | 1320.04 | 142.6291 | 233.0053 | 4.200198
27539 | 8 | 19 | 2448852.56 | 1380.04 | 146.421 | 222.4765 | 4.199588
27540 | 8 | 19 | 2448912.56 | 1440.04 | 150.0457 | 213.7026 | 4.199893
27541 | 8 | 19 | 2448972.56 | 1500.04 | 153.5189 | 203.7079 | 4.199893
27542 | 8 | 19 | 2449032.56 | 1560.04 | 156.8374 | 195.2392 | 4.199588
27543 | 8 | 19 | 2449092.56 | 1620.04 | 160.0228 | 188.0674 | 4.200198
27544 | 8 | 19 | 2449152.56 | 1680.04 | 163.0791 | 179.5224 | 4.199588
27545 | 8 | 19 | 2449212.56 | 1740.04 | 166.0093 | 171.5877 | 4.199588
27546 | 8 | 19 | 2449272.56 | 1800.04 | 168.8151 | 165.6367 | 4.199893
27547 | 8 | 19 | 2449332.56 | 1860.04 | 171.5052 | 158.6175 | 4.199893
27548 | 8 | 19 | 2449392.56 | 1920.04 | 174.0792 | 150.5303 | 4.199588
27549 | 8 | 19 | 2449452.56 | 1980.04 | 176.5523 | 144.9607 | 4.199893
27550 | 8 | 19 | 2449512.56 | 2040.04 | 178.9265 | 139.8489 | 4.199893
27551 | 8 | 19 | 2449572.56 | 2100.04 | 181.1959 | 132.9824 | 4.199893
27552 | 8 | 19 | 2449632.56 | 2160.04 | 183.3728 | 129.4728 | 4.199588
27553 | 8 | 19 | 2449692.56 | 2220.04 | 185.4661 | 123.3692 | 4.199588
27554 | 8 | 19 | 2449752.56 | 2280.04 | 187.4706 | 118.3337 | 4.199588
27555 | 8 | 19 | 2449812.56 | 2340.04 | 189.4069 | 113.6797 | 4.199893
27556 | 8 | 19 | 2449872.56 | 2400.04 | 191.2624 | 108.7968 | 4.199588
27557 | 8 | 19 | 2449932.56 | 2460.04 | 193.0413 | 105.2873 | 4.199893
27558 | 8 | 19 | 2449992.56 | 2520.04 | 194.7519 | 99.64141 | 4.199893
27559 | 8 | 19 | 2450052.56 | 2580.04 | 196.3961 | 96.28443 | 4.199893
27560 | 8 | 19 | 2450112.56 | 2640.04 | 197.9756 | 93.08003 | 4.200504
27561 | 8 | 19 | 2450172.56 | 2700.04 | 199.49 | 89.03639 | 4.199893
27562 | 8 | 19 | 2450232.56 | 2760.04 | 200.9515 | 85.52682 | 4.199893
27563 | 8 | 19 | 2450292.56 | 2820.04 | 202.3645 | 83.16167 | 4.199588
27564 | 8 | 19 | 2450352.56 | 2880.04 | 203.7185 | 79.65209 | 4.199588
27565 | 8 | 19 | 2450412.56 | 2940.04 | 205.0148 | 75.30327 | 4.199588
27566 | 8 | 19 | 2450472.56 | 3000.04 | 206.2736 | 73.62478 | 4.199893
27567 | 8 | 19 | 2450532.56 | 3060.04 | 207.4783 | 69.81003 | 4.199588
27568 | 8 | 19 | 2450592.56 | 3120.04 | 208.6346 | 68.89448 | 4.199588
27569 | 8 | 19 | 2450652.56 | 3180.04 | 209.7527 | 65.00343 | 4.199588
27570 | 8 | 19 | 2450712.56 | 3240.04 | 210.8231 | 63.47753 | 4.199893
27571 | 8 | 19 | 2450772.56 | 3300.04 | 211.8594 | 60.04425 | 4.199893
27572 | 8 | 19 | 2450832.56 | 3360.04 | 212.8604 | 59.58648 | 4.199588
27573 | 8 | 19 | 2450892.56 | 3420.04 | 213.8301 | 57.52651 | 4.199893
27574 | 8 | 19 | 2450952.56 | 3480.04 | 214.7688 | 56.45838 | 4.199893
27575 | 8 | 19 | 2451012.56 | 3540.04 | 215.6892 | 53.86435 | 4.199893
27576 | 8 | 19 | 2451072.56 | 3600.04 | 216.5732 | 51.88067 | 4.199588
27577 | 8 | 19 | 2451118.92 | 3646.4 | 217.2387 | 49.9733 | 4.199588
27578 | 8 | 20 | 2451118.93 | 0.01 | 0 | 0 | 4.197452
27579 | 8 | 20 | 2494318.92 | 43200 | 0 | 0 | 4.175174
27580 | 8 | 21 | 2494318.98 | 0.06 | 0.04762065 | -2702.449 | 4.033265
27581 | 8 | 21 | 2494378.98 | 60.06 | 45.76058 | -2759.06 | 3.950561
27582 | 8 | 21 | 2494438.98 | 120.06 | 91.88805 | -2774.929 | 3.927672
27583 | 8 | 21 | 2494498.98 | 180.06 | 138.2333 | -2785.534 | 3.912718
27584 | 8 | 21 | 2494558.98 | 240.06 | 184.7385 | -2794.69 | 3.900206
27585 | 8 | 21 | 2494618.98 | 300.06 | 231.3772 | -2801.862 | 3.890135
27586 | 8 | 21 | 2494678.98 | 360.06 | 278.129 | -2808.27 | 3.881285
27587 | 8 | 21 | 2494738.98 | 420.06 | 324.9815 | -2813.611 | 3.87396
27588 | 8 | 21 | 2494798.98 | 480.06 | 371.9244 | -2818.799 | 3.866636
27589 | 8 | 21 | 2494858.98 | 540.06 | 418.9506 | -2824.14 | 3.859617
27590 | 8 | 21 | 2494918.98 | 600.06 | 466.0524 | -2828.717 | 3.853513
27591 | 8 | 21 | 2494978.98 | 660.06 | 513.2251 | -2832.38 | 3.84802
27592 | 8 | 21 | 2495038.98 | 720.06 | 560.4658 | -2836.194 | 3.842832
27593 | 8 | 21 | 2495098.98 | 780.06 | 607.771 | -2840.314 | 3.837644
27594 | 8 | 21 | 2495158.98 | 840.06 | 655.1396 | -2844.205 | 3.832151
27595 | 8 | 21 | 2495218.98 | 900.06 | 702.5708 | -2847.486 | 3.827878
27596 | 8 | 21 | 2495278.98 | 960.06 | 750.0638 | -2851.606 | 3.822385
27597 | 8 | 21 | 2495338.98 | 1020.06 | 797.6181 | -2855.268 | 3.817502
27598 | 8 | 21 | 2495398.98 | 1080.06 | 845.2366 | -2858.93 | 3.812619
27599 | 8 | 21 | 2495458.98 | 1140.06 | 892.9196 | -2862.821 | 3.807431
27600 | 8 | 21 | 2495518.98 | 1200.06 | 940.668 | -2867.323 | 3.801633
27601 | 8 | 21 | 2495578.98 | 1260.06 | 988.4837 | -2870.756 | 3.79675
27602 | 8 | 21 | 2495638.98 | 1320.06 | 1036.37 | -2875.257 | 3.790951
27603 | 8 | 21 | 2495698.98 | 1380.06 | 1084.327 | -2879.606 | 3.785153
27604 | 8 | 21 | 2495758.98 | 1440.06 | 1132.358 | -2884.031 | 3.779355
27605 | 8 | 21 | 2495818.98 | 1500.06 | 1180.464 | -2888.38 | 3.773861
27606 | 8 | 21 | 2495878.98 | 1560.06 | 1228.648 | -2893.263 | 3.767147
27607 | 8 | 21 | 2495938.98 | 1620.06 | 1276.911 | -2897.917 | 3.761044
27608 | 8 | 21 | 2495998.98 | 1680.06 | 1325.256 | -2902.953 | 3.754635
27609 | 8 | 21 | 2496058.98 | 1740.06 | 1373.685 | -2908.904 | 3.747616
27610 | 8 | 21 | 2496118.98 | 1800.06 | 1422.2 | -2914.015 | 3.740597
27611 | 8 | 21 | 2496178.98 | 1860.06 | 1470.803 | -2918.975 | 3.734188
27612 | 8 | 21 | 2496238.98 | 1920.06 | 1519.491 | -2924.086 | 3.727474
27613 | 8 | 21 | 2496298.98 | 1980.06 | 1568.264 | -2928.664 | 3.721675
27614 | 8 | 21 | 2496358.98 | 2040.06 | 1617.119 | -2933.623 | 3.715572
27615 | 8 | 21 | 2496418.92 | 2100 | 1666.004 | -2938.354 | 3.709468
27616 | 8 | 22 | 2496418.94 | 0.02 | 0.01489492468 | -2687.343 | 3.722286
27617 | 8 | 22 | 2496478.94 | 60.02 | 44.78042 | -2687.114 | 3.72137
27618 | 8 | 22 | 2496538.94 | 120.02 | 89.58958 | -2690.242 | 3.717098
27619 | 8 | 22 | 2496598.94 | 180.02 | 134.4544 | -2693.675 | 3.712215
27620 | 8 | 22 | 2496658.94 | 240.02 | 179.379 | -2697.032 | 3.707637
27621 | 8 | 22 | 2496718.94 | 300.02 | 224.3618 | -2700.923 | 3.702754
27622 | 8 | 22 | 2496778.94 | 360.02 | 269.4026 | -2704.051 | 3.698177
27623 | 8 | 22 | 2496838.94 | 420.02 | 314.504 | -2707.637 | 3.692988
27624 | 8 | 22 | 2496898.94 | 480.02 | 359.6651 | -2711.376 | 3.688106
27625 | 8 | 22 | 2496958.94 | 540.02 | 404.8869 | -2714.961 | 3.683223
27626 | 8 | 22 | 2497018.94 | 600.02 | 450.1716 | -2718.776 | 3.678035
27627 | 8 | 22 | 2497078.94 | 660.02 | 495.5161 | -2722.667 | 3.672847
27628 | 8 | 22 | 2497138.94 | 720.02 | 540.921 | -2725.795 | 3.668269
27629 | 8 | 22 | 2497198.94 | 780.02 | 586.3874 | -2729.534 | 3.663386
27630 | 8 | 22 | 2497258.94 | 840.02 | 631.9121 | -2733.272 | 3.658503
27631 | 8 | 22 | 2497318.94 | 900.02 | 677.4974 | -2737.087 | 3.653315
27632 | 8 | 22 | 2497378.94 | 960.02 | 723.1439 | -2740.139 | 3.649042
27633 | 8 | 22 | 2497438.94 | 1020.02 | 768.8507 | -2744.182 | 3.643854
27634 | 8 | 22 | 2497498.94 | 1080.02 | 814.6197 | -2747.845 | 3.638972
27635 | 8 | 22 | 2497558.94 | 1140.02 | 860.452 | -2752.193 | 3.633478
27636 | 8 | 22 | 2497618.94 | 1200.02 | 906.3491 | -2755.703 | 3.628595
27637 | 8 | 22 | 2497678.94 | 1260.02 | 952.3127 | -2759.823 | 3.623407
27638 | 8 | 22 | 2497738.94 | 1320.02 | 998.3448 | -2764.248 | 3.617609
27639 | 8 | 22 | 2497798.94 | 1380.02 | 1044.449 | -2768.597 | 3.61181
27640 | 8 | 22 | 2497858.94 | 1440.02 | 1090.627 | -2773.022 | 3.606317
27641 | 8 | 22 | 2497918.94 | 1500.02 | 1136.885 | -2777.829 | 3.599908
27642 | 8 | 22 | 2497978.94 | 1560.02 | 1183.225 | -2782.712 | 3.5935
27643 | 8 | 22 | 2498038.94 | 1620.02 | 1229.648 | -2787.9 | 3.586786
27644 | 8 | 22 | 2498098.94 | 1680.02 | 1276.156 | -2793.317 | 3.579767
27645 | 8 | 22 | 2498158.94 | 1740.02 | 1322.756 | -2798.886 | 3.572747
27646 | 8 | 22 | 2498218.94 | 1800.02 | 1369.45 | -2804.532 | 3.565728
27647 | 8 | 22 | 2498278.94 | 1860.02 | 1416.243 | -2810.712 | 3.557794
27648 | 8 | 22 | 2498338.94 | 1920.02 | 1463.141 | -2817.197 | 3.549554
27649 | 8 | 22 | 2498398.94 | 1980.02 | 1510.149 | -2823.835 | 3.541009
27650 | 8 | 22 | 2498458.94 | 2040.02 | 1557.273 | -2831.159 | 3.532158
27651 | 8 | 22 | 2498518.94 | 2100.02 | 1604.523 | -2839.094 | 3.522087
27652 | 8 | 22 | 2498578.94 | 2160.02 | 1651.906 | -2847.105 | 3.512322
27653 | 8 | 22 | 2498638.94 | 2220.02 | 1699.431 | -2855.802 | 3.50164
27654 | 8 | 22 | 2498698.94 | 2280.02 | 1747.106 | -2865.339 | 3.490043
27655 | 8 | 22 | 2498758.94 | 2340.02 | 1794.944 | -2875.563 | 3.477531
27656 | 8 | 22 | 2498818.94 | 2400.02 | 1842.955 | -2886.168 | 3.464714
27657 | 8 | 22 | 2498878.94 | 2460.02 | 1891.151 | -2897.459 | 3.451286
27658 | 8 | 22 | 2498938.94 | 2520.02 | 1939.536 | -2908.827 | 3.437552
27659 | 8 | 22 | 2498998.94 | 2580.02 | 1988.122 | -2921.416 | 3.423209
27660 | 8 | 22 | 2499058.94 | 2640.02 | 2036.914 | -2934.005 | 3.408255
27661 | 8 | 22 | 2499118.94 | 2700.02 | 2085.918 | -2947.28 | 3.392996
27662 | 8 | 22 | 2499178.94 | 2760.02 | 2135.14 | -2959.716 | 3.378347
27663 | 8 | 22 | 2499238.94 | 2820.02 | 2184.583 | -2973.373 | 3.363088
27664 | 8 | 22 | 2499298.94 | 2880.02 | 2234.252 | -2987.106 | 3.347829
27665 | 8 | 22 | 2499358.94 | 2940.02 | 2284.146 | -3000.153 | 3.333181
27666 | 8 | 22 | 2499418.94 | 3000.02 | 2334.269 | -3014.42 | 3.317311
27667 | 8 | 22 | 2499478.94 | 3060.02 | 2384.625 | -3027.924 | 3.302358
27668 | 8 | 22 | 2499538.94 | 3120.02 | 2435.217 | -3042.725 | 3.286488
27669 | 8 | 22 | 2499598.94 | 3180.02 | 2486.052 | -3057.603 | 3.270314
27670 | 8 | 22 | 2499658.94 | 3240.02 | 2537.139 | -3072.709 | 3.254139
27671 | 8 | 22 | 2499718.94 | 3300.02 | 2588.487 | -3089.265 | 3.237049
27672 | 8 | 22 | 2499778.94 | 3360.02 | 2640.111 | -3105.974 | 3.219348
27673 | 8 | 22 | 2499838.94 | 3420.02 | 2692.034 | -3124.743 | 3.200122
27674 | 8 | 22 | 2499898.94 | 3480.02 | 2744.29 | -3146.181 | 3.178454
27675 | 8 | 22 | 2499958.94 | 3540.02 | 2796.929 | -3171.588 | 3.152819
27676 | 8 | 22 | 2500018.94 | 3600.02 | 2850.034 | -3202.411 | 3.122301
27677 | 8 | 22 | 2500078.94 | 3660.02 | 2903.725 | -3242.695 | 3.083848
27678 | 8 | 22 | 2500138.94 | 3720.02 | 2958.187 | -3295.949 | 3.034104
27679 | 8 | 22 | 2500170.99 | 3752.07 | 2987.689 | -3333.257 | 2.999924
27680 | 8 | 24 | 2500171 | 0.01 | 0 | 0 | 3.215991
27681 | 8 | 24 | 2501970.99 | 1800 | 0 | 0 | 3.465629
27682 | 8 | 25 | 2501971.14 | 0.15 | 0.0436177 | 2064.469 | 3.614252
27683 | 8 | 25 | 2502031.14 | 60.15 | 34.01048 | 2027.771 | 3.673457
27684 | 8 | 25 | 2502091.14 | 120.15 | 67.72396 | 2018.921 | 3.689937
27685 | 8 | 25 | 2502151.14 | 180.15 | 101.34 | 2014.954 | 3.696956
27686 | 8 | 25 | 2502211.14 | 240.15 | 134.8949 | 2011.749 | 3.703059
27687 | 8 | 25 | 2502271.14 | 300.15 | 168.3935 | 2008.011 | 3.709773
27688 | 8 | 25 | 2502331.14 | 360.15 | 201.8344 | 2004.654 | 3.716182
27689 | 8 | 25 | 2502391.14 | 420.15 | 235.2163 | 2001.297 | 3.722591
27690 | 8 | 25 | 2502451.14 | 480.15 | 268.5386 | 1997.711 | 3.72961
27691 | 8 | 25 | 2502511.14 | 540.15 | 301.8006 | 1993.82 | 3.736629
27692 | 8 | 25 | 2502571.14 | 600.15 | 335.0008 | 1990.158 | 3.743343
27693 | 8 | 25 | 2502631.14 | 660.15 | 368.1375 | 1986.267 | 3.750362
27694 | 8 | 25 | 2502691.14 | 720.15 | 401.2084 | 1982.452 | 3.758602
27695 | 8 | 25 | 2502751.14 | 780.15 | 434.2116 | 1978.103 | 3.765927
27696 | 8 | 25 | 2502811.14 | 840.15 | 467.1442 | 1973.983 | 3.774166
27697 | 8 | 25 | 2502871.14 | 900.15 | 500.0042 | 1969.329 | 3.783017
27698 | 8 | 25 | 2502931.14 | 960.15 | 532.7896 | 1964.828 | 3.791867
27699 | 8 | 25 | 2502991.14 | 1020.15 | 565.4988 | 1960.25 | 3.800107
27700 | 8 | 25 | 2503051.14 | 1080.15 | 598.1305 | 1955.52 | 3.809567
27701 | 8 | 25 | 2503111.14 | 1140.15 | 630.6842 | 1950.866 | 3.818723
27702 | 8 | 25 | 2503171.14 | 1200.15 | 663.161 | 1946.517 | 3.827573
27703 | 8 | 25 | 2503231.14 | 1260.15 | 695.5602 | 1941.863 | 3.836423
27704 | 8 | 25 | 2503291.14 | 1320.15 | 727.8823 | 1937.133 | 3.845579
27705 | 8 | 25 | 2503351.14 | 1380.15 | 760.127 | 1932.174 | 3.855344
27706 | 8 | 25 | 2503411.14 | 1440.15 | 792.2969 | 1928.054 | 3.864195
27707 | 8 | 25 | 2503471.14 | 1500.15 | 824.394 | 1923.705 | 3.872435
27708 | 8 | 25 | 2503531.14 | 1560.15 | 856.4211 | 1919.661 | 3.88098
27709 | 8 | 25 | 2503591.14 | 1620.15 | 888.3805 | 1915.694 | 3.888914
27710 | 8 | 25 | 2503651.14 | 1680.15 | 920.2752 | 1911.803 | 3.896544
27711 | 8 | 25 | 2503711.14 | 1740.15 | 952.1079 | 1908.141 | 3.904479
27712 | 8 | 25 | 2503771.14 | 1800.15 | 983.8809 | 1904.631 | 3.911498
27713 | 8 | 25 | 2503831.14 | 1860.15 | 1015.598 | 1901.427 | 3.917906
27714 | 8 | 25 | 2503891.14 | 1920.15 | 1047.26 | 1898.299 | 3.92462
27715 | 8 | 25 | 2503951.14 | 1980.15 | 1078.872 | 1895.094 | 3.931029
27716 | 8 | 25 | 2504011.14 | 2040.15 | 1110.436 | 1892.424 | 3.936522
27717 | 8 | 25 | 2504071.14 | 2100.15 | 1141.955 | 1889.906 | 3.942016
27718 | 8 | 25 | 2504131.14 | 2160.15 | 1173.433 | 1887.236 | 3.947204
27719 | 8 | 25 | 2504191.14 | 2220.15 | 1204.873 | 1885.328 | 3.951476
27720 | 8 | 25 | 2504251.14 | 2280.15 | 1236.275 | 1883.04 | 3.956054
27721 | 8 | 25 | 2504311.14 | 2340.15 | 1267.644 | 1880.827 | 3.960632
27722 | 8 | 25 | 2504371.14 | 2400.15 | 1298.981 | 1879.225 | 3.964294
27723 | 8 | 25 | 2504431.14 | 2460.15 | 1330.286 | 1877.317 | 3.968261
27724 | 8 | 25 | 2504491.14 | 2520.15 | 1361.561 | 1875.792 | 3.971923
27725 | 8 | 25 | 2504551.14 | 2580.15 | 1392.808 | 1873.808 | 3.975586
27726 | 8 | 25 | 2504611.14 | 2640.15 | 1424.026 | 1872.129 | 3.978943
27727 | 8 | 25 | 2504671.14 | 2700.15 | 1455.218 | 1870.603 | 3.982605
27728 | 8 | 25 | 2504731.14 | 2760.15 | 1486.383 | 1869.306 | 3.985657
27729 | 8 | 25 | 2504791.14 | 2820.15 | 1517.523 | 1867.628 | 3.989014
27730 | 8 | 25 | 2504851.14 | 2880.15 | 1548.638 | 1866.102 | 3.992065
27731 | 8 | 25 | 2504911.14 | 2940.15 | 1579.728 | 1864.576 | 3.995422
27732 | 8 | 25 | 2504971.14 | 3000.15 | 1610.794 | 1863.203 | 3.998169
27733 | 8 | 25 | 2505031.14 | 3060.15 | 1641.836 | 1861.83 | 4.001221
27734 | 8 | 25 | 2505091.14 | 3120.15 | 1672.856 | 1860.533 | 4.004273
27735 | 8 | 25 | 2505151.14 | 3180.15 | 1703.854 | 1858.854 | 4.007324
27736 | 8 | 25 | 2505211.14 | 3240.15 | 1734.829 | 1858.015 | 4.009461
27737 | 8 | 25 | 2505271.14 | 3300.15 | 1765.784 | 1856.489 | 4.012818
27738 | 8 | 25 | 2505331.14 | 3360.15 | 1796.716 | 1855.116 | 4.015259
27739 | 8 | 25 | 2505391.14 | 3420.15 | 1827.628 | 1854.2 | 4.018006
27740 | 8 | 25 | 2505451.14 | 3480.15 | 1858.518 | 1852.598 | 4.021057
27741 | 8 | 25 | 2505511.14 | 3540.15 | 1889.386 | 1851.377 | 4.023804
27742 | 8 | 25 | 2505571.14 | 3600.15 | 1920.234 | 1850.156 | 4.026551
27743 | 8 | 25 | 2505631.14 | 3660.15 | 1951.059 | 1848.936 | 4.029297
27744 | 8 | 25 | 2505691.14 | 3720.15 | 1981.862 | 1847.562 | 4.032349
27745 | 8 | 25 | 2505751.14 | 3780.15 | 2012.644 | 1846.113 | 4.035401
27746 | 8 | 25 | 2505811.14 | 3840.15 | 2043.403 | 1844.816 | 4.038148
27747 | 8 | 25 | 2505871.14 | 3900.15 | 2074.14 | 1843.671 | 4.040894
27748 | 8 | 25 | 2505931.14 | 3960.15 | 2104.856 | 1842.069 | 4.043946
27749 | 8 | 25 | 2505991.14 | 4020.15 | 2135.55 | 1841.154 | 4.046693
27750 | 8 | 25 | 2506051.14 | 4080.15 | 2166.222 | 1839.704 | 4.049439
27751 | 8 | 25 | 2506111.14 | 4140.15 | 2196.872 | 1838.483 | 4.052491
27752 | 8 | 25 | 2506171.14 | 4200.15 | 2227.5 | 1836.805 | 4.055543
27753 | 8 | 25 | 2506231.14 | 4260.15 | 2258.104 | 1835.431 | 4.058595
27754 | 8 | 25 | 2506291.14 | 4320.15 | 2288.686 | 1834.134 | 4.061646
27755 | 8 | 25 | 2506351.14 | 4380.15 | 2319.244 | 1832.761 | 4.065003
27756 | 8 | 25 | 2506411.14 | 4440.15 | 2349.775 | 1831.235 | 4.06836
27757 | 8 | 25 | 2506471.14 | 4500.15 | 2380.282 | 1829.633 | 4.071412
27758 | 8 | 25 | 2506531.14 | 4560.15 | 2410.762 | 1828.031 | 4.075074
27759 | 8 | 25 | 2506591.14 | 4620.15 | 2441.218 | 1826.581 | 4.078431
27760 | 8 | 25 | 2506651.14 | 4680.15 | 2471.648 | 1825.132 | 4.081788
27761 | 8 | 25 | 2506711.14 | 4740.15 | 2502.053 | 1823.682 | 4.085145
27762 | 8 | 25 | 2506771.14 | 4800.15 | 2532.431 | 1821.851 | 4.089113
27763 | 8 | 25 | 2506831.14 | 4860.15 | 2562.783 | 1820.249 | 4.092775
27764 | 8 | 25 | 2506891.14 | 4920.15 | 2593.109 | 1818.647 | 4.096437
27765 | 8 | 25 | 2506951.14 | 4980.15 | 2623.408 | 1817.121 | 4.099794
27766 | 8 | 25 | 2507011.14 | 5040.15 | 2653.68 | 1815.366 | 4.103761
27767 | 8 | 25 | 2507071.14 | 5100.15 | 2683.924 | 1813.84 | 4.107118
27768 | 8 | 25 | 2507131.14 | 5160.15 | 2714.14 | 1812.161 | 4.111086
27769 | 8 | 25 | 2507191.14 | 5220.15 | 2744.329 | 1810.483 | 4.114748
27770 | 8 | 25 | 2507251.14 | 5280.15 | 2774.489 | 1808.728 | 4.11902
27771 | 8 | 25 | 2507311.14 | 5340.15 | 2804.621 | 1807.126 | 4.122683
27772 | 8 | 25 | 2507371.14 | 5400.15 | 2834.724 | 1805.371 | 4.126345
27773 | 8 | 25 | 2507431.14 | 5460.15 | 2864.8 | 1803.693 | 4.130312
27774 | 8 | 25 | 2507491.14 | 5520.15 | 2894.848 | 1802.014 | 4.133974
27775 | 8 | 25 | 2507551.14 | 5580.15 | 2924.87 | 1800.565 | 4.137331
27776 | 8 | 25 | 2507611.14 | 5640.15 | 2954.867 | 1798.962 | 4.140993
27777 | 8 | 25 | 2507671.14 | 5700.15 | 2984.839 | 1797.589 | 4.14435
27778 | 8 | 25 | 2507731.14 | 5760.15 | 3014.789 | 1796.292 | 4.146792
27779 | 8 | 25 | 2507791.14 | 5820.15 | 3044.718 | 1795.224 | 4.150149
27780 | 8 | 25 | 2507851.14 | 5880.15 | 3074.626 | 1793.851 | 4.152895
27781 | 8 | 25 | 2507911.14 | 5940.15 | 3104.515 | 1792.325 | 4.155947
27782 | 8 | 25 | 2507971.14 | 6000.15 | 3134.384 | 1791.714 | 4.158083
27783 | 8 | 25 | 2508031.14 | 6060.15 | 3164.235 | 1790.494 | 4.160525
27784 | 8 | 25 | 2508091.14 | 6120.15 | 3194.069 | 1789.273 | 4.163272
27785 | 8 | 25 | 2508151.14 | 6180.15 | 3223.885 | 1788.586 | 4.165408
27786 | 8 | 25 | 2508211.14 | 6240.15 | 3253.685 | 1787.289 | 4.167849
27787 | 8 | 25 | 2508271.14 | 6300.15 | 3283.469 | 1786.755 | 4.16968
27788 | 8 | 25 | 2508331.14 | 6360.15 | 3313.237 | 1785.763 | 4.171817
27789 | 8 | 25 | 2508391.14 | 6420.15 | 3342.991 | 1784.848 | 4.173953
27790 | 8 | 25 | 2508451.14 | 6480.15 | 3372.731 | 1784.085 | 4.175784
27791 | 8 | 25 | 2508511.14 | 6540.15 | 3402.459 | 1783.246 | 4.177615
27792 | 8 | 25 | 2508571.14 | 6600.15 | 3432.172 | 1782.406 | 4.179751
27793 | 8 | 25 | 2508631.14 | 6660.15 | 3461.873 | 1781.643 | 4.181277
27794 | 8 | 25 | 2508691.14 | 6720.15 | 3491.562 | 1780.957 | 4.183108
27795 | 8 | 25 | 2508751.14 | 6780.15 | 3521.237 | 1780.117 | 4.184634
27796 | 8 | 25 | 2508811.14 | 6840.15 | 3550.899 | 1779.355 | 4.18677
27797 | 8 | 25 | 2508871.14 | 6900.15 | 3580.547 | 1778.363 | 4.188907
27798 | 8 | 25 | 2508931.14 | 6960.15 | 3610.181 | 1777.905 | 4.190738
27799 | 8 | 25 | 2508991.14 | 7020.15 | 3639.801 | 1776.608 | 4.192874
27800 | 8 | 25 | 2509051.14 | 7080.15 | 3669.404 | 1775.54 | 4.195315
27801 | 8 | 25 | 2509111.14 | 7140.15 | 3698.992 | 1774.929 | 4.197147
27802 | 8 | 25 | 2509170.99 | 7200 | 3728.488 | 1773.251 | 4.200198
27803 | 8 | 26 | 2509171.02 | 0.03 | 0.006557352729 | 786.6026 | 4.151064
27804 | 8 | 26 | 2509231.02 | 60.03 | 13.13854 | 789.044 | 4.131533
27805 | 8 | 26 | 2509291.02 | 120.03 | 26.29417 | 789.7307 | 4.128481
27806 | 8 | 26 | 2509351.02 | 180.03 | 39.45688 | 789.807 | 4.12665
27807 | 8 | 26 | 2509411.02 | 240.03 | 52.62255 | 789.9596 | 4.126345
27808 | 8 | 26 | 2509471.02 | 300.03 | 65.78905 | 789.9596 | 4.12604
27809 | 8 | 26 | 2509531.02 | 360.03 | 78.95524 | 789.8833 | 4.12665
27810 | 8 | 26 | 2509591.02 | 420.03 | 92.12054 | 789.807 | 4.12665
27811 | 8 | 26 | 2509651.02 | 480.03 | 105.2845 | 789.807 | 4.127565
27812 | 8 | 26 | 2509711.02 | 540.03 | 118.4466 | 789.6544 | 4.127871
27813 | 8 | 26 | 2509771.02 | 600.03 | 131.6066 | 789.5018 | 4.128481
27814 | 8 | 26 | 2509831.02 | 660.03 | 144.7646 | 789.5018 | 4.129091
27815 | 8 | 26 | 2509891.02 | 720.03 | 157.9202 | 789.044 | 4.130312
27816 | 8 | 26 | 2509951.02 | 780.03 | 171.073 | 788.8151 | 4.130922
27817 | 8 | 26 | 2510011.02 | 840.03 | 184.223 | 788.8914 | 4.131533
27818 | 8 | 26 | 2510071.02 | 900.03 | 197.3694 | 788.5863 | 4.133364
27819 | 8 | 26 | 2510131.02 | 960.03 | 210.5125 | 788.4337 | 4.134279
27820 | 8 | 26 | 2510191.02 | 1020.03 | 223.6526 | 788.3574 | 4.13489
27821 | 8 | 26 | 2510251.02 | 1080.03 | 236.7896 | 788.0522 | 4.135805
27822 | 8 | 26 | 2510311.02 | 1140.03 | 249.9235 | 787.8233 | 4.137026
27823 | 8 | 26 | 2510371.02 | 1200.03 | 263.0539 | 787.6707 | 4.137942
27824 | 8 | 26 | 2510431.02 | 1260.03 | 276.1809 | 787.2892 | 4.139773
27825 | 8 | 26 | 2510491.02 | 1320.03 | 289.3041 | 787.2129 | 4.140688
27826 | 8 | 26 | 2510551.02 | 1380.03 | 302.4233 | 787.0603 | 4.141604
27827 | 8 | 26 | 2510611.02 | 1440.03 | 315.5386 | 786.9078 | 4.142824
27828 | 8 | 26 | 2510671.02 | 1500.03 | 328.6496 | 786.45 | 4.14435
27829 | 8 | 26 | 2510731.02 | 1560.03 | 341.7566 | 786.3737 | 4.145571
27830 | 8 | 26 | 2510791.02 | 1620.03 | 354.8594 | 785.9159 | 4.147402
27831 | 8 | 26 | 2510851.02 | 1680.03 | 367.9572 | 785.9159 | 4.148928
27832 | 8 | 26 | 2510911.02 | 1740.03 | 381.0504 | 785.5344 | 4.149844
27833 | 8 | 26 | 2510971.02 | 1800.03 | 394.1391 | 785.0767 | 4.151675
27834 | 8 | 26 | 2511031.02 | 1860.03 | 407.2226 | 784.8478 | 4.153506
27835 | 8 | 26 | 2511091.02 | 1920.03 | 420.3011 | 784.6952 | 4.154726
27836 | 8 | 26 | 2511151.02 | 1980.03 | 433.3736 | 784.3137 | 4.156863
27837 | 8 | 26 | 2511211.02 | 2040.03 | 446.4408 | 783.7797 | 4.158694
27838 | 8 | 26 | 2511271.02 | 2100.03 | 459.5028 | 783.5508 | 4.159915
27839 | 8 | 26 | 2511331.02 | 2160.03 | 472.5595 | 783.2456 | 4.162356
27840 | 8 | 26 | 2511391.02 | 2220.03 | 485.6096 | 782.8641 | 4.164187
27841 | 8 | 26 | 2511451.02 | 2280.03 | 498.6538 | 782.4063 | 4.166018
27842 | 8 | 26 | 2511511.02 | 2340.03 | 511.6919 | 781.9486 | 4.168154
27843 | 8 | 26 | 2511571.02 | 2400.03 | 524.7233 | 781.7197 | 4.169986
27844 | 8 | 26 | 2511631.02 | 2460.03 | 537.7475 | 781.2619 | 4.172732
27845 | 8 | 26 | 2511691.02 | 2520.03 | 550.7645 | 780.8804 | 4.174563
27846 | 8 | 26 | 2511751.02 | 2580.03 | 563.7744 | 780.2701 | 4.177005
27847 | 8 | 26 | 2511811.02 | 2640.03 | 576.776 | 779.8886 | 4.180056
27848 | 8 | 26 | 2511871.02 | 2700.03 | 589.7698 | 779.4308 | 4.182193
27849 | 8 | 26 | 2511931.02 | 2760.03 | 602.7559 | 778.8968 | 4.184939
27850 | 8 | 26 | 2511991.02 | 2820.03 | 615.7333 | 778.439 | 4.187991
27851 | 8 | 26 | 2512051.02 | 2880.03 | 628.7025 | 777.9049 | 4.190433
27852 | 8 | 26 | 2512111.02 | 2940.03 | 641.6632 | 777.3709 | 4.19379
27853 | 8 | 26 | 2512171.02 | 3000.03 | 654.6141 | 776.6842 | 4.196231
27854 | 8 | 26 | 2512231.02 | 3060.03 | 667.556 | 775.9976 | 4.199893
27855 | 8 | 26 | 2512291.02 | 3120.03 | 680.1892 | 735.9426 | 4.199893
27856 | 8 | 26 | 2512351.02 | 3180.03 | 692.1433 | 699.0158 | 4.199588
27857 | 8 | 26 | 2512411.02 | 3240.03 | 703.5032 | 664.9119 | 4.200198
27858 | 8 | 26 | 2512471.02 | 3300.03 | 714.3212 | 633.2494 | 4.199893
27859 | 8 | 26 | 2512531.02 | 3360.03 | 724.6281 | 603.9521 | 4.199893
27860 | 8 | 26 | 2512591.02 | 3420.03 | 734.4632 | 577.4014 | 4.200198
27861 | 8 | 26 | 2512651.02 | 3480.03 | 743.8445 | 549.7826 | 4.199893
27862 | 8 | 26 | 2512711.02 | 3540.03 | 752.7969 | 525.3681 | 4.199588
27863 | 8 | 26 | 2512771.02 | 3600.03 | 761.3456 | 501.8692 | 4.199893
27864 | 8 | 26 | 2512831.02 | 3660.03 | 769.5169 | 479.1333 | 4.199588
27865 | 8 | 26 | 2512891.02 | 3720.03 | 777.3206 | 456.9314 | 4.199588
27866 | 8 | 26 | 2512951.02 | 3780.03 | 784.7785 | 437.7813 | 4.199893
27867 | 8 | 26 | 2513011.02 | 3840.03 | 791.9132 | 418.8602 | 4.199893
27868 | 8 | 26 | 2513071.02 | 3900.03 | 798.7335 | 400.7782 | 4.199893
27869 | 8 | 26 | 2513131.02 | 3960.03 | 805.2507 | 381.9333 | 4.199893
27870 | 8 | 26 | 2513191.02 | 4020.03 | 811.4767 | 365.3773 | 4.199588
27871 | 8 | 26 | 2513251.02 | 4080.03 | 817.4175 | 348.2109 | 4.199588
27872 | 8 | 26 | 2513311.02 | 4140.03 | 823.0847 | 330.8156 | 4.199893
27873 | 8 | 26 | 2513371.02 | 4200.03 | 828.4882 | 316.3195 | 4.200198
27874 | 8 | 26 | 2513431.02 | 4260.03 | 833.6448 | 301.5946 | 4.199893
27875 | 8 | 26 | 2513491.02 | 4320.03 | 838.5683 | 288.777 | 4.199588
27876 | 8 | 26 | 2513551.02 | 4380.03 | 843.273 | 276.1883 | 4.199588
27877 | 8 | 26 | 2513611.02 | 4440.03 | 847.763 | 263.5233 | 4.200198
27878 | 8 | 26 | 2513671.02 | 4500.03 | 852.0503 | 252.3079 | 4.199588
27879 | 8 | 26 | 2513731.02 | 4560.03 | 856.1444 | 240.2533 | 4.199893
27880 | 8 | 26 | 2513791.02 | 4620.03 | 860.0617 | 229.1142 | 4.199893
27881 | 8 | 26 | 2513851.02 | 4680.03 | 863.8122 | 219.6536 | 4.199893
27882 | 8 | 26 | 2513911.02 | 4740.03 | 867.3964 | 210.7271 | 4.199893
27883 | 8 | 26 | 2513971.02 | 4800.03 | 870.8261 | 201.8769 | 4.199588
27884 | 8 | 26 | 2514031.02 | 4860.03 | 874.0995 | 192.2637 | 4.199588
27885 | 8 | 26 | 2514091.02 | 4920.03 | 877.2374 | 184.1001 | 4.199893
27886 | 8 | 26 | 2514151.02 | 4980.03 | 880.2336 | 176.6232 | 4.199588
27887 | 8 | 26 | 2514211.02 | 5040.03 | 883.0996 | 167.5441 | 4.199893
27888 | 8 | 26 | 2514271.02 | 5100.03 | 885.8331 | 159.6857 | 4.199588
27889 | 8 | 26 | 2514331.02 | 5160.03 | 888.4491 | 153.2006 | 4.199588
27890 | 8 | 26 | 2514391.02 | 5220.03 | 890.9541 | 146.2577 | 4.199893
27891 | 8 | 26 | 2514451.02 | 5280.03 | 893.3289 | 138.323 | 4.199893
27892 | 8 | 26 | 2514511.02 | 5340.03 | 895.6032 | 133.5927 | 4.199588
27893 | 8 | 26 | 2514571.02 | 5400.03 | 897.7897 | 128.7098 | 4.199893
27894 | 8 | 26 | 2514631.02 | 5460.03 | 899.8879 | 122.6062 | 4.199588
27895 | 8 | 26 | 2514691.02 | 5520.03 | 901.8989 | 118.0285 | 4.199588
27896 | 8 | 26 | 2514751.02 | 5580.03 | 903.8267 | 113.5271 | 4.199588
27897 | 8 | 26 | 2514811.02 | 5640.03 | 905.6815 | 109.2546 | 4.199588
27898 | 8 | 26 | 2514871.02 | 5700.03 | 907.4692 | 104.9821 | 4.199588
27899 | 8 | 26 | 2514931.02 | 5760.03 | 909.1897 | 100.1755 | 4.199893
27900 | 8 | 26 | 2514991.02 | 5820.03 | 910.8282 | 96.13184 | 4.199893
27901 | 8 | 26 | 2515051.02 | 5880.03 | 912.4107 | 92.39338 | 4.199588
27902 | 8 | 26 | 2515111.02 | 5940.03 | 913.9265 | 89.79934 | 4.199588
27903 | 8 | 26 | 2515171.02 | 6000.03 | 915.3798 | 85.06905 | 4.199893
27904 | 8 | 26 | 2515231.02 | 6060.03 | 916.7839 | 83.31426 | 4.199588
27905 | 8 | 26 | 2515291.02 | 6120.03 | 918.1314 | 79.5758 | 4.199588
27906 | 8 | 26 | 2515351.02 | 6180.03 | 919.4318 | 76.21881 | 4.199893
27907 | 8 | 26 | 2515411.02 | 6240.03 | 920.6893 | 73.77737 | 4.199588
27908 | 8 | 26 | 2515471.02 | 6300.03 | 921.8866 | 70.57298 | 4.200198
27909 | 8 | 26 | 2515531.02 | 6360.03 | 923.0466 | 66.91081 | 4.199893
27910 | 8 | 26 | 2515591.02 | 6420.03 | 924.1652 | 64.85084 | 4.199893
27911 | 8 | 26 | 2515651.02 | 6480.03 | 925.2424 | 64.16419 | 4.199588
27912 | 8 | 26 | 2515711.02 | 6540.03 | 926.2836 | 60.8072 | 4.199893
27913 | 8 | 26 | 2515771.02 | 6600.03 | 927.2885 | 58.28946 | 4.199588
27914 | 8 | 26 | 2515831.02 | 6660.03 | 928.2645 | 57.90799 | 4.199893
27915 | 8 | 26 | 2515891.02 | 6720.03 | 929.2054 | 55.46654 | 4.200198
27916 | 8 | 26 | 2515951.02 | 6780.03 | 930.1099 | 53.33028 | 4.199588
27917 | 8 | 26 | 2516011.02 | 6840.03 | 930.9855 | 51.65179 | 4.200198
27918 | 8 | 26 | 2516031.12 | 6860.13 | 931.2773 | 49.9733 | 4.200198
27919 | 8 | 27 | 2516031.13 | 0.01 | 0 | 0 | 4.197147
27920 | 8 | 27 | 2517831.12 | 1800 | 0 | 0 | 4.188602
27921 | 8 | 28 | 2517831.17 | 0.05 | 0.04036435 | -2721.752 | 4.043946
27922 | 8 | 28 | 2517891.17 | 60.05 | 46.07906 | -2779.278 | 3.95758
27923 | 8 | 28 | 2517951.17 | 120.05 | 92.55752 | -2796.75 | 3.933165
27924 | 8 | 28 | 2518011.17 | 180.05 | 139.2699 | -2808.042 | 3.917296
27925 | 8 | 28 | 2518071.17 | 240.05 | 186.1547 | -2817.884 | 3.903563
27926 | 8 | 28 | 2518131.17 | 300.05 | 233.1814 | -2825.437 | 3.893187
27927 | 8 | 28 | 2518191.17 | 360.05 | 280.3308 | -2832.456 | 3.883726
27928 | 8 | 28 | 2518251.17 | 420.05 | 327.5893 | -2838.56 | 3.875181
27929 | 8 | 28 | 2518311.17 | 480.05 | 374.9485 | -2844.282 | 3.867552
27930 | 8 | 28 | 2518371.17 | 540.05 | 422.3983 | -2849.775 | 3.860227
27931 | 8 | 28 | 2518431.17 | 600.05 | 469.9325 | -2854.658 | 3.853513
27932 | 8 | 28 | 2518491.17 | 660.05 | 517.5448 | -2859.083 | 3.847105
27933 | 8 | 28 | 2518551.17 | 720.05 | 565.2292 | -2863.05 | 3.841917
27934 | 8 | 28 | 2518611.17 | 780.05 | 612.9822 | -2867.247 | 3.836423
27935 | 8 | 28 | 2518671.17 | 840.05 | 660.7998 | -2871.061 | 3.831235
27936 | 8 | 28 | 2518731.17 | 900.05 | 708.68 | -2874.8 | 3.826352
27937 | 8 | 28 | 2518791.17 | 960.05 | 756.6211 | -2878.309 | 3.821469
27938 | 8 | 28 | 2518851.17 | 1020.05 | 804.6208 | -2881.514 | 3.817197
27939 | 8 | 28 | 2518911.17 | 1080.05 | 852.6821 | -2885.328 | 3.812314
27940 | 8 | 28 | 2518971.17 | 1140.05 | 900.8078 | -2889.22 | 3.807126
27941 | 8 | 28 | 2519031.17 | 1200.05 | 948.9994 | -2893.721 | 3.801328
27942 | 8 | 28 | 2519091.17 | 1260.05 | 997.2606 | -2897.765 | 3.795834
27943 | 8 | 28 | 2519151.17 | 1320.05 | 1045.595 | -2902.19 | 3.790036
27944 | 8 | 28 | 2519211.17 | 1380.05 | 1094.004 | -2906.538 | 3.784543
27945 | 8 | 28 | 2519271.17 | 1440.05 | 1142.489 | -2911.727 | 3.777829
27946 | 8 | 28 | 2519331.17 | 1500.05 | 1191.054 | -2916.686 | 3.77142
27947 | 8 | 28 | 2519391.17 | 1560.05 | 1239.701 | -2921.111 | 3.765621
27948 | 8 | 28 | 2519451.17 | 1620.05 | 1288.431 | -2926.146 | 3.759213
27949 | 8 | 28 | 2519511.17 | 1680.05 | 1337.243 | -2931.182 | 3.752804
27950 | 8 | 28 | 2519571.17 | 1740.05 | 1386.138 | -2935.988 | 3.7467
27951 | 8 | 28 | 2519631.17 | 1800.05 | 1435.118 | -2941.329 | 3.739681
27952 | 8 | 28 | 2519691.17 | 1860.05 | 1484.183 | -2946.746 | 3.732967
27953 | 8 | 28 | 2519751.17 | 1920.05 | 1533.33 | -2951.553 | 3.726558
27954 | 8 | 28 | 2519811.17 | 1980.05 | 1582.562 | -2956.435 | 3.720455
27955 | 8 | 28 | 2519871.17 | 2040.05 | 1631.876 | -2961.318 | 3.714656
27956 | 8 | 28 | 2519931.17 | 2100.05 | 1681.273 | -2966.125 | 3.708553
27957 | 8 | 28 | 2519991.17 | 2160.05 | 1730.752 | -2971.084 | 3.702144
27958 | 8 | 28 | 2520051.17 | 2220.05 | 1780.313 | -2976.196 | 3.695735
27959 | 8 | 28 | 2520111.17 | 2280.05 | 1829.955 | -2981.155 | 3.689937
27960 | 8 | 28 | 2520171.17 | 2340.05 | 1879.679 | -2986.114 | 3.684138
27961 | 8 | 28 | 2520231.17 | 2400.05 | 1929.483 | -2990.616 | 3.678035
27962 | 8 | 28 | 2520291.17 | 2460.05 | 1979.364 | -2995.041 | 3.672236
27963 | 8 | 28 | 2520351.17 | 2520.05 | 2029.321 | -2999.542 | 3.667048
27964 | 8 | 28 | 2520411.17 | 2580.05 | 2079.354 | -3004.273 | 3.661555
27965 | 8 | 28 | 2520471.17 | 2640.05 | 2129.459 | -3008.392 | 3.656062
27966 | 8 | 28 | 2520531.17 | 2700.05 | 2179.638 | -3013.275 | 3.650568
27967 | 8 | 28 | 2520591.17 | 2760.05 | 2229.891 | -3017.624 | 3.64538
27968 | 8 | 28 | 2520651.17 | 2820.05 | 2280.22 | -3021.973 | 3.640192
27969 | 8 | 28 | 2520711.17 | 2880.05 | 2330.626 | -3026.932 | 3.634089
27970 | 8 | 28 | 2520771.17 | 2940.05 | 2381.109 | -3031.357 | 3.628595
27971 | 8 | 28 | 2520831.12 | 3000 | 2431.631 | -3036.011 | 3.623102
27972 | 8 | 29 | 2520831.14 | 0.02 | 0.01141121 | -2056.611 | 3.675898
27973 | 8 | 29 | 2520891.14 | 60.02 | 34.18748 | -2048.447 | 3.690547
27974 | 8 | 29 | 2520951.14 | 120.02 | 68.32683 | -2048.524 | 3.690242
27975 | 8 | 29 | 2521011.14 | 180.02 | 102.4789 | -2050.05 | 3.6878
27976 | 8 | 29 | 2521071.14 | 240.02 | 136.6533 | -2051.194 | 3.685664
27977 | 8 | 29 | 2521131.14 | 300.02 | 170.8538 | -2052.491 | 3.682612
27978 | 8 | 29 | 2521191.14 | 360.02 | 205.0852 | -2055.009 | 3.67895
27979 | 8 | 29 | 2521251.14 | 420.02 | 239.3461 | -2056.382 | 3.676204
27980 | 8 | 29 | 2521311.14 | 480.02 | 273.6399 | -2058.747 | 3.672236
27981 | 8 | 29 | 2521371.14 | 540.02 | 307.9656 | -2060.502 | 3.668879
27982 | 8 | 29 | 2521431.14 | 600.02 | 342.3257 | -2062.943 | 3.665217
27983 | 8 | 29 | 2521491.14 | 660.02 | 376.7206 | -2064.927 | 3.66125
27984 | 8 | 29 | 2521551.14 | 720.02 | 411.151 | -2066.987 | 3.657282
27985 | 8 | 29 | 2521611.14 | 780.02 | 445.6185 | -2068.971 | 3.65362
27986 | 8 | 29 | 2521671.14 | 840.02 | 480.1262 | -2071.87 | 3.649348
27987 | 8 | 29 | 2521731.14 | 900.02 | 514.6742 | -2074.159 | 3.644465
27988 | 8 | 29 | 2521791.14 | 960.02 | 549.2657 | -2076.982 | 3.639887
27989 | 8 | 29 | 2521851.14 | 1020.02 | 583.9011 | -2079.652 | 3.635004
27990 | 8 | 29 | 2521911.14 | 1080.02 | 618.5821 | -2082.399 | 3.630732
27991 | 8 | 29 | 2521971.14 | 1140.02 | 653.3108 | -2084.84 | 3.625544
27992 | 8 | 29 | 2522031.14 | 1200.02 | 688.0873 | -2088.197 | 3.620356
27993 | 8 | 29 | 2522091.14 | 1260.02 | 722.9148 | -2091.173 | 3.615167
27994 | 8 | 29 | 2522151.14 | 1320.02 | 757.7965 | -2094.682 | 3.609064
27995 | 8 | 29 | 2522211.14 | 1380.02 | 792.7342 | -2098.039 | 3.603265
27996 | 8 | 29 | 2522271.14 | 1440.02 | 827.7313 | -2101.549 | 3.596857
27997 | 8 | 29 | 2522331.14 | 1500.02 | 862.7907 | -2105.898 | 3.589837
27998 | 8 | 29 | 2522391.14 | 1560.02 | 897.9175 | -2109.712 | 3.583124
27999 | 8 | 29 | 2522451.14 | 1620.02 | 933.1165 | -2114.137 | 3.575799
28000 | 8 | 29 | 2522511.14 | 1680.02 | 968.3917 | -2119.097 | 3.567559
28001 | 8 | 29 | 2522571.14 | 1740.02 | 1003.748 | -2123.98 | 3.559625
28002 | 8 | 29 | 2522631.14 | 1800.02 | 1039.189 | -2129.091 | 3.550774
28003 | 8 | 29 | 2522691.14 | 1860.02 | 1074.72 | -2134.508 | 3.541619
28004 | 8 | 29 | 2522751.14 | 1920.02 | 1110.343 | -2140.383 | 3.532158
28005 | 8 | 29 | 2522811.14 | 1980.02 | 1146.064 | -2146.258 | 3.522087
28006 | 8 | 29 | 2522871.14 | 2040.02 | 1181.888 | -2152.514 | 3.511711
28007 | 8 | 29 | 2522931.14 | 2100.02 | 1217.816 | -2158.77 | 3.50164
28008 | 8 | 29 | 2522991.14 | 2160.02 | 1253.853 | -2165.713 | 3.490959
28009 | 8 | 29 | 2523051.14 | 2220.02 | 1290.001 | -2172.122 | 3.480278
28010 | 8 | 29 | 2523111.14 | 2280.02 | 1326.266 | -2179.522 | 3.468376
28011 | 8 | 29 | 2523171.14 | 2340.02 | 1362.651 | -2186.694 | 3.457084
28012 | 8 | 29 | 2523231.14 | 2400.02 | 1399.159 | -2194.095 | 3.445487
28013 | 8 | 29 | 2523291.14 | 2460.02 | 1435.791 | -2201.724 | 3.43389
28014 | 8 | 29 | 2523351.14 | 2520.02 | 1472.55 | -2209.354 | 3.421683
28015 | 8 | 29 | 2523411.14 | 2580.02 | 1509.438 | -2217.288 | 3.409476
28016 | 8 | 29 | 2523471.14 | 2640.02 | 1546.455 | -2224.765 | 3.397879
28017 | 8 | 29 | 2523531.14 | 2700.02 | 1583.599 | -2232.471 | 3.386282
28018 | 8 | 29 | 2523591.14 | 2760.02 | 1620.869 | -2239.719 | 3.37499
28019 | 8 | 29 | 2523651.14 | 2820.02 | 1658.263 | -2247.272 | 3.364004
28020 | 8 | 29 | 2523711.14 | 2880.02 | 1695.78 | -2254.749 | 3.353017
28021 | 8 | 29 | 2523771.14 | 2940.02 | 1733.42 | -2262.303 | 3.341726
28022 | 8 | 29 | 2523831.12 | 3000 | 1771.169 | -2269.398 | 3.331044
28023 | 8 | 30 | 2523831.14 | 0.02 | 0.006016293244 | -1085.451 | 3.409781
28024 | 8 | 30 | 2523891.14 | 60.02 | 17.97536 | -1077.058 | 3.435111
28025 | 8 | 30 | 2523951.14 | 120.02 | 35.92799 | -1077.287 | 3.43389
28026 | 8 | 30 | 2524011.14 | 180.02 | 53.89092 | -1078.279 | 3.431449
28027 | 8 | 30 | 2524071.14 | 240.02 | 71.86968 | -1079.042 | 3.428397
28028 | 8 | 30 | 2524131.14 | 300.02 | 89.86692 | -1080.262 | 3.424735
28029 | 8 | 30 | 2524191.14 | 360.02 | 107.8839 | -1081.559 | 3.420768
28030 | 8 | 30 | 2524251.14 | 420.02 | 125.9213 | -1082.78 | 3.4168
28031 | 8 | 30 | 2524311.14 | 480.02 | 143.9803 | -1084.001 | 3.412833
28032 | 8 | 30 | 2524371.14 | 540.02 | 162.0605 | -1085.527 | 3.408255
28033 | 8 | 30 | 2524431.14 | 600.02 | 180.1622 | -1086.748 | 3.404288
28034 | 8 | 30 | 2524491.14 | 660.02 | 198.2863 | -1088.197 | 3.400626
28035 | 8 | 30 | 2524551.14 | 720.02 | 216.4327 | -1089.494 | 3.395743
28036 | 8 | 30 | 2524611.14 | 780.02 | 234.6036 | -1090.867 | 3.391165
28037 | 8 | 30 | 2524671.14 | 840.02 | 252.7986 | -1092.47 | 3.386587
28038 | 8 | 30 | 2524731.14 | 900.02 | 271.0202 | -1093.996 | 3.381704
28039 | 8 | 30 | 2524791.14 | 960.02 | 289.2699 | -1095.903 | 3.375906
28040 | 8 | 30 | 2524851.14 | 1020.02 | 307.5497 | -1097.887 | 3.370108
28041 | 8 | 30 | 2524911.14 | 1080.02 | 325.8622 | -1099.87 | 3.364004
28042 | 8 | 30 | 2524971.14 | 1140.02 | 344.211 | -1102.159 | 3.356985
28043 | 8 | 30 | 2525031.14 | 1200.02 | 362.6001 | -1104.601 | 3.349355
28044 | 8 | 30 | 2525091.14 | 1260.02 | 381.0336 | -1107.347 | 3.340505
28045 | 8 | 30 | 2525151.14 | 1320.02 | 399.5157 | -1110.475 | 3.33196
28046 | 8 | 30 | 2525211.14 | 1380.02 | 418.0521 | -1113.909 | 3.321584
28047 | 8 | 30 | 2525271.14 | 1440.02 | 436.6514 | -1118.029 | 3.309682
28048 | 8 | 30 | 2525331.14 | 1500.02 | 455.3216 | -1122.454 | 3.295949
28049 | 8 | 30 | 2525391.14 | 1560.02 | 474.073 | -1127.871 | 3.280385
28050 | 8 | 30 | 2525451.14 | 1620.02 | 492.9178 | -1133.669 | 3.263294
28051 | 8 | 30 | 2525511.14 | 1680.02 | 511.8701 | -1140.459 | 3.243763
28052 | 8 | 30 | 2525571.14 | 1740.02 | 530.9464 | -1148.775 | 3.220874
28053 | 8 | 30 | 2525631.14 | 1800.02 | 550.1662 | -1158.16 | 3.194934
28054 | 8 | 30 | 2525691.14 | 1860.02 | 569.5532 | -1168.612 | 3.165332
28055 | 8 | 30 | 2525751.14 | 1920.02 | 589.1371 | -1181.811 | 3.130846
28056 | 8 | 30 | 2525811.14 | 1980.02 | 608.957 | -1197.375 | 3.090257
28057 | 8 | 30 | 2525871.14 | 2040.02 | 629.0658 | -1216.297 | 3.041733
28058 | 8 | 30 | 2525914.22 | 2083.1 | 643.7196 | -1233.234 | 2.999924
28059 | 8 | 32 | 2525914.23 | 0.01 | 0 | 0 | 3.083238
28060 | 8 | 32 | 2527714.22 | 1800 | 0 | 0 | 3.246815
28061 | 8 | 33 | 2527714.37 | 0.15 | 0.05426956 | 2179.904 | 3.414054
28062 | 8 | 33 | 2527774.37 | 60.15 | 35.66825 | 2113.832 | 3.524224
28063 | 8 | 33 | 2527834.37 | 120.15 | 70.62542 | 2082.78 | 3.576715
28064 | 8 | 33 | 2527894.37 | 180.15 | 105.1358 | 2059.281 | 3.617304
28065 | 8 | 33 | 2527954.37 | 240.15 | 139.2972 | 2040.665 | 3.650568
28066 | 8 | 33 | 2528014.37 | 300.15 | 173.1794 | 2026.093 | 3.676814
28067 | 8 | 33 | 2528074.37 | 360.15 | 206.8668 | 2017.548 | 3.692683
28068 | 8 | 33 | 2528134.37 | 420.15 | 240.4521 | 2013.352 | 3.700313
28069 | 8 | 33 | 2528194.37 | 480.15 | 273.9808 | 2010.071 | 3.706111
28070 | 8 | 33 | 2528254.37 | 540.15 | 307.4623 | 2007.477 | 3.710689
28071 | 8 | 33 | 2528314.37 | 600.15 | 340.8942 | 2004.578 | 3.716793
28072 | 8 | 33 | 2528374.37 | 660.15 | 374.2749 | 2001.221 | 3.722286
28073 | 8 | 33 | 2528434.37 | 720.15 | 407.6026 | 1998.016 | 3.728695
28074 | 8 | 33 | 2528494.37 | 780.15 | 440.8753 | 1994.812 | 3.734798
28075 | 8 | 33 | 2528554.37 | 840.15 | 474.091 | 1991.073 | 3.741817
28076 | 8 | 33 | 2528614.37 | 900.15 | 507.2466 | 1987.793 | 3.747921
28077 | 8 | 33 | 2528674.37 | 960.15 | 540.3417 | 1983.902 | 3.755245
28078 | 8 | 33 | 2528734.37 | 1020.15 | 573.373 | 1979.934 | 3.76257
28079 | 8 | 33 | 2528794.37 | 1080.15 | 606.338 | 1975.967 | 3.770504
28080 | 8 | 33 | 2528854.37 | 1140.15 | 639.2342 | 1971.923 | 3.778134
28081 | 8 | 33 | 2528914.37 | 1200.15 | 672.0605 | 1967.575 | 3.786679
28082 | 8 | 33 | 2528974.37 | 1260.15 | 704.8144 | 1963.149 | 3.795224
28083 | 8 | 33 | 2529034.37 | 1320.15 | 737.495 | 1958.724 | 3.803464
28084 | 8 | 33 | 2529094.37 | 1380.15 | 770.1007 | 1953.994 | 3.812619
28085 | 8 | 33 | 2529154.37 | 1440.15 | 802.6306 | 1949.722 | 3.821164
28086 | 8 | 33 | 2529214.37 | 1500.15 | 835.0857 | 1945.296 | 3.829709
28087 | 8 | 33 | 2529274.37 | 1560.15 | 867.4638 | 1940.261 | 3.83917
28088 | 8 | 33 | 2529334.37 | 1620.15 | 899.7643 | 1935.76 | 3.848325
28089 | 8 | 33 | 2529394.37 | 1680.15 | 931.9878 | 1931.182 | 3.857786
28090 | 8 | 33 | 2529454.37 | 1740.15 | 964.1369 | 1926.757 | 3.866331
28091 | 8 | 33 | 2529514.37 | 1800.15 | 996.2131 | 1922.56 | 3.874876
28092 | 8 | 33 | 2529574.37 | 1860.15 | 1028.22 | 1918.288 | 3.883116
28093 | 8 | 33 | 2529634.37 | 1920.15 | 1060.159 | 1914.626 | 3.891051
28094 | 8 | 33 | 2529694.37 | 1980.15 | 1092.035 | 1910.811 | 3.898985
28095 | 8 | 33 | 2529754.37 | 2040.15 | 1123.849 | 1907.301 | 3.90631
28096 | 8 | 33 | 2529814.37 | 2100.15 | 1155.605 | 1903.792 | 3.913329
28097 | 8 | 33 | 2529874.37 | 2160.15 | 1187.307 | 1900.511 | 3.919738
28098 | 8 | 33 | 2529934.37 | 2220.15 | 1218.956 | 1897.383 | 3.926146
28099 | 8 | 33 | 2529994.37 | 2280.15 | 1250.556 | 1894.56 | 3.93225
28100 | 8 | 33 | 2530054.37 | 2340.15 | 1282.11 | 1891.814 | 3.938048
28101 | 8 | 33 | 2530114.37 | 2400.15 | 1313.618 | 1889.372 | 3.942931
28102 | 8 | 33 | 2530174.37 | 2460.15 | 1345.086 | 1886.854 | 3.948119
28103 | 8 | 33 | 2530234.37 | 2520.15 | 1376.515 | 1884.718 | 3.953002
28104 | 8 | 33 | 2530294.37 | 2580.15 | 1407.906 | 1882.429 | 3.95758
28105 | 8 | 33 | 2530354.37 | 2640.15 | 1439.263 | 1880.369 | 3.961852
28106 | 8 | 33 | 2530414.37 | 2700.15 | 1470.586 | 1878.309 | 3.965515
28107 | 8 | 33 | 2530474.37 | 2760.15 | 1501.878 | 1876.478 | 3.969787
28108 | 8 | 33 | 2530534.37 | 2820.15 | 1533.141 | 1875.029 | 3.973144
28109 | 8 | 33 | 2530594.37 | 2880.15 | 1564.375 | 1873.198 | 3.977111
28110 | 8 | 33 | 2530654.37 | 2940.15 | 1595.583 | 1871.595 | 3.980468
28111 | 8 | 33 | 2530714.37 | 3000.15 | 1626.764 | 1870.222 | 3.98352
28112 | 8 | 33 | 2530774.37 | 3060.15 | 1657.921 | 1868.849 | 3.986572
28113 | 8 | 33 | 2530834.37 | 3120.15 | 1689.054 | 1867.247 | 3.989624
28114 | 8 | 33 | 2530894.37 | 3180.15 | 1720.161 | 1865.721 | 3.992676
28115 | 8 | 33 | 2530954.37 | 3240.15 | 1751.245 | 1864.424 | 3.995727
28116 | 8 | 33 | 2531014.37 | 3300.15 | 1782.305 | 1862.898 | 3.998779
28117 | 8 | 33 | 2531074.37 | 3360.15 | 1813.341 | 1861.524 | 4.002136
28118 | 8 | 33 | 2531134.37 | 3420.15 | 1844.355 | 1859.998 | 4.005188
28119 | 8 | 33 | 2531194.37 | 3480.15 | 1875.345 | 1858.625 | 4.00824
28120 | 8 | 33 | 2531254.37 | 3540.15 | 1906.314 | 1857.404 | 4.010681
28121 | 8 | 33 | 2531314.37 | 3600.15 | 1937.26 | 1856.26 | 4.014038
28122 | 8 | 33 | 2531374.37 | 3660.15 | 1968.185 | 1854.734 | 4.01648
28123 | 8 | 33 | 2531434.37 | 3720.15 | 1999.09 | 1853.666 | 4.018616
28124 | 8 | 33 | 2531494.37 | 3780.15 | 2029.974 | 1852.369 | 4.021668
28125 | 8 | 33 | 2531554.37 | 3840.15 | 2060.837 | 1851.301 | 4.024109
28126 | 8 | 33 | 2531614.37 | 3900.15 | 2091.681 | 1850.08 | 4.026856
28127 | 8 | 33 | 2531674.37 | 3960.15 | 2122.503 | 1848.707 | 4.029603
28128 | 8 | 33 | 2531734.37 | 4020.15 | 2153.305 | 1847.791 | 4.032044
28129 | 8 | 33 | 2531794.37 | 4080.15 | 2184.088 | 1846.342 | 4.034791
28130 | 8 | 33 | 2531854.37 | 4140.15 | 2214.847 | 1844.892 | 4.038148
28131 | 8 | 33 | 2531914.37 | 4200.15 | 2245.585 | 1843.671 | 4.040894
28132 | 8 | 33 | 2531974.37 | 4260.15 | 2276.302 | 1842.222 | 4.043641
28133 | 8 | 33 | 2532034.37 | 4320.15 | 2306.996 | 1841.23 | 4.046387
28134 | 8 | 33 | 2532094.37 | 4380.15 | 2337.669 | 1839.78 | 4.049134
28135 | 8 | 33 | 2532154.37 | 4440.15 | 2368.319 | 1838.483 | 4.052186
28136 | 8 | 33 | 2532214.37 | 4500.15 | 2398.947 | 1837.186 | 4.054932
28137 | 8 | 33 | 2532274.37 | 4560.15 | 2429.552 | 1835.431 | 4.058595
28138 | 8 | 33 | 2532334.37 | 4620.15 | 2460.134 | 1834.134 | 4.061646
28139 | 8 | 33 | 2532394.37 | 4680.15 | 2490.693 | 1832.761 | 4.064393
28140 | 8 | 33 | 2532454.37 | 4740.15 | 2521.229 | 1831.159 | 4.06775
28141 | 8 | 33 | 2532514.37 | 4800.15 | 2551.741 | 1829.938 | 4.071107
28142 | 8 | 33 | 2532574.37 | 4860.15 | 2582.228 | 1828.336 | 4.074159
28143 | 8 | 33 | 2532634.37 | 4920.15 | 2612.69 | 1826.886 | 4.077211
28144 | 8 | 33 | 2532694.37 | 4980.15 | 2643.129 | 1825.742 | 4.080873
28145 | 8 | 33 | 2532754.37 | 5040.15 | 2673.541 | 1823.987 | 4.084535
28146 | 8 | 33 | 2532814.37 | 5100.15 | 2703.927 | 1822.614 | 4.088197
28147 | 8 | 33 | 2532874.37 | 5160.15 | 2734.285 | 1820.554 | 4.091554
28148 | 8 | 33 | 2532934.37 | 5220.15 | 2764.618 | 1819.181 | 4.095216
28149 | 8 | 33 | 2532994.37 | 5280.15 | 2794.924 | 1817.426 | 4.099184
28150 | 8 | 33 | 2533054.37 | 5340.15 | 2825.202 | 1815.824 | 4.102541
28151 | 8 | 33 | 2533114.37 | 5400.15 | 2855.453 | 1814.145 | 4.106203
28152 | 8 | 33 | 2533174.37 | 5460.15 | 2885.679 | 1812.467 | 4.109255
28153 | 8 | 33 | 2533234.37 | 5520.15 | 2915.876 | 1810.941 | 4.113527
28154 | 8 | 33 | 2533294.37 | 5580.15 | 2946.048 | 1809.796 | 4.116884
28155 | 8 | 33 | 2533354.37 | 5640.15 | 2976.192 | 1807.66 | 4.120851
28156 | 8 | 33 | 2533414.37 | 5700.15 | 3006.31 | 1806.439 | 4.123903
28157 | 8 | 33 | 2533474.37 | 5760.15 | 3036.4 | 1804.837 | 4.128176
28158 | 8 | 33 | 2533534.37 | 5820.15 | 3066.465 | 1803.235 | 4.131533
28159 | 8 | 33 | 2533594.37 | 5880.15 | 3096.504 | 1801.404 | 4.135195
28160 | 8 | 33 | 2533654.37 | 5940.15 | 3126.517 | 1799.725 | 4.138857
28161 | 8 | 33 | 2533714.37 | 6000.15 | 3156.506 | 1798.581 | 4.141909
28162 | 8 | 33 | 2533774.37 | 6060.15 | 3186.47 | 1797.36 | 4.144961
28163 | 8 | 33 | 2533834.37 | 6120.15 | 3216.412 | 1795.911 | 4.148318
28164 | 8 | 33 | 2533894.37 | 6180.15 | 3246.333 | 1794.614 | 4.151369
28165 | 8 | 33 | 2533954.37 | 6240.15 | 3276.233 | 1793.622 | 4.153811
28166 | 8 | 33 | 2534014.37 | 6300.15 | 3306.113 | 1792.172 | 4.157168
28167 | 8 | 33 | 2534074.37 | 6360.15 | 3335.974 | 1791.257 | 4.159304
28168 | 8 | 33 | 2534134.37 | 6420.15 | 3365.817 | 1790.112 | 4.161746
28169 | 8 | 33 | 2534194.37 | 6480.15 | 3395.643 | 1788.891 | 4.164492
28170 | 8 | 33 | 2534254.37 | 6540.15 | 3425.451 | 1787.976 | 4.166323
28171 | 8 | 33 | 2534314.37 | 6600.15 | 3455.245 | 1787.213 | 4.168765
28172 | 8 | 33 | 2534374.37 | 6660.15 | 3485.022 | 1786.069 | 4.170901
28173 | 8 | 33 | 2534434.37 | 6720.15 | 3514.785 | 1785.382 | 4.172732
28174 | 8 | 33 | 2534494.37 | 6780.15 | 3544.532 | 1784.237 | 4.174868
28175 | 8 | 33 | 2534554.37 | 6840.15 | 3574.267 | 1783.78 | 4.176699
28176 | 8 | 33 | 2534614.37 | 6900.15 | 3603.987 | 1782.712 | 4.178836
28177 | 8 | 33 | 2534674.37 | 6960.15 | 3633.694 | 1781.949 | 4.180667
28178 | 8 | 33 | 2534734.37 | 7020.15 | 3663.387 | 1781.415 | 4.182498
28179 | 8 | 33 | 2534794.37 | 7080.15 | 3693.067 | 1780.499 | 4.184329
28180 | 8 | 33 | 2534854.37 | 7140.15 | 3722.733 | 1779.507 | 4.18616
28181 | 8 | 33 | 2534914.22 | 7200 | 3752.312 | 1778.668 | 4.188296
28182 | 8 | 34 | 2534914.25 | 0.03 | 0.006575366852 | 788.3574 | 4.139773
28183 | 8 | 34 | 2534974.25 | 60.03 | 13.17363 | 791.0277 | 4.121157
28184 | 8 | 34 | 2535034.25 | 120.03 | 26.3625 | 791.4855 | 4.118105
28185 | 8 | 34 | 2535094.25 | 180.03 | 39.55834 | 791.9432 | 4.116579
28186 | 8 | 34 | 2535154.25 | 240.03 | 52.75712 | 791.8669 | 4.116274
28187 | 8 | 34 | 2535214.25 | 300.03 | 65.9564 | 791.9432 | 4.116274
28188 | 8 | 34 | 2535274.25 | 360.03 | 79.15521 | 791.8669 | 4.116274
28189 | 8 | 34 | 2535334.25 | 420.03 | 92.3531 | 791.7906 | 4.116884
28190 | 8 | 34 | 2535394.25 | 480.03 | 105.5492 | 791.7906 | 4.117189
28191 | 8 | 34 | 2535454.25 | 540.03 | 118.7433 | 791.6381 | 4.1178
28192 | 8 | 34 | 2535514.25 | 600.03 | 131.9355 | 791.5618 | 4.118715
28193 | 8 | 34 | 2535574.25 | 660.03 | 145.1261 | 791.4855 | 4.11902
28194 | 8 | 34 | 2535634.25 | 720.03 | 158.3152 | 791.2566 | 4.119326
28195 | 8 | 34 | 2535694.25 | 780.03 | 171.5025 | 791.1803 | 4.119936
28196 | 8 | 34 | 2535754.25 | 840.03 | 184.6881 | 791.104 | 4.120546
28197 | 8 | 34 | 2535814.25 | 900.03 | 197.8715 | 790.7988 | 4.121462
28198 | 8 | 34 | 2535874.25 | 960.03 | 211.0524 | 790.7988 | 4.121767
28199 | 8 | 34 | 2535934.25 | 1020.03 | 224.231 | 790.5699 | 4.122988
28200 | 8 | 34 | 2535994.25 | 1080.03 | 237.4075 | 790.5699 | 4.123903
28201 | 8 | 34 | 2536054.25 | 1140.03 | 250.5815 | 790.1884 | 4.124819
28202 | 8 | 34 | 2536114.25 | 1200.03 | 263.7526 | 790.1884 | 4.125124
28203 | 8 | 34 | 2536174.25 | 1260.03 | 276.9206 | 790.1122 | 4.126345
28204 | 8 | 34 | 2536234.25 | 1320.03 | 290.0859 | 789.8833 | 4.12665
28205 | 8 | 34 | 2536294.25 | 1380.03 | 303.248 | 789.7307 | 4.128176
28206 | 8 | 34 | 2536354.25 | 1440.03 | 316.4074 | 789.5018 | 4.128481
28207 | 8 | 34 | 2536414.25 | 1500.03 | 329.564 | 789.4255 | 4.129702
28208 | 8 | 34 | 2536474.25 | 1560.03 | 342.7178 | 789.1203 | 4.130922
28209 | 8 | 34 | 2536534.25 | 1620.03 | 355.8686 | 789.044 | 4.131533
28210 | 8 | 34 | 2536594.25 | 1680.03 | 369.0157 | 788.8151 | 4.132753
28211 | 8 | 34 | 2536654.25 | 1740.03 | 382.1594 | 788.51 | 4.133974
28212 | 8 | 34 | 2536714.25 | 1800.03 | 395.2999 | 788.2811 | 4.135195
28213 | 8 | 34 | 2536774.25 | 1860.03 | 408.4371 | 788.1285 | 4.13611
28214 | 8 | 34 | 2536834.25 | 1920.03 | 421.5707 | 787.8996 | 4.137331
28215 | 8 | 34 | 2536894.25 | 1980.03 | 434.7006 | 787.5181 | 4.138247
28216 | 8 | 34 | 2536954.25 | 2040.03 | 447.8266 | 787.4418 | 4.139467
28217 | 8 | 34 | 2537014.25 | 2100.03 | 460.9483 | 787.1366 | 4.140993
28218 | 8 | 34 | 2537074.25 | 2160.03 | 474.0657 | 787.1366 | 4.141604
28219 | 8 | 34 | 2537134.25 | 2220.03 | 487.1787 | 786.6026 | 4.144045
28220 | 8 | 34 | 2537194.25 | 2280.03 | 500.2877 | 786.5263 | 4.144961
28221 | 8 | 34 | 2537254.25 | 2340.03 | 513.3924 | 786.1448 | 4.146181
28222 | 8 | 34 | 2537314.25 | 2400.03 | 526.4927 | 785.8396 | 4.147707
28223 | 8 | 34 | 2537374.25 | 2460.03 | 539.5879 | 785.3819 | 4.149844
28224 | 8 | 34 | 2537434.25 | 2520.03 | 552.6786 | 785.4582 | 4.150759
28225 | 8 | 34 | 2537494.25 | 2580.03 | 565.7647 | 785.0004 | 4.152285
28226 | 8 | 34 | 2537554.25 | 2640.03 | 578.8454 | 784.6952 | 4.154421
28227 | 8 | 34 | 2537614.25 | 2700.03 | 591.9206 | 784.39 | 4.155947
28228 | 8 | 34 | 2537674.25 | 2760.03 | 604.9901 | 784.1611 | 4.157778
28229 | 8 | 34 | 2537734.25 | 2820.03 | 618.054 | 783.5508 | 4.159915
28230 | 8 | 34 | 2537794.25 | 2880.03 | 631.1124 | 783.2456 | 4.16144
28231 | 8 | 34 | 2537854.25 | 2940.03 | 644.1644 | 782.9404 | 4.163577
28232 | 8 | 34 | 2537914.25 | 3000.03 | 657.2097 | 782.4826 | 4.165713
28233 | 8 | 34 | 2537974.25 | 3060.03 | 670.2489 | 782.2538 | 4.167544
28234 | 8 | 34 | 2538034.25 | 3120.03 | 683.2815 | 781.9486 | 4.169375
28235 | 8 | 34 | 2538094.25 | 3180.03 | 696.3067 | 781.4145 | 4.172122
28236 | 8 | 34 | 2538154.25 | 3240.03 | 709.3249 | 780.9567 | 4.173953
28237 | 8 | 34 | 2538214.25 | 3300.03 | 722.3363 | 780.499 | 4.176699
28238 | 8 | 34 | 2538274.25 | 3360.03 | 735.3398 | 780.0412 | 4.179446
28239 | 8 | 34 | 2538334.25 | 3420.03 | 748.3355 | 779.2782 | 4.182193
28240 | 8 | 34 | 2538394.25 | 3480.03 | 761.3236 | 779.0494 | 4.184329
28241 | 8 | 34 | 2538454.25 | 3540.03 | 774.3029 | 778.6679 | 4.187076
28242 | 8 | 34 | 2538514.25 | 3600.03 | 787.274 | 778.0575 | 4.189822
28243 | 8 | 34 | 2538574.25 | 3660.03 | 800.2366 | 777.5235 | 4.192874
28244 | 8 | 34 | 2538634.25 | 3720.03 | 813.1893 | 776.9131 | 4.195621
28245 | 8 | 34 | 2538694.25 | 3780.03 | 826.1326 | 776.1501 | 4.199283
28246 | 8 | 34 | 2538754.25 | 3840.03 | 838.8442 | 740.2914 | 4.200198
28247 | 8 | 34 | 2538814.25 | 3900.03 | 850.8575 | 702.6017 | 4.199893
28248 | 8 | 34 | 2538874.25 | 3960.03 | 862.2704 | 667.8874 | 4.199893
28249 | 8 | 34 | 2538934.25 | 4020.03 | 873.1395 | 637.6745 | 4.199283
28250 | 8 | 34 | 2538994.25 | 4080.03 | 883.5076 | 608.2246 | 4.199588
28251 | 8 | 34 | 2539054.25 | 4140.03 | 893.4048 | 580.3769 | 4.199893
28252 | 8 | 34 | 2539114.25 | 4200.03 | 902.8603 | 552.8344 | 4.199588
28253 | 8 | 34 | 2539174.25 | 4260.03 | 911.8893 | 530.1747 | 4.199893
28254 | 8 | 34 | 2539234.25 | 4320.03 | 920.5276 | 506.2943 | 4.199588
28255 | 8 | 34 | 2539294.25 | 4380.03 | 928.7773 | 484.4739 | 4.199893
28256 | 8 | 34 | 2539354.25 | 4440.03 | 936.6662 | 462.2721 | 4.199893
28257 | 8 | 34 | 2539414.25 | 4500.03 | 944.2067 | 442.8168 | 4.199893
28258 | 8 | 34 | 2539474.25 | 4560.03 | 951.4132 | 422.9038 | 4.199588
28259 | 8 | 34 | 2539534.25 | 4620.03 | 958.2835 | 403.2197 | 4.200198
28260 | 8 | 34 | 2539594.25 | 4680.03 | 964.8365 | 383.6118 | 4.199588
28261 | 8 | 34 | 2539654.25 | 4740.03 | 971.0926 | 365.9876 | 4.199893
28262 | 8 | 34 | 2539714.25 | 4800.03 | 977.0635 | 348.9738 | 4.200198
28263 | 8 | 34 | 2539774.25 | 4860.03 | 982.7569 | 333.6385 | 4.199893
28264 | 8 | 34 | 2539834.25 | 4920.03 | 988.1961 | 319.6765 | 4.199893
28265 | 8 | 34 | 2539894.25 | 4980.03 | 993.403 | 305.4093 | 4.199893
28266 | 8 | 34 | 2539954.25 | 5040.03 | 998.3751 | 290.9133 | 4.199588
28267 | 8 | 34 | 2540014.25 | 5100.03 | 1003.124 | 278.4771 | 4.199588
28268 | 8 | 34 | 2540074.25 | 5160.03 | 1007.664 | 267.1092 | 4.200198
28269 | 8 | 34 | 2540134.25 | 5220.03 | 1011.995 | 254.7494 | 4.199588
28270 | 8 | 34 | 2540194.25 | 5280.03 | 1016.136 | 242.0081 | 4.199588
28271 | 8 | 34 | 2540254.25 | 5340.03 | 1020.096 | 231.4031 | 4.199893
28272 | 8 | 34 | 2540314.25 | 5400.03 | 1023.88 | 223.0869 | 4.199893
28273 | 8 | 34 | 2540374.25 | 5460.03 | 1027.503 | 212.1767 | 4.199588
28274 | 8 | 34 | 2540434.25 | 5520.03 | 1030.961 | 202.4872 | 4.199588
28275 | 8 | 34 | 2540494.25 | 5580.03 | 1034.261 | 193.1029 | 4.199588
28276 | 8 | 34 | 2540554.25 | 5640.03 | 1037.411 | 185.3971 | 4.199893
28277 | 8 | 34 | 2540614.25 | 5700.03 | 1040.421 | 176.3943 | 4.199893
28278 | 8 | 34 | 2540674.25 | 5760.03 | 1043.3 | 169.3751 | 4.200198
28279 | 8 | 34 | 2540734.25 | 5820.03 | 1046.055 | 162.356 | 4.199893
28280 | 8 | 34 | 2540794.25 | 5880.03 | 1048.695 | 154.2687 | 4.199588
28281 | 8 | 34 | 2540854.25 | 5940.03 | 1051.225 | 147.7836 | 4.199283
28282 | 8 | 34 | 2540914.25 | 6000.03 | 1053.647 | 141.9852 | 4.199893
28283 | 8 | 34 | 2540974.25 | 6060.03 | 1055.969 | 136.2631 | 4.199893
28284 | 8 | 34 | 2541034.25 | 6120.03 | 1058.194 | 130.2358 | 4.199893
28285 | 8 | 34 | 2541094.25 | 6180.03 | 1060.33 | 124.8188 | 4.199893
28286 | 8 | 34 | 2541154.25 | 6240.03 | 1062.375 | 120.0122 | 4.199893
28287 | 8 | 34 | 2541214.25 | 6300.03 | 1064.335 | 115.4345 | 4.200198
28288 | 8 | 34 | 2541274.25 | 6360.03 | 1066.217 | 109.9413 | 4.199588
28289 | 8 | 34 | 2541334.25 | 6420.03 | 1068.024 | 105.8213 | 4.199893
28290 | 8 | 34 | 2541394.25 | 6480.03 | 1069.758 | 101.0147 | 4.199588
28291 | 8 | 34 | 2541454.25 | 6540.03 | 1071.418 | 97.04738 | 4.199588
28292 | 8 | 34 | 2541514.25 | 6600.03 | 1073.015 | 94.37705 | 4.199893
28293 | 8 | 34 | 2541574.25 | 6660.03 | 1074.555 | 90.56229 | 4.199893
28294 | 8 | 34 | 2541634.25 | 6720.03 | 1076.027 | 85.29793 | 4.199588
28295 | 8 | 34 | 2541694.25 | 6780.03 | 1077.446 | 83.77203 | 4.200198
28296 | 8 | 34 | 2541754.25 | 6840.03 | 1078.814 | 80.94911 | 4.199588
28297 | 8 | 34 | 2541814.25 | 6900.03 | 1080.13 | 78.20249 | 4.199893
28298 | 8 | 34 | 2541874.25 | 6960.03 | 1081.399 | 74.76921 | 4.199893
28299 | 8 | 34 | 2541934.25 | 7020.03 | 1082.621 | 72.09888 | 4.199893
28300 | 8 | 34 | 2541994.25 | 7080.03 | 1083.795 | 69.19966 | 4.199893
28301 | 8 | 34 | 2542054.25 | 7140.03 | 1084.923 | 66.91081 | 4.199893
28302 | 8 | 34 | 2542114.25 | 7200.03 | 1086.019 | 66.37675 | 4.200198
28303 | 8 | 34 | 2542174.25 | 7260.03 | 1087.084 | 63.09606 | 4.199893
28304 | 8 | 34 | 2542234.25 | 7320.03 | 1088.116 | 60.8835 | 4.199588
28305 | 8 | 34 | 2542294.25 | 7380.03 | 1089.109 | 58.89982 | 4.199893
28306 | 8 | 34 | 2542354.25 | 7440.03 | 1090.067 | 56.53468 | 4.199588
28307 | 8 | 34 | 2542414.25 | 7500.03 | 1091.001 | 54.77989 | 4.199588
28308 | 8 | 34 | 2542474.25 | 7560.03 | 1091.913 | 53.94064 | 4.199588
28309 | 8 | 34 | 2542534.25 | 7620.03 | 1092.789 | 51.80438 | 4.199588
28310 | 8 | 34 | 2542550.96 | 7636.74 | 1093.027 | 49.9733 | 4.199893
28311 | 8 | 35 | 2542550.97 | 0.01 | 0 | 0 | 4.197452
28312 | 8 | 35 | 2544350.96 | 1800 | 0 | 0 | 4.188907
28313 | 8 | 36 | 2544351 | 0.04 | 0.01485508 | -1259.709 | 4.123598
28314 | 8 | 36 | 2544411 | 60.04 | 21.18848 | -1274.357 | 4.080262
28315 | 8 | 36 | 2544471 | 120.04 | 42.46897 | -1279.011 | 4.065309
28316 | 8 | 36 | 2544531 | 180.04 | 63.81538 | -1282.444 | 4.054322
28317 | 8 | 36 | 2544591 | 240.04 | 85.2149 | -1285.344 | 4.045472
28318 | 8 | 36 | 2544651 | 300.04 | 106.6613 | -1288.167 | 4.036622
28319 | 8 | 36 | 2544711 | 360.04 | 128.1494 | -1290.532 | 4.029603
28320 | 8 | 36 | 2544771 | 420.04 | 149.6758 | -1292.668 | 4.022583
28321 | 8 | 36 | 2544831 | 480.04 | 171.2379 | -1294.957 | 4.015869
28322 | 8 | 36 | 2544891 | 540.04 | 192.8333 | -1296.635 | 4.010071
28323 | 8 | 36 | 2544951 | 600.04 | 214.4596 | -1298.39 | 4.004578
28324 | 8 | 36 | 2545011 | 660.04 | 236.1144 | -1300.298 | 3.999084
28325 | 8 | 36 | 2545071 | 720.04 | 257.7965 | -1301.747 | 3.994812
28326 | 8 | 36 | 2545131 | 780.04 | 279.5032 | -1303.044 | 3.990234
28327 | 8 | 36 | 2545191 | 840.04 | 301.2329 | -1304.341 | 3.986267
28328 | 8 | 36 | 2545250.96 | 900 | 322.9688 | -1305.562 | 3.982605
28329 | 8 | 37 | 2545250.98 | 0.02 | 0.009810703356 | -1769.512 | 3.959106
28330 | 8 | 37 | 2545310.98 | 60.02 | 29.53628 | -1773.48 | 3.946593
28331 | 8 | 37 | 2545370.98 | 120.02 | 59.11833 | -1776.074 | 3.9411
28332 | 8 | 37 | 2545430.98 | 180.02 | 88.7372 | -1778.286 | 3.936217
28333 | 8 | 37 | 2545490.98 | 240.02 | 118.3877 | -1779.812 | 3.93286
28334 | 8 | 37 | 2545550.98 | 300.02 | 148.0672 | -1781.72 | 3.928588
28335 | 8 | 37 | 2545610.98 | 360.02 | 177.7724 | -1783.093 | 3.925536
28336 | 8 | 37 | 2545670.98 | 420.02 | 207.5028 | -1784.619 | 3.922179
28337 | 8 | 37 | 2545730.98 | 480.02 | 237.257 | -1785.84 | 3.919738
28338 | 8 | 37 | 2545790.98 | 540.02 | 267.033 | -1786.908 | 3.916991
28339 | 8 | 37 | 2545850.98 | 600.02 | 296.8314 | -1788.51 | 3.913939
28340 | 8 | 37 | 2545910.98 | 660.02 | 326.649 | -1789.349 | 3.911498
28341 | 8 | 37 | 2545970.98 | 720.02 | 356.4859 | -1790.875 | 3.908446
28342 | 8 | 37 | 2546030.98 | 780.02 | 386.3431 | -1792.172 | 3.90631
28343 | 8 | 37 | 2546090.98 | 840.02 | 416.2188 | -1793.011 | 3.903868
28344 | 8 | 37 | 2546150.98 | 900.02 | 446.1119 | -1793.851 | 3.901732
28345 | 8 | 37 | 2546210.98 | 960.02 | 476.025 | -1795.453 | 3.898985
28346 | 8 | 37 | 2546270.98 | 1020.02 | 505.9558 | -1796.292 | 3.896849
28347 | 8 | 37 | 2546330.98 | 1080.02 | 535.9047 | -1797.436 | 3.894102
28348 | 8 | 37 | 2546390.98 | 1140.02 | 565.8739 | -1798.657 | 3.891661
28349 | 8 | 37 | 2546450.98 | 1200.02 | 595.8621 | -1799.802 | 3.88922
28350 | 8 | 37 | 2546510.98 | 1260.02 | 625.87 | -1801.175 | 3.885863
28351 | 8 | 37 | 2546570.98 | 1320.02 | 655.9007 | -1802.472 | 3.883726
28352 | 8 | 37 | 2546630.98 | 1380.02 | 685.9528 | -1803.693 | 3.88098
28353 | 8 | 37 | 2546690.98 | 1440.02 | 716.0283 | -1805.219 | 3.877317
28354 | 8 | 37 | 2546750.98 | 1500.02 | 746.1275 | -1806.592 | 3.874571
28355 | 8 | 37 | 2546810.98 | 1560.02 | 776.2499 | -1807.889 | 3.871824
28356 | 8 | 37 | 2546870.98 | 1620.02 | 806.3978 | -1809.644 | 3.867857
28357 | 8 | 37 | 2546930.98 | 1680.02 | 836.5699 | -1811.017 | 3.86511
28358 | 8 | 37 | 2546990.98 | 1740.02 | 866.7683 | -1812.772 | 3.861448
28359 | 8 | 37 | 2547050.98 | 1800.02 | 896.9922 | -1814.298 | 3.858396
28360 | 8 | 37 | 2547110.98 | 1860.02 | 927.2425 | -1815.824 | 3.854734
28361 | 8 | 37 | 2547170.98 | 1920.02 | 957.5213 | -1817.655 | 3.851072
28362 | 8 | 37 | 2547230.98 | 1980.02 | 987.8277 | -1819.181 | 3.847715
28363 | 8 | 37 | 2547290.98 | 2040.02 | 1018.163 | -1821.012 | 3.843748
28364 | 8 | 37 | 2547350.98 | 2100.02 | 1048.528 | -1822.919 | 3.83978
28365 | 8 | 37 | 2547410.98 | 2160.02 | 1078.924 | -1824.598 | 3.836423
28366 | 8 | 37 | 2547470.98 | 2220.02 | 1109.349 | -1826.581 | 3.832456
28367 | 8 | 37 | 2547530.98 | 2280.02 | 1139.807 | -1828.489 | 3.828183
28368 | 8 | 37 | 2547590.98 | 2340.02 | 1170.297 | -1830.396 | 3.824216
28369 | 8 | 37 | 2547650.98 | 2400.02 | 1200.818 | -1832.303 | 3.820249
28370 | 8 | 37 | 2547710.98 | 2460.02 | 1231.372 | -1834.287 | 3.816281
28371 | 8 | 37 | 2547770.98 | 2520.02 | 1261.958 | -1836.042 | 3.812314
28372 | 8 | 37 | 2547830.98 | 2580.02 | 1292.578 | -1838.102 | 3.808347
28373 | 8 | 37 | 2547890.98 | 2640.02 | 1323.23 | -1840.238 | 3.804074
28374 | 8 | 37 | 2547950.98 | 2700.02 | 1353.916 | -1842.069 | 3.799802
28375 | 8 | 37 | 2548010.98 | 2760.02 | 1384.634 | -1844.053 | 3.795529
28376 | 8 | 37 | 2548070.98 | 2820.02 | 1415.384 | -1846.036 | 3.791867
28377 | 8 | 37 | 2548130.98 | 2880.02 | 1446.166 | -1848.02 | 3.7879
28378 | 8 | 37 | 2548190.98 | 2940.02 | 1476.98 | -1849.622 | 3.784237
28379 | 8 | 37 | 2548250.98 | 3000.02 | 1507.825 | -1851.682 | 3.78027
28380 | 8 | 37 | 2548310.98 | 3060.02 | 1538.701 | -1853.513 | 3.776608
28381 | 8 | 37 | 2548370.98 | 3120.02 | 1569.606 | -1855.65 | 3.772641
28382 | 8 | 37 | 2548430.98 | 3180.02 | 1600.544 | -1857.176 | 3.769284
28383 | 8 | 37 | 2548490.98 | 3240.02 | 1631.511 | -1858.854 | 3.765927
28384 | 8 | 37 | 2548550.98 | 3300.02 | 1662.508 | -1860.533 | 3.761959
28385 | 8 | 37 | 2548610.98 | 3360.02 | 1693.533 | -1862.135 | 3.758907
28386 | 8 | 37 | 2548670.98 | 3420.02 | 1724.587 | -1863.966 | 3.75494
28387 | 8 | 37 | 2548730.98 | 3480.02 | 1755.667 | -1865.339 | 3.752193
28388 | 8 | 37 | 2548790.98 | 3540.02 | 1786.773 | -1866.941 | 3.749142
28389 | 8 | 37 | 2548850.98 | 3600.02 | 1817.906 | -1868.772 | 3.74548
28390 | 8 | 37 | 2548910.98 | 3660.02 | 1849.064 | -1870.527 | 3.742428
28391 | 8 | 37 | 2548970.98 | 3720.02 | 1880.249 | -1871.901 | 3.739376
28392 | 8 | 37 | 2549030.98 | 3780.02 | 1911.459 | -1873.35 | 3.736629
28393 | 8 | 37 | 2549090.98 | 3840.02 | 1942.693 | -1874.876 | 3.733577
28394 | 8 | 37 | 2549150.98 | 3900.02 | 1973.953 | -1876.173 | 3.730526
28395 | 8 | 37 | 2549210.98 | 3960.02 | 2005.237 | -1877.852 | 3.727474
28396 | 8 | 37 | 2549270.98 | 4020.02 | 2036.549 | -1879.377 | 3.724117
28397 | 8 | 37 | 2549330.98 | 4080.02 | 2067.885 | -1880.751 | 3.721675
28398 | 8 | 37 | 2549390.98 | 4140.02 | 2099.247 | -1882.2 | 3.718624
28399 | 8 | 37 | 2549450.98 | 4200.02 | 2130.635 | -1883.803 | 3.715572
28400 | 8 | 37 | 2549510.98 | 4260.02 | 2162.046 | -1885.786 | 3.71191
28401 | 8 | 37 | 2549570.98 | 4320.02 | 2193.485 | -1887.16 | 3.709468
28402 | 8 | 37 | 2549630.98 | 4380.02 | 2224.948 | -1888.457 | 3.706416
28403 | 8 | 37 | 2549690.98 | 4440.02 | 2256.438 | -1890.364 | 3.703059
28404 | 8 | 37 | 2549750.98 | 4500.02 | 2287.954 | -1891.508 | 3.700313
28405 | 8 | 37 | 2549810.98 | 4560.02 | 2319.494 | -1892.958 | 3.697566
28406 | 8 | 37 | 2549870.98 | 4620.02 | 2351.063 | -1894.636 | 3.693904
28407 | 8 | 37 | 2549930.98 | 4680.02 | 2382.658 | -1896.544 | 3.690852
28408 | 8 | 37 | 2549990.98 | 4740.02 | 2414.281 | -1898.222 | 3.687495
28409 | 8 | 37 | 2550050.98 | 4800.02 | 2445.934 | -1900.053 | 3.684443
28410 | 8 | 37 | 2550110.98 | 4860.02 | 2477.617 | -1901.961 | 3.680781
28411 | 8 | 37 | 2550170.98 | 4920.02 | 2509.329 | -1903.868 | 3.676814
28412 | 8 | 37 | 2550230.98 | 4980.02 | 2541.074 | -1905.776 | 3.673152
28413 | 8 | 37 | 2550290.98 | 5040.02 | 2572.851 | -1907.378 | 3.66949
28414 | 8 | 37 | 2550350.98 | 5100.02 | 2604.659 | -1909.59 | 3.665522
28415 | 8 | 37 | 2550410.98 | 5160.02 | 2636.502 | -1911.574 | 3.661555
28416 | 8 | 37 | 2550470.98 | 5220.02 | 2668.378 | -1913.71 | 3.657893
28417 | 8 | 37 | 2550530.98 | 5280.02 | 2700.288 | -1915.541 | 3.654231
28418 | 8 | 37 | 2550590.98 | 5340.02 | 2732.235 | -1917.983 | 3.649653
28419 | 8 | 37 | 2550650.98 | 5400.02 | 2764.219 | -1920.119 | 3.64538
28420 | 8 | 37 | 2550710.98 | 5460.02 | 2796.243 | -1922.713 | 3.640497
28421 | 8 | 37 | 2550770.98 | 5520.02 | 2828.308 | -1925.231 | 3.635615
28422 | 8 | 37 | 2550830.98 | 5580.02 | 2860.417 | -1927.901 | 3.630732
28423 | 8 | 37 | 2550890.98 | 5640.02 | 2892.571 | -1930.419 | 3.625849
28424 | 8 | 37 | 2550950.98 | 5700.02 | 2924.773 | -1933.623 | 3.62005
28425 | 8 | 37 | 2551010.98 | 5760.02 | 2957.025 | -1936.599 | 3.614252
28426 | 8 | 37 | 2551070.98 | 5820.02 | 2989.331 | -1940.261 | 3.608148
28427 | 8 | 37 | 2551130.98 | 5880.02 | 3021.693 | -1943.313 | 3.602045
28428 | 8 | 37 | 2551190.98 | 5940.02 | 3054.117 | -1947.204 | 3.59472
28429 | 8 | 37 | 2551250.98 | 6000.02 | 3086.604 | -1951.171 | 3.587396
28430 | 8 | 37 | 2551310.98 | 6060.02 | 3119.158 | -1955.215 | 3.580072
28431 | 8 | 37 | 2551370.98 | 6120.02 | 3151.784 | -1959.64 | 3.571832
28432 | 8 | 37 | 2551430.98 | 6180.02 | 3184.485 | -1964.446 | 3.563287
28433 | 8 | 37 | 2551490.98 | 6240.02 | 3217.265 | -1969.1 | 3.554742
28434 | 8 | 37 | 2551550.98 | 6300.02 | 3250.128 | -1974.289 | 3.545586
28435 | 8 | 37 | 2551610.98 | 6360.02 | 3283.077 | -1979.477 | 3.535821
28436 | 8 | 37 | 2551670.98 | 6420.02 | 3316.117 | -1985.275 | 3.526055
28437 | 8 | 37 | 2551730.98 | 6480.02 | 3349.251 | -1990.997 | 3.515679
28438 | 8 | 37 | 2551790.98 | 6540.02 | 3382.483 | -1997.101 | 3.504997
28439 | 8 | 37 | 2551850.98 | 6600.02 | 3415.814 | -2002.747 | 3.494926
28440 | 8 | 37 | 2551910.98 | 6660.02 | 3449.247 | -2009.155 | 3.484245
28441 | 8 | 37 | 2551970.98 | 6720.02 | 3482.785 | -2015.259 | 3.473259
28442 | 8 | 37 | 2552030.98 | 6780.02 | 3516.43 | -2021.82 | 3.461967
28443 | 8 | 37 | 2552090.98 | 6840.02 | 3550.183 | -2028.229 | 3.450675
28444 | 8 | 37 | 2552150.98 | 6900.02 | 3584.046 | -2035.019 | 3.439689
28445 | 8 | 37 | 2552210.98 | 6960.02 | 3618.019 | -2041.657 | 3.428397
28446 | 8 | 37 | 2552270.98 | 7020.02 | 3652.103 | -2048.524 | 3.4168
28447 | 8 | 37 | 2552330.98 | 7080.02 | 3686.299 | -2055.085 | 3.405814
28448 | 8 | 37 | 2552390.98 | 7140.02 | 3720.605 | -2061.799 | 3.395132
28449 | 8 | 37 | 2552450.98 | 7200.02 | 3755.021 | -2068.208 | 3.384756
28450 | 8 | 37 | 2552510.98 | 7260.02 | 3789.545 | -2074.617 | 3.374075
28451 | 8 | 37 | 2552570.98 | 7320.02 | 3824.173 | -2080.72 | 3.364004
28452 | 8 | 37 | 2552630.98 | 7380.02 | 3858.905 | -2087.129 | 3.353628
28453 | 8 | 37 | 2552690.98 | 7440.02 | 3893.738 | -2093.08 | 3.344472
28454 | 8 | 37 | 2552750.98 | 7500.02 | 3928.674 | -2099.031 | 3.334401
28455 | 8 | 37 | 2552810.98 | 7560.02 | 3963.711 | -2105.364 | 3.324331
28456 | 8 | 37 | 2552870.98 | 7620.02 | 3998.855 | -2111.467 | 3.314565
28457 | 8 | 37 | 2552930.98 | 7680.02 | 4034.109 | -2118.563 | 3.303883
28458 | 8 | 37 | 2552990.98 | 7740.02 | 4069.48 | -2125.887 | 3.292592
28459 | 8 | 37 | 2553050.98 | 7800.02 | 4104.976 | -2133.745 | 3.28069
28460 | 8 | 37 | 2553110.98 | 7860.02 | 4140.609 | -2142.519 | 3.266957
28461 | 8 | 37 | 2553170.98 | 7920.02 | 4176.398 | -2152.743 | 3.252003
28462 | 8 | 37 | 2553230.98 | 7980.02 | 4212.367 | -2164.263 | 3.234302
28463 | 8 | 37 | 2553290.98 | 8040.02 | 4248.548 | -2178.073 | 3.21355
28464 | 8 | 37 | 2553350.98 | 8100.02 | 4284.985 | -2195.087 | 3.189136
28465 | 8 | 37 | 2553410.98 | 8160.02 | 4321.74 | -2216.297 | 3.158312
28466 | 8 | 37 | 2553470.98 | 8220.02 | 4358.9 | -2243.763 | 3.119554
28467 | 8 | 37 | 2553530.98 | 8280.02 | 4396.59 | -2280.613 | 3.0692
28468 | 8 | 37 | 2553590.98 | 8340.02 | 4434.991 | -2330.282 | 3.003891
28469 | 8 | 37 | 2553593.76 | 8342.8 | 4436.791 | -2333.028 | 2.999924
28470 | 8 | 38 | 2553593.77 | 0.01 | 0 | 0 | 3.155871
28471 | 8 | 38 | 2555393.76 | 1800 | 0 | 0 | 3.376211
28472 | 8 | 39 | 2555393.89 | 0.13 | 0.03413888 | 1567.636 | 3.494011
28473 | 8 | 39 | 2555453.89 | 60.13 | 25.85465 | 1539.635 | 3.559014
28474 | 8 | 39 | 2555513.89 | 120.13 | 51.40102 | 1526.436 | 3.589532
28475 | 8 | 39 | 2555573.89 | 180.13 | 76.75379 | 1516.136 | 3.614252
28476 | 8 | 39 | 2555633.89 | 240.13 | 101.9544 | 1508.278 | 3.632868
28477 | 8 | 39 | 2555693.89 | 300.13 | 127.0464 | 1503.319 | 3.645075
28478 | 8 | 39 | 2555753.89 | 360.13 | 152.0751 | 1500.496 | 3.652094
28479 | 8 | 39 | 2555813.89 | 420.13 | 177.0656 | 1498.36 | 3.656977
28480 | 8 | 39 | 2555873.89 | 480.13 | 202.0277 | 1497.139 | 3.660334
28481 | 8 | 39 | 2555933.89 | 540.13 | 226.963 | 1495.079 | 3.664912
28482 | 8 | 39 | 2555993.89 | 600.13 | 251.8704 | 1493.858 | 3.668574
28483 | 8 | 39 | 2556053.89 | 660.13 | 276.7497 | 1492.027 | 3.672541
28484 | 8 | 39 | 2556113.89 | 720.13 | 301.5996 | 1490.12 | 3.677424
28485 | 8 | 39 | 2556173.89 | 780.13 | 326.4205 | 1488.289 | 3.681697
28486 | 8 | 39 | 2556233.89 | 840.13 | 351.2103 | 1486.534 | 3.686275
28487 | 8 | 39 | 2556293.89 | 900.13 | 375.9692 | 1484.474 | 3.691463
28488 | 8 | 39 | 2556353.89 | 960.13 | 400.6961 | 1482.567 | 3.695735
28489 | 8 | 39 | 2556413.89 | 1020.13 | 425.3893 | 1480.583 | 3.701228
28490 | 8 | 39 | 2556473.89 | 1080.13 | 450.0483 | 1478.523 | 3.706111
28491 | 8 | 39 | 2556533.89 | 1140.13 | 474.6715 | 1476.31 | 3.711604
28492 | 8 | 39 | 2556593.89 | 1200.13 | 499.2571 | 1473.945 | 3.717403
28493 | 8 | 39 | 2556653.89 | 1260.13 | 523.8037 | 1471.656 | 3.723507
28494 | 8 | 39 | 2556713.89 | 1320.13 | 548.3105 | 1469.139 | 3.729915
28495 | 8 | 39 | 2556773.89 | 1380.13 | 572.7769 | 1466.85 | 3.736019
28496 | 8 | 39 | 2556833.89 | 1440.13 | 597.2016 | 1464.027 | 3.743038
28497 | 8 | 39 | 2556893.89 | 1500.13 | 621.5835 | 1461.891 | 3.748836
28498 | 8 | 39 | 2556953.89 | 1560.13 | 645.9226 | 1459.297 | 3.755245
28499 | 8 | 39 | 2557013.89 | 1620.13 | 670.2185 | 1456.397 | 3.76257
28500 | 8 | 39 | 2557073.89 | 1680.13 | 694.4707 | 1453.727 | 3.769284
28501 | 8 | 39 | 2557133.89 | 1740.13 | 718.6787 | 1451.209 | 3.775998
28502 | 8 | 39 | 2557193.89 | 1800.13 | 742.8423 | 1448.463 | 3.783627
28503 | 8 | 39 | 2557253.89 | 1860.13 | 766.9608 | 1446.021 | 3.790036
28504 | 8 | 39 | 2557313.89 | 1920.13 | 791.0341 | 1442.817 | 3.79736
28505 | 8 | 39 | 2557373.89 | 1980.13 | 815.0622 | 1440.299 | 3.804379
28506 | 8 | 39 | 2557433.89 | 2040.13 | 839.0444 | 1437.476 | 3.812009
28507 | 8 | 39 | 2557493.89 | 2100.13 | 862.9816 | 1435.035 | 3.818723
28508 | 8 | 39 | 2557553.89 | 2160.13 | 886.8752 | 1432.364 | 3.826047
28509 | 8 | 39 | 2557613.89 | 2220.13 | 910.7255 | 1429.618 | 3.832761
28510 | 8 | 39 | 2557673.89 | 2280.13 | 934.5331 | 1427.1 | 3.839475
28511 | 8 | 39 | 2557733.89 | 2340.13 | 958.2993 | 1424.811 | 3.845884
28512 | 8 | 39 | 2557793.89 | 2400.13 | 982.0255 | 1422.446 | 3.852598
28513 | 8 | 39 | 2557853.89 | 2460.13 | 1005.713 | 1420.157 | 3.859007
28514 | 8 | 39 | 2557913.89 | 2520.13 | 1029.363 | 1417.945 | 3.864805
28515 | 8 | 39 | 2557973.89 | 2580.13 | 1052.978 | 1415.656 | 3.870603
28516 | 8 | 39 | 2558033.89 | 2640.13 | 1076.558 | 1413.825 | 3.875792
28517 | 8 | 39 | 2558093.89 | 2700.13 | 1100.104 | 1411.841 | 3.881285
28518 | 8 | 39 | 2558153.89 | 2760.13 | 1123.618 | 1409.781 | 3.886473
28519 | 8 | 39 | 2558213.89 | 2820.13 | 1147.101 | 1408.331 | 3.891051
28520 | 8 | 39 | 2558273.89 | 2880.13 | 1170.556 | 1406.653 | 3.895933
28521 | 8 | 39 | 2558333.89 | 2940.13 | 1193.983 | 1404.669 | 3.900816
28522 | 8 | 39 | 2558393.89 | 3000.13 | 1217.384 | 1403.143 | 3.905089
28523 | 8 | 39 | 2558453.89 | 3060.13 | 1240.76 | 1401.846 | 3.909056
28524 | 8 | 39 | 2558513.89 | 3120.13 | 1264.113 | 1400.549 | 3.912413
28525 | 8 | 39 | 2558573.89 | 3180.13 | 1287.444 | 1399.252 | 3.916686
28526 | 8 | 39 | 2558633.89 | 3240.13 | 1310.754 | 1397.955 | 3.919738
28527 | 8 | 39 | 2558693.89 | 3300.13 | 1334.044 | 1396.811 | 3.923095
28528 | 8 | 39 | 2558753.89 | 3360.13 | 1357.314 | 1395.666 | 3.926452
28529 | 8 | 39 | 2558813.89 | 3420.13 | 1380.566 | 1394.369 | 3.929503
28530 | 8 | 39 | 2558873.89 | 3480.13 | 1403.8 | 1393.53 | 3.932555
28531 | 8 | 39 | 2558933.89 | 3540.13 | 1427.017 | 1392.462 | 3.934691
28532 | 8 | 39 | 2558993.89 | 3600.13 | 1450.217 | 1391.547 | 3.938048
28533 | 8 | 39 | 2559053.89 | 3660.13 | 1473.401 | 1390.478 | 3.940795
28534 | 8 | 39 | 2559113.89 | 3720.13 | 1496.57 | 1389.715 | 3.943236
28535 | 8 | 39 | 2559173.89 | 3780.13 | 1519.724 | 1388.724 | 3.945678
28536 | 8 | 39 | 2559233.89 | 3840.13 | 1542.863 | 1387.732 | 3.947814
28537 | 8 | 39 | 2559293.89 | 3900.13 | 1565.989 | 1387.121 | 3.950256
28538 | 8 | 39 | 2559353.89 | 3960.13 | 1589.101 | 1386.282 | 3.953002
28539 | 8 | 39 | 2559413.89 | 4020.13 | 1612.199 | 1385.595 | 3.955138
28540 | 8 | 39 | 2559473.89 | 4080.13 | 1635.284 | 1384.756 | 3.95697
28541 | 8 | 39 | 2559533.89 | 4140.13 | 1658.358 | 1383.917 | 3.959106
28542 | 8 | 39 | 2559593.89 | 4200.13 | 1681.417 | 1383.154 | 3.961547
28543 | 8 | 39 | 2559653.89 | 4260.13 | 1704.464 | 1382.467 | 3.963989
28544 | 8 | 39 | 2559713.89 | 4320.13 | 1727.499 | 1381.704 | 3.966125
28545 | 8 | 39 | 2559773.89 | 4380.13 | 1750.521 | 1380.789 | 3.968261
28546 | 8 | 39 | 2559833.89 | 4440.13 | 1773.53 | 1379.95 | 3.970397
28547 | 8 | 39 | 2559893.89 | 4500.13 | 1796.526 | 1379.492 | 3.972534
28548 | 8 | 39 | 2559953.89 | 4560.13 | 1819.512 | 1378.576 | 3.97467
28549 | 8 | 39 | 2560013.89 | 4620.13 | 1842.484 | 1377.966 | 3.976806
28550 | 8 | 39 | 2560073.89 | 4680.13 | 1865.445 | 1377.432 | 3.978637
28551 | 8 | 39 | 2560133.89 | 4740.13 | 1888.395 | 1376.593 | 3.980163
28552 | 8 | 39 | 2560193.89 | 4800.13 | 1911.334 | 1375.83 | 3.982605
28553 | 8 | 39 | 2560253.89 | 4860.13 | 1934.261 | 1375.448 | 3.984436
28554 | 8 | 39 | 2560313.89 | 4920.13 | 1957.177 | 1374.685 | 3.985962
28555 | 8 | 39 | 2560373.89 | 4980.13 | 1980.083 | 1373.999 | 3.988098
28556 | 8 | 39 | 2560433.89 | 5040.13 | 2002.979 | 1373.236 | 3.990539
28557 | 8 | 39 | 2560493.89 | 5100.13 | 2025.862 | 1372.549 | 3.992065
28558 | 8 | 39 | 2560553.89 | 5160.13 | 2048.734 | 1372.015 | 3.993896
28559 | 8 | 39 | 2560613.89 | 5220.13 | 2071.594 | 1371.481 | 3.996033
28560 | 8 | 39 | 2560673.89 | 5280.13 | 2094.442 | 1370.336 | 3.998474
28561 | 8 | 39 | 2560733.89 | 5340.13 | 2117.279 | 1369.802 | 4.000305
28562 | 8 | 39 | 2560793.89 | 5400.13 | 2140.103 | 1369.192 | 4.002136
28563 | 8 | 39 | 2560853.89 | 5460.13 | 2162.916 | 1368.505 | 4.004273
28564 | 8 | 39 | 2560913.89 | 5520.13 | 2185.716 | 1367.666 | 4.007019
28565 | 8 | 39 | 2560973.89 | 5580.13 | 2208.503 | 1366.827 | 4.008545
28566 | 8 | 39 | 2561033.89 | 5640.13 | 2231.28 | 1366.217 | 4.011292
28567 | 8 | 39 | 2561093.89 | 5700.13 | 2254.043 | 1365.225 | 4.013428
28568 | 8 | 39 | 2561153.89 | 5760.13 | 2276.793 | 1364.538 | 4.015869
28569 | 8 | 39 | 2561213.89 | 5820.13 | 2299.532 | 1363.928 | 4.0177
28570 | 8 | 39 | 2561273.89 | 5880.13 | 2322.257 | 1363.165 | 4.020142
28571 | 8 | 39 | 2561333.89 | 5940.13 | 2344.969 | 1362.249 | 4.022278
28572 | 8 | 39 | 2561393.89 | 6000.13 | 2367.667 | 1361.563 | 4.02472
28573 | 8 | 39 | 2561453.89 | 6060.13 | 2390.352 | 1360.647 | 4.027466
28574 | 8 | 39 | 2561513.89 | 6120.13 | 2413.021 | 1359.731 | 4.029908
28575 | 8 | 39 | 2561573.89 | 6180.13 | 2435.677 | 1358.892 | 4.032349
28576 | 8 | 39 | 2561633.89 | 6240.13 | 2458.318 | 1357.977 | 4.034791
28577 | 8 | 39 | 2561693.89 | 6300.13 | 2480.944 | 1356.985 | 4.037842
28578 | 8 | 39 | 2561753.89 | 6360.13 | 2503.555 | 1356.222 | 4.039979
28579 | 8 | 39 | 2561813.89 | 6420.13 | 2526.152 | 1355.306 | 4.043336
28580 | 8 | 39 | 2561873.89 | 6480.13 | 2548.733 | 1354.467 | 4.045472
28581 | 8 | 39 | 2561933.89 | 6540.13 | 2571.3 | 1353.475 | 4.048524
28582 | 8 | 39 | 2561993.89 | 6600.13 | 2593.852 | 1352.56 | 4.05127
28583 | 8 | 39 | 2562053.89 | 6660.13 | 2616.388 | 1351.72 | 4.054017
28584 | 8 | 39 | 2562113.89 | 6720.13 | 2638.91 | 1350.881 | 4.056458
28585 | 8 | 39 | 2562173.89 | 6780.13 | 2661.416 | 1350.042 | 4.059205
28586 | 8 | 39 | 2562233.89 | 6840.13 | 2683.908 | 1348.974 | 4.062257
28587 | 8 | 39 | 2562293.89 | 6900.13 | 2706.384 | 1348.287 | 4.064698
28588 | 8 | 39 | 2562353.89 | 6960.13 | 2728.843 | 1346.99 | 4.068055
28589 | 8 | 39 | 2562413.89 | 7020.13 | 2751.287 | 1345.998 | 4.071107
28590 | 8 | 39 | 2562473.89 | 7080.13 | 2773.713 | 1344.93 | 4.073854
28591 | 8 | 39 | 2562533.89 | 7140.13 | 2796.124 | 1344.091 | 4.0766
28592 | 8 | 39 | 2562593.89 | 7200.13 | 2818.519 | 1343.175 | 4.079347
28593 | 8 | 39 | 2562653.89 | 7260.13 | 2840.897 | 1342.26 | 4.082399
28594 | 8 | 39 | 2562713.89 | 7320.13 | 2863.259 | 1341.344 | 4.085756
28595 | 8 | 39 | 2562773.89 | 7380.13 | 2885.606 | 1340.276 | 4.088502
28596 | 8 | 39 | 2562833.89 | 7440.13 | 2907.936 | 1339.208 | 4.090944
28597 | 8 | 39 | 2562893.89 | 7500.13 | 2930.251 | 1338.445 | 4.093996
28598 | 8 | 39 | 2562953.89 | 7560.13 | 2952.55 | 1337.53 | 4.097353
28599 | 8 | 39 | 2563013.89 | 7620.13 | 2974.834 | 1336.843 | 4.099489
28600 | 8 | 39 | 2563073.89 | 7680.13 | 2997.103 | 1335.698 | 4.102541
28601 | 8 | 39 | 2563133.89 | 7740.13 | 3019.356 | 1334.783 | 4.105592
28602 | 8 | 39 | 2563193.89 | 7800.13 | 3041.595 | 1334.02 | 4.108034
28603 | 8 | 39 | 2563253.89 | 7860.13 | 3063.821 | 1332.799 | 4.11078
28604 | 8 | 39 | 2563313.89 | 7920.13 | 3086.031 | 1332.189 | 4.113222
28605 | 8 | 39 | 2563373.89 | 7980.13 | 3108.228 | 1331.502 | 4.115358
28606 | 8 | 39 | 2563433.89 | 8040.13 | 3130.413 | 1330.587 | 4.1178
28607 | 8 | 39 | 2563493.89 | 8100.13 | 3152.584 | 1329.976 | 4.120241
28608 | 8 | 39 | 2563553.89 | 8160.13 | 3174.745 | 1329.213 | 4.122377
28609 | 8 | 39 | 2563613.89 | 8220.13 | 3196.894 | 1328.756 | 4.124208
28610 | 8 | 39 | 2563673.89 | 8280.13 | 3219.033 | 1327.84 | 4.126345
28611 | 8 | 39 | 2563733.89 | 8340.13 | 3241.163 | 1327.459 | 4.127871
28612 | 8 | 39 | 2563793.89 | 8400.13 | 3263.282 | 1326.848 | 4.129702
28613 | 8 | 39 | 2563853.89 | 8460.13 | 3285.394 | 1326.314 | 4.131533
28614 | 8 | 39 | 2563913.89 | 8520.13 | 3307.497 | 1325.933 | 4.132753
28615 | 8 | 39 | 2563973.89 | 8580.13 | 3329.59 | 1325.475 | 4.134585
28616 | 8 | 39 | 2564033.89 | 8640.13 | 3351.677 | 1324.788 | 4.135805
28617 | 8 | 39 | 2564093.89 | 8700.13 | 3373.755 | 1324.636 | 4.137331
28618 | 8 | 39 | 2564153.89 | 8760.13 | 3395.827 | 1324.025 | 4.138552
28619 | 8 | 39 | 2564213.89 | 8820.13 | 3417.89 | 1323.491 | 4.140078
28620 | 8 | 39 | 2564273.89 | 8880.13 | 3439.946 | 1323.033 | 4.141604
28621 | 8 | 39 | 2564333.89 | 8940.13 | 3461.995 | 1322.652 | 4.142824
28622 | 8 | 39 | 2564393.89 | 9000.13 | 3484.038 | 1322.194 | 4.144045
28623 | 8 | 39 | 2564453.89 | 9060.13 | 3506.074 | 1322.042 | 4.144961
28624 | 8 | 39 | 2564513.89 | 9120.13 | 3528.104 | 1321.736 | 4.146181
28625 | 8 | 39 | 2564573.89 | 9180.13 | 3550.129 | 1321.431 | 4.147097
28626 | 8 | 39 | 2564633.89 | 9240.13 | 3572.148 | 1320.897 | 4.148623
28627 | 8 | 39 | 2564693.89 | 9300.13 | 3594.16 | 1320.516 | 4.149844
28628 | 8 | 39 | 2564753.89 | 9360.13 | 3616.166 | 1320.287 | 4.150759
28629 | 8 | 39 | 2564813.89 | 9420.13 | 3638.166 | 1319.753 | 4.152285
28630 | 8 | 39 | 2564873.89 | 9480.13 | 3660.16 | 1319.371 | 4.153201
28631 | 8 | 39 | 2564933.89 | 9540.13 | 3682.147 | 1318.99 | 4.154421
28632 | 8 | 39 | 2564993.89 | 9600.13 | 3704.127 | 1318.608 | 4.155947
28633 | 8 | 39 | 2565053.89 | 9660.13 | 3726.099 | 1318.074 | 4.157168
28634 | 8 | 39 | 2565113.89 | 9720.13 | 3748.064 | 1317.693 | 4.158389
28635 | 8 | 39 | 2565173.89 | 9780.13 | 3770.022 | 1317.311 | 4.159915
28636 | 8 | 39 | 2565233.89 | 9840.13 | 3791.973 | 1316.854 | 4.161135
28637 | 8 | 39 | 2565293.89 | 9900.13 | 3813.917 | 1316.548 | 4.162356
28638 | 8 | 39 | 2565353.89 | 9960.13 | 3835.851 | 1315.938 | 4.164492
28639 | 8 | 39 | 2565413.89 | 10020.13 | 3857.779 | 1315.328 | 4.165713
28640 | 8 | 39 | 2565473.89 | 10080.13 | 3879.698 | 1315.023 | 4.167239
28641 | 8 | 39 | 2565533.89 | 10140.13 | 3901.609 | 1314.26 | 4.16907
28642 | 8 | 39 | 2565593.89 | 10200.13 | 3923.512 | 1313.954 | 4.170596
28643 | 8 | 39 | 2565653.89 | 10260.13 | 3945.405 | 1313.191 | 4.172427
28644 | 8 | 39 | 2565713.89 | 10320.13 | 3967.288 | 1312.734 | 4.173953
28645 | 8 | 39 | 2565773.89 | 10380.13 | 3989.162 | 1312.123 | 4.176394
28646 | 8 | 39 | 2565833.89 | 10440.13 | 4011.025 | 1311.36 | 4.178836
28647 | 8 | 39 | 2565893.89 | 10500.13 | 4032.877 | 1310.674 | 4.180667
28648 | 8 | 39 | 2565953.89 | 10560.13 | 4054.718 | 1309.911 | 4.183108
28649 | 8 | 39 | 2566013.89 | 10620.13 | 4076.547 | 1309.3 | 4.185245
28650 | 8 | 39 | 2566073.89 | 10680.13 | 4098.363 | 1308.537 | 4.187686
28651 | 8 | 39 | 2566133.89 | 10740.13 | 4120.166 | 1307.774 | 4.189822
28652 | 8 | 39 | 2566193.89 | 10800.13 | 4141.957 | 1306.859 | 4.192874
28653 | 8 | 39 | 2566253.89 | 10860.13 | 4163.734 | 1306.325 | 4.19501
28654 | 8 | 39 | 2566313.89 | 10920.13 | 4185.496 | 1305.333 | 4.197452
28655 | 8 | 39 | 2566373.89 | 10980.13 | 4207.195 | 1288.396 | 4.199893
28656 | 8 | 39 | 2566433.89 | 11040.13 | 4228.314 | 1247.272 | 4.199588
28657 | 8 | 39 | 2566493.89 | 11100.13 | 4248.777 | 1207.904 | 4.199588
28658 | 8 | 39 | 2566553.89 | 11160.13 | 4268.613 | 1170.367 | 4.200504
28659 | 8 | 39 | 2566613.89 | 11220.13 | 4287.847 | 1135.195 | 4.199893
28660 | 8 | 39 | 2566673.89 | 11280.13 | 4306.485 | 1099.947 | 4.199893
28661 | 8 | 39 | 2566733.89 | 11340.13 | 4324.526 | 1064.622 | 4.199588
28662 | 8 | 39 | 2566793.89 | 11400.13 | 4341.977 | 1028.916 | 4.199893
28663 | 8 | 39 | 2566853.89 | 11460.13 | 4358.852 | 995.5749 | 4.199893
28664 | 8 | 39 | 2566913.89 | 11520.13 | 4375.169 | 961.8524 | 4.199588
28665 | 8 | 39 | 2566973.89 | 11580.13 | 4390.946 | 930.8766 | 4.199893
28666 | 8 | 39 | 2567033.89 | 11640.13 | 4406.199 | 898.5275 | 4.199588
28667 | 8 | 39 | 2567093.89 | 11700.13 | 4420.923 | 867.628 | 4.199588
28668 | 8 | 39 | 2567153.89 | 11760.13 | 4435.143 | 838.2544 | 4.199893
28669 | 8 | 39 | 2567213.89 | 11820.13 | 4448.87 | 809.2622 | 4.199588
28670 | 8 | 39 | 2567273.89 | 11880.13 | 4462.105 | 779.9649 | 4.200504
28671 | 8 | 39 | 2567333.89 | 11940.13 | 4474.876 | 751.9646 | 4.199893
28672 | 8 | 39 | 2567393.76 | 12000 | 4487.155 | 724.8035 | 4.200198
28673 | 8 | 40 | 2567393.78 | 0.02 | 0.004203012809 | 757.4578 | 4.201724
28674 | 8 | 40 | 2567453.78 | 60.02 | 11.86499 | 697.9477 | 4.199588
28675 | 8 | 40 | 2567513.78 | 120.02 | 23.25401 | 669.2607 | 4.199588
28676 | 8 | 40 | 2567573.78 | 180.02 | 34.20059 | 643.9307 | 4.199893
28677 | 8 | 40 | 2567633.78 | 240.02 | 44.70746 | 617.1511 | 4.199588
28678 | 8 | 40 | 2567693.78 | 300.02 | 54.80321 | 593.576 | 4.200198
28679 | 8 | 40 | 2567753.78 | 360.02 | 64.49324 | 568.8563 | 4.199893
28680 | 8 | 40 | 2567813.78 | 420.02 | 73.79403 | 546.5019 | 4.199893
28681 | 8 | 40 | 2567873.78 | 480.02 | 82.71584 | 524.9104 | 4.200198
28682 | 8 | 40 | 2567933.78 | 540.02 | 91.28777 | 502.0981 | 4.199893
28683 | 8 | 40 | 2567993.78 | 600.02 | 99.50537 | 483.5584 | 4.200198
28684 | 8 | 40 | 2568053.78 | 660.02 | 107.3914 | 463.4165 | 4.199588
28685 | 8 | 40 | 2568113.78 | 720.02 | 114.9528 | 444.3427 | 4.199588
28686 | 8 | 40 | 2568173.78 | 780.02 | 122.2029 | 426.566 | 4.199588
28687 | 8 | 40 | 2568233.78 | 840.02 | 129.1545 | 408.8655 | 4.199893
28688 | 8 | 40 | 2568293.78 | 900.02 | 135.8295 | 392.0043 | 4.199893
28689 | 8 | 40 | 2568353.78 | 960.02 | 142.2188 | 375.5245 | 4.199893
28690 | 8 | 40 | 2568413.78 | 1020.02 | 148.3366 | 359.5026 | 4.199588
28691 | 8 | 40 | 2568473.78 | 1080.02 | 154.1849 | 343.1754 | 4.199893
28692 | 8 | 40 | 2568533.78 | 1140.02 | 159.7757 | 327.6875 | 4.199893
28693 | 8 | 40 | 2568593.78 | 1200.02 | 165.122 | 313.8018 | 4.199588
28694 | 8 | 40 | 2568653.78 | 1260.02 | 170.2358 | 300.3738 | 4.199893
28695 | 8 | 40 | 2568713.78 | 1320.02 | 175.1419 | 287.7089 | 4.199588
28696 | 8 | 40 | 2568773.78 | 1380.02 | 179.8381 | 275.5779 | 4.200198
28697 | 8 | 40 | 2568833.78 | 1440.02 | 184.3303 | 264.5914 | 4.199588
28698 | 8 | 40 | 2568893.78 | 1500.02 | 188.6439 | 253.0709 | 4.199588
28699 | 8 | 40 | 2568953.78 | 1560.02 | 192.7748 | 242.0081 | 4.199588
28700 | 8 | 40 | 2569013.78 | 1620.02 | 196.7227 | 231.9371 | 4.199893
28701 | 8 | 40 | 2569073.78 | 1680.02 | 200.507 | 223.5447 | 4.199588
28702 | 8 | 40 | 2569133.78 | 1740.02 | 204.132 | 212.4056 | 4.199893
28703 | 8 | 40 | 2569193.78 | 1800.02 | 207.6046 | 204.0894 | 4.199588
28704 | 8 | 40 | 2569253.78 | 1860.02 | 210.9196 | 194.3999 | 4.199588
28705 | 8 | 40 | 2569313.78 | 1920.02 | 214.0961 | 185.7023 | 4.200198
28706 | 8 | 40 | 2569373.78 | 1980.02 | 217.1303 | 179.0646 | 4.199893
28707 | 8 | 40 | 2569433.78 | 2040.02 | 220.0322 | 170.8248 | 4.199893
28708 | 8 | 40 | 2569493.78 | 2100.02 | 222.8217 | 162.8901 | 4.199893
28709 | 8 | 40 | 2569553.78 | 2160.02 | 225.4913 | 157.0916 | 4.199588
28710 | 8 | 40 | 2569613.78 | 2220.02 | 228.0571 | 151.2932 | 4.199893
28711 | 8 | 40 | 2569673.78 | 2280.02 | 230.5157 | 144.7318 | 4.199588
28712 | 8 | 40 | 2569733.78 | 2340.02 | 232.8779 | 138.8571 | 4.199588
28713 | 8 | 40 | 2569793.78 | 2400.02 | 235.1415 | 132.5246 | 4.199893
28714 | 8 | 40 | 2569853.78 | 2460.02 | 237.3214 | 128.1758 | 4.199893
28715 | 8 | 40 | 2569913.78 | 2520.02 | 239.4119 | 122.6825 | 4.199893
28716 | 8 | 40 | 2569973.78 | 2580.02 | 241.4141 | 116.8841 | 4.199893
28717 | 8 | 40 | 2570033.78 | 2640.02 | 243.3308 | 111.3909 | 4.199893
28718 | 8 | 40 | 2570093.78 | 2700.02 | 245.1694 | 109.5598 | 4.199588
28719 | 8 | 40 | 2570153.78 | 2760.02 | 246.9337 | 103.8376 | 4.199588
28720 | 8 | 40 | 2570213.78 | 2820.02 | 248.6338 | 100.3281 | 4.200198
28721 | 8 | 40 | 2570273.78 | 2880.02 | 250.2641 | 96.28443 | 4.199893
28722 | 8 | 40 | 2570333.78 | 2940.02 | 251.8394 | 92.24079 | 4.199893
28723 | 8 | 40 | 2570393.78 | 3000.02 | 253.349 | 88.73121 | 4.199588
28724 | 8 | 40 | 2570453.78 | 3060.02 | 254.8077 | 85.29793 | 4.199893
28725 | 8 | 40 | 2570513.78 | 3120.02 | 256.217 | 82.16983 | 4.200504
28726 | 8 | 40 | 2570573.78 | 3180.02 | 257.5751 | 80.64393 | 4.199588
28727 | 8 | 40 | 2570633.78 | 3240.02 | 258.8866 | 76.90547 | 4.199588
28728 | 8 | 40 | 2570693.78 | 3300.02 | 260.1503 | 74.08255 | 4.199588
28729 | 8 | 40 | 2570753.78 | 3360.02 | 261.3738 | 72.40406 | 4.199588
28730 | 8 | 40 | 2570813.78 | 3420.02 | 262.5624 | 70.03891 | 4.199588
28731 | 8 | 40 | 2570873.78 | 3480.02 | 263.7003 | 66.91081 | 4.199893
28732 | 8 | 40 | 2570933.78 | 3540.02 | 264.8024 | 65.91897 | 4.199588
28733 | 8 | 40 | 2570993.78 | 3600.02 | 265.8679 | 62.71458 | 4.200198
28734 | 8 | 40 | 2571053.78 | 3660.02 | 266.8938 | 59.66278 | 4.199588
28735 | 8 | 40 | 2571113.78 | 3720.02 | 267.8786 | 58.97612 | 4.200198
28736 | 8 | 40 | 2571173.78 | 3780.02 | 268.8358 | 56.45838 | 4.199588
28737 | 8 | 40 | 2571233.78 | 3840.02 | 269.7604 | 55.54284 | 4.199588
28738 | 8 | 40 | 2571293.78 | 3900.02 | 270.652 | 53.25399 | 4.199893
28739 | 8 | 40 | 2571351.14 | 3957.38 | 271.4817 | 49.9733 | 4.199588
28740 | 8 | 41 | 2571351.15 | 0.01 | 0 | 0 | 4.197147
28741 | 8 | 41 | 2573151.14 | 1800 | 0 | 0 | 4.188296
28742 | 8 | 42 | 2573151.19 | 0.05 | 0.03119474 | -2111.62 | 4.076905
28743 | 8 | 42 | 2573211.19 | 60.05 | 35.63183 | -2146.715 | 4.005798
28744 | 8 | 42 | 2573271.19 | 120.05 | 71.51308 | -2157.931 | 3.985046
28745 | 8 | 42 | 2573331.19 | 180.05 | 107.5505 | -2166.171 | 3.970092
28746 | 8 | 42 | 2573391.19 | 240.05 | 143.7094 | -2172.351 | 3.95819
28747 | 8 | 42 | 2573451.19 | 300.05 | 179.9703 | -2178.531 | 3.947814
28748 | 8 | 42 | 2573511.19 | 360.05 | 216.3198 | -2183.413 | 3.938354
28749 | 8 | 42 | 2573571.19 | 420.05 | 252.7481 | -2187.61 | 3.930724
28750 | 8 | 42 | 2573631.19 | 480.05 | 289.2465 | -2191.73 | 3.9234
28751 | 8 | 42 | 2573691.19 | 540.05 | 325.8082 | -2195.392 | 3.916991
28752 | 8 | 42 | 2573751.19 | 600.05 | 362.4274 | -2198.901 | 3.911192
28753 | 8 | 42 | 2573811.19 | 660.05 | 399.0984 | -2201.648 | 3.906004
28754 | 8 | 42 | 2573871.19 | 720.05 | 435.8179 | -2204.242 | 3.901122
28755 | 8 | 42 | 2573931.19 | 780.05 | 472.5823 | -2207.065 | 3.896544
28756 | 8 | 42 | 2573991.19 | 840.05 | 509.3875 | -2209.43 | 3.892271
28757 | 8 | 42 | 2574051.19 | 900.05 | 546.2314 | -2211.872 | 3.887999
28758 | 8 | 42 | 2574111.19 | 960.05 | 583.1111 | -2214.008 | 3.884337
28759 | 8 | 42 | 2574171.19 | 1020.05 | 620.0272 | -2215.915 | 3.880674
28760 | 8 | 42 | 2574231.19 | 1080.05 | 656.9779 | -2218.357 | 3.876707
28761 | 8 | 42 | 2574291.19 | 1140.05 | 693.963 | -2220.035 | 3.87396
28762 | 8 | 42 | 2574351.19 | 1200.05 | 730.9815 | -2222.324 | 3.869993
28763 | 8 | 42 | 2574411.19 | 1260.05 | 768.0348 | -2224.155 | 3.866636
28764 | 8 | 42 | 2574471.19 | 1320.05 | 805.1208 | -2226.368 | 3.862974
28765 | 8 | 42 | 2574531.19 | 1380.05 | 842.2411 | -2228.122 | 3.859617
28766 | 8 | 42 | 2574591.19 | 1440.05 | 879.3945 | -2229.953 | 3.856565
28767 | 8 | 42 | 2574651.19 | 1500.05 | 916.5843 | -2232.166 | 3.852293
28768 | 8 | 42 | 2574711.19 | 1560.05 | 953.8081 | -2234.607 | 3.848631
28769 | 8 | 42 | 2574771.19 | 1620.05 | 991.069 | -2236.744 | 3.844663
28770 | 8 | 42 | 2574831.19 | 1680.05 | 1028.367 | -2238.88 | 3.840696
28771 | 8 | 42 | 2574891.19 | 1740.05 | 1065.704 | -2241.321 | 3.837034
28772 | 8 | 42 | 2574951.19 | 1800.05 | 1103.079 | -2243.839 | 3.832456
28773 | 8 | 42 | 2575011.19 | 1860.05 | 1140.497 | -2246.433 | 3.828183
28774 | 8 | 42 | 2575071.19 | 1920.05 | 1177.957 | -2249.027 | 3.823911
28775 | 8 | 42 | 2575131.19 | 1980.05 | 1215.46 | -2251.316 | 3.819944
28776 | 8 | 42 | 2575191.19 | 2040.05 | 1253.01 | -2254.368 | 3.814755
28777 | 8 | 42 | 2575251.19 | 2100.05 | 1290.607 | -2257.572 | 3.809567
28778 | 8 | 42 | 2575311.19 | 2160.05 | 1328.253 | -2260.09 | 3.80499
28779 | 8 | 42 | 2575371.19 | 2220.05 | 1365.948 | -2263.218 | 3.799802
28780 | 8 | 42 | 2575431.19 | 2280.05 | 1403.692 | -2266.194 | 3.794919
28781 | 8 | 42 | 2575491.19 | 2340.05 | 1441.487 | -2269.245 | 3.789731
28782 | 8 | 42 | 2575551.19 | 2400.05 | 1479.33 | -2271.992 | 3.784848
28783 | 8 | 42 | 2575611.19 | 2460.05 | 1517.221 | -2274.968 | 3.78027
28784 | 8 | 42 | 2575671.19 | 2520.05 | 1555.163 | -2277.79 | 3.775387
28785 | 8 | 42 | 2575731.19 | 2580.05 | 1593.153 | -2280.919 | 3.770199
28786 | 8 | 42 | 2575791.19 | 2640.05 | 1631.191 | -2284.047 | 3.765316
28787 | 8 | 42 | 2575851.19 | 2700.05 | 1669.277 | -2286.564 | 3.760739
28788 | 8 | 42 | 2575911.19 | 2760.05 | 1707.412 | -2289.311 | 3.756161
28789 | 8 | 42 | 2575971.19 | 2820.05 | 1745.595 | -2292.058 | 3.751583
28790 | 8 | 42 | 2576031.19 | 2880.05 | 1783.826 | -2295.109 | 3.747005
28791 | 8 | 42 | 2576091.19 | 2940.05 | 1822.104 | -2298.466 | 3.741512
28792 | 8 | 42 | 2576151.19 | 3000.05 | 1860.432 | -2300.984 | 3.73724
28793 | 8 | 42 | 2576211.19 | 3060.05 | 1898.807 | -2303.883 | 3.732357
28794 | 8 | 42 | 2576271.19 | 3120.05 | 1937.227 | -2306.706 | 3.728389
28795 | 8 | 42 | 2576331.19 | 3180.05 | 1975.692 | -2309.377 | 3.724117
28796 | 8 | 42 | 2576391.19 | 3240.05 | 2014.199 | -2311.742 | 3.72015
28797 | 8 | 42 | 2576451.19 | 3300.05 | 2052.75 | -2314.336 | 3.716182
28798 | 8 | 42 | 2576511.19 | 3360.05 | 2091.342 | -2316.701 | 3.71191
28799 | 8 | 42 | 2576571.19 | 3420.05 | 2129.975 | -2319.142 | 3.707942
28800 | 8 | 42 | 2576631.19 | 3480.05 | 2168.648 | -2321.813 | 3.70428
28801 | 8 | 42 | 2576691.19 | 3540.05 | 2207.363 | -2324.178 | 3.700008
28802 | 8 | 42 | 2576751.19 | 3600.05 | 2246.118 | -2327.001 | 3.695735
28803 | 8 | 42 | 2576811.19 | 3660.05 | 2284.915 | -2329.137 | 3.692378
28804 | 8 | 42 | 2576871.19 | 3720.05 | 2323.755 | -2331.579 | 3.688106
28805 | 8 | 42 | 2576931.19 | 3780.05 | 2362.637 | -2333.944 | 3.684138
28806 | 8 | 42 | 2576991.19 | 3840.05 | 2401.562 | -2336.767 | 3.679866
28807 | 8 | 42 | 2577051.19 | 3900.05 | 2440.53 | -2339.132 | 3.676204
28808 | 8 | 42 | 2577111.19 | 3960.05 | 2479.542 | -2341.802 | 3.671931
28809 | 8 | 42 | 2577171.19 | 4020.05 | 2518.597 | -2344.396 | 3.667964
28810 | 8 | 42 | 2577231.19 | 4080.05 | 2557.697 | -2347.143 | 3.663691
28811 | 8 | 42 | 2577291.19 | 4140.05 | 2596.838 | -2349.737 | 3.659724
28812 | 8 | 42 | 2577351.19 | 4200.05 | 2636.025 | -2352.56 | 3.655756
28813 | 8 | 42 | 2577411.19 | 4260.05 | 2675.256 | -2355.306 | 3.651179
28814 | 8 | 42 | 2577471.19 | 4320.05 | 2714.536 | -2358.206 | 3.646601
28815 | 8 | 42 | 2577531.19 | 4380.05 | 2753.863 | -2361.105 | 3.642329
28816 | 8 | 42 | 2577591.19 | 4440.05 | 2793.239 | -2363.851 | 3.638056
28817 | 8 | 42 | 2577651.19 | 4500.05 | 2832.668 | -2367.285 | 3.632563
28818 | 8 | 42 | 2577711.19 | 4560.05 | 2872.15 | -2370.642 | 3.627375
28819 | 8 | 42 | 2577771.19 | 4620.05 | 2911.688 | -2373.999 | 3.622492
28820 | 8 | 42 | 2577831.19 | 4680.05 | 2951.285 | -2377.661 | 3.616999
28821 | 8 | 42 | 2577891.19 | 4740.05 | 2990.943 | -2381.552 | 3.6112
28822 | 8 | 42 | 2577951.19 | 4800.05 | 3030.664 | -2385.443 | 3.605097
28823 | 8 | 42 | 2578011.19 | 4860.05 | 3070.451 | -2389.029 | 3.599603
28824 | 8 | 42 | 2578071.19 | 4920.05 | 3110.307 | -2393.225 | 3.593194
28825 | 8 | 42 | 2578131.19 | 4980.05 | 3150.234 | -2397.726 | 3.586786
28826 | 8 | 42 | 2578191.19 | 5040.05 | 3190.236 | -2402.533 | 3.579461
28827 | 8 | 42 | 2578251.19 | 5100.05 | 3230.319 | -2407.416 | 3.572137
28828 | 8 | 42 | 2578311.19 | 5160.05 | 3270.487 | -2412.757 | 3.564508
28829 | 8 | 42 | 2578371.19 | 5220.05 | 3310.744 | -2418.097 | 3.556268
28830 | 8 | 42 | 2578431.19 | 5280.05 | 3351.097 | -2424.353 | 3.547417
28831 | 8 | 42 | 2578491.19 | 5340.05 | 3391.552 | -2430.152 | 3.538262
28832 | 8 | 42 | 2578551.19 | 5400.05 | 3432.117 | -2437.095 | 3.528801
28833 | 8 | 42 | 2578611.19 | 5460.05 | 3472.8 | -2444.572 | 3.517815
28834 | 8 | 42 | 2578671.19 | 5520.05 | 3513.607 | -2452.506 | 3.506523
28835 | 8 | 42 | 2578731.19 | 5580.05 | 3554.545 | -2460.06 | 3.495537
28836 | 8 | 42 | 2578791.19 | 5640.05 | 3595.618 | -2468.528 | 3.483635
28837 | 8 | 42 | 2578851.19 | 5700.05 | 3636.834 | -2477.302 | 3.471427
28838 | 8 | 42 | 2578911.19 | 5760.05 | 3678.197 | -2486.152 | 3.458915
28839 | 8 | 42 | 2578971.19 | 5820.05 | 3719.711 | -2495.384 | 3.446098
28840 | 8 | 42 | 2579031.19 | 5880.05 | 3761.381 | -2505.303 | 3.432975
28841 | 8 | 42 | 2579091.19 | 5940.05 | 3803.21 | -2514.611 | 3.419852
28842 | 8 | 42 | 2579151.14 | 6000 | 3845.168 | -2524.91 | 3.406119
28843 | 8 | 43 | 2579151.17 | 0.03 | 0.01692098 | -2034.791 | 3.438468
28844 | 8 | 43 | 2579211.17 | 60.03 | 33.91972 | -2035.935 | 3.438163
28845 | 8 | 43 | 2579271.17 | 120.03 | 67.88923 | -2040.665 | 3.430228
28846 | 8 | 43 | 2579331.17 | 180.03 | 101.9488 | -2046.464 | 3.420462
28847 | 8 | 43 | 2579391.17 | 240.03 | 136.1087 | -2052.644 | 3.410086
28848 | 8 | 43 | 2579451.17 | 300.03 | 170.373 | -2058.9 | 3.39971
28849 | 8 | 43 | 2579511.17 | 360.03 | 204.7424 | -2065.232 | 3.389334
28850 | 8 | 43 | 2579571.17 | 420.03 | 239.2176 | -2071.565 | 3.378958
28851 | 8 | 43 | 2579631.17 | 480.03 | 273.7966 | -2077.745 | 3.368582
28852 | 8 | 43 | 2579691.17 | 540.03 | 308.478 | -2084.001 | 3.358816
28853 | 8 | 43 | 2579751.17 | 600.03 | 343.261 | -2090.105 | 3.34905
28854 | 8 | 43 | 2579811.17 | 660.03 | 378.1445 | -2096.056 | 3.33959
28855 | 8 | 43 | 2579871.17 | 720.03 | 413.1277 | -2102.083 | 3.330434
28856 | 8 | 43 | 2579931.17 | 780.03 | 448.2117 | -2108.186 | 3.320058
28857 | 8 | 43 | 2579991.17 | 840.03 | 483.4022 | -2114.748 | 3.309987
28858 | 8 | 43 | 2580051.17 | 900.03 | 518.7027 | -2121.538 | 3.299306
28859 | 8 | 43 | 2580111.17 | 960.03 | 554.1207 | -2128.634 | 3.288014
28860 | 8 | 43 | 2580171.17 | 1020.03 | 589.6676 | -2137.026 | 3.275502
28861 | 8 | 43 | 2580231.17 | 1080.03 | 625.361 | -2146.334 | 3.261158
28862 | 8 | 43 | 2580291.17 | 1140.03 | 661.2229 | -2157.397 | 3.244984
28863 | 8 | 43 | 2580351.17 | 1200.03 | 697.2818 | -2169.909 | 3.225757
28864 | 8 | 43 | 2580411.17 | 1260.03 | 733.5753 | -2185.779 | 3.202564
28865 | 8 | 43 | 2580471.17 | 1320.03 | 770.1523 | -2204.623 | 3.175097
28866 | 8 | 43 | 2580531.17 | 1380.03 | 807.0796 | -2227.741 | 3.141833
28867 | 8 | 43 | 2580591.17 | 1440.03 | 844.4551 | -2258.64 | 3.099413
28868 | 8 | 43 | 2580651.17 | 1500.03 | 882.4206 | -2299.153 | 3.044175
28869 | 8 | 43 | 2580689.79 | 1538.65 | 907.2618 | -2333.104 | 2.999924
28870 | 8 | 45 | 2580689.8 | 0.01 | 0 | 0 | 3.156786
28871 | 8 | 45 | 2582489.79 | 1800 | 0 | 0 | 3.380484
28872 | 8 | 46 | 2582489.94 | 0.15 | 0.04806147 | 2107.042 | 3.539178
28873 | 8 | 46 | 2582549.94 | 60.15 | 34.59468 | 2056.916 | 3.621576
28874 | 8 | 46 | 2582609.94 | 120.15 | 68.69995 | 2036.698 | 3.657893
28875 | 8 | 46 | 2582669.94 | 180.15 | 102.5214 | 2023.041 | 3.682612
28876 | 8 | 46 | 2582729.94 | 240.15 | 136.1721 | 2015.946 | 3.695125
28877 | 8 | 46 | 2582789.94 | 300.15 | 169.739 | 2012.436 | 3.702144
28878 | 8 | 46 | 2582849.94 | 360.15 | 203.2513 | 2009.308 | 3.707942
28879 | 8 | 46 | 2582909.94 | 420.15 | 236.7128 | 2006.256 | 3.713436
28880 | 8 | 46 | 2582969.94 | 480.15 | 270.1219 | 2002.67 | 3.719539
28881 | 8 | 46 | 2583029.94 | 540.15 | 303.4759 | 1999.466 | 3.725948
28882 | 8 | 46 | 2583089.94 | 600.15 | 336.7741 | 1996.338 | 3.731441
28883 | 8 | 46 | 2583149.94 | 660.15 | 370.0162 | 1992.981 | 3.738155
28884 | 8 | 46 | 2583209.94 | 720.15 | 403.2001 | 1989.09 | 3.745174
28885 | 8 | 46 | 2583269.94 | 780.15 | 436.3237 | 1985.657 | 3.751888
28886 | 8 | 46 | 2583329.94 | 840.15 | 469.3852 | 1981.613 | 3.759518
28887 | 8 | 46 | 2583389.94 | 900.15 | 502.3814 | 1977.646 | 3.766842
28888 | 8 | 46 | 2583449.94 | 960.15 | 535.3098 | 1973.602 | 3.774777
28889 | 8 | 46 | 2583509.94 | 1020.15 | 568.1683 | 1969.253 | 3.783017
28890 | 8 | 46 | 2583569.94 | 1080.15 | 600.9548 | 1964.828 | 3.791257
28891 | 8 | 46 | 2583629.94 | 1140.15 | 633.6673 | 1960.555 | 3.799802
28892 | 8 | 46 | 2583689.94 | 1200.15 | 666.3041 | 1956.13 | 3.808347
28893 | 8 | 46 | 2583749.94 | 1260.15 | 698.8641 | 1951.171 | 3.818112
28894 | 8 | 46 | 2583809.94 | 1320.15 | 731.3475 | 1946.822 | 3.826658
28895 | 8 | 46 | 2583869.94 | 1380.15 | 763.7544 | 1941.939 | 3.836118
28896 | 8 | 46 | 2583929.94 | 1440.15 | 796.0838 | 1937.438 | 3.844968
28897 | 8 | 46 | 2583989.94 | 1500.15 | 828.336 | 1933.013 | 3.854124
28898 | 8 | 46 | 2584049.94 | 1560.15 | 860.5129 | 1928.054 | 3.863584
28899 | 8 | 46 | 2584109.94 | 1620.15 | 892.6164 | 1924.086 | 3.872129
28900 | 8 | 46 | 2584169.94 | 1680.15 | 924.6492 | 1919.966 | 3.880369
28901 | 8 | 46 | 2584229.94 | 1740.15 | 956.6141 | 1915.923 | 3.888304
28902 | 8 | 46 | 2584289.94 | 1800.15 | 988.5135 | 1912.108 | 3.895933
28903 | 8 | 46 | 2584349.94 | 1860.15 | 1020.351 | 1908.217 | 3.903868
28904 | 8 | 46 | 2584409.94 | 1920.15 | 1052.128 | 1904.936 | 3.910582
28905 | 8 | 46 | 2584469.94 | 1980.15 | 1083.85 | 1901.656 | 3.917296
28906 | 8 | 46 | 2584529.94 | 2040.15 | 1115.517 | 1898.222 | 3.92401
28907 | 8 | 46 | 2584589.94 | 2100.15 | 1147.133 | 1895.399 | 3.930419
28908 | 8 | 46 | 2584649.94 | 2160.15 | 1178.699 | 1892.348 | 3.936217
28909 | 8 | 46 | 2584709.94 | 2220.15 | 1210.219 | 1889.83 | 3.942016
28910 | 8 | 46 | 2584769.94 | 2280.15 | 1241.695 | 1887.388 | 3.947204
28911 | 8 | 46 | 2584829.94 | 2340.15 | 1273.131 | 1884.871 | 3.952087
28912 | 8 | 46 | 2584889.94 | 2400.15 | 1304.529 | 1882.582 | 3.956664
28913 | 8 | 46 | 2584949.94 | 2460.15 | 1335.891 | 1880.598 | 3.961547
28914 | 8 | 46 | 2585009.94 | 2520.15 | 1367.219 | 1878.767 | 3.965515
28915 | 8 | 46 | 2585069.94 | 2580.15 | 1398.514 | 1876.783 | 3.969787
28916 | 8 | 46 | 2585129.94 | 2640.15 | 1429.779 | 1875.029 | 3.973144
28917 | 8 | 46 | 2585189.94 | 2700.15 | 1461.013 | 1873.35 | 3.977111
28918 | 8 | 46 | 2585249.94 | 2760.15 | 1492.219 | 1871.519 | 3.980468
28919 | 8 | 46 | 2585309.94 | 2820.15 | 1523.398 | 1869.993 | 3.983825
28920 | 8 | 46 | 2585369.94 | 2880.15 | 1554.55 | 1868.391 | 3.987182
28921 | 8 | 46 | 2585429.94 | 2940.15 | 1585.677 | 1866.941 | 3.990539
28922 | 8 | 46 | 2585489.94 | 3000.15 | 1616.778 | 1865.492 | 3.993286
28923 | 8 | 46 | 2585549.94 | 3060.15 | 1647.854 | 1863.661 | 3.996948
28924 | 8 | 46 | 2585609.94 | 3120.15 | 1678.905 | 1862.44 | 4.000305
28925 | 8 | 46 | 2585669.94 | 3180.15 | 1709.932 | 1861.219 | 4.003052
28926 | 8 | 46 | 2585729.94 | 3240.15 | 1740.936 | 1859.693 | 4.006104
28927 | 8 | 46 | 2585789.94 | 3300.15 | 1771.917 | 1858.396 | 4.009155
28928 | 8 | 46 | 2585849.94 | 3360.15 | 1802.876 | 1856.718 | 4.012512
28929 | 8 | 46 | 2585909.94 | 3420.15 | 1833.812 | 1855.802 | 4.014954
28930 | 8 | 46 | 2585969.94 | 3480.15 | 1864.727 | 1854.276 | 4.0177
28931 | 8 | 46 | 2586029.94 | 3540.15 | 1895.622 | 1853.056 | 4.020447
28932 | 8 | 46 | 2586089.94 | 3600.15 | 1926.493 | 1851.911 | 4.022889
28933 | 8 | 46 | 2586149.94 | 3660.15 | 1957.345 | 1850.156 | 4.026246
28934 | 8 | 46 | 2586209.94 | 3720.15 | 1988.174 | 1849.165 | 4.028687
28935 | 8 | 46 | 2586269.94 | 3780.15 | 2018.983 | 1848.096 | 4.031434
28936 | 8 | 46 | 2586329.94 | 3840.15 | 2049.77 | 1846.342 | 4.034791
28937 | 8 | 46 | 2586389.94 | 3900.15 | 2080.533 | 1845.197 | 4.037232
28938 | 8 | 46 | 2586449.94 | 3960.15 | 2111.276 | 1843.9 | 4.039979
28939 | 8 | 46 | 2586509.94 | 4020.15 | 2141.998 | 1842.451 | 4.04303
28940 | 8 | 46 | 2586569.94 | 4080.15 | 2172.697 | 1841.459 | 4.045777
28941 | 8 | 46 | 2586629.94 | 4140.15 | 2203.374 | 1840.009 | 4.048829
28942 | 8 | 46 | 2586689.94 | 4200.15 | 2234.03 | 1838.483 | 4.051881
28943 | 8 | 46 | 2586749.94 | 4260.15 | 2264.663 | 1837.263 | 4.054322
28944 | 8 | 46 | 2586809.94 | 4320.15 | 2295.276 | 1836.042 | 4.057679
28945 | 8 | 46 | 2586869.94 | 4380.15 | 2325.865 | 1834.363 | 4.060731
28946 | 8 | 46 | 2586929.94 | 4440.15 | 2356.432 | 1833.524 | 4.063172
28947 | 8 | 46 | 2586989.94 | 4500.15 | 2386.976 | 1831.846 | 4.066835
28948 | 8 | 46 | 2587049.94 | 4560.15 | 2417.495 | 1830.243 | 4.069886
28949 | 8 | 46 | 2587109.94 | 4620.15 | 2447.99 | 1828.946 | 4.073243
28950 | 8 | 46 | 2587169.94 | 4680.15 | 2478.46 | 1827.42 | 4.0766
28951 | 8 | 46 | 2587229.94 | 4740.15 | 2508.906 | 1826.123 | 4.079652
28952 | 8 | 46 | 2587289.94 | 4800.15 | 2539.326 | 1824.674 | 4.082704
28953 | 8 | 46 | 2587349.94 | 4860.15 | 2569.722 | 1823.224 | 4.086671
28954 | 8 | 46 | 2587409.94 | 4920.15 | 2600.091 | 1821.317 | 4.090333
28955 | 8 | 46 | 2587469.94 | 4980.15 | 2630.436 | 1819.867 | 4.093385
28956 | 8 | 46 | 2587529.94 | 5040.15 | 2660.754 | 1818.341 | 4.097047
28957 | 8 | 46 | 2587589.94 | 5100.15 | 2691.046 | 1816.815 | 4.10071
28958 | 8 | 46 | 2587649.94 | 5160.15 | 2721.312 | 1815.213 | 4.104372
28959 | 8 | 46 | 2587709.94 | 5220.15 | 2751.551 | 1813.611 | 4.108034
28960 | 8 | 46 | 2587769.94 | 5280.15 | 2781.762 | 1811.933 | 4.111696
28961 | 8 | 46 | 2587829.94 | 5340.15 | 2811.946 | 1810.178 | 4.115358
28962 | 8 | 46 | 2587889.94 | 5400.15 | 2842.102 | 1808.347 | 4.119631
28963 | 8 | 46 | 2587949.94 | 5460.15 | 2872.23 | 1806.668 | 4.123293
28964 | 8 | 46 | 2588009.94 | 5520.15 | 2902.33 | 1805.142 | 4.126955
28965 | 8 | 46 | 2588069.94 | 5580.15 | 2932.402 | 1803.311 | 4.130617
28966 | 8 | 46 | 2588129.94 | 5640.15 | 2962.447 | 1801.785 | 4.134279
28967 | 8 | 46 | 2588189.94 | 5700.15 | 2992.465 | 1800.336 | 4.137942
28968 | 8 | 46 | 2588249.94 | 5760.15 | 3022.458 | 1798.886 | 4.141604
28969 | 8 | 46 | 2588309.94 | 5820.15 | 3052.427 | 1797.436 | 4.144656
28970 | 8 | 46 | 2588369.94 | 5880.15 | 3082.373 | 1795.987 | 4.148013
28971 | 8 | 46 | 2588429.94 | 5940.15 | 3112.296 | 1794.842 | 4.150759
28972 | 8 | 46 | 2588489.94 | 6000.15 | 3142.198 | 1793.393 | 4.153811
28973 | 8 | 46 | 2588549.94 | 6060.15 | 3172.079 | 1792.248 | 4.156558
28974 | 8 | 46 | 2588609.94 | 6120.15 | 3201.94 | 1790.951 | 4.159609
28975 | 8 | 46 | 2588669.94 | 6180.15 | 3231.783 | 1790.265 | 4.16144
28976 | 8 | 46 | 2588729.94 | 6240.15 | 3261.607 | 1788.891 | 4.164492
28977 | 8 | 46 | 2588789.94 | 6300.15 | 3291.414 | 1787.747 | 4.166629
28978 | 8 | 46 | 2588849.94 | 6360.15 | 3321.204 | 1786.908 | 4.168765
28979 | 8 | 46 | 2588909.94 | 6420.15 | 3350.977 | 1785.763 | 4.171511
28980 | 8 | 46 | 2588969.94 | 6480.15 | 3380.734 | 1784.924 | 4.173648
28981 | 8 | 46 | 2589029.94 | 6540.15 | 3410.476 | 1784.085 | 4.175784
28982 | 8 | 46 | 2589089.94 | 6600.15 | 3440.205 | 1783.398 | 4.177615
28983 | 8 | 46 | 2589149.94 | 6660.15 | 3469.919 | 1782.254 | 4.179446
28984 | 8 | 46 | 2589209.94 | 6720.15 | 3499.619 | 1781.643 | 4.181582
28985 | 8 | 46 | 2589269.94 | 6780.15 | 3529.307 | 1780.88 | 4.183108
28986 | 8 | 46 | 2589329.94 | 6840.15 | 3558.982 | 1780.194 | 4.184939
28987 | 8 | 46 | 2589389.94 | 6900.15 | 3588.643 | 1779.202 | 4.18677
28988 | 8 | 46 | 2589449.94 | 6960.15 | 3618.291 | 1778.21 | 4.188907
28989 | 8 | 46 | 2589509.94 | 7020.15 | 3647.926 | 1777.829 | 4.190433
28990 | 8 | 46 | 2589569.94 | 7080.15 | 3677.547 | 1776.608 | 4.193179
28991 | 8 | 46 | 2589629.94 | 7140.15 | 3707.151 | 1775.769 | 4.19501
28992 | 8 | 46 | 2589689.79 | 7200 | 3736.667 | 1774.929 | 4.197452
28993 | 8 | 47 | 2589689.82 | 0.03 | 0.006563498724 | 786.6026 | 4.148013
28994 | 8 | 47 | 2589749.82 | 60.03 | 13.14958 | 789.5018 | 4.128481
28995 | 8 | 47 | 2589809.82 | 120.03 | 26.31563 | 790.341 | 4.124819
28996 | 8 | 47 | 2589869.82 | 180.03 | 39.48951 | 790.6462 | 4.123598
28997 | 8 | 47 | 2589929.82 | 240.03 | 52.66602 | 790.7225 | 4.122988
28998 | 8 | 47 | 2589989.82 | 300.03 | 65.84315 | 790.7225 | 4.123293
28999 | 8 | 47 | 2590049.82 | 360.03 | 79.02008 | 790.6462 | 4.122988
29000 | 8 | 47 | 2590109.82 | 420.03 | 92.19642 | 790.4936 | 4.123293
29001 | 8 | 47 | 2590169.82 | 480.03 | 105.3715 | 790.4173 | 4.123903
29002 | 8 | 47 | 2590229.82 | 540.03 | 118.5451 | 790.341 | 4.124208
29003 | 8 | 47 | 2590289.82 | 600.03 | 131.717 | 790.1884 | 4.125429
29004 | 8 | 47 | 2590349.82 | 660.03 | 144.8864 | 790.1884 | 4.12604
29005 | 8 | 47 | 2590409.82 | 720.03 | 158.0538 | 789.9596 | 4.12665
29006 | 8 | 47 | 2590469.82 | 780.03 | 171.2188 | 789.8833 | 4.126955
29007 | 8 | 47 | 2590529.82 | 840.03 | 184.3813 | 789.5781 | 4.128176
29008 | 8 | 47 | 2590589.82 | 900.03 | 197.5413 | 789.6544 | 4.128786
29009 | 8 | 47 | 2590649.82 | 960.03 | 210.6987 | 789.3492 | 4.129702
29010 | 8 | 47 | 2590709.82 | 1020.03 | 223.8537 | 789.2729 | 4.130312
29011 | 8 | 47 | 2590769.82 | 1080.03 | 237.0056 | 789.044 | 4.131228
29012 | 8 | 47 | 2590829.82 | 1140.03 | 250.1549 | 788.8914 | 4.132753
29013 | 8 | 47 | 2590889.82 | 1200.03 | 263.3006 | 788.5863 | 4.133364
29014 | 8 | 47 | 2590949.82 | 1260.03 | 276.4432 | 788.5863 | 4.134279
29015 | 8 | 47 | 2591009.82 | 1320.03 | 289.583 | 788.2811 | 4.1355
29016 | 8 | 47 | 2591069.82 | 1380.03 | 302.7195 | 788.1285 | 4.13611
29017 | 8 | 47 | 2591129.82 | 1440.03 | 315.853 | 788.0522 | 4.137026
29018 | 8 | 47 | 2591189.82 | 1500.03 | 328.9831 | 787.5181 | 4.138247
29019 | 8 | 47 | 2591249.82 | 1560.03 | 342.1098 | 787.4418 | 4.139467
29020 | 8 | 47 | 2591309.82 | 1620.03 | 355.2324 | 787.2129 | 4.140688
29021 | 8 | 47 | 2591369.82 | 1680.03 | 368.3512 | 787.0603 | 4.141604
29022 | 8 | 47 | 2591429.82 | 1740.03 | 381.4661 | 786.7552 | 4.143435
29023 | 8 | 47 | 2591489.82 | 1800.03 | 394.5768 | 786.45 | 4.144656
29024 | 8 | 47 | 2591549.82 | 1860.03 | 407.6836 | 786.2211 | 4.145876
29025 | 8 | 47 | 2591609.82 | 1920.03 | 420.7864 | 786.0685 | 4.147097
29026 | 8 | 47 | 2591669.82 | 1980.03 | 433.8845 | 785.8396 | 4.148318
29027 | 8 | 47 | 2591729.82 | 2040.03 | 446.9782 | 785.3819 | 4.150149
29028 | 8 | 47 | 2591789.82 | 2100.03 | 460.0675 | 785.3819 | 4.151369
29029 | 8 | 47 | 2591849.82 | 2160.03 | 473.1523 | 784.8478 | 4.153201
29030 | 8 | 47 | 2591909.82 | 2220.03 | 486.2321 | 784.7715 | 4.154116
29031 | 8 | 47 | 2591969.82 | 2280.03 | 499.3066 | 784.3137 | 4.156252
29032 | 8 | 47 | 2592029.82 | 2340.03 | 512.3759 | 784.0085 | 4.158083
29033 | 8 | 47 | 2592089.82 | 2400.03 | 525.4399 | 783.7797 | 4.159304
29034 | 8 | 47 | 2592149.82 | 2460.03 | 538.4986 | 783.2456 | 4.16144
29035 | 8 | 47 | 2592209.82 | 2520.03 | 551.5513 | 783.1693 | 4.162966
29036 | 8 | 47 | 2592269.82 | 2580.03 | 564.5976 | 782.6352 | 4.165103
29037 | 8 | 47 | 2592329.82 | 2640.03 | 577.6379 | 782.1775 | 4.167239
29038 | 8 | 47 | 2592389.82 | 2700.03 | 590.6718 | 781.796 | 4.169375
29039 | 8 | 47 | 2592449.82 | 2760.03 | 603.6986 | 781.4145 | 4.171817
29040 | 8 | 47 | 2592509.82 | 2820.03 | 616.7187 | 780.8804 | 4.173953
29041 | 8 | 47 | 2592569.82 | 2880.03 | 629.7317 | 780.4227 | 4.176089
29042 | 8 | 47 | 2592629.82 | 2940.03 | 642.7378 | 780.1938 | 4.178836
29043 | 8 | 47 | 2592689.82 | 3000.03 | 655.736 | 779.5834 | 4.181277
29044 | 8 | 47 | 2592749.82 | 3060.03 | 668.727 | 779.202 | 4.182803
29045 | 8 | 47 | 2592809.82 | 3120.03 | 681.71 | 778.8205 | 4.18616
29046 | 8 | 47 | 2592869.82 | 3180.03 | 694.6847 | 778.2864 | 4.188296
29047 | 8 | 47 | 2592929.82 | 3240.03 | 707.6514 | 777.9812 | 4.191348
29048 | 8 | 47 | 2592989.82 | 3300.03 | 720.6091 | 777.142 | 4.1944
29049 | 8 | 47 | 2593049.82 | 3360.03 | 733.5574 | 776.5316 | 4.197452
29050 | 8 | 47 | 2593109.82 | 3420.03 | 746.4849 | 767.4525 | 4.199893
29051 | 8 | 47 | 2593169.82 | 3480.03 | 758.9161 | 725.2613 | 4.199893
29052 | 8 | 47 | 2593229.82 | 3540.03 | 770.7044 | 689.7078 | 4.199893
29053 | 8 | 47 | 2593289.82 | 3600.03 | 781.9347 | 658.4268 | 4.199588
29054 | 8 | 47 | 2593349.82 | 3660.03 | 792.6525 | 628.1376 | 4.199893
29055 | 8 | 47 | 2593409.82 | 3720.03 | 802.8931 | 600.4425 | 4.199893
29056 | 8 | 47 | 2593469.82 | 3780.03 | 812.6874 | 575.2651 | 4.199588
29057 | 8 | 47 | 2593529.82 | 3840.03 | 822.0535 | 548.867 | 4.199893
29058 | 8 | 47 | 2593589.82 | 3900.03 | 831.0103 | 526.1311 | 4.199588
29059 | 8 | 47 | 2593649.82 | 3960.03 | 839.5905 | 502.9374 | 4.199588
29060 | 8 | 47 | 2593709.82 | 4020.03 | 847.8072 | 482.414 | 4.199893
29061 | 8 | 47 | 2593769.82 | 4080.03 | 855.6651 | 461.1276 | 4.199893
29062 | 8 | 47 | 2593829.82 | 4140.03 | 863.1826 | 440.3754 | 4.199893
29063 | 8 | 47 | 2593889.82 | 4200.03 | 870.3748 | 421.9883 | 4.199588
29064 | 8 | 47 | 2593949.82 | 4260.03 | 877.2505 | 402.533 | 4.199588
29065 | 8 | 47 | 2594009.82 | 4320.03 | 883.8182 | 384.8325 | 4.199893
29066 | 8 | 47 | 2594069.82 | 4380.03 | 890.0952 | 367.6661 | 4.200198
29067 | 8 | 47 | 2594129.82 | 4440.03 | 896.1012 | 351.9493 | 4.199893
29068 | 8 | 47 | 2594189.82 | 4500.03 | 901.8407 | 336.9955 | 4.199588
29069 | 8 | 47 | 2594249.82 | 4560.03 | 907.3321 | 321.9654 | 4.199588
29070 | 8 | 47 | 2594309.82 | 4620.03 | 912.589 | 307.6219 | 4.199893
29071 | 8 | 47 | 2594369.82 | 4680.03 | 917.618 | 295.6435 | 4.199893
29072 | 8 | 47 | 2594429.82 | 4740.03 | 922.4301 | 282.9023 | 4.199893
29073 | 8 | 47 | 2594489.82 | 4800.03 | 927.0349 | 270.6188 | 4.199893
29074 | 8 | 47 | 2594549.82 | 4860.03 | 931.4479 | 259.1745 | 4.200198
29075 | 8 | 47 | 2594609.82 | 4920.03 | 935.6759 | 247.2724 | 4.199893
29076 | 8 | 47 | 2594669.82 | 4980.03 | 939.7213 | 238.3459 | 4.199893
29077 | 8 | 47 | 2594729.82 | 5040.03 | 943.5927 | 227.2068 | 4.200198
29078 | 8 | 47 | 2594789.82 | 5100.03 | 947.2982 | 216.5255 | 4.199893
29079 | 8 | 47 | 2594849.82 | 5160.03 | 950.8405 | 207.5227 | 4.199893
29080 | 8 | 47 | 2594909.82 | 5220.03 | 954.2309 | 199.2065 | 4.199893
29081 | 8 | 47 | 2594969.82 | 5280.03 | 957.471 | 190.28 | 4.199588
29082 | 8 | 47 | 2595029.82 | 5340.03 | 960.5794 | 182.7268 | 4.199588
29083 | 8 | 47 | 2595089.82 | 5400.03 | 963.5535 | 175.7076 | 4.199893
29084 | 8 | 47 | 2595149.82 | 5460.03 | 966.4142 | 168.6122 | 4.199893
29085 | 8 | 47 | 2595209.82 | 5520.03 | 969.1554 | 161.8219 | 4.199893
29086 | 8 | 47 | 2595269.82 | 5580.03 | 971.7833 | 154.2687 | 4.199588
29087 | 8 | 47 | 2595329.82 | 5640.03 | 974.3053 | 149.5384 | 4.200198
29088 | 8 | 47 | 2595389.82 | 5700.03 | 976.7279 | 143.5874 | 4.199893
29089 | 8 | 47 | 2595449.82 | 5760.03 | 979.0577 | 137.026 | 4.199588
29090 | 8 | 47 | 2595509.82 | 5820.03 | 981.2913 | 131.7617 | 4.199893
29091 | 8 | 47 | 2595569.82 | 5880.03 | 983.4391 | 125.8106 | 4.199893
29092 | 8 | 47 | 2595629.82 | 5940.03 | 985.4942 | 121.1566 | 4.199588
29093 | 8 | 47 | 2595689.82 | 6000.03 | 987.4643 | 116.35 | 4.199588
29094 | 8 | 47 | 2595749.82 | 6060.03 | 989.3611 | 110.6279 | 4.199588
29095 | 8 | 47 | 2595809.82 | 6120.03 | 991.1881 | 107.042 | 4.199588
29096 | 8 | 47 | 2595869.82 | 6180.03 | 992.9403 | 102.6932 | 4.199893
29097 | 8 | 47 | 2595929.82 | 6240.03 | 994.6287 | 100.0992 | 4.199893
29098 | 8 | 47 | 2595989.82 | 6300.03 | 996.2561 | 95.29259 | 4.199893
29099 | 8 | 47 | 2596049.82 | 6360.03 | 997.8201 | 92.0119 | 4.199588
29100 | 8 | 47 | 2596109.82 | 6420.03 | 999.3251 | 88.27344 | 4.199893
29101 | 8 | 47 | 2596169.82 | 6480.03 | 1000.774 | 85.22164 | 4.199893
29102 | 8 | 47 | 2596229.82 | 6540.03 | 1002.173 | 81.63577 | 4.199893
29103 | 8 | 47 | 2596289.82 | 6600.03 | 1003.519 | 79.04173 | 4.199893
29104 | 8 | 47 | 2596349.82 | 6660.03 | 1004.815 | 76.90547 | 4.199893
29105 | 8 | 47 | 2596409.82 | 6720.03 | 1006.067 | 73.09071 | 4.199893
29106 | 8 | 47 | 2596469.82 | 6780.03 | 1007.277 | 70.87816 | 4.199588
29107 | 8 | 47 | 2596529.82 | 6840.03 | 1008.436 | 69.35225 | 4.199893
29108 | 8 | 47 | 2596589.82 | 6900.03 | 1009.564 | 67.44488 | 4.199588
29109 | 8 | 47 | 2596649.82 | 6960.03 | 1010.658 | 64.24048 | 4.199893
29110 | 8 | 47 | 2596709.82 | 7020.03 | 1011.706 | 61.34127 | 4.199893
29111 | 8 | 47 | 2596769.82 | 7080.03 | 1012.722 | 59.73907 | 4.199588
29112 | 8 | 47 | 2596829.82 | 7140.03 | 1013.711 | 58.97612 | 4.199588
29113 | 8 | 47 | 2596889.82 | 7200.03 | 1014.664 | 56.30579 | 4.199588
29114 | 8 | 47 | 2596949.82 | 7260.03 | 1015.579 | 53.94064 | 4.199893
29115 | 8 | 47 | 2597009.82 | 7320.03 | 1016.471 | 52.87251 | 4.199893
29116 | 8 | 47 | 2597068.61 | 7378.82 | 1017.316 | 49.9733 | 4.199893
29117 | 8 | 48 | 2597068.62 | 0.01 | 0 | 0 | 4.197452
29118 | 8 | 48 | 2640268.61 | 43200 | 0 | 0 | 4.175174
29119 | 8 | 49 | 2640268.66 | 0.05 | 0.04012381 | -2705.73 | 4.031128
29120 | 8 | 49 | 2640328.66 | 60.05 | 45.78891 | -2761.196 | 3.947509
29121 | 8 | 49 | 2640388.66 | 120.05 | 91.95502 | -2777.371 | 3.924315
29122 | 8 | 49 | 2640448.66 | 180.05 | 138.337 | -2787.976 | 3.909361
29123 | 8 | 49 | 2640508.66 | 240.05 | 184.8774 | -2796.445 | 3.897765
29124 | 8 | 49 | 2640568.66 | 300.05 | 231.5476 | -2803.769 | 3.887388
29125 | 8 | 49 | 2640628.66 | 360.05 | 278.3312 | -2810.407 | 3.878538
29126 | 8 | 49 | 2640688.66 | 420.05 | 325.2173 | -2816.281 | 3.870298
29127 | 8 | 49 | 2640748.66 | 480.05 | 372.1969 | -2821.088 | 3.863279
29128 | 8 | 49 | 2640808.66 | 540.05 | 419.2618 | -2826.352 | 3.856565
29129 | 8 | 49 | 2640868.66 | 600.05 | 466.4068 | -2830.93 | 3.850156
29130 | 8 | 49 | 2640928.66 | 660.05 | 513.626 | -2835.126 | 3.844358
29131 | 8 | 49 | 2640988.66 | 720.05 | 560.9148 | -2839.551 | 3.83856
29132 | 8 | 49 | 2641048.66 | 780.05 | 608.2683 | -2843.442 | 3.833371
29133 | 8 | 49 | 2641108.66 | 840.05 | 655.6864 | -2846.952 | 3.828489
29134 | 8 | 49 | 2641168.66 | 900.05 | 703.165 | -2850.69 | 3.823606
29135 | 8 | 49 | 2641228.66 | 960.05 | 750.7039 | -2853.971 | 3.819028
29136 | 8 | 49 | 2641288.66 | 1020.05 | 798.3062 | -2857.862 | 3.81384
29137 | 8 | 49 | 2641348.66 | 1080.05 | 845.9715 | -2861.982 | 3.808652
29138 | 8 | 49 | 2641408.66 | 1140.05 | 893.7022 | -2866.026 | 3.803159
29139 | 8 | 49 | 2641468.66 | 1200.05 | 941.5025 | -2870.222 | 3.797665
29140 | 8 | 49 | 2641528.66 | 1260.05 | 989.3727 | -2874.495 | 3.791867
29141 | 8 | 49 | 2641588.66 | 1320.05 | 1037.315 | -2878.538 | 3.786374
29142 | 8 | 49 | 2641648.66 | 1380.05 | 1085.331 | -2882.963 | 3.78088
29143 | 8 | 49 | 2641708.66 | 1440.05 | 1133.422 | -2887.694 | 3.774166
29144 | 8 | 49 | 2641768.66 | 1500.05 | 1181.592 | -2892.882 | 3.767758
29145 | 8 | 49 | 2641828.66 | 1560.05 | 1229.843 | -2897.536 | 3.761959
29146 | 8 | 49 | 2641888.66 | 1620.05 | 1278.174 | -2901.808 | 3.755856
29147 | 8 | 49 | 2641948.66 | 1680.05 | 1326.588 | -2907.454 | 3.748836
29148 | 8 | 49 | 2642008.66 | 1740.05 | 1375.086 | -2912.261 | 3.742733
29149 | 8 | 49 | 2642068.66 | 1800.05 | 1423.671 | -2917.296 | 3.736324
29150 | 8 | 49 | 2642128.66 | 1860.05 | 1472.338 | -2922.332 | 3.729915
29151 | 8 | 49 | 2642188.66 | 1920.05 | 1521.087 | -2927.443 | 3.723507
29152 | 8 | 49 | 2642248.66 | 1980.05 | 1569.92 | -2932.708 | 3.716793
29153 | 8 | 49 | 2642308.66 | 2040.05 | 1618.835 | -2937.819 | 3.710384
29154 | 8 | 49 | 2642368.61 | 2100 | 1667.792 | -2942.168 | 3.704585
29155 | 8 | 50 | 2642368.64 | 0.03 | 0.02232564 | -2687.877 | 3.718318
29156 | 8 | 50 | 2642428.64 | 60.03 | 44.84636 | -2690.394 | 3.716793
29157 | 8 | 50 | 2642488.64 | 120.03 | 89.71339 | -2693.294 | 3.712825
29158 | 8 | 50 | 2642548.64 | 180.03 | 134.639 | -2697.185 | 3.707637
29159 | 8 | 50 | 2642608.64 | 240.03 | 179.6246 | -2700.771 | 3.702449
29160 | 8 | 50 | 2642668.64 | 300.03 | 224.6698 | -2704.433 | 3.697566
29161 | 8 | 50 | 2642728.64 | 360.03 | 269.7765 | -2708.019 | 3.692683
29162 | 8 | 50 | 2642788.64 | 420.03 | 314.9429 | -2711.452 | 3.6878
29163 | 8 | 50 | 2642848.64 | 480.03 | 360.1687 | -2715.19 | 3.682612
29164 | 8 | 50 | 2642908.64 | 540.03 | 405.4561 | -2718.853 | 3.677729
29165 | 8 | 50 | 2642968.64 | 600.03 | 450.8023 | -2722.591 | 3.673152
29166 | 8 | 50 | 2643028.64 | 660.03 | 496.2091 | -2726.177 | 3.667964
29167 | 8 | 50 | 2643088.64 | 720.03 | 541.6762 | -2729.763 | 3.663081
29168 | 8 | 50 | 2643148.64 | 780.03 | 587.2019 | -2733.349 | 3.658198
29169 | 8 | 50 | 2643208.64 | 840.03 | 632.7883 | -2736.782 | 3.65362
29170 | 8 | 50 | 2643268.64 | 900.03 | 678.4363 | -2740.826 | 3.648432
29171 | 8 | 50 | 2643328.64 | 960.03 | 724.1461 | -2744.564 | 3.643244
29172 | 8 | 50 | 2643388.64 | 1020.03 | 769.9203 | -2748.302 | 3.638361
29173 | 8 | 50 | 2643448.64 | 1080.03 | 815.7586 | -2752.041 | 3.633478
29174 | 8 | 50 | 2643508.64 | 1140.03 | 861.6635 | -2756.008 | 3.627985
29175 | 8 | 50 | 2643568.64 | 1200.03 | 907.6343 | -2760.204 | 3.622797
29176 | 8 | 50 | 2643628.64 | 1260.03 | 953.674 | -2764.63 | 3.617304
29177 | 8 | 50 | 2643688.64 | 1320.03 | 999.7831 | -2768.826 | 3.61181
29178 | 8 | 50 | 2643748.64 | 1380.03 | 1045.964 | -2773.327 | 3.605707
29179 | 8 | 50 | 2643808.64 | 1440.03 | 1092.219 | -2777.752 | 3.600519
29180 | 8 | 50 | 2643868.64 | 1500.03 | 1138.552 | -2782.177 | 3.59411
29181 | 8 | 50 | 2643928.64 | 1560.03 | 1184.965 | -2787.06 | 3.587701
29182 | 8 | 50 | 2643988.64 | 1620.03 | 1231.462 | -2792.477 | 3.580987
29183 | 8 | 50 | 2644048.64 | 1680.03 | 1278.047 | -2797.742 | 3.573968
29184 | 8 | 50 | 2644108.64 | 1740.03 | 1324.723 | -2803.082 | 3.566949
29185 | 8 | 50 | 2644168.64 | 1800.03 | 1371.495 | -2809.11 | 3.559319
29186 | 8 | 50 | 2644228.64 | 1860.03 | 1418.371 | -2815.9 | 3.551385
29187 | 8 | 50 | 2644288.64 | 1920.03 | 1465.355 | -2822.614 | 3.54284
29188 | 8 | 50 | 2644348.64 | 1980.03 | 1512.453 | -2829.709 | 3.534295
29189 | 8 | 50 | 2644408.64 | 2040.03 | 1559.671 | -2836.652 | 3.525139
29190 | 8 | 50 | 2644468.64 | 2100.03 | 1607.019 | -2845.35 | 3.514763
29191 | 8 | 50 | 2644528.64 | 2160.03 | 1654.506 | -2853.59 | 3.504387
29192 | 8 | 50 | 2644588.64 | 2220.03 | 1702.138 | -2862.44 | 3.493706
29193 | 8 | 50 | 2644648.64 | 2280.03 | 1749.928 | -2872.358 | 3.481498
29194 | 8 | 50 | 2644708.64 | 2340.03 | 1797.886 | -2882.582 | 3.468986
29195 | 8 | 50 | 2644768.64 | 2400.03 | 1846.02 | -2893.797 | 3.455558
29196 | 8 | 50 | 2644828.64 | 2460.03 | 1894.341 | -2904.707 | 3.442435
29197 | 8 | 50 | 2644888.64 | 2520.03 | 1942.857 | -2916.762 | 3.428397
29198 | 8 | 50 | 2644948.64 | 2580.03 | 1991.576 | -2929.58 | 3.413443
29199 | 8 | 50 | 2645008.64 | 2640.03 | 2040.508 | -2942.473 | 3.398489
29200 | 8 | 50 | 2645068.64 | 2700.03 | 2089.658 | -2955.673 | 3.38323
29201 | 8 | 50 | 2645128.64 | 2760.03 | 2139.029 | -2969.1 | 3.368276
29202 | 8 | 50 | 2645188.64 | 2820.03 | 2188.628 | -2982.91 | 3.352712
29203 | 8 | 50 | 2645248.64 | 2880.03 | 2238.458 | -2996.796 | 3.336843
29204 | 8 | 50 | 2645308.64 | 2940.03 | 2288.519 | -3010.758 | 3.321279
29205 | 8 | 50 | 2645368.64 | 3000.03 | 2338.817 | -3025.254 | 3.305409
29206 | 8 | 50 | 2645428.64 | 3060.03 | 2389.354 | -3039.292 | 3.29015
29207 | 8 | 50 | 2645488.64 | 3120.03 | 2440.133 | -3054.627 | 3.273671
29208 | 8 | 50 | 2645548.64 | 3180.03 | 2491.159 | -3069.657 | 3.257801
29209 | 8 | 50 | 2645608.64 | 3240.03 | 2542.443 | -3085.069 | 3.241627
29210 | 8 | 50 | 2645668.64 | 3300.03 | 2593.996 | -3101.244 | 3.224231
29211 | 8 | 50 | 2645728.64 | 3360.03 | 2645.836 | -3119.707 | 3.20531
29212 | 8 | 50 | 2645788.64 | 3420.03 | 2697.99 | -3139.467 | 3.185473
29213 | 8 | 50 | 2645848.64 | 3480.03 | 2750.5 | -3161.822 | 3.162585
29214 | 8 | 50 | 2645908.64 | 3540.03 | 2803.431 | -3190.509 | 3.134203
29215 | 8 | 50 | 2645968.64 | 3600.03 | 2856.884 | -3225.757 | 3.100023
29216 | 8 | 50 | 2646028.64 | 3660.03 | 2911.005 | -3271.153 | 3.056992
29217 | 8 | 50 | 2646088.02 | 3719.41 | 2965.446 | -3333.181 | 2.999924
29218 | 8 | 52 | 2646088.03 | 0.01 | 0 | 0 | 3.220264
29219 | 8 | 52 | 2647888.02 | 1800 | 0 | 0 | 3.472953
29220 | 8 | 53 | 2647888.17 | 0.15 | 0.04316565 | 2065.995 | 3.622797
29221 | 8 | 53 | 2647948.17 | 60.15 | 33.92991 | 2023.88 | 3.681086
29222 | 8 | 53 | 2648008.17 | 120.15 | 67.58574 | 2016.098 | 3.695125
29223 | 8 | 53 | 2648068.17 | 180.15 | 101.1527 | 2012.131 | 3.702144
29224 | 8 | 53 | 2648128.17 | 240.15 | 134.66 | 2008.469 | 3.708858
29225 | 8 | 53 | 2648188.17 | 300.15 | 168.1102 | 2005.417 | 3.714961
29226 | 8 | 53 | 2648248.17 | 360.15 | 201.5019 | 2001.755 | 3.72137
29227 | 8 | 53 | 2648308.17 | 420.15 | 234.8337 | 1998.169 | 3.728389
29228 | 8 | 53 | 2648368.17 | 480.15 | 268.1045 | 1994.43 | 3.735409
29229 | 8 | 53 | 2648428.17 | 540.15 | 301.3127 | 1990.539 | 3.742428
29230 | 8 | 53 | 2648488.17 | 600.15 | 334.4567 | 1986.648 | 3.750057
29231 | 8 | 53 | 2648548.17 | 660.15 | 367.5347 | 1982.757 | 3.757382
29232 | 8 | 53 | 2648608.17 | 720.15 | 400.5441 | 1978.408 | 3.765316
29233 | 8 | 53 | 2648668.17 | 780.15 | 433.4819 | 1974.289 | 3.773556
29234 | 8 | 53 | 2648728.17 | 840.15 | 466.3471 | 1969.558 | 3.782406
29235 | 8 | 53 | 2648788.17 | 900.15 | 499.1377 | 1965.133 | 3.790951
29236 | 8 | 53 | 2648848.17 | 960.15 | 531.8523 | 1960.784 | 3.799191
29237 | 8 | 53 | 2648908.17 | 1020.15 | 564.4905 | 1955.901 | 3.808652
29238 | 8 | 53 | 2648968.17 | 1080.15 | 597.0509 | 1951.247 | 3.817807
29239 | 8 | 53 | 2649028.17 | 1140.15 | 629.5348 | 1946.822 | 3.826658
29240 | 8 | 53 | 2649088.17 | 1200.15 | 661.9416 | 1942.016 | 3.835813
29241 | 8 | 53 | 2649148.17 | 1260.15 | 694.2707 | 1937.362 | 3.844968
29242 | 8 | 53 | 2649208.17 | 1320.15 | 726.5218 | 1932.631 | 3.854734
29243 | 8 | 53 | 2649268.17 | 1380.15 | 758.6967 | 1928.054 | 3.863584
29244 | 8 | 53 | 2649328.17 | 1440.15 | 790.7976 | 1923.705 | 3.872435
29245 | 8 | 53 | 2649388.17 | 1500.15 | 822.8263 | 1919.661 | 3.880674
29246 | 8 | 53 | 2649448.17 | 1560.15 | 854.7853 | 1915.389 | 3.88922
29247 | 8 | 53 | 2649508.17 | 1620.15 | 886.678 | 1911.421 | 3.897154
29248 | 8 | 53 | 2649568.17 | 1680.15 | 918.5073 | 1907.912 | 3.904784
29249 | 8 | 53 | 2649628.17 | 1740.15 | 950.2759 | 1904.479 | 3.912108
29250 | 8 | 53 | 2649688.17 | 1800.15 | 981.9875 | 1901.045 | 3.918822
29251 | 8 | 53 | 2649748.17 | 1860.15 | 1013.645 | 1897.917 | 3.924926
29252 | 8 | 53 | 2649808.17 | 1920.15 | 1045.251 | 1895.018 | 3.931334
29253 | 8 | 53 | 2649868.17 | 1980.15 | 1076.809 | 1891.89 | 3.937743
29254 | 8 | 53 | 2649928.17 | 2040.15 | 1108.321 | 1889.448 | 3.942626
29255 | 8 | 53 | 2649988.17 | 2100.15 | 1139.791 | 1887.083 | 3.948425
29256 | 8 | 53 | 2650048.17 | 2160.15 | 1171.22 | 1884.337 | 3.953002
29257 | 8 | 53 | 2650108.17 | 2220.15 | 1202.611 | 1882.582 | 3.957275
29258 | 8 | 53 | 2650168.17 | 2280.15 | 1233.966 | 1880.369 | 3.962158
29259 | 8 | 53 | 2650228.17 | 2340.15 | 1265.288 | 1878.462 | 3.966125
29260 | 8 | 53 | 2650288.17 | 2400.15 | 1296.576 | 1876.173 | 3.970397
29261 | 8 | 53 | 2650348.17 | 2460.15 | 1327.834 | 1874.571 | 3.97406
29262 | 8 | 53 | 2650408.17 | 2520.15 | 1359.062 | 1872.969 | 3.977722
29263 | 8 | 53 | 2650468.17 | 2580.15 | 1390.261 | 1871.214 | 3.981384
29264 | 8 | 53 | 2650528.17 | 2640.15 | 1421.433 | 1869.459 | 3.985046
29265 | 8 | 53 | 2650588.17 | 2700.15 | 1452.579 | 1868.009 | 3.987793
29266 | 8 | 53 | 2650648.17 | 2760.15 | 1483.7 | 1866.484 | 3.99115
29267 | 8 | 53 | 2650708.17 | 2820.15 | 1514.796 | 1865.11 | 3.994507
29268 | 8 | 53 | 2650768.17 | 2880.15 | 1545.867 | 1863.432 | 3.997864
29269 | 8 | 53 | 2650828.17 | 2940.15 | 1576.913 | 1862.058 | 4.000916
29270 | 8 | 53 | 2650888.17 | 3000.15 | 1607.937 | 1860.838 | 4.003662
29271 | 8 | 53 | 2650948.17 | 3060.15 | 1638.938 | 1859.236 | 4.006714
29272 | 8 | 53 | 2651008.17 | 3120.15 | 1669.915 | 1858.015 | 4.009461
29273 | 8 | 53 | 2651068.17 | 3180.15 | 1700.871 | 1856.794 | 4.012512
29274 | 8 | 53 | 2651128.17 | 3240.15 | 1731.804 | 1855.344 | 4.015259
29275 | 8 | 53 | 2651188.17 | 3300.15 | 1762.715 | 1854.124 | 4.018006
29276 | 8 | 53 | 2651248.17 | 3360.15 | 1793.605 | 1852.827 | 4.021057
29277 | 8 | 53 | 2651308.17 | 3420.15 | 1824.472 | 1851.759 | 4.023499
29278 | 8 | 53 | 2651368.17 | 3480.15 | 1855.32 | 1850.385 | 4.026246
29279 | 8 | 53 | 2651428.17 | 3540.15 | 1886.145 | 1848.859 | 4.029297
29280 | 8 | 53 | 2651488.17 | 3600.15 | 1916.95 | 1847.562 | 4.032044
29281 | 8 | 53 | 2651548.17 | 3660.15 | 1947.734 | 1846.418 | 4.034791
29282 | 8 | 53 | 2651608.17 | 3720.15 | 1978.495 | 1844.968 | 4.037842
29283 | 8 | 53 | 2651668.17 | 3780.15 | 2009.235 | 1843.824 | 4.040284
29284 | 8 | 53 | 2651728.17 | 3840.15 | 2039.954 | 1842.451 | 4.043641
29285 | 8 | 53 | 2651788.17 | 3900.15 | 2070.651 | 1841.077 | 4.046082
29286 | 8 | 53 | 2651848.17 | 3960.15 | 2101.327 | 1839.933 | 4.049134
29287 | 8 | 53 | 2651908.17 | 4020.15 | 2131.979 | 1838.56 | 4.052186
29288 | 8 | 53 | 2651968.17 | 4080.15 | 2162.61 | 1837.034 | 4.054932
29289 | 8 | 53 | 2652028.17 | 4140.15 | 2193.219 | 1835.889 | 4.058289
29290 | 8 | 53 | 2652088.17 | 4200.15 | 2223.804 | 1834.516 | 4.061036
29291 | 8 | 53 | 2652148.17 | 4260.15 | 2254.367 | 1833.219 | 4.064393
29292 | 8 | 53 | 2652208.17 | 4320.15 | 2284.907 | 1831.54 | 4.067445
29293 | 8 | 53 | 2652268.17 | 4380.15 | 2315.423 | 1830.243 | 4.070802
29294 | 8 | 53 | 2652328.17 | 4440.15 | 2345.915 | 1828.717 | 4.073854
29295 | 8 | 53 | 2652388.17 | 4500.15 | 2376.382 | 1827.192 | 4.0766
29296 | 8 | 53 | 2652448.17 | 4560.15 | 2406.825 | 1826.047 | 4.079957
29297 | 8 | 53 | 2652508.17 | 4620.15 | 2437.243 | 1824.445 | 4.083619
29298 | 8 | 53 | 2652568.17 | 4680.15 | 2467.636 | 1822.69 | 4.087282
29299 | 8 | 53 | 2652628.17 | 4740.15 | 2498.002 | 1821.241 | 4.090333
29300 | 8 | 53 | 2652688.17 | 4800.15 | 2528.343 | 1819.333 | 4.094301
29301 | 8 | 53 | 2652748.17 | 4860.15 | 2558.656 | 1817.884 | 4.097658
29302 | 8 | 53 | 2652808.17 | 4920.15 | 2588.943 | 1816.587 | 4.101015
29303 | 8 | 53 | 2652868.17 | 4980.15 | 2619.202 | 1814.603 | 4.104982
29304 | 8 | 53 | 2652928.17 | 5040.15 | 2649.434 | 1813.23 | 4.108644
29305 | 8 | 53 | 2652988.17 | 5100.15 | 2679.638 | 1811.322 | 4.112917
29306 | 8 | 53 | 2653048.17 | 5160.15 | 2709.815 | 1809.796 | 4.116274
29307 | 8 | 53 | 2653108.17 | 5220.15 | 2739.963 | 1808.118 | 4.120546
29308 | 8 | 53 | 2653168.17 | 5280.15 | 2770.083 | 1806.287 | 4.124208
29309 | 8 | 53 | 2653228.17 | 5340.15 | 2800.176 | 1804.837 | 4.127871
29310 | 8 | 53 | 2653288.17 | 5400.15 | 2830.242 | 1803.235 | 4.131533
29311 | 8 | 53 | 2653348.17 | 5460.15 | 2860.281 | 1801.328 | 4.1355
29312 | 8 | 53 | 2653408.17 | 5520.15 | 2890.294 | 1799.954 | 4.138552
29313 | 8 | 53 | 2653468.17 | 5580.15 | 2920.281 | 1798.505 | 4.142519
29314 | 8 | 53 | 2653528.17 | 5640.15 | 2950.243 | 1797.131 | 4.145571
29315 | 8 | 53 | 2653588.17 | 5700.15 | 2980.183 | 1795.682 | 4.148928
29316 | 8 | 53 | 2653648.17 | 5760.15 | 3010.099 | 1794.308 | 4.151675
29317 | 8 | 53 | 2653708.17 | 5820.15 | 3039.994 | 1793.088 | 4.155032
29318 | 8 | 53 | 2653768.17 | 5880.15 | 3069.868 | 1791.714 | 4.157778
29319 | 8 | 53 | 2653828.17 | 5940.15 | 3099.721 | 1790.723 | 4.160525
29320 | 8 | 53 | 2653888.17 | 6000.15 | 3129.557 | 1789.654 | 4.162966
29321 | 8 | 53 | 2653948.17 | 6060.15 | 3159.374 | 1788.51 | 4.165103
29322 | 8 | 53 | 2654008.17 | 6120.15 | 3189.173 | 1787.671 | 4.167544
29323 | 8 | 53 | 2654068.17 | 6180.15 | 3218.957 | 1786.45 | 4.170291
29324 | 8 | 53 | 2654128.17 | 6240.15 | 3248.724 | 1785.611 | 4.172122
29325 | 8 | 53 | 2654188.17 | 6300.15 | 3278.476 | 1784.771 | 4.173953
29326 | 8 | 53 | 2654248.17 | 6360.15 | 3308.214 | 1783.78 | 4.176089
29327 | 8 | 53 | 2654308.17 | 6420.15 | 3337.938 | 1782.788 | 4.178531
29328 | 8 | 53 | 2654368.17 | 6480.15 | 3367.647 | 1782.101 | 4.180056
29329 | 8 | 53 | 2654428.17 | 6540.15 | 3397.343 | 1781.491 | 4.181888
29330 | 8 | 53 | 2654488.17 | 6600.15 | 3427.026 | 1780.728 | 4.183719
29331 | 8 | 53 | 2654548.17 | 6660.15 | 3456.695 | 1779.736 | 4.185855
29332 | 8 | 53 | 2654608.17 | 6720.15 | 3486.35 | 1778.973 | 4.187686
29333 | 8 | 53 | 2654668.17 | 6780.15 | 3515.991 | 1778.134 | 4.189822
29334 | 8 | 53 | 2654728.17 | 6840.15 | 3545.62 | 1777.218 | 4.191653
29335 | 8 | 53 | 2654788.17 | 6900.15 | 3575.234 | 1776.379 | 4.19379
29336 | 8 | 53 | 2654848.17 | 6960.15 | 3604.832 | 1775.311 | 4.195926
29337 | 8 | 53 | 2654908.17 | 7020.15 | 3634.416 | 1774.472 | 4.197757
29338 | 8 | 53 | 2654968.17 | 7080.15 | 3663.984 | 1771.649 | 4.200198
29339 | 8 | 53 | 2655028.17 | 7140.15 | 3693.199 | 1736.248 | 4.200198
29340 | 8 | 53 | 2655088.02 | 7200 | 3721.802 | 1705.043 | 4.199893
29341 | 8 | 54 | 2655088.05 | 0.03 | 0.006560319761 | 786.5263 | 4.153506
29342 | 8 | 54 | 2655148.05 | 60.03 | 13.12948 | 788.51 | 4.13489
29343 | 8 | 54 | 2655208.05 | 120.03 | 26.27537 | 788.9677 | 4.131228
29344 | 8 | 54 | 2655268.05 | 180.03 | 39.42894 | 789.2729 | 4.129702
29345 | 8 | 54 | 2655328.05 | 240.03 | 52.58527 | 789.4255 | 4.129397
29346 | 8 | 54 | 2655388.05 | 300.03 | 65.74217 | 789.3492 | 4.129091
29347 | 8 | 54 | 2655448.05 | 360.03 | 78.89882 | 789.3492 | 4.129397
29348 | 8 | 54 | 2655508.05 | 420.03 | 92.05474 | 789.5781 | 4.129702
29349 | 8 | 54 | 2655568.05 | 480.03 | 105.209 | 789.1966 | 4.130312
29350 | 8 | 54 | 2655628.05 | 540.03 | 118.3614 | 788.9677 | 4.131228
29351 | 8 | 54 | 2655688.05 | 600.03 | 131.5117 | 788.8151 | 4.131838
29352 | 8 | 54 | 2655748.05 | 660.03 | 144.6594 | 788.6625 | 4.132753
29353 | 8 | 54 | 2655808.05 | 720.03 | 157.804 | 788.7388 | 4.133669
29354 | 8 | 54 | 2655868.05 | 780.03 | 170.9463 | 788.51 | 4.134279
29355 | 8 | 54 | 2655928.05 | 840.03 | 184.0857 | 788.2048 | 4.1355
29356 | 8 | 54 | 2655988.05 | 900.03 | 197.2221 | 788.0522 | 4.13611
29357 | 8 | 54 | 2656048.05 | 960.03 | 210.3558 | 787.9759 | 4.137026
29358 | 8 | 54 | 2656108.05 | 1020.03 | 223.4861 | 787.8233 | 4.138247
29359 | 8 | 54 | 2656168.05 | 1080.03 | 236.6133 | 787.5944 | 4.138857
29360 | 8 | 54 | 2656228.05 | 1140.03 | 249.7367 | 787.0603 | 4.140688
29361 | 8 | 54 | 2656288.05 | 1200.03 | 262.8564 | 786.9841 | 4.141604
29362 | 8 | 54 | 2656348.05 | 1260.03 | 275.9723 | 786.8315 | 4.14313
29363 | 8 | 54 | 2656408.05 | 1320.03 | 289.0841 | 786.5263 | 4.144045
29364 | 8 | 54 | 2656468.05 | 1380.03 | 302.1925 | 786.3737 | 4.145266
29365 | 8 | 54 | 2656528.05 | 1440.03 | 315.297 | 785.9922 | 4.146792
29366 | 8 | 54 | 2656588.05 | 1500.03 | 328.3973 | 785.9159 | 4.147707
29367 | 8 | 54 | 2656648.05 | 1560.03 | 341.4929 | 785.5344 | 4.149233
29368 | 8 | 54 | 2656708.05 | 1620.03 | 354.5843 | 785.3056 | 4.150454
29369 | 8 | 54 | 2656768.05 | 1680.03 | 367.6714 | 785.0767 | 4.15198
29370 | 8 | 54 | 2656828.05 | 1740.03 | 380.7534 | 784.8478 | 4.153506
29371 | 8 | 54 | 2656888.05 | 1800.03 | 393.8305 | 784.4663 | 4.155337
29372 | 8 | 54 | 2656948.05 | 1860.03 | 406.9021 | 784.0848 | 4.157168
29373 | 8 | 54 | 2657008.05 | 1920.03 | 419.9683 | 783.856 | 4.158694
29374 | 8 | 54 | 2657068.05 | 1980.03 | 433.0294 | 783.6271 | 4.16022
29375 | 8 | 54 | 2657128.05 | 2040.03 | 446.0852 | 783.093 | 4.162051
29376 | 8 | 54 | 2657188.05 | 2100.03 | 459.1343 | 782.7878 | 4.164492
29377 | 8 | 54 | 2657248.05 | 2160.03 | 472.1777 | 782.4826 | 4.166323
29378 | 8 | 54 | 2657308.05 | 2220.03 | 485.2153 | 782.1775 | 4.168154
29379 | 8 | 54 | 2657368.05 | 2280.03 | 498.2463 | 781.7197 | 4.170291
29380 | 8 | 54 | 2657428.05 | 2340.03 | 511.2703 | 781.1093 | 4.172427
29381 | 8 | 54 | 2657488.05 | 2400.03 | 524.2875 | 780.8042 | 4.174868
29382 | 8 | 54 | 2657548.05 | 2460.03 | 537.2981 | 780.4227 | 4.177005
29383 | 8 | 54 | 2657608.05 | 2520.03 | 550.3009 | 779.8123 | 4.179751
29384 | 8 | 54 | 2657668.05 | 2580.03 | 563.296 | 779.5071 | 4.181888
29385 | 8 | 54 | 2657728.05 | 2640.03 | 576.2837 | 779.0494 | 4.184634
29386 | 8 | 54 | 2657788.05 | 2700.03 | 589.2629 | 778.5153 | 4.187381
29387 | 8 | 54 | 2657848.05 | 2760.03 | 602.2339 | 778.0575 | 4.189822
29388 | 8 | 54 | 2657908.05 | 2820.03 | 615.1966 | 777.4472 | 4.192874
29389 | 8 | 54 | 2657968.05 | 2880.03 | 628.1497 | 776.9894 | 4.195926
29390 | 8 | 54 | 2658028.05 | 2940.03 | 641.0938 | 776.1501 | 4.198978
29391 | 8 | 54 | 2658088.05 | 3000.03 | 653.87 | 746.7765 | 4.199893
29392 | 8 | 54 | 2658148.05 | 3060.03 | 665.9988 | 708.629 | 4.199588
29393 | 8 | 54 | 2658208.05 | 3120.03 | 677.5407 | 676.5087 | 4.199893
29394 | 8 | 54 | 2658268.05 | 3180.03 | 688.5625 | 645.9907 | 4.199588
29395 | 8 | 54 | 2658328.05 | 3240.03 | 699.0968 | 617.38 | 4.199893
29396 | 8 | 54 | 2658388.05 | 3300.03 | 709.1649 | 589.3034 | 4.199588
29397 | 8 | 54 | 2658448.05 | 3360.03 | 718.7934 | 564.8127 | 4.199588
29398 | 8 | 54 | 2658508.05 | 3420.03 | 727.9959 | 540.2457 | 4.199893
29399 | 8 | 54 | 2658568.05 | 3480.03 | 736.7917 | 515.3735 | 4.199893
29400 | 8 | 54 | 2658628.05 | 3540.03 | 745.2017 | 493.2479 | 4.199588
29401 | 8 | 54 | 2658688.05 | 3600.03 | 753.2418 | 472.1904 | 4.199893
29402 | 8 | 54 | 2658748.05 | 3660.03 | 760.9347 | 451.667 | 4.200198
29403 | 8 | 54 | 2658808.05 | 3720.03 | 768.2951 | 432.3644 | 4.200198
29404 | 8 | 54 | 2658868.05 | 3780.03 | 775.3423 | 413.138 | 4.199283
29405 | 8 | 54 | 2658928.05 | 3840.03 | 782.0748 | 395.2087 | 4.199588
29406 | 8 | 54 | 2658988.05 | 3900.03 | 788.5098 | 377.0504 | 4.199588
29407 | 8 | 54 | 2659048.05 | 3960.03 | 794.6661 | 361.7914 | 4.200504
29408 | 8 | 54 | 2659108.05 | 4020.03 | 800.5534 | 346.0746 | 4.199588
29409 | 8 | 54 | 2659168.05 | 4080.03 | 806.1865 | 331.2734 | 4.199588
29410 | 8 | 54 | 2659228.05 | 4140.03 | 811.5674 | 314.9462 | 4.199893
29411 | 8 | 54 | 2659288.05 | 4200.03 | 816.7143 | 301.5946 | 4.199588
29412 | 8 | 54 | 2659348.05 | 4260.03 | 821.6373 | 289.2348 | 4.199893
29413 | 8 | 54 | 2659408.05 | 4320.03 | 826.3449 | 275.8068 | 4.199588
29414 | 8 | 54 | 2659468.05 | 4380.03 | 830.8501 | 264.5151 | 4.199893
29415 | 8 | 54 | 2659528.05 | 4440.03 | 835.1617 | 253.6049 | 4.199588
29416 | 8 | 54 | 2659588.05 | 4500.03 | 839.2831 | 241.474 | 4.199588
29417 | 8 | 54 | 2659648.05 | 4560.03 | 843.2207 | 231.1742 | 4.199893
29418 | 8 | 54 | 2659708.05 | 4620.03 | 846.9884 | 221.1032 | 4.200504
29419 | 8 | 54 | 2659768.05 | 4680.03 | 850.5923 | 211.1849 | 4.199588
29420 | 8 | 54 | 2659828.05 | 4740.03 | 854.0444 | 202.5635 | 4.199893
29421 | 8 | 54 | 2659888.05 | 4800.03 | 857.341 | 193.3318 | 4.199893
29422 | 8 | 54 | 2659948.05 | 4860.03 | 860.4992 | 185.2445 | 4.199588
29423 | 8 | 54 | 2660008.05 | 4920.03 | 863.5269 | 177.5387 | 4.199893
29424 | 8 | 54 | 2660068.05 | 4980.03 | 866.4255 | 169.4514 | 4.199893
29425 | 8 | 54 | 2660128.05 | 5040.03 | 869.1997 | 164.1871 | 4.199588
29426 | 8 | 54 | 2660188.05 | 5100.03 | 871.859 | 156.7102 | 4.199588
29427 | 8 | 54 | 2660248.05 | 5160.03 | 874.4093 | 149.5384 | 4.199893
29428 | 8 | 54 | 2660308.05 | 5220.03 | 876.8501 | 143.4348 | 4.199893
29429 | 8 | 54 | 2660368.05 | 5280.03 | 879.1944 | 138.1704 | 4.199893
29430 | 8 | 54 | 2660428.05 | 5340.03 | 881.4416 | 131.8379 | 4.199893
29431 | 8 | 54 | 2660488.05 | 5400.03 | 883.5937 | 126.3447 | 4.199893
29432 | 8 | 54 | 2660548.05 | 5460.03 | 885.6612 | 121.767 | 4.199893
29433 | 8 | 54 | 2660608.05 | 5520.03 | 887.6361 | 116.1212 | 4.199588
29434 | 8 | 54 | 2660668.05 | 5580.03 | 889.533 | 111.3909 | 4.199893
29435 | 8 | 54 | 2660728.05 | 5640.03 | 891.3497 | 106.1265 | 4.199893
29436 | 8 | 54 | 2660788.05 | 5700.03 | 893.0898 | 102.1592 | 4.199588
29437 | 8 | 54 | 2660848.05 | 5760.03 | 894.7644 | 98.95476 | 4.199893
29438 | 8 | 54 | 2660908.05 | 5820.03 | 896.3779 | 95.75036 | 4.199893
29439 | 8 | 54 | 2660968.05 | 5880.03 | 897.9297 | 90.71489 | 4.199893
29440 | 8 | 54 | 2661028.05 | 5940.03 | 899.4247 | 87.66308 | 4.199893
29441 | 8 | 54 | 2661088.05 | 6000.03 | 900.8644 | 83.69574 | 4.199588
29442 | 8 | 54 | 2661148.05 | 6060.03 | 902.255 | 82.32242 | 4.199893
29443 | 8 | 54 | 2661208.05 | 6120.03 | 903.5972 | 78.43137 | 4.199893
29444 | 8 | 54 | 2661268.05 | 6180.03 | 904.8894 | 76.14252 | 4.199893
29445 | 8 | 54 | 2661328.05 | 6240.03 | 906.1315 | 72.55665 | 4.199283
29446 | 8 | 54 | 2661388.05 | 6300.03 | 907.318 | 70.57298 | 4.199588
29447 | 8 | 54 | 2661448.05 | 6360.03 | 908.4753 | 68.05524 | 4.199588
29448 | 8 | 54 | 2661508.05 | 6420.03 | 909.5904 | 64.92714 | 4.199893
29449 | 8 | 54 | 2661568.05 | 6480.03 | 910.6668 | 63.24865 | 4.199893
29450 | 8 | 54 | 2661628.05 | 6540.03 | 911.7038 | 60.34943 | 4.199588
29451 | 8 | 54 | 2661688.05 | 6600.03 | 912.7091 | 58.97612 | 4.199893
29452 | 8 | 54 | 2661748.05 | 6660.03 | 913.6745 | 57.52651 | 4.199893
29453 | 8 | 54 | 2661808.05 | 6720.03 | 914.6125 | 55.08507 | 4.199893
29454 | 8 | 54 | 2661868.05 | 6780.03 | 915.5224 | 54.551 | 4.199893
29455 | 8 | 54 | 2661928.05 | 6840.03 | 916.404 | 51.95697 | 4.199893
29456 | 8 | 54 | 2661969.39 | 6881.37 | 916.9944 | 49.9733 | 4.199588
29457 | 8 | 55 | 2661969.4 | 0.01 | 0 | 0 | 4.196841
29458 | 8 | 55 | 2663769.39 | 1800 | 0 | 0 | 4.188296
29459 | 8 | 56 | 2663769.43 | 0.04 | 0.01485678 | -1259.632 | 4.122988
29460 | 8 | 56 | 2663829.43 | 60.04 | 21.19967 | -1275.044 | 4.077821
29461 | 8 | 56 | 2663889.43 | 120.04 | 42.49381 | -1279.85 | 4.062867
29462 | 8 | 56 | 2663949.43 | 180.04 | 63.85428 | -1283.207 | 4.051575
29463 | 8 | 56 | 2664009.43 | 240.04 | 85.26828 | -1286.259 | 4.04242
29464 | 8 | 56 | 2664069.43 | 300.04 | 106.7286 | -1289.082 | 4.033875
29465 | 8 | 56 | 2664129.43 | 360.04 | 128.2306 | -1291.142 | 4.026551
29466 | 8 | 56 | 2664189.43 | 420.04 | 149.7705 | -1293.431 | 4.020142
29467 | 8 | 56 | 2664249.43 | 480.04 | 171.3454 | -1295.567 | 4.013123
29468 | 8 | 56 | 2664309.43 | 540.04 | 192.953 | -1297.551 | 4.007935
29469 | 8 | 56 | 2664369.43 | 600.04 | 214.5915 | -1299.077 | 4.002747
29470 | 8 | 56 | 2664429.43 | 660.04 | 236.2584 | -1300.755 | 3.997559
29471 | 8 | 56 | 2664489.43 | 720.04 | 257.9515 | -1302.205 | 3.992981
29472 | 8 | 56 | 2664549.43 | 780.04 | 279.67 | -1303.655 | 3.987793
29473 | 8 | 56 | 2664609.43 | 840.04 | 301.4101 | -1305.028 | 3.984741
29474 | 8 | 56 | 2664669.39 | 900 | 323.1578 | -1306.249 | 3.980163
29475 | 8 | 57 | 2664669.42 | 0.03 | 0.01469995 | -1768.063 | 3.956664
29476 | 8 | 57 | 2664729.42 | 60.03 | 29.56019 | -1774.548 | 3.944152
29477 | 8 | 57 | 2664789.42 | 120.03 | 59.16105 | -1777.295 | 3.938354
29478 | 8 | 57 | 2664849.42 | 180.03 | 88.80008 | -1779.202 | 3.934081
29479 | 8 | 57 | 2664909.42 | 240.03 | 118.4706 | -1781.338 | 3.929808
29480 | 8 | 57 | 2664969.42 | 300.03 | 148.1699 | -1782.635 | 3.926757
29481 | 8 | 57 | 2665029.42 | 360.03 | 177.8954 | -1784.237 | 3.923095
29482 | 8 | 57 | 2665089.42 | 420.03 | 207.6459 | -1785.763 | 3.919738
29483 | 8 | 57 | 2665149.42 | 480.03 | 237.4186 | -1787.06 | 3.916991
29484 | 8 | 57 | 2665209.42 | 540.03 | 267.214 | -1788.357 | 3.913939
29485 | 8 | 57 | 2665269.42 | 600.03 | 297.0298 | -1789.654 | 3.911192
29486 | 8 | 57 | 2665329.42 | 660.03 | 326.865 | -1790.723 | 3.908751
29487 | 8 | 57 | 2665389.42 | 720.03 | 356.7203 | -1792.096 | 3.90631
29488 | 8 | 57 | 2665449.42 | 780.03 | 386.5948 | -1793.011 | 3.903868
29489 | 8 | 57 | 2665509.42 | 840.03 | 416.4873 | -1794.232 | 3.901427
29490 | 8 | 57 | 2665569.42 | 900.03 | 446.3998 | -1795.224 | 3.89868
29491 | 8 | 57 | 2665629.42 | 960.03 | 476.3309 | -1796.368 | 3.896239
29492 | 8 | 57 | 2665689.42 | 1020.03 | 506.2807 | -1797.742 | 3.894102
29493 | 8 | 57 | 2665749.42 | 1080.03 | 536.2514 | -1798.81 | 3.891051
29494 | 8 | 57 | 2665809.42 | 1140.03 | 566.2418 | -1799.954 | 3.888609
29495 | 8 | 57 | 2665869.42 | 1200.03 | 596.2516 | -1801.251 | 3.886168
29496 | 8 | 57 | 2665929.42 | 1260.03 | 626.2843 | -1802.625 | 3.883116
29497 | 8 | 57 | 2665989.42 | 1320.03 | 656.3376 | -1803.769 | 3.880369
29498 | 8 | 57 | 2666049.42 | 1380.03 | 686.4135 | -1805.371 | 3.877317
29499 | 8 | 57 | 2666109.42 | 1440.03 | 716.5128 | -1806.668 | 3.874571
29500 | 8 | 57 | 2666169.42 | 1500.03 | 746.6349 | -1808.194 | 3.871214
29501 | 8 | 57 | 2666229.42 | 1560.03 | 776.7824 | -1809.644 | 3.868162
29502 | 8 | 57 | 2666289.42 | 1620.03 | 806.9539 | -1811.093 | 3.864805
29503 | 8 | 57 | 2666349.42 | 1680.03 | 837.1522 | -1812.619 | 3.861448
29504 | 8 | 57 | 2666409.42 | 1740.03 | 867.3767 | -1814.221 | 3.858091
29505 | 8 | 57 | 2666469.42 | 1800.03 | 897.6275 | -1815.976 | 3.854429
29506 | 8 | 57 | 2666529.42 | 1860.03 | 927.907 | -1817.426 | 3.851682
29507 | 8 | 57 | 2666589.42 | 1920.03 | 958.214 | -1819.181 | 3.84741
29508 | 8 | 57 | 2666649.42 | 1980.03 | 988.5501 | -1821.164 | 3.843442
29509 | 8 | 57 | 2666709.42 | 2040.03 | 1018.915 | -1822.995 | 3.83978
29510 | 8 | 57 | 2666769.42 | 2100.03 | 1049.312 | -1824.521 | 3.836118
29511 | 8 | 57 | 2666829.42 | 2160.03 | 1079.738 | -1826.581 | 3.832456
29512 | 8 | 57 | 2666889.42 | 2220.03 | 1110.195 | -1828.336 | 3.828489
29513 | 8 | 57 | 2666949.42 | 2280.03 | 1140.684 | -1830.167 | 3.824521
29514 | 8 | 57 | 2667009.42 | 2340.03 | 1171.204 | -1832.227 | 3.820554
29515 | 8 | 57 | 2667069.42 | 2400.03 | 1201.756 | -1833.829 | 3.816587
29516 | 8 | 57 | 2667129.42 | 2460.03 | 1232.341 | -1835.966 | 3.812314
29517 | 8 | 57 | 2667189.42 | 2520.03 | 1262.959 | -1838.254 | 3.808042
29518 | 8 | 57 | 2667249.42 | 2580.03 | 1293.61 | -1839.933 | 3.804379
29519 | 8 | 57 | 2667309.42 | 2640.03 | 1324.295 | -1841.993 | 3.800107
29520 | 8 | 57 | 2667369.42 | 2700.03 | 1355.011 | -1844.053 | 3.795834
29521 | 8 | 57 | 2667429.42 | 2760.03 | 1385.762 | -1845.731 | 3.792172
29522 | 8 | 57 | 2667489.42 | 2820.03 | 1416.544 | -1847.944 | 3.7879
29523 | 8 | 57 | 2667549.42 | 2880.03 | 1447.359 | -1849.699 | 3.784237
29524 | 8 | 57 | 2667609.42 | 2940.03 | 1478.205 | -1851.682 | 3.78027
29525 | 8 | 57 | 2667669.42 | 3000.03 | 1509.083 | -1853.437 | 3.776303
29526 | 8 | 57 | 2667729.42 | 3060.03 | 1539.991 | -1855.573 | 3.772641
29527 | 8 | 57 | 2667789.42 | 3120.03 | 1570.93 | -1857.404 | 3.768673
29528 | 8 | 57 | 2667849.42 | 3180.03 | 1601.899 | -1859.159 | 3.765316
29529 | 8 | 57 | 2667909.42 | 3240.03 | 1632.898 | -1860.838 | 3.761349
29530 | 8 | 57 | 2667969.42 | 3300.03 | 1663.925 | -1862.44 | 3.758297
29531 | 8 | 57 | 2668029.42 | 3360.03 | 1694.982 | -1863.966 | 3.75494
29532 | 8 | 57 | 2668089.42 | 3420.03 | 1726.065 | -1865.797 | 3.751583
29533 | 8 | 57 | 2668149.42 | 3480.03 | 1757.175 | -1867.552 | 3.748226
29534 | 8 | 57 | 2668209.42 | 3540.03 | 1788.312 | -1869.078 | 3.745174
29535 | 8 | 57 | 2668269.42 | 3600.03 | 1819.475 | -1870.756 | 3.741512
29536 | 8 | 57 | 2668329.42 | 3660.03 | 1850.666 | -1872.053 | 3.739071
29537 | 8 | 57 | 2668389.42 | 3720.03 | 1881.881 | -1873.884 | 3.735714
29538 | 8 | 57 | 2668449.42 | 3780.03 | 1913.122 | -1875.105 | 3.733272
29539 | 8 | 57 | 2668509.42 | 3840.03 | 1944.388 | -1876.707 | 3.729915
29540 | 8 | 57 | 2668569.42 | 3900.03 | 1975.68 | -1878.309 | 3.726558
29541 | 8 | 57 | 2668629.42 | 3960.03 | 2006.998 | -1879.988 | 3.723507
29542 | 8 | 57 | 2668689.42 | 4020.03 | 2038.34 | -1881.209 | 3.72076
29543 | 8 | 57 | 2668749.42 | 4080.03 | 2069.708 | -1882.734 | 3.717708
29544 | 8 | 57 | 2668809.42 | 4140.03 | 2101.102 | -1884.184 | 3.714656
29545 | 8 | 57 | 2668869.42 | 4200.03 | 2132.521 | -1886.091 | 3.711604
29546 | 8 | 57 | 2668929.42 | 4260.03 | 2163.967 | -1887.465 | 3.708553
29547 | 8 | 57 | 2668989.42 | 4320.03 | 2195.436 | -1889.067 | 3.705196
29548 | 8 | 57 | 2669049.42 | 4380.03 | 2226.934 | -1890.669 | 3.702144
29549 | 8 | 57 | 2669109.42 | 4440.03 | 2258.456 | -1892.119 | 3.699397
29550 | 8 | 57 | 2669169.42 | 4500.03 | 2290.004 | -1893.721 | 3.696345
29551 | 8 | 57 | 2669229.42 | 4560.03 | 2321.58 | -1895.399 | 3.692988
29552 | 8 | 57 | 2669289.42 | 4620.03 | 2353.182 | -1896.773 | 3.690242
29553 | 8 | 57 | 2669349.42 | 4680.03 | 2384.814 | -1898.985 | 3.686275
29554 | 8 | 57 | 2669409.42 | 4740.03 | 2416.473 | -1900.13 | 3.683223
29555 | 8 | 57 | 2669469.42 | 4800.03 | 2448.163 | -1902.113 | 3.679561
29556 | 8 | 57 | 2669529.42 | 4860.03 | 2479.882 | -1904.097 | 3.676509
29557 | 8 | 57 | 2669589.42 | 4920.03 | 2511.632 | -1906.081 | 3.672847
29558 | 8 | 57 | 2669649.42 | 4980.03 | 2543.413 | -1907.988 | 3.668879
29559 | 8 | 57 | 2669709.42 | 5040.03 | 2575.226 | -1909.972 | 3.665217
29560 | 8 | 57 | 2669769.42 | 5100.03 | 2607.072 | -1911.65 | 3.661555
29561 | 8 | 57 | 2669829.42 | 5160.03 | 2638.951 | -1913.787 | 3.657282
29562 | 8 | 57 | 2669889.42 | 5220.03 | 2670.865 | -1915.77 | 3.65362
29563 | 8 | 57 | 2669949.42 | 5280.03 | 2702.816 | -1917.983 | 3.649348
29564 | 8 | 57 | 2670009.42 | 5340.03 | 2734.803 | -1920.424 | 3.645075
29565 | 8 | 57 | 2670069.42 | 5400.03 | 2766.831 | -1923.018 | 3.640192
29566 | 8 | 57 | 2670129.42 | 5460.03 | 2798.899 | -1925.383 | 3.635309
29567 | 8 | 57 | 2670189.42 | 5520.03 | 2831.009 | -1927.749 | 3.631037
29568 | 8 | 57 | 2670249.42 | 5580.03 | 2863.165 | -1930.877 | 3.625238
29569 | 8 | 57 | 2670309.42 | 5640.03 | 2895.367 | -1933.623 | 3.62005
29570 | 8 | 57 | 2670369.42 | 5700.03 | 2927.618 | -1936.751 | 3.614252
29571 | 8 | 57 | 2670429.42 | 5760.03 | 2959.922 | -1939.879 | 3.608453
29572 | 8 | 57 | 2670489.42 | 5820.03 | 2992.281 | -1943.008 | 3.60235
29573 | 8 | 57 | 2670549.42 | 5880.03 | 3024.698 | -1946.899 | 3.595636
29574 | 8 | 57 | 2670609.42 | 5940.03 | 3057.176 | -1950.561 | 3.588617
29575 | 8 | 57 | 2670669.42 | 6000.03 | 3089.719 | -1954.452 | 3.580987
29576 | 8 | 57 | 2670729.42 | 6060.03 | 3122.332 | -1959.03 | 3.573053
29577 | 8 | 57 | 2670789.42 | 6120.03 | 3155.017 | -1963.226 | 3.565118
29578 | 8 | 57 | 2670849.42 | 6180.03 | 3187.779 | -1968.032 | 3.556573
29579 | 8 | 57 | 2670909.42 | 6240.03 | 3220.622 | -1972.763 | 3.547723
29580 | 8 | 57 | 2670969.42 | 6300.03 | 3253.55 | -1978.485 | 3.537957
29581 | 8 | 57 | 2671029.42 | 6360.03 | 3286.567 | -1983.673 | 3.528801
29582 | 8 | 57 | 2671089.42 | 6420.03 | 3319.676 | -1989.319 | 3.518425
29583 | 8 | 57 | 2671149.42 | 6480.03 | 3352.881 | -1995.27 | 3.508049
29584 | 8 | 57 | 2671209.42 | 6540.03 | 3386.186 | -2001.45 | 3.497673
29585 | 8 | 57 | 2671269.42 | 6600.03 | 3419.591 | -2007.324 | 3.486992
29586 | 8 | 57 | 2671329.42 | 6660.03 | 3453.101 | -2013.657 | 3.476005
29587 | 8 | 57 | 2671389.42 | 6720.03 | 3486.716 | -2019.837 | 3.465324
29588 | 8 | 57 | 2671449.42 | 6780.03 | 3520.438 | -2026.474 | 3.454032
29589 | 8 | 57 | 2671509.42 | 6840.03 | 3554.268 | -2033.112 | 3.442741
29590 | 8 | 57 | 2671569.42 | 6900.03 | 3588.209 | -2039.826 | 3.431449
29591 | 8 | 57 | 2671629.42 | 6960.03 | 3622.26 | -2046.311 | 3.420462
29592 | 8 | 57 | 2671689.42 | 7020.03 | 3656.425 | -2053.025 | 3.409476
29593 | 8 | 57 | 2671749.42 | 7080.03 | 3690.7 | -2059.663 | 3.398489
29594 | 8 | 57 | 2671809.42 | 7140.03 | 3725.086 | -2066.377 | 3.387198
29595 | 8 | 57 | 2671869.42 | 7200.03 | 3759.581 | -2073.091 | 3.376822
29596 | 8 | 57 | 2671929.42 | 7260.03 | 3794.183 | -2079.5 | 3.36614
29597 | 8 | 57 | 2671989.42 | 7320.03 | 3828.892 | -2085.832 | 3.356069
29598 | 8 | 57 | 2672049.42 | 7380.03 | 3863.705 | -2091.936 | 3.345998
29599 | 8 | 57 | 2672109.42 | 7440.03 | 3898.621 | -2097.963 | 3.336538
29600 | 8 | 57 | 2672169.42 | 7500.03 | 3933.639 | -2104.295 | 3.326467
29601 | 8 | 57 | 2672229.42 | 7560.03 | 3968.763 | -2110.857 | 3.316091
29602 | 8 | 57 | 2672289.42 | 7620.03 | 4003.997 | -2117.266 | 3.30602
29603 | 8 | 57 | 2672349.42 | 7680.03 | 4039.346 | -2124.59 | 3.294728
29604 | 8 | 57 | 2672409.42 | 7740.03 | 4074.817 | -2132.067 | 3.283131
29605 | 8 | 57 | 2672469.42 | 7800.03 | 4110.421 | -2140.459 | 3.270008
29606 | 8 | 57 | 2672529.42 | 7860.03 | 4146.173 | -2149.844 | 3.25597
29607 | 8 | 57 | 2672589.42 | 7920.03 | 4182.095 | -2160.983 | 3.239185
29608 | 8 | 57 | 2672649.42 | 7980.03 | 4218.217 | -2174.258 | 3.219654
29609 | 8 | 57 | 2672709.42 | 8040.03 | 4254.577 | -2189.822 | 3.19646
29610 | 8 | 57 | 2672769.42 | 8100.03 | 4291.229 | -2209.049 | 3.168383
29611 | 8 | 57 | 2672829.42 | 8160.03 | 4328.244 | -2233.692 | 3.133593
29612 | 8 | 57 | 2672889.42 | 8220.03 | 4365.729 | -2266.041 | 3.089036
29613 | 8 | 57 | 2672949.42 | 8280.03 | 4403.835 | -2308.843 | 3.031968
29614 | 8 | 57 | 2672976.32 | 8306.93 | 4421.176 | -2333.333 | 2.999924
29615 | 8 | 58 | 2672976.33 | 0.01 | 0 | 0 | 3.158007
29616 | 8 | 58 | 2674776.32 | 1800 | 0 | 0 | 3.384756
29617 | 8 | 59 | 2674776.45 | 0.13 | 0.03389601 | 1562.905 | 3.503166
29618 | 8 | 59 | 2674836.45 | 60.13 | 25.79023 | 1535.973 | 3.567559
29619 | 8 | 59 | 2674896.45 | 120.13 | 51.27925 | 1523.308 | 3.596857
29620 | 8 | 59 | 2674956.45 | 180.13 | 76.58185 | 1513.313 | 3.620966
29621 | 8 | 59 | 2675016.45 | 240.13 | 101.7407 | 1506.065 | 3.638361
29622 | 8 | 59 | 2675076.45 | 300.13 | 126.8026 | 1501.793 | 3.648737
29623 | 8 | 59 | 2675136.45 | 360.13 | 151.8086 | 1499.275 | 3.655451
29624 | 8 | 59 | 2675196.45 | 420.13 | 176.7793 | 1497.215 | 3.659724
29625 | 8 | 59 | 2675256.45 | 480.13 | 201.7209 | 1495.766 | 3.663691
29626 | 8 | 59 | 2675316.45 | 540.13 | 226.6345 | 1494.011 | 3.667964
29627 | 8 | 59 | 2675376.45 | 600.13 | 251.5195 | 1492.18 | 3.671931
29628 | 8 | 59 | 2675436.45 | 660.13 | 276.3751 | 1490.654 | 3.676509
29629 | 8 | 59 | 2675496.45 | 720.13 | 301.2013 | 1488.899 | 3.680781
29630 | 8 | 59 | 2675556.45 | 780.13 | 325.9968 | 1486.915 | 3.685359
29631 | 8 | 59 | 2675616.45 | 840.13 | 350.7625 | 1484.779 | 3.690547
29632 | 8 | 59 | 2675676.45 | 900.13 | 375.4965 | 1483.177 | 3.694514
29633 | 8 | 59 | 2675736.45 | 960.13 | 400.1977 | 1481.117 | 3.699702
29634 | 8 | 59 | 2675796.45 | 1020.13 | 424.8661 | 1479.133 | 3.704891
29635 | 8 | 59 | 2675856.45 | 1080.13 | 449.4994 | 1476.921 | 3.710079
29636 | 8 | 59 | 2675916.45 | 1140.13 | 474.0965 | 1474.632 | 3.715877
29637 | 8 | 59 | 2675976.45 | 1200.13 | 498.6559 | 1472.343 | 3.721981
29638 | 8 | 59 | 2676036.45 | 1260.13 | 523.1763 | 1470.054 | 3.727474
29639 | 8 | 59 | 2676096.45 | 1320.13 | 547.6566 | 1467.765 | 3.733577
29640 | 8 | 59 | 2676156.45 | 1380.13 | 572.0956 | 1465.248 | 3.739986
29641 | 8 | 59 | 2676216.45 | 1440.13 | 596.4922 | 1462.654 | 3.7467
29642 | 8 | 59 | 2676276.45 | 1500.13 | 620.8463 | 1460.136 | 3.753109
29643 | 8 | 59 | 2676336.45 | 1560.13 | 645.1576 | 1457.465 | 3.759823
29644 | 8 | 59 | 2676396.45 | 1620.13 | 669.4253 | 1454.871 | 3.766842
29645 | 8 | 59 | 2676456.45 | 1680.13 | 693.6493 | 1452.049 | 3.773861
29646 | 8 | 59 | 2676516.45 | 1740.13 | 717.8292 | 1449.454 | 3.780575
29647 | 8 | 59 | 2676576.45 | 1800.13 | 741.9649 | 1446.555 | 3.787594
29648 | 8 | 59 | 2676636.45 | 1860.13 | 766.0561 | 1444.19 | 3.794614
29649 | 8 | 59 | 2676696.45 | 1920.13 | 790.1022 | 1441.291 | 3.801938
29650 | 8 | 59 | 2676756.45 | 1980.13 | 814.1031 | 1438.697 | 3.808957
29651 | 8 | 59 | 2676816.45 | 2040.13 | 838.0594 | 1436.255 | 3.815366
29652 | 8 | 59 | 2676876.45 | 2100.13 | 861.9715 | 1433.585 | 3.82269
29653 | 8 | 59 | 2676936.45 | 2160.13 | 885.8407 | 1430.991 | 3.829404
29654 | 8 | 59 | 2676996.45 | 2220.13 | 909.6669 | 1428.168 | 3.836728
29655 | 8 | 59 | 2677056.45 | 2280.13 | 933.4511 | 1425.879 | 3.843137
29656 | 8 | 59 | 2677116.45 | 2340.13 | 957.1943 | 1423.743 | 3.849851
29657 | 8 | 59 | 2677176.45 | 2400.13 | 980.8984 | 1420.996 | 3.85626
29658 | 8 | 59 | 2677236.45 | 2460.13 | 1004.565 | 1418.708 | 3.862058
29659 | 8 | 59 | 2677296.45 | 2520.13 | 1028.194 | 1416.648 | 3.867552
29660 | 8 | 59 | 2677356.45 | 2580.13 | 1051.788 | 1414.588 | 3.873655
29661 | 8 | 59 | 2677416.45 | 2640.13 | 1075.349 | 1412.604 | 3.879149
29662 | 8 | 59 | 2677476.45 | 2700.13 | 1098.877 | 1410.697 | 3.884337
29663 | 8 | 59 | 2677536.45 | 2760.13 | 1122.373 | 1408.789 | 3.889525
29664 | 8 | 59 | 2677596.45 | 2820.13 | 1145.839 | 1407.034 | 3.894713
29665 | 8 | 59 | 2677656.45 | 2880.13 | 1169.276 | 1405.509 | 3.89929
29666 | 8 | 59 | 2677716.45 | 2940.13 | 1192.685 | 1403.754 | 3.903868
29667 | 8 | 59 | 2677776.45 | 3000.13 | 1216.068 | 1402.075 | 3.908141
29668 | 8 | 59 | 2677836.45 | 3060.13 | 1239.427 | 1400.778 | 3.911803
29669 | 8 | 59 | 2677896.45 | 3120.13 | 1262.761 | 1399.405 | 3.916075
29670 | 8 | 59 | 2677956.45 | 3180.13 | 1286.074 | 1398.032 | 3.919738
29671 | 8 | 59 | 2678016.45 | 3240.13 | 1309.365 | 1396.811 | 3.923095
29672 | 8 | 59 | 2678076.45 | 3300.13 | 1332.636 | 1395.514 | 3.926452
29673 | 8 | 59 | 2678136.45 | 3360.13 | 1355.888 | 1394.446 | 3.929503
29674 | 8 | 59 | 2678196.45 | 3420.13 | 1379.12 | 1393.53 | 3.93225
29675 | 8 | 59 | 2678256.45 | 3480.13 | 1402.336 | 1392.157 | 3.935302
29676 | 8 | 59 | 2678316.45 | 3540.13 | 1425.534 | 1391.318 | 3.938354
29677 | 8 | 59 | 2678376.45 | 3600.13 | 1448.715 | 1390.402 | 3.9411
29678 | 8 | 59 | 2678436.45 | 3660.13 | 1471.881 | 1389.639 | 3.943542
29679 | 8 | 59 | 2678496.45 | 3720.13 | 1495.031 | 1388.647 | 3.946288
29680 | 8 | 59 | 2678556.45 | 3780.13 | 1518.166 | 1387.732 | 3.94873
29681 | 8 | 59 | 2678616.45 | 3840.13 | 1541.287 | 1386.664 | 3.951171
29682 | 8 | 59 | 2678676.45 | 3900.13 | 1564.393 | 1386.053 | 3.953918
29683 | 8 | 59 | 2678736.45 | 3960.13 | 1587.486 | 1385.138 | 3.956054
29684 | 8 | 59 | 2678796.45 | 4020.13 | 1610.565 | 1384.375 | 3.958495
29685 | 8 | 59 | 2678856.45 | 4080.13 | 1633.631 | 1383.612 | 3.960632
29686 | 8 | 59 | 2678916.45 | 4140.13 | 1656.684 | 1382.773 | 3.962768
29687 | 8 | 59 | 2678976.45 | 4200.13 | 1679.724 | 1381.933 | 3.965209
29688 | 8 | 59 | 2679036.45 | 4260.13 | 1702.751 | 1381.247 | 3.967041
29689 | 8 | 59 | 2679096.45 | 4320.13 | 1725.766 | 1380.407 | 3.969482
29690 | 8 | 59 | 2679156.45 | 4380.13 | 1748.768 | 1379.873 | 3.971313
29691 | 8 | 59 | 2679216.45 | 4440.13 | 1771.759 | 1379.11 | 3.973144
29692 | 8 | 59 | 2679276.45 | 4500.13 | 1794.738 | 1378.119 | 3.975891
29693 | 8 | 59 | 2679336.45 | 4560.13 | 1817.705 | 1377.737 | 3.977111
29694 | 8 | 59 | 2679396.45 | 4620.13 | 1840.661 | 1376.974 | 3.979248
29695 | 8 | 59 | 2679456.45 | 4680.13 | 1863.605 | 1376.364 | 3.981079
29696 | 8 | 59 | 2679516.45 | 4740.13 | 1886.538 | 1375.601 | 3.98352
29697 | 8 | 59 | 2679576.45 | 4800.13 | 1909.459 | 1374.914 | 3.985351
29698 | 8 | 59 | 2679636.45 | 4860.13 | 1932.37 | 1374.151 | 3.987488
29699 | 8 | 59 | 2679696.45 | 4920.13 | 1955.269 | 1373.541 | 3.989319
29700 | 8 | 59 | 2679756.45 | 4980.13 | 1978.156 | 1372.778 | 3.99176
29701 | 8 | 59 | 2679816.45 | 5040.13 | 2001.032 | 1372.168 | 3.993286
29702 | 8 | 59 | 2679876.45 | 5100.13 | 2023.897 | 1371.557 | 3.994812
29703 | 8 | 59 | 2679936.45 | 5160.13 | 2046.751 | 1370.871 | 3.997253
29704 | 8 | 59 | 2679996.45 | 5220.13 | 2069.593 | 1370.108 | 3.999084
29705 | 8 | 59 | 2680056.45 | 5280.13 | 2092.423 | 1369.65 | 4.000916
29706 | 8 | 59 | 2680116.45 | 5340.13 | 2115.243 | 1368.887 | 4.003357
29707 | 8 | 59 | 2680176.45 | 5400.13 | 2138.051 | 1368.048 | 4.005188
29708 | 8 | 59 | 2680236.45 | 5460.13 | 2160.847 | 1367.437 | 4.00763
29709 | 8 | 59 | 2680296.45 | 5520.13 | 2183.631 | 1366.598 | 4.009461
29710 | 8 | 59 | 2680356.45 | 5580.13 | 2206.404 | 1365.911 | 4.011597
29711 | 8 | 59 | 2680416.45 | 5640.13 | 2229.163 | 1365.377 | 4.013733
29712 | 8 | 59 | 2680476.45 | 5700.13 | 2251.91 | 1364.462 | 4.016175
29713 | 8 | 59 | 2680536.45 | 5760.13 | 2274.645 | 1363.699 | 4.018311
29714 | 8 | 59 | 2680596.45 | 5820.13 | 2297.366 | 1362.631 | 4.021057
29715 | 8 | 59 | 2680656.45 | 5880.13 | 2320.073 | 1362.02 | 4.022889
29716 | 8 | 59 | 2680716.45 | 5940.13 | 2342.767 | 1361.105 | 4.02533
29717 | 8 | 59 | 2680776.45 | 6000.13 | 2365.449 | 1360.342 | 4.028077
29718 | 8 | 59 | 2680836.45 | 6060.13 | 2388.115 | 1359.655 | 4.030518
29719 | 8 | 59 | 2680896.45 | 6120.13 | 2410.769 | 1358.74 | 4.032959
29720 | 8 | 59 | 2680956.45 | 6180.13 | 2433.408 | 1357.977 | 4.035706
29721 | 8 | 59 | 2681016.45 | 6240.13 | 2456.033 | 1357.061 | 4.037842
29722 | 8 | 59 | 2681076.45 | 6300.13 | 2478.644 | 1356.374 | 4.040284
29723 | 8 | 59 | 2681136.45 | 6360.13 | 2501.242 | 1355.306 | 4.043336
29724 | 8 | 59 | 2681196.45 | 6420.13 | 2523.823 | 1354.391 | 4.045777
29725 | 8 | 59 | 2681256.45 | 6480.13 | 2546.39 | 1353.475 | 4.048219
29726 | 8 | 59 | 2681316.45 | 6540.13 | 2568.943 | 1352.865 | 4.05127
29727 | 8 | 59 | 2681376.45 | 6600.13 | 2591.479 | 1351.797 | 4.053712
29728 | 8 | 59 | 2681436.45 | 6660.13 | 2614.001 | 1350.805 | 4.056764
29729 | 8 | 59 | 2681496.45 | 6720.13 | 2636.507 | 1350.042 | 4.059205
29730 | 8 | 59 | 2681556.45 | 6780.13 | 2658.997 | 1348.974 | 4.061646
29731 | 8 | 59 | 2681616.45 | 6840.13 | 2681.473 | 1347.906 | 4.065003
29732 | 8 | 59 | 2681676.45 | 6900.13 | 2703.932 | 1347.143 | 4.068055
29733 | 8 | 59 | 2681736.45 | 6960.13 | 2726.376 | 1346.151 | 4.070802
29734 | 8 | 59 | 2681796.45 | 7020.13 | 2748.804 | 1345.159 | 4.073854
29735 | 8 | 59 | 2681856.45 | 7080.13 | 2771.216 | 1344.32 | 4.076295
29736 | 8 | 59 | 2681916.45 | 7140.13 | 2793.613 | 1343.481 | 4.079042
29737 | 8 | 59 | 2681976.45 | 7200.13 | 2815.993 | 1342.336 | 4.082399
29738 | 8 | 59 | 2682036.45 | 7260.13 | 2838.358 | 1341.497 | 4.08484
29739 | 8 | 59 | 2682096.45 | 7320.13 | 2860.707 | 1340.352 | 4.088197
29740 | 8 | 59 | 2682156.45 | 7380.13 | 2883.039 | 1339.59 | 4.090639
29741 | 8 | 59 | 2682216.45 | 7440.13 | 2905.356 | 1338.521 | 4.09369
29742 | 8 | 59 | 2682276.45 | 7500.13 | 2927.656 | 1337.453 | 4.097353
29743 | 8 | 59 | 2682336.45 | 7560.13 | 2949.939 | 1336.461 | 4.099794
29744 | 8 | 59 | 2682396.45 | 7620.13 | 2972.208 | 1335.622 | 4.102846
29745 | 8 | 59 | 2682456.45 | 7680.13 | 2994.46 | 1334.63 | 4.105592
29746 | 8 | 59 | 2682516.45 | 7740.13 | 3016.698 | 1333.867 | 4.108034
29747 | 8 | 59 | 2682576.45 | 7800.13 | 3038.922 | 1333.028 | 4.111086
29748 | 8 | 59 | 2682636.45 | 7860.13 | 3061.132 | 1332.036 | 4.113527
29749 | 8 | 59 | 2682696.45 | 7920.13 | 3083.329 | 1331.426 | 4.115663
29750 | 8 | 59 | 2682756.45 | 7980.13 | 3105.513 | 1330.587 | 4.118105
29751 | 8 | 59 | 2682816.45 | 8040.13 | 3127.685 | 1330.053 | 4.120241
29752 | 8 | 59 | 2682876.45 | 8100.13 | 3149.845 | 1329.213 | 4.122072
29753 | 8 | 59 | 2682936.45 | 8160.13 | 3171.994 | 1328.679 | 4.124208
29754 | 8 | 59 | 2682996.45 | 8220.13 | 3194.132 | 1327.916 | 4.12665
29755 | 8 | 59 | 2683056.45 | 8280.13 | 3216.259 | 1327.23 | 4.128786
29756 | 8 | 59 | 2683116.45 | 8340.13 | 3238.377 | 1326.772 | 4.130312
29757 | 8 | 59 | 2683176.45 | 8400.13 | 3260.485 | 1326.314 | 4.131838
29758 | 8 | 59 | 2683236.45 | 8460.13 | 3282.584 | 1325.399 | 4.133669
29759 | 8 | 59 | 2683296.45 | 8520.13 | 3304.674 | 1325.093 | 4.135195
29760 | 8 | 59 | 2683356.45 | 8580.13 | 3326.756 | 1324.788 | 4.136416
29761 | 8 | 59 | 2683416.45 | 8640.13 | 3348.831 | 1324.407 | 4.137942
29762 | 8 | 59 | 2683476.45 | 8700.13 | 3370.899 | 1323.796 | 4.139467
29763 | 8 | 59 | 2683536.45 | 8760.13 | 3392.959 | 1323.339 | 4.140688
29764 | 8 | 59 | 2683596.45 | 8820.13 | 3415.013 | 1323.033 | 4.141909
29765 | 8 | 59 | 2683656.45 | 8880.13 | 3437.059 | 1322.576 | 4.14313
29766 | 8 | 59 | 2683716.45 | 8940.13 | 3459.099 | 1322.194 | 4.14435
29767 | 8 | 59 | 2683776.45 | 9000.13 | 3481.134 | 1321.889 | 4.145571
29768 | 8 | 59 | 2683836.45 | 9060.13 | 3503.162 | 1321.508 | 4.146792
29769 | 8 | 59 | 2683896.45 | 9120.13 | 3525.184 | 1320.897 | 4.148013
29770 | 8 | 59 | 2683956.45 | 9180.13 | 3547.199 | 1320.821 | 4.149233
29771 | 8 | 59 | 2684016.45 | 9240.13 | 3569.208 | 1320.134 | 4.150454
29772 | 8 | 59 | 2684076.45 | 9300.13 | 3591.21 | 1319.753 | 4.151675
29773 | 8 | 59 | 2684136.45 | 9360.13 | 3613.205 | 1319.677 | 4.15259
29774 | 8 | 59 | 2684196.45 | 9420.13 | 3635.194 | 1319.066 | 4.154116
29775 | 8 | 59 | 2684256.45 | 9480.13 | 3657.177 | 1318.837 | 4.155032
29776 | 8 | 59 | 2684316.45 | 9540.13 | 3679.152 | 1318.379 | 4.156558
29777 | 8 | 59 | 2684376.45 | 9600.13 | 3701.12 | 1317.769 | 4.158083
29778 | 8 | 59 | 2684436.45 | 9660.13 | 3723.082 | 1317.54 | 4.159304
29779 | 8 | 59 | 2684496.45 | 9720.13 | 3745.037 | 1317.082 | 4.160525
29780 | 8 | 59 | 2684556.45 | 9780.13 | 3766.985 | 1316.93 | 4.161746
29781 | 8 | 59 | 2684616.45 | 9840.13 | 3788.926 | 1316.167 | 4.163577
29782 | 8 | 59 | 2684676.45 | 9900.13 | 3810.858 | 1315.709 | 4.165103
29783 | 8 | 59 | 2684736.45 | 9960.13 | 3832.783 | 1315.175 | 4.166323
29784 | 8 | 59 | 2684796.45 | 10020.13 | 3854.699 | 1314.717 | 4.167849
29785 | 8 | 59 | 2684856.45 | 10080.13 | 3876.607 | 1314.26 | 4.169986
29786 | 8 | 59 | 2684916.45 | 10140.13 | 3898.505 | 1313.497 | 4.171511
29787 | 8 | 59 | 2684976.45 | 10200.13 | 3920.394 | 1313.039 | 4.173342
29788 | 8 | 59 | 2685036.45 | 10260.13 | 3942.272 | 1312.581 | 4.175174
29789 | 8 | 59 | 2685096.45 | 10320.13 | 3964.141 | 1311.894 | 4.177005
29790 | 8 | 59 | 2685156.45 | 10380.13 | 3986 | 1311.208 | 4.179141
29791 | 8 | 59 | 2685216.45 | 10440.13 | 4007.847 | 1310.521 | 4.181277
29792 | 8 | 59 | 2685276.45 | 10500.13 | 4029.684 | 1309.987 | 4.183413
29793 | 8 | 59 | 2685336.45 | 10560.13 | 4051.51 | 1309.071 | 4.185855
29794 | 8 | 59 | 2685396.45 | 10620.13 | 4073.323 | 1308.537 | 4.187686
29795 | 8 | 59 | 2685456.45 | 10680.13 | 4095.125 | 1307.622 | 4.190433
29796 | 8 | 59 | 2685516.45 | 10740.13 | 4116.914 | 1307.164 | 4.192264
29797 | 8 | 59 | 2685576.45 | 10800.13 | 4138.689 | 1306.096 | 4.195621
29798 | 8 | 59 | 2685636.45 | 10860.13 | 4160.449 | 1305.333 | 4.198062
29799 | 8 | 59 | 2685696.45 | 10920.13 | 4182.109 | 1282.597 | 4.199588
29800 | 8 | 59 | 2685756.45 | 10980.13 | 4203.137 | 1242.695 | 4.199588
29801 | 8 | 59 | 2685816.45 | 11040.13 | 4223.515 | 1203.937 | 4.199588
29802 | 8 | 59 | 2685876.45 | 11100.13 | 4243.284 | 1167.849 | 4.199588
29803 | 8 | 59 | 2685936.45 | 11160.13 | 4262.457 | 1133.898 | 4.199893
29804 | 8 | 59 | 2685996.45 | 11220.13 | 4281.046 | 1097.734 | 4.199588
29805 | 8 | 59 | 2686056.45 | 11280.13 | 4299.072 | 1065.537 | 4.199588
29806 | 8 | 59 | 2686116.45 | 11340.13 | 4316.555 | 1031.815 | 4.199588
29807 | 8 | 59 | 2686176.45 | 11400.13 | 4333.49 | 1000.839 | 4.199588
29808 | 8 | 59 | 2686236.45 | 11460.13 | 4349.89 | 968.5664 | 4.200198
29809 | 8 | 59 | 2686296.45 | 11520.13 | 4365.765 | 936.5988 | 4.199588
29810 | 8 | 59 | 2686356.45 | 11580.13 | 4381.126 | 906.5385 | 4.199893
29811 | 8 | 59 | 2686416.45 | 11640.13 | 4395.977 | 877.3175 | 4.199893
29812 | 8 | 59 | 2686476.45 | 11700.13 | 4410.333 | 847.2572 | 4.200198
29813 | 8 | 59 | 2686536.45 | 11760.13 | 4424.191 | 817.731 | 4.199588
29814 | 8 | 59 | 2686596.45 | 11820.13 | 4437.561 | 787.5944 | 4.199588
29815 | 8 | 59 | 2686656.45 | 11880.13 | 4450.452 | 758.526 | 4.199893
29816 | 8 | 59 | 2686716.45 | 11940.13 | 4462.872 | 732.0516 | 4.199588
29817 | 8 | 59 | 2686776.32 | 12000 | 4474.809 | 703.8224 | 4.199893
29818 | 8 | 60 | 2686776.34 | 0.02 | 0.004202165086 | 757.0001 | 4.202335
29819 | 8 | 60 | 2686836.34 | 60.02 | 11.54771 | 674.9828 | 4.200198
29820 | 8 | 60 | 2686896.34 | 120.02 | 22.59695 | 651.5602 | 4.199893
29821 | 8 | 60 | 2686956.34 | 180.02 | 33.22197 | 625.3147 | 4.199588
29822 | 8 | 60 | 2687016.34 | 240.02 | 43.4337 | 600.9003 | 4.199893
29823 | 8 | 60 | 2687076.34 | 300.02 | 53.24957 | 577.7066 | 4.199588
29824 | 8 | 60 | 2687136.34 | 360.02 | 62.68041 | 553.7499 | 4.199893
29825 | 8 | 60 | 2687196.34 | 420.02 | 71.74506 | 533.2265 | 4.199588
29826 | 8 | 60 | 2687256.34 | 480.02 | 80.45177 | 511.8639 | 4.199893
29827 | 8 | 60 | 2687316.34 | 540.02 | 88.81322 | 489.9672 | 4.199588
29828 | 8 | 60 | 2687376.34 | 600.02 | 96.83217 | 470.9697 | 4.199893
29829 | 8 | 60 | 2687436.34 | 660.02 | 104.5403 | 452.8878 | 4.199588
29830 | 8 | 60 | 2687496.34 | 720.02 | 111.9314 | 433.814 | 4.199893
29831 | 8 | 60 | 2687556.34 | 780.02 | 119.0292 | 416.8002 | 4.199893
29832 | 8 | 60 | 2687616.34 | 840.02 | 125.8426 | 401.3886 | 4.199893
29833 | 8 | 60 | 2687676.34 | 900.02 | 132.3733 | 384.6036 | 4.200198
29834 | 8 | 60 | 2687736.34 | 960.02 | 138.6355 | 367.8187 | 4.200198
29835 | 8 | 60 | 2687796.34 | 1020.02 | 144.6377 | 351.873 | 4.199588
29836 | 8 | 60 | 2687856.34 | 1080.02 | 150.3846 | 337.7584 | 4.199588
29837 | 8 | 60 | 2687916.34 | 1140.02 | 155.8905 | 323.415 | 4.199893
29838 | 8 | 60 | 2687976.34 | 1200.02 | 161.1588 | 309.7581 | 4.199893
29839 | 8 | 60 | 2688036.34 | 1260.02 | 166.2125 | 296.9406 | 4.199588
29840 | 8 | 60 | 2688096.34 | 1320.02 | 171.0564 | 285.1911 | 4.199893
29841 | 8 | 60 | 2688156.34 | 1380.02 | 175.7007 | 272.9839 | 4.199893
29842 | 8 | 60 | 2688216.34 | 1440.02 | 180.1506 | 261.4633 | 4.199588
29843 | 8 | 60 | 2688276.34 | 1500.02 | 184.413 | 250.1717 | 4.200198
29844 | 8 | 60 | 2688336.34 | 1560.02 | 188.4886 | 239.4903 | 4.199588
29845 | 8 | 60 | 2688396.34 | 1620.02 | 192.4048 | 230.5638 | 4.200198
29846 | 8 | 60 | 2688456.34 | 1680.02 | 196.1695 | 221.561 | 4.199588
29847 | 8 | 60 | 2688516.34 | 1740.02 | 199.7726 | 212.0241 | 4.199893
29848 | 8 | 60 | 2688576.34 | 1800.02 | 203.2225 | 202.3346 | 4.199588
29849 | 8 | 60 | 2688636.34 | 1860.02 | 206.5276 | 194.3236 | 4.199893
29850 | 8 | 60 | 2688696.34 | 1920.02 | 209.704 | 187.2282 | 4.199893
29851 | 8 | 60 | 2688756.34 | 1980.02 | 212.7397 | 177.9965 | 4.199893
29852 | 8 | 60 | 2688816.34 | 2040.02 | 215.649 | 170.5959 | 4.199588
29853 | 8 | 60 | 2688876.34 | 2100.02 | 218.4317 | 162.7375 | 4.199893
29854 | 8 | 60 | 2688936.34 | 2160.02 | 221.1018 | 157.4731 | 4.199588
29855 | 8 | 60 | 2688996.34 | 2220.02 | 223.6649 | 149.3095 | 4.199893
29856 | 8 | 60 | 2689056.34 | 2280.02 | 226.1285 | 144.8844 | 4.199588
29857 | 8 | 60 | 2689116.34 | 2340.02 | 228.4914 | 138.8571 | 4.199893
29858 | 8 | 60 | 2689176.34 | 2400.02 | 230.7587 | 133.5164 | 4.200198
29859 | 8 | 60 | 2689236.34 | 2460.02 | 232.937 | 127.5654 | 4.199893
29860 | 8 | 60 | 2689296.34 | 2520.02 | 235.0327 | 123.3692 | 4.199893
29861 | 8 | 60 | 2689356.34 | 2580.02 | 237.0522 | 117.9522 | 4.199893
29862 | 8 | 60 | 2689416.34 | 2640.02 | 238.9955 | 115.053 | 4.199893
29863 | 8 | 60 | 2689476.34 | 2700.02 | 240.8623 | 109.9413 | 4.200198
29864 | 8 | 60 | 2689536.34 | 2760.02 | 242.661 | 105.745 | 4.199893
29865 | 8 | 60 | 2689596.34 | 2820.02 | 244.3904 | 100.9384 | 4.199893
29866 | 8 | 60 | 2689656.34 | 2880.02 | 246.0502 | 97.65774 | 4.199893
29867 | 8 | 60 | 2689716.34 | 2940.02 | 247.6464 | 93.6141 | 4.199588
29868 | 8 | 60 | 2689776.34 | 3000.02 | 249.1849 | 91.40154 | 4.200198
29869 | 8 | 60 | 2689836.34 | 3060.02 | 250.6749 | 87.58679 | 4.199588
29870 | 8 | 60 | 2689896.34 | 3120.02 | 252.1038 | 84.07721 | 4.200198
29871 | 8 | 60 | 2689956.34 | 3180.02 | 253.4793 | 81.63577 | 4.199588
29872 | 8 | 60 | 2690016.34 | 3240.02 | 254.8076 | 78.20249 | 4.199893
29873 | 8 | 60 | 2690076.34 | 3300.02 | 256.0877 | 74.99809 | 4.199588
29874 | 8 | 60 | 2690136.34 | 3360.02 | 257.3183 | 71.86999 | 4.199893
29875 | 8 | 60 | 2690196.34 | 3420.02 | 258.5105 | 69.81003 | 4.199893
29876 | 8 | 60 | 2690256.34 | 3480.02 | 259.6602 | 67.97894 | 4.199893
29877 | 8 | 60 | 2690316.34 | 3540.02 | 260.7691 | 65.84268 | 4.199588
29878 | 8 | 60 | 2690376.34 | 3600.02 | 261.8472 | 63.55383 | 4.199588
29879 | 8 | 60 | 2690436.34 | 3660.02 | 262.8936 | 60.42573 | 4.199588
29880 | 8 | 60 | 2690496.34 | 3720.02 | 263.9031 | 60.12055 | 4.199893
29881 | 8 | 60 | 2690556.34 | 3780.02 | 264.8795 | 56.45838 | 4.199893
29882 | 8 | 60 | 2690616.34 | 3840.02 | 265.8176 | 55.61913 | 4.199588
29883 | 8 | 60 | 2690676.34 | 3900.02 | 266.7247 | 53.86435 | 4.199893
29884 | 8 | 60 | 2690736.34 | 3960.02 | 267.6043 | 51.34661 | 4.199588
29885 | 8 | 60 | 2690778.72 | 4002.4 | 268.2099 | 49.897 | 4.199588
29886 | 8 | 61 | 2690778.73 | 0.01 | 0 | 0 | 4.197147
29887 | 8 | 61 | 2692578.72 | 1800 | 0 | 0 | 4.188296
29888 | 8 | 62 | 2692578.78 | 0.06 | 0.04612061 | -2618.753 | 4.046693
29889 | 8 | 62 | 2692638.78 | 60.06 | 44.36119 | -2674.754 | 3.963073
29890 | 8 | 62 | 2692698.78 | 120.06 | 89.08849 | -2690.852 | 3.938964
29891 | 8 | 62 | 2692758.78 | 180.06 | 134.0353 | -2702.296 | 3.922789
29892 | 8 | 62 | 2692818.78 | 240.06 | 179.1449 | -2710.613 | 3.910582
29893 | 8 | 62 | 2692878.78 | 300.06 | 224.3887 | -2718.242 | 3.899596
29894 | 8 | 62 | 2692938.78 | 360.06 | 269.7486 | -2725.109 | 3.88983
29895 | 8 | 62 | 2692998.78 | 420.06 | 315.2113 | -2730.755 | 3.881895
29896 | 8 | 62 | 2693058.78 | 480.06 | 360.7677 | -2736.019 | 3.87396
29897 | 8 | 62 | 2693118.78 | 540.06 | 406.4108 | -2740.978 | 3.866941
29898 | 8 | 62 | 2693178.78 | 600.06 | 452.1341 | -2745.403 | 3.860533
29899 | 8 | 62 | 2693238.78 | 660.06 | 497.9323 | -2750.21 | 3.854124
29900 | 8 | 62 | 2693298.78 | 720.06 | 543.8 | -2753.796 | 3.848936
29901 | 8 | 62 | 2693358.78 | 780.06 | 589.7336 | -2757.992 | 3.843442
29902 | 8 | 62 | 2693418.78 | 840.06 | 635.7284 | -2761.883 | 3.838254
29903 | 8 | 62 | 2693478.78 | 900.06 | 681.7811 | -2764.63 | 3.833677
29904 | 8 | 62 | 2693538.78 | 960.06 | 727.8913 | -2767.987 | 3.829099
29905 | 8 | 62 | 2693598.78 | 1020.06 | 774.0571 | -2771.878 | 3.824521
29906 | 8 | 62 | 2693658.78 | 1080.06 | 820.2778 | -2774.853 | 3.819944
29907 | 8 | 62 | 2693718.78 | 1140.06 | 866.5554 | -2778.286 | 3.815366
29908 | 8 | 62 | 2693778.78 | 1200.06 | 912.8899 | -2781.872 | 3.810483
29909 | 8 | 62 | 2693838.78 | 1260.06 | 959.2867 | -2785.687 | 3.805295
29910 | 8 | 62 | 2693898.78 | 1320.06 | 1005.748 | -2789.654 | 3.799496
29911 | 8 | 62 | 2693958.78 | 1380.06 | 1052.276 | -2794.003 | 3.793698
29912 | 8 | 62 | 2694018.78 | 1440.06 | 1098.875 | -2797.894 | 3.788815
29913 | 8 | 62 | 2694078.78 | 1500.06 | 1145.547 | -2802.243 | 3.782406
29914 | 8 | 62 | 2694138.78 | 1560.06 | 1192.293 | -2807.05 | 3.775998
29915 | 8 | 62 | 2694198.78 | 1620.06 | 1239.114 | -2811.856 | 3.769589
29916 | 8 | 62 | 2694258.78 | 1680.06 | 1286.012 | -2816.358 | 3.763485
29917 | 8 | 62 | 2694318.78 | 1740.06 | 1332.987 | -2820.783 | 3.757992
29918 | 8 | 62 | 2694378.78 | 1800.06 | 1380.041 | -2825.589 | 3.751583
29919 | 8 | 62 | 2694438.78 | 1860.06 | 1427.172 | -2830.167 | 3.74548
29920 | 8 | 62 | 2694498.78 | 1920.06 | 1474.382 | -2835.05 | 3.738766
29921 | 8 | 62 | 2694558.78 | 1980.06 | 1521.67 | -2839.78 | 3.732662
29922 | 8 | 62 | 2694618.78 | 2040.06 | 1569.036 | -2844.663 | 3.725948
29923 | 8 | 62 | 2694678.78 | 2100.06 | 1616.48 | -2849.241 | 3.720455
29924 | 8 | 62 | 2694738.78 | 2160.06 | 1664.003 | -2853.59 | 3.714351
29925 | 8 | 62 | 2694798.78 | 2220.06 | 1711.604 | -2857.939 | 3.708858
29926 | 8 | 62 | 2694858.78 | 2280.06 | 1759.282 | -2862.745 | 3.702449
29927 | 8 | 62 | 2694918.78 | 2340.06 | 1807.036 | -2867.247 | 3.696651
29928 | 8 | 62 | 2694978.78 | 2400.06 | 1854.866 | -2872.053 | 3.690547
29929 | 8 | 62 | 2695038.78 | 2460.06 | 1902.769 | -2876.402 | 3.685359
29930 | 8 | 62 | 2695098.78 | 2520.06 | 1950.745 | -2880.827 | 3.679561
29931 | 8 | 62 | 2695158.78 | 2580.06 | 1998.791 | -2884.947 | 3.674067
29932 | 8 | 62 | 2695218.78 | 2640.06 | 2046.906 | -2888.762 | 3.66949
29933 | 8 | 62 | 2695278.78 | 2700.06 | 2095.089 | -2893.034 | 3.663996
29934 | 8 | 62 | 2695338.78 | 2760.06 | 2143.339 | -2897.307 | 3.658808
29935 | 8 | 62 | 2695398.78 | 2820.06 | 2191.655 | -2900.969 | 3.65362
29936 | 8 | 62 | 2695458.78 | 2880.06 | 2240.038 | -2905.089 | 3.648737
29937 | 8 | 62 | 2695518.78 | 2940.06 | 2288.49 | -2909.361 | 3.643549
29938 | 8 | 62 | 2695578.78 | 3000.06 | 2337.011 | -2913.176 | 3.638361
29939 | 8 | 62 | 2695638.78 | 3060.06 | 2385.604 | -2917.601 | 3.632868
29940 | 8 | 62 | 2695698.78 | 3120.06 | 2434.271 | -2922.408 | 3.626764
29941 | 8 | 62 | 2695758.78 | 3180.06 | 2483.014 | -2927.291 | 3.620966
29942 | 8 | 62 | 2695818.78 | 3240.06 | 2531.835 | -2931.792 | 3.615778
29943 | 8 | 62 | 2695878.78 | 3300.06 | 2580.735 | -2936.37 | 3.609979
29944 | 8 | 62 | 2695938.78 | 3360.06 | 2629.714 | -2941.405 | 3.603876
29945 | 8 | 62 | 2695998.78 | 3420.06 | 2678.776 | -2946.365 | 3.597467
29946 | 8 | 62 | 2696058.78 | 3480.06 | 2727.922 | -2951.171 | 3.591974
29947 | 8 | 62 | 2696118.78 | 3540.06 | 2777.154 | -2956.512 | 3.584955
29948 | 8 | 62 | 2696178.78 | 3600.06 | 2826.476 | -2962.463 | 3.578241
29949 | 8 | 62 | 2696238.78 | 3660.06 | 2875.891 | -2967.803 | 3.571527
29950 | 8 | 62 | 2696298.78 | 3720.06 | 2925.402 | -2973.373 | 3.564813
29951 | 8 | 62 | 2696358.78 | 3780.06 | 2975.013 | -2979.934 | 3.557488
29952 | 8 | 62 | 2696418.78 | 3840.06 | 3024.731 | -2986.419 | 3.549248
29953 | 8 | 62 | 2696478.78 | 3900.06 | 3074.561 | -2993.21 | 3.541314
29954 | 8 | 62 | 2696538.78 | 3960.06 | 3124.513 | -3000.763 | 3.532158
29955 | 8 | 62 | 2696598.78 | 4020.06 | 3174.597 | -3009.232 | 3.522393
29956 | 8 | 62 | 2696658.78 | 4080.06 | 3224.821 | -3018.082 | 3.512016
29957 | 8 | 62 | 2696718.78 | 4140.06 | 3275.195 | -3027.085 | 3.50164
29958 | 8 | 62 | 2696778.78 | 4200.06 | 3325.728 | -3037.003 | 3.490043
29959 | 8 | 62 | 2696838.78 | 4260.06 | 3376.43 | -3047.074 | 3.478447
29960 | 8 | 62 | 2696898.78 | 4320.06 | 3427.316 | -3058.976 | 3.465324
29961 | 8 | 62 | 2696958.78 | 4380.06 | 3478.394 | -3070.954 | 3.451896
29962 | 8 | 62 | 2697018.78 | 4440.06 | 3529.674 | -3082.856 | 3.438163
29963 | 8 | 62 | 2697078.78 | 4500.06 | 3581.165 | -3095.827 | 3.423819
29964 | 8 | 62 | 2697138.78 | 4560.06 | 3632.878 | -3110.018 | 3.40856
29965 | 8 | 62 | 2697198.78 | 4620.06 | 3684.824 | -3123.903 | 3.392996
29966 | 8 | 62 | 2697258.78 | 4680.06 | 3737.011 | -3138.552 | 3.377432
29967 | 8 | 62 | 2697318.78 | 4740.06 | 3789.449 | -3154.421 | 3.360647
29968 | 8 | 62 | 2697378.78 | 4800.06 | 3842.148 | -3170.214 | 3.343862
29969 | 8 | 62 | 2697438.78 | 4860.06 | 3895.113 | -3185.55 | 3.327382
29970 | 8 | 62 | 2697498.78 | 4920.06 | 3948.348 | -3202.869 | 3.309682
29971 | 8 | 62 | 2697558.78 | 4980.06 | 4001.862 | -3219.12 | 3.292897
29972 | 8 | 62 | 2697618.78 | 5040.06 | 4055.653 | -3235.676 | 3.275807
29973 | 8 | 62 | 2697678.78 | 5100.06 | 4109.729 | -3252.995 | 3.258412
29974 | 8 | 62 | 2697738.78 | 5160.06 | 4164.091 | -3270.771 | 3.240711
29975 | 8 | 62 | 2697798.78 | 5220.06 | 4218.746 | -3288.167 | 3.223621
29976 | 8 | 62 | 2697858.78 | 5280.06 | 4273.709 | -3307.317 | 3.2047
29977 | 8 | 62 | 2697918.78 | 5340.06 | 4329.007 | -3328.832 | 3.183948
29978 | 8 | 62 | 2697978.78 | 5400.06 | 4384.681 | -3352.941 | 3.161669
29979 | 8 | 62 | 2698038.78 | 5460.06 | 4440.789 | -3381.323 | 3.134813
29980 | 8 | 62 | 2698098.78 | 5520.06 | 4497.421 | -3416.037 | 3.103075
29981 | 8 | 62 | 2698158.78 | 5580.06 | 4554.723 | -3461.967 | 3.06157
29982 | 8 | 62 | 2698218.78 | 5640.06 | 4612.913 | -3524.376 | 3.007553
29983 | 8 | 62 | 2698225.78 | 5647.06 | 4619.774 | -3533.074 | 2.999924
29984 | 8 | 63 | 2698225.79 | 0.01 | 0 | 0 | 3.232166
29985 | 8 | 63 | 2700025.78 | 1800 | 0 | 0 | 3.480888
29986 | 8 | 64 | 2700025.93 | 0.15 | 0.04267736 | 2069.276 | 3.630121
29987 | 8 | 64 | 2700085.93 | 60.15 | 33.88953 | 2022.202 | 3.683833
29988 | 8 | 64 | 2700145.93 | 120.15 | 67.52841 | 2015.412 | 3.696345
29989 | 8 | 64 | 2700205.93 | 180.15 | 101.0831 | 2011.368 | 3.70367
29990 | 8 | 64 | 2700265.93 | 240.15 | 134.5763 | 2007.706 | 3.710384
29991 | 8 | 64 | 2700325.93 | 300.15 | 168.0098 | 2003.967 | 3.717098
29992 | 8 | 64 | 2700385.93 | 360.15 | 201.3821 | 2000.839 | 3.723507
29993 | 8 | 64 | 2700445.93 | 420.15 | 234.6926 | 1996.719 | 3.730831
29994 | 8 | 64 | 2700505.93 | 480.15 | 267.9406 | 1992.905 | 3.73846
29995 | 8 | 64 | 2700565.93 | 540.15 | 301.1244 | 1989.014 | 3.74548
29996 | 8 | 64 | 2700625.93 | 600.15 | 334.2423 | 1984.817 | 3.752804
29997 | 8 | 64 | 2700685.93 | 660.15 | 367.2928 | 1980.85 | 3.760433
29998 | 8 | 64 | 2700745.93 | 720.15 | 400.273 | 1976.654 | 3.768673
29999 | 8 | 64 | 2700805.93 | 780.15 | 433.1803 | 1972.381 | 3.777523
30000 | 8 | 64 | 2700865.93 | 840.15 | 466.013 | 1967.803 | 3.786069
30001 | 8 | 64 | 2700925.93 | 900.15 | 498.7684 | 1963.073 | 3.795224
30002 | 8 | 64 | 2700985.93 | 960.15 | 531.4453 | 1957.961 | 3.804685
30003 | 8 | 64 | 2701045.93 | 1020.15 | 564.043 | 1953.307 | 3.81384
30004 | 8 | 64 | 2701105.93 | 1080.15 | 596.5623 | 1948.882 | 3.82269
30005 | 8 | 64 | 2701165.93 | 1140.15 | 629.0036 | 1943.999 | 3.832151
30006 | 8 | 64 | 2701225.93 | 1200.15 | 661.3659 | 1939.269 | 3.841306
30007 | 8 | 64 | 2701285.93 | 1260.15 | 693.6495 | 1934.691 | 3.850462
30008 | 8 | 64 | 2701345.93 | 1320.15 | 725.8566 | 1929.885 | 3.859922
30009 | 8 | 64 | 2701405.93 | 1380.15 | 757.9885 | 1925.612 | 3.868467
30010 | 8 | 64 | 2701465.93 | 1440.15 | 790.0468 | 1921.263 | 3.877623
30011 | 8 | 64 | 2701525.93 | 1500.15 | 822.0352 | 1917.372 | 3.885863
30012 | 8 | 64 | 2701585.93 | 1560.15 | 853.9565 | 1913.176 | 3.893797
30013 | 8 | 64 | 2701645.93 | 1620.15 | 885.8132 | 1909.514 | 3.901427
30014 | 8 | 64 | 2701705.93 | 1680.15 | 917.6083 | 1906.004 | 3.908751
30015 | 8 | 64 | 2701765.93 | 1740.15 | 949.3448 | 1902.419 | 3.916075
30016 | 8 | 64 | 2701825.93 | 1800.15 | 981.0255 | 1899.062 | 3.922484
30017 | 8 | 64 | 2701885.93 | 1860.15 | 1012.653 | 1896.01 | 3.929198
30018 | 8 | 64 | 2701945.93 | 1920.15 | 1044.229 | 1893.187 | 3.934997
30019 | 8 | 64 | 2702005.93 | 1980.15 | 1075.758 | 1890.364 | 3.940795
30020 | 8 | 64 | 2702065.93 | 2040.15 | 1107.244 | 1887.846 | 3.946288
30021 | 8 | 64 | 2702125.93 | 2100.15 | 1138.688 | 1885.557 | 3.951171
30022 | 8 | 64 | 2702185.93 | 2160.15 | 1170.093 | 1883.04 | 3.956054
30023 | 8 | 64 | 2702245.93 | 2220.15 | 1201.462 | 1881.132 | 3.960327
30024 | 8 | 64 | 2702305.93 | 2280.15 | 1232.795 | 1879.377 | 3.964294
30025 | 8 | 64 | 2702365.93 | 2340.15 | 1264.096 | 1877.165 | 3.969177
30026 | 8 | 64 | 2702425.93 | 2400.15 | 1295.366 | 1875.563 | 3.972229
30027 | 8 | 64 | 2702485.93 | 2460.15 | 1326.606 | 1873.503 | 3.976196
30028 | 8 | 64 | 2702545.93 | 2520.15 | 1357.817 | 1872.129 | 3.979553
30029 | 8 | 64 | 2702605.93 | 2580.15 | 1389.001 | 1870.375 | 3.98352
30030 | 8 | 64 | 2702665.93 | 2640.15 | 1420.159 | 1868.696 | 3.986877
30031 | 8 | 64 | 2702725.93 | 2700.15 | 1451.29 | 1867.17 | 3.989929
30032 | 8 | 64 | 2702785.93 | 2760.15 | 1482.395 | 1865.492 | 3.993286
30033 | 8 | 64 | 2702845.93 | 2820.15 | 1513.475 | 1864.042 | 3.996643
30034 | 8 | 64 | 2702905.93 | 2880.15 | 1544.53 | 1862.669 | 3.999695
30035 | 8 | 64 | 2702965.93 | 2940.15 | 1575.562 | 1861.219 | 4.002747
30036 | 8 | 64 | 2703025.93 | 3000.15 | 1606.57 | 1859.846 | 4.006104
30037 | 8 | 64 | 2703085.93 | 3060.15 | 1637.555 | 1858.549 | 4.008545
30038 | 8 | 64 | 2703145.93 | 3120.15 | 1668.518 | 1857.252 | 4.011292
30039 | 8 | 64 | 2703205.93 | 3180.15 | 1699.458 | 1855.802 | 4.014343
30040 | 8 | 64 | 2703265.93 | 3240.15 | 1730.376 | 1854.429 | 4.016785
30041 | 8 | 64 | 2703325.93 | 3300.15 | 1761.273 | 1853.285 | 4.019837
30042 | 8 | 64 | 2703385.93 | 3360.15 | 1792.148 | 1851.759 | 4.022889
30043 | 8 | 64 | 2703445.93 | 3420.15 | 1823.002 | 1850.767 | 4.025635
30044 | 8 | 64 | 2703505.93 | 3480.15 | 1853.835 | 1849.317 | 4.028687
30045 | 8 | 64 | 2703565.93 | 3540.15 | 1884.646 | 1847.944 | 4.031434
30046 | 8 | 64 | 2703625.93 | 3600.15 | 1915.436 | 1846.799 | 4.033875
30047 | 8 | 64 | 2703685.93 | 3660.15 | 1946.204 | 1845.35 | 4.036927
30048 | 8 | 64 | 2703745.93 | 3720.15 | 1976.95 | 1844.129 | 4.039673
30049 | 8 | 64 | 2703805.93 | 3780.15 | 2007.674 | 1842.756 | 4.042725
30050 | 8 | 64 | 2703865.93 | 3840.15 | 2038.376 | 1841.382 | 4.045777
30051 | 8 | 64 | 2703925.93 | 3900.15 | 2069.057 | 1840.009 | 4.048219
30052 | 8 | 64 | 2703985.93 | 3960.15 | 2099.716 | 1838.712 | 4.051575
30053 | 8 | 64 | 2704045.93 | 4020.15 | 2130.352 | 1837.72 | 4.054017
30054 | 8 | 64 | 2704105.93 | 4080.15 | 2160.967 | 1836.118 | 4.057679
30055 | 8 | 64 | 2704165.93 | 4140.15 | 2191.559 | 1834.897 | 4.060121
30056 | 8 | 64 | 2704225.93 | 4200.15 | 2222.129 | 1833.524 | 4.063172
30057 | 8 | 64 | 2704285.93 | 4260.15 | 2252.677 | 1832.151 | 4.066224
30058 | 8 | 64 | 2704345.93 | 4320.15 | 2283.201 | 1830.701 | 4.069276
30059 | 8 | 64 | 2704405.93 | 4380.15 | 2313.701 | 1829.252 | 4.072328
30060 | 8 | 64 | 2704465.93 | 4440.15 | 2344.177 | 1827.878 | 4.075685
30061 | 8 | 64 | 2704525.93 | 4500.15 | 2374.629 | 1826.505 | 4.078737
30062 | 8 | 64 | 2704585.93 | 4560.15 | 2405.055 | 1824.826 | 4.082094
30063 | 8 | 64 | 2704645.93 | 4620.15 | 2435.457 | 1823.224 | 4.085756
30064 | 8 | 64 | 2704705.93 | 4680.15 | 2465.832 | 1821.851 | 4.089418
30065 | 8 | 64 | 2704765.93 | 4740.15 | 2496.181 | 1820.096 | 4.092775
30066 | 8 | 64 | 2704825.93 | 4800.15 | 2526.503 | 1818.57 | 4.096437
30067 | 8 | 64 | 2704885.93 | 4860.15 | 2556.798 | 1816.968 | 4.100099
30068 | 8 | 64 | 2704945.93 | 4920.15 | 2587.067 | 1815.213 | 4.104372
30069 | 8 | 64 | 2705005.93 | 4980.15 | 2617.308 | 1813.687 | 4.107424
30070 | 8 | 64 | 2705065.93 | 5040.15 | 2647.523 | 1812.009 | 4.111391
30071 | 8 | 64 | 2705125.93 | 5100.15 | 2677.71 | 1810.407 | 4.115053
30072 | 8 | 64 | 2705185.93 | 5160.15 | 2707.869 | 1808.499 | 4.11902
30073 | 8 | 64 | 2705245.93 | 5220.15 | 2738.002 | 1807.05 | 4.122683
30074 | 8 | 64 | 2705305.93 | 5280.15 | 2768.107 | 1805.524 | 4.12604
30075 | 8 | 64 | 2705365.93 | 5340.15 | 2798.185 | 1803.769 | 4.130007
30076 | 8 | 64 | 2705425.93 | 5400.15 | 2828.236 | 1802.167 | 4.133669
30077 | 8 | 64 | 2705485.93 | 5460.15 | 2858.261 | 1800.565 | 4.137331
30078 | 8 | 64 | 2705545.93 | 5520.15 | 2888.26 | 1799.191 | 4.140688
30079 | 8 | 64 | 2705605.93 | 5580.15 | 2918.234 | 1797.513 | 4.144045
30080 | 8 | 64 | 2705665.93 | 5640.15 | 2948.184 | 1796.368 | 4.147402
30081 | 8 | 64 | 2705725.93 | 5700.15 | 2978.112 | 1795.071 | 4.150149
30082 | 8 | 64 | 2705785.93 | 5760.15 | 3008.018 | 1793.469 | 4.153506
30083 | 8 | 64 | 2705845.93 | 5820.15 | 3037.904 | 1792.401 | 4.156252
30084 | 8 | 64 | 2705905.93 | 5880.15 | 3067.769 | 1791.333 | 4.158999
30085 | 8 | 64 | 2705965.93 | 5940.15 | 3097.615 | 1790.494 | 4.161135
30086 | 8 | 64 | 2706025.93 | 6000.15 | 3127.443 | 1789.12 | 4.163882
30087 | 8 | 64 | 2706085.93 | 6060.15 | 3157.253 | 1787.976 | 4.166018
30088 | 8 | 64 | 2706145.93 | 6120.15 | 3187.047 | 1787.213 | 4.16846
30089 | 8 | 64 | 2706205.93 | 6180.15 | 3216.825 | 1786.145 | 4.170596
30090 | 8 | 64 | 2706265.93 | 6240.15 | 3246.587 | 1785.382 | 4.173037
30091 | 8 | 64 | 2706325.93 | 6300.15 | 3276.334 | 1784.314 | 4.174868
30092 | 8 | 64 | 2706385.93 | 6360.15 | 3306.067 | 1783.703 | 4.176699
30093 | 8 | 64 | 2706445.93 | 6420.15 | 3335.785 | 1782.559 | 4.178836
30094 | 8 | 64 | 2706505.93 | 6480.15 | 3365.489 | 1781.72 | 4.180972
30095 | 8 | 64 | 2706565.93 | 6540.15 | 3395.179 | 1780.804 | 4.183108
30096 | 8 | 64 | 2706625.93 | 6600.15 | 3424.856 | 1780.346 | 4.184634
30097 | 8 | 64 | 2706685.93 | 6660.15 | 3454.518 | 1779.126 | 4.187076
30098 | 8 | 64 | 2706745.93 | 6720.15 | 3484.166 | 1778.668 | 4.188602
30099 | 8 | 64 | 2706805.93 | 6780.15 | 3513.801 | 1777.676 | 4.190738
30100 | 8 | 64 | 2706865.93 | 6840.15 | 3543.422 | 1776.837 | 4.192569
30101 | 8 | 64 | 2706925.93 | 6900.15 | 3573.027 | 1775.845 | 4.195315
30102 | 8 | 64 | 2706985.93 | 6960.15 | 3602.618 | 1775.082 | 4.196841
30103 | 8 | 64 | 2707045.93 | 7020.15 | 3632.194 | 1774.09 | 4.199283
30104 | 8 | 64 | 2707105.93 | 7080.15 | 3661.638 | 1751.125 | 4.200198
30105 | 8 | 64 | 2707165.93 | 7140.15 | 3690.564 | 1719.463 | 4.200198
30106 | 8 | 64 | 2707225.78 | 7200 | 3718.907 | 1690.166 | 4.200198
30107 | 8 | 65 | 2707225.8 | 0.02 | 0.004378491561 | 782.3301 | 4.154421
30108 | 8 | 65 | 2707285.8 | 60.02 | 13.12458 | 788.2048 | 4.135805
30109 | 8 | 65 | 2707345.8 | 120.02 | 26.26714 | 788.9677 | 4.131838
30110 | 8 | 65 | 2707405.8 | 180.02 | 39.41762 | 789.044 | 4.130617
30111 | 8 | 65 | 2707465.8 | 240.02 | 52.57052 | 789.3492 | 4.130312
30112 | 8 | 65 | 2707525.8 | 300.02 | 65.72402 | 789.1966 | 4.130007
30113 | 8 | 65 | 2707585.8 | 360.02 | 78.877 | 789.044 | 4.130922
30114 | 8 | 65 | 2707645.8 | 420.02 | 92.02882 | 789.044 | 4.131228
30115 | 8 | 65 | 2707705.8 | 480.02 | 105.179 | 789.1203 | 4.131533
30116 | 8 | 65 | 2707765.8 | 540.02 | 118.3269 | 788.8151 | 4.132753
30117 | 8 | 65 | 2707825.8 | 600.02 | 131.4721 | 788.5863 | 4.133669
30118 | 8 | 65 | 2707885.8 | 660.02 | 144.6148 | 788.3574 | 4.134585
30119 | 8 | 65 | 2707945.8 | 720.02 | 157.755 | 788.3574 | 4.13489
30120 | 8 | 65 | 2708005.8 | 780.02 | 170.8925 | 788.1285 | 4.135805
30121 | 8 | 65 | 2708065.8 | 840.02 | 184.0272 | 787.9759 | 4.137026
30122 | 8 | 65 | 2708125.8 | 900.02 | 197.1589 | 787.747 | 4.137942
30123 | 8 | 65 | 2708185.8 | 960.02 | 210.2875 | 787.5944 | 4.138552
30124 | 8 | 65 | 2708245.8 | 1020.02 | 223.4128 | 787.4418 | 4.139773
30125 | 8 | 65 | 2708305.8 | 1080.02 | 236.5342 | 787.2892 | 4.140688
30126 | 8 | 65 | 2708365.8 | 1140.02 | 249.6522 | 786.9078 | 4.142214
30127 | 8 | 65 | 2708425.8 | 1200.02 | 262.7663 | 786.6789 | 4.143435
30128 | 8 | 65 | 2708485.8 | 1260.02 | 275.8766 | 786.45 | 4.144656
30129 | 8 | 65 | 2708545.8 | 1320.02 | 288.9831 | 786.2211 | 4.146181
30130 | 8 | 65 | 2708605.8 | 1380.02 | 302.0858 | 785.9922 | 4.146792
30131 | 8 | 65 | 2708665.8 | 1440.02 | 315.1837 | 785.687 | 4.148623
30132 | 8 | 65 | 2708725.8 | 1500.02 | 328.2774 | 785.4582 | 4.150149
30133 | 8 | 65 | 2708785.8 | 1560.02 | 341.3668 | 785.3056 | 4.151064
30134 | 8 | 65 | 2708845.8 | 1620.02 | 354.4515 | 784.8478 | 4.153201
30135 | 8 | 65 | 2708905.8 | 1680.02 | 367.5312 | 784.5426 | 4.154421
30136 | 8 | 65 | 2708965.8 | 1740.02 | 380.6057 | 784.2374 | 4.155947
30137 | 8 | 65 | 2709025.8 | 1800.02 | 393.6751 | 784.0085 | 4.157778
30138 | 8 | 65 | 2709085.8 | 1860.02 | 406.7392 | 783.5508 | 4.159304
30139 | 8 | 65 | 2709145.8 | 1920.02 | 419.7979 | 783.3982 | 4.161135
30140 | 8 | 65 | 2709205.8 | 1980.02 | 432.851 | 782.7878 | 4.163272
30141 | 8 | 65 | 2709265.8 | 2040.02 | 445.8976 | 782.6352 | 4.165103
30142 | 8 | 65 | 2709325.8 | 2100.02 | 458.9385 | 782.1775 | 4.166934
30143 | 8 | 65 | 2709385.8 | 2160.02 | 471.973 | 781.8723 | 4.169375
30144 | 8 | 65 | 2709445.8 | 2220.02 | 485.0007 | 781.4145 | 4.171511
30145 | 8 | 65 | 2709505.8 | 2280.02 | 498.0217 | 781.1093 | 4.173648
30146 | 8 | 65 | 2709565.8 | 2340.02 | 511.0357 | 780.6516 | 4.175784
30147 | 8 | 65 | 2709625.8 | 2400.02 | 524.0428 | 780.3464 | 4.177615
30148 | 8 | 65 | 2709685.8 | 2460.02 | 537.0418 | 779.8886 | 4.180362
30149 | 8 | 65 | 2709745.8 | 2520.02 | 550.0334 | 779.2782 | 4.183108
30150 | 8 | 65 | 2709805.8 | 2580.02 | 563.0169 | 778.5916 | 4.185855
30151 | 8 | 65 | 2709865.8 | 2640.02 | 575.9922 | 778.2864 | 4.188602
30152 | 8 | 65 | 2709925.8 | 2700.02 | 588.9594 | 777.7523 | 4.190738
30153 | 8 | 65 | 2709985.8 | 2760.02 | 601.918 | 777.3709 | 4.194095
30154 | 8 | 65 | 2710045.8 | 2820.02 | 614.8672 | 776.6079 | 4.196841
30155 | 8 | 65 | 2710105.8 | 2880.02 | 627.8064 | 773.8613 | 4.199588
30156 | 8 | 65 | 2710165.8 | 2940.02 | 640.3376 | 732.2042 | 4.199893
30157 | 8 | 65 | 2710225.8 | 3000.02 | 652.2509 | 698.7106 | 4.199893
30158 | 8 | 65 | 2710285.8 | 3060.02 | 663.6104 | 664.8356 | 4.199588
30159 | 8 | 65 | 2710345.8 | 3120.02 | 674.454 | 635.5383 | 4.199588
30160 | 8 | 65 | 2710405.8 | 3180.02 | 684.8164 | 607.0039 | 4.199893
30161 | 8 | 65 | 2710465.8 | 3240.02 | 694.7264 | 579.4614 | 4.199893
30162 | 8 | 65 | 2710525.8 | 3300.02 | 704.2052 | 554.818 | 4.199588
30163 | 8 | 65 | 2710585.8 | 3360.02 | 713.263 | 531.548 | 4.200504
30164 | 8 | 65 | 2710645.8 | 3420.02 | 721.9279 | 508.4306 | 4.199588
30165 | 8 | 65 | 2710705.8 | 3480.02 | 730.222 | 486.0761 | 4.199283
30166 | 8 | 65 | 2710765.8 | 3540.02 | 738.1517 | 465.0187 | 4.199893
30167 | 8 | 65 | 2710825.8 | 3600.02 | 745.7306 | 445.2583 | 4.199588
30168 | 8 | 65 | 2710885.8 | 3660.02 | 752.9721 | 425.1164 | 4.200198
30169 | 8 | 65 | 2710945.8 | 3720.02 | 759.9092 | 406.9581 | 4.199893
30170 | 8 | 65 | 2711005.8 | 3780.02 | 766.5402 | 389.1814 | 4.199588
30171 | 8 | 65 | 2711065.8 | 3840.02 | 772.8848 | 373.4646 | 4.200198
30172 | 8 | 65 | 2711125.8 | 3900.02 | 778.9559 | 354.8486 | 4.199893
30173 | 8 | 65 | 2711185.8 | 3960.02 | 784.7636 | 340.3525 | 4.199588
30174 | 8 | 65 | 2711245.8 | 4020.02 | 790.3269 | 324.712 | 4.199893
30175 | 8 | 65 | 2711305.8 | 4080.02 | 795.648 | 312.5811 | 4.199893
30176 | 8 | 65 | 2711365.8 | 4140.02 | 800.7443 | 299.1531 | 4.199893
30177 | 8 | 65 | 2711425.8 | 4200.02 | 805.6242 | 285.9541 | 4.199893
30178 | 8 | 65 | 2711485.8 | 4260.02 | 810.2905 | 273.3654 | 4.199588
30179 | 8 | 65 | 2711545.8 | 4320.02 | 814.7605 | 262.3026 | 4.199893
30180 | 8 | 65 | 2711605.8 | 4380.02 | 819.038 | 250.0191 | 4.199893
30181 | 8 | 65 | 2711665.8 | 4440.02 | 823.1231 | 239.5666 | 4.199893
30182 | 8 | 65 | 2711725.8 | 4500.02 | 827.0295 | 228.7327 | 4.199893
30183 | 8 | 65 | 2711785.8 | 4560.02 | 830.7637 | 219.4247 | 4.199893
30184 | 8 | 65 | 2711845.8 | 4620.02 | 834.341 | 209.659 | 4.199893
30185 | 8 | 65 | 2711905.8 | 4680.02 | 837.7639 | 201.4191 | 4.199588
30186 | 8 | 65 | 2711965.8 | 4740.02 | 841.0371 | 191.5007 | 4.199893
30187 | 8 | 65 | 2712025.8 | 4800.02 | 844.1665 | 184.7105 | 4.199893
30188 | 8 | 65 | 2712085.8 | 4860.02 | 847.1719 | 177.3098 | 4.199893
30189 | 8 | 65 | 2712145.8 | 4920.02 | 850.0561 | 169.3751 | 4.199893
30190 | 8 | 65 | 2712205.8 | 4980.02 | 852.8232 | 162.5086 | 4.199893
30191 | 8 | 65 | 2712265.8 | 5040.02 | 855.4747 | 156.1761 | 4.199588
30192 | 8 | 65 | 2712325.8 | 5100.02 | 858.0223 | 149.1569 | 4.200198
30193 | 8 | 65 | 2712385.8 | 5160.02 | 860.4594 | 140.4593 | 4.199893
30194 | 8 | 65 | 2712445.8 | 5220.02 | 862.7985 | 138.7808 | 4.199893
30195 | 8 | 65 | 2712505.8 | 5280.02 | 865.0479 | 131.3039 | 4.199893
30196 | 8 | 65 | 2712565.8 | 5340.02 | 867.2024 | 126.7262 | 4.199893
30197 | 8 | 65 | 2712625.8 | 5400.02 | 869.271 | 121.4618 | 4.199588
30198 | 8 | 65 | 2712685.8 | 5460.02 | 871.2622 | 116.5789 | 4.199893
30199 | 8 | 65 | 2712745.8 | 5520.02 | 873.1716 | 112.3064 | 4.200198
30200 | 8 | 65 | 2712805.8 | 5580.02 | 875.0045 | 107.2709 | 4.199893
30201 | 8 | 65 | 2712865.8 | 5640.02 | 876.7648 | 103.9902 | 4.199893
30202 | 8 | 65 | 2712925.8 | 5700.02 | 878.4564 | 99.10735 | 4.199588
30203 | 8 | 65 | 2712985.8 | 5760.02 | 880.0804 | 95.97925 | 4.199893
30204 | 8 | 65 | 2713045.8 | 5820.02 | 881.6394 | 91.70672 | 4.199893
30205 | 8 | 65 | 2713105.8 | 5880.02 | 883.1437 | 88.42603 | 4.199893
30206 | 8 | 65 | 2713165.8 | 5940.02 | 884.5908 | 85.67941 | 4.199588
30207 | 8 | 65 | 2713225.8 | 6000.02 | 885.9896 | 83.16167 | 4.199893
30208 | 8 | 65 | 2713285.8 | 6060.02 | 887.3393 | 79.27062 | 4.199893
30209 | 8 | 65 | 2713345.8 | 6120.02 | 888.6333 | 76.21881 | 4.199893
30210 | 8 | 65 | 2713405.8 | 6180.02 | 889.8865 | 73.09071 | 4.199893
30211 | 8 | 65 | 2713465.8 | 6240.02 | 891.0892 | 71.94629 | 4.199893
30212 | 8 | 65 | 2713525.8 | 6300.02 | 892.2515 | 68.74189 | 4.199588
30213 | 8 | 65 | 2713585.8 | 6360.02 | 893.3694 | 65.5375 | 4.199893
30214 | 8 | 65 | 2713645.8 | 6420.02 | 894.4498 | 63.63012 | 4.199588
30215 | 8 | 65 | 2713705.8 | 6480.02 | 895.4924 | 61.26497 | 4.199588
30216 | 8 | 65 | 2713765.8 | 6540.02 | 896.5064 | 60.12055 | 4.200198
30217 | 8 | 65 | 2713825.8 | 6600.02 | 897.4813 | 57.98428 | 4.199893
30218 | 8 | 65 | 2713885.8 | 6660.02 | 898.4251 | 54.93248 | 4.199588
30219 | 8 | 65 | 2713945.8 | 6720.02 | 899.3411 | 54.09323 | 4.199893
30220 | 8 | 65 | 2714005.8 | 6780.02 | 900.2289 | 52.79622 | 4.199893
30221 | 8 | 65 | 2714051.8 | 6826.02 | 900.8866 | 49.9733 | 4.200198
30222 | 8 | 66 | 2714051.82 | 0.02 | 0.006116748472 | -997.7111 | 4.145876
30223 | 8 | 66 | 2714052.82 | 1.02 | 0.2839051 | -999.7711 | 4.137942
30224 | 8 | 66 | 2714053.82 | 2.02 | 0.5616746 | -1000.076 | 4.1355
30225 | 8 | 66 | 2714054.82 | 3.02 | 0.8394454 | -999.9237 | 4.133669
30226 | 8 | 66 | 2714055.82 | 4.02 | 1.117215 | -1000 | 4.132143
30227 | 8 | 66 | 2714056.82 | 5.02 | 1.394985 | -1000.076 | 4.131228
30228 | 8 | 66 | 2714057.82 | 6.02 | 1.672755 | -1000 | 4.130007
30229 | 8 | 66 | 2714058.82 | 7.02 | 1.950525 | -999.9237 | 4.128786
30230 | 8 | 66 | 2714059.82 | 8.02 | 2.228294 | -1000.076 | 4.128176
30231 | 8 | 66 | 2714060.82 | 9.02 | 2.506065 | -1000 | 4.12726
30232 | 8 | 66 | 2714061.8 | 10 | 2.778279 | -999.9237 | 4.126345 | 1
30233 | 8 | 67 | 2714061.81 | 0.01 | 0 | -5000 | 3.861753
30234 | 8 | 67 | 2714062.8 | 1 | 1.388889 | -5000 | 3.824521 | 1
30235 | 8 | 68 | 2714062.81 | 0.01 | 0 | 0 | 4.136721
30236 | 8 | 68 | 2715862.8 | 1800 | 0 | 0 | 4.188602
30237 | 9 | 4 | 2715862.85 | 0.05 | 0.04122755 | -2980.85 | 4.024109
30238 | 9 | 4 | 2715922.85 | 60.05 | 50.60032 | -3053.864 | 3.929503
30239 | 9 | 4 | 2715982.85 | 120.05 | 101.6813 | -3074.083 | 3.903258
30240 | 9 | 4 | 2716042.85 | 180.05 | 153.029 | -3087.129 | 3.886778
30241 | 9 | 4 | 2716102.85 | 240.05 | 204.5701 | -3097.353 | 3.87396
30242 | 9 | 4 | 2716162.85 | 300.05 | 256.2678 | -3106.355 | 3.862974
30243 | 9 | 4 | 2716222.85 | 360.05 | 308.1028 | -3113.68 | 3.853819
30244 | 9 | 4 | 2716282.85 | 420.05 | 360.0611 | -3120.775 | 3.844968
30245 | 9 | 4 | 2716342.85 | 480.05 | 412.1325 | -3127.489 | 3.836728
30246 | 9 | 4 | 2716402.85 | 540.05 | 464.3072 | -3133.516 | 3.829404
30247 | 9 | 4 | 2716462.85 | 600.05 | 516.5782 | -3139.315 | 3.82269
30248 | 9 | 4 | 2716522.85 | 660.05 | 568.9378 | -3143.816 | 3.816587
30249 | 9 | 4 | 2716582.85 | 720.05 | 621.3827 | -3149.386 | 3.810178
30250 | 9 | 4 | 2716642.85 | 780.05 | 673.9117 | -3153.964 | 3.804685
30251 | 9 | 4 | 2716702.85 | 840.05 | 726.523 | -3159.075 | 3.798276
30252 | 9 | 4 | 2716762.85 | 900.05 | 779.2147 | -3164.034 | 3.792477
30253 | 9 | 4 | 2716822.85 | 960.05 | 831.9857 | -3168.688 | 3.786984
30254 | 9 | 4 | 2716882.85 | 1020.05 | 884.8378 | -3173.495 | 3.781186
30255 | 9 | 4 | 2716942.85 | 1080.05 | 937.7727 | -3178.531 | 3.775387
30256 | 9 | 4 | 2717002.85 | 1140.05 | 990.7926 | -3183.948 | 3.768978
30257 | 9 | 4 | 2717062.85 | 1200.05 | 1043.9 | -3189.212 | 3.76257
30258 | 9 | 4 | 2717122.85 | 1260.05 | 1097.098 | -3194.629 | 3.756161
30259 | 9 | 4 | 2717182.85 | 1320.05 | 1150.388 | -3200.427 | 3.749447
30260 | 9 | 4 | 2717242.85 | 1380.05 | 1203.772 | -3205.921 | 3.743038
30261 | 9 | 4 | 2717302.85 | 1440.05 | 1257.257 | -3212.177 | 3.736019
30262 | 9 | 4 | 2717362.85 | 1500.05 | 1310.841 | -3217.975 | 3.729
30263 | 9 | 4 | 2717422.85 | 1560.05 | 1364.526 | -3223.926 | 3.721981
30264 | 9 | 4 | 2717482.85 | 1620.05 | 1418.314 | -3230.335 | 3.714656
30265 | 9 | 4 | 2717542.85 | 1680.05 | 1472.206 | -3236.82 | 3.707332
30266 | 9 | 4 | 2717602.85 | 1740.05 | 1526.203 | -3242.771 | 3.700313
30267 | 9 | 4 | 2717662.85 | 1800.05 | 1580.302 | -3248.798 | 3.693599
30268 | 9 | 4 | 2717722.85 | 1860.05 | 1634.505 | -3255.36 | 3.685969
30269 | 9 | 4 | 2717782.85 | 1920.05 | 1688.812 | -3261.692 | 3.67895
30270 | 9 | 4 | 2717842.85 | 1980.05 | 1743.22 | -3267.414 | 3.672541
30271 | 9 | 4 | 2717902.85 | 2040.05 | 1797.728 | -3273.594 | 3.665522
30272 | 9 | 4 | 2717962.85 | 2100.05 | 1852.333 | -3279.545 | 3.659113
30273 | 9 | 4 | 2718022.85 | 2160.05 | 1907.031 | -3284.657 | 3.653315
30274 | 9 | 4 | 2718082.85 | 2220.05 | 1961.825 | -3290.227 | 3.646906
30275 | 9 | 4 | 2718142.85 | 2280.05 | 2016.711 | -3296.178 | 3.640497
30276 | 9 | 4 | 2718202.85 | 2340.05 | 2071.692 | -3301.9 | 3.634089
30277 | 9 | 4 | 2718262.85 | 2400.05 | 2126.766 | -3307.393 | 3.62829
30278 | 9 | 4 | 2718322.85 | 2460.05 | 2181.935 | -3312.963 | 3.622187
30279 | 9 | 4 | 2718382.85 | 2520.05 | 2237.199 | -3318.379 | 3.616083
30280 | 9 | 4 | 2718442.85 | 2580.05 | 2292.561 | -3324.636 | 3.609369
30281 | 9 | 4 | 2718502.85 | 2640.05 | 2348.023 | -3330.739 | 3.60296
30282 | 9 | 4 | 2718562.85 | 2700.05 | 2403.587 | -3336.767 | 3.596551
30283 | 9 | 4 | 2718622.85 | 2760.05 | 2459.256 | -3343.328 | 3.589227
30284 | 9 | 4 | 2718682.85 | 2820.05 | 2515.032 | -3350.118 | 3.581903
30285 | 9 | 4 | 2718742.85 | 2880.05 | 2570.92 | -3356.756 | 3.574884
30286 | 9 | 4 | 2718802.85 | 2940.05 | 2626.923 | -3364.08 | 3.567254
30287 | 9 | 4 | 2718862.85 | 3000.05 | 2683.044 | -3371.023 | 3.55993
30288 | 9 | 4 | 2718922.85 | 3060.05 | 2739.288 | -3378.805 | 3.55169
30289 | 9 | 4 | 2718982.85 | 3120.05 | 2795.658 | -3386.206 | 3.543755
30290 | 9 | 4 | 2719042.85 | 3180.05 | 2852.16 | -3394.217 | 3.535515
30291 | 9 | 4 | 2719102.85 | 3240.05 | 2908.799 | -3402.38 | 3.52697
30292 | 9 | 4 | 2719162.85 | 3300.05 | 2965.584 | -3411.307 | 3.517815
30293 | 9 | 4 | 2719222.85 | 3360.05 | 3022.525 | -3421.378 | 3.507439
30294 | 9 | 4 | 2719282.85 | 3420.05 | 3079.631 | -3431.144 | 3.497368
30295 | 9 | 4 | 2719342.85 | 3480.05 | 3136.907 | -3441.901 | 3.486381
30296 | 9 | 4 | 2719402.85 | 3540.05 | 3194.371 | -3453.651 | 3.474784
30297 | 9 | 4 | 2719462.85 | 3600.05 | 3252.037 | -3466.011 | 3.461967
30298 | 9 | 4 | 2719522.85 | 3660.05 | 3309.923 | -3480.354 | 3.448234
30299 | 9 | 4 | 2719582.85 | 3720.05 | 3368.046 | -3495.232 | 3.43328
30300 | 9 | 4 | 2719642.85 | 3780.05 | 3426.422 | -3510.491 | 3.418326
30301 | 9 | 4 | 2719702.85 | 3840.05 | 3485.066 | -3526.97 | 3.402152
30302 | 9 | 4 | 2719762.85 | 3900.05 | 3543.994 | -3544.671 | 3.385367
30303 | 9 | 4 | 2719822.85 | 3960.05 | 3603.218 | -3562.6 | 3.368582
30304 | 9 | 4 | 2719882.85 | 4020.05 | 3662.75 | -3581.827 | 3.350271
30305 | 9 | 4 | 2719942.85 | 4080.05 | 3722.602 | -3600.824 | 3.33257
30306 | 9 | 4 | 2720002.85 | 4140.05 | 3782.786 | -3621.424 | 3.313649
30307 | 9 | 4 | 2720062.85 | 4200.05 | 3843.315 | -3641.871 | 3.295033
30308 | 9 | 4 | 2720122.85 | 4260.05 | 3904.194 | -3663.386 | 3.275807
30309 | 9 | 4 | 2720182.85 | 4320.05 | 3965.434 | -3685.359 | 3.256275
30310 | 9 | 4 | 2720242.85 | 4380.05 | 4027.044 | -3708.171 | 3.236133
30311 | 9 | 4 | 2720302.85 | 4440.05 | 4089.037 | -3731.365 | 3.215991
30312 | 9 | 4 | 2720362.85 | 4500.05 | 4151.427 | -3755.703 | 3.194934
30313 | 9 | 4 | 2720422.85 | 4560.05 | 4214.24 | -3782.406 | 3.172656
30314 | 9 | 4 | 2720482.85 | 4620.05 | 4277.512 | -3810.864 | 3.148852
30315 | 9 | 4 | 2720542.85 | 4680.05 | 4341.304 | -3844.816 | 3.12108
30316 | 9 | 4 | 2720602.85 | 4740.05 | 4405.695 | -3884.184 | 3.089342
30317 | 9 | 4 | 2720662.85 | 4800.05 | 4470.82 | -3933.394 | 3.050584
30318 | 9 | 4 | 2720722.85 | 4860.05 | 4536.896 | -3998.474 | 3.000839
30319 | 9 | 4 | 2720723.68 | 4860.88 | 4537.818 | -3999.542 | 2.999924
30320 | 9 | 5 | 2720723.69 | 0.01 | 0 | 0 | 3.261463
30321 | 9 | 5 | 2722523.68 | 1800 | 0 | 0 | 3.502861
30322 | 9 | 6 | 2722523.83 | 0.15 | 0.04138204 | 2074.388 | 3.650568
30323 | 9 | 6 | 2722583.83 | 60.15 | 33.77009 | 2017.395 | 3.692683
30324 | 9 | 6 | 2722643.83 | 120.15 | 67.34167 | 2011.597 | 3.702754
30325 | 9 | 6 | 2722703.83 | 180.15 | 100.8372 | 2007.858 | 3.710384
30326 | 9 | 6 | 2722763.83 | 240.15 | 134.2671 | 2003.967 | 3.717403
30327 | 9 | 6 | 2722823.83 | 300.15 | 167.6307 | 2000 | 3.725338
30328 | 9 | 6 | 2722883.83 | 360.15 | 200.9268 | 1995.651 | 3.732967
30329 | 9 | 6 | 2722943.83 | 420.15 | 234.154 | 1991.684 | 3.740902
30330 | 9 | 6 | 2723003.83 | 480.15 | 267.309 | 1987.64 | 3.748531
30331 | 9 | 6 | 2723063.83 | 540.15 | 300.3923 | 1982.528 | 3.757382
30332 | 9 | 6 | 2723123.83 | 600.15 | 333.401 | 1978.027 | 3.766537
30333 | 9 | 6 | 2723183.83 | 660.15 | 366.3324 | 1973.449 | 3.775082
30334 | 9 | 6 | 2723243.83 | 720.15 | 399.1857 | 1968.948 | 3.783627
30335 | 9 | 6 | 2723303.83 | 780.15 | 431.9602 | 1964.218 | 3.792782
30336 | 9 | 6 | 2723363.83 | 840.15 | 464.6552 | 1959.411 | 3.802548
30337 | 9 | 6 | 2723423.83 | 900.15 | 497.2696 | 1954.604 | 3.811704
30338 | 9 | 6 | 2723483.83 | 960.15 | 529.8041 | 1949.874 | 3.820554
30339 | 9 | 6 | 2723543.83 | 1020.15 | 562.2604 | 1945.144 | 3.830014
30340 | 9 | 6 | 2723603.83 | 1080.15 | 594.6373 | 1940.261 | 3.83978
30341 | 9 | 6 | 2723663.83 | 1140.15 | 626.934 | 1935.378 | 3.848936
30342 | 9 | 6 | 2723723.83 | 1200.15 | 659.1524 | 1930.877 | 3.858396
30343 | 9 | 6 | 2723783.83 | 1260.15 | 691.2942 | 1926.07 | 3.867857
30344 | 9 | 6 | 2723843.83 | 1320.15 | 723.3605 | 1921.95 | 3.876097
30345 | 9 | 6 | 2723903.83 | 1380.15 | 755.3548 | 1917.678 | 3.885252
30346 | 9 | 6 | 2723963.83 | 1440.15 | 787.2789 | 1913.329 | 3.893797
30347 | 9 | 6 | 2724023.83 | 1500.15 | 819.1367 | 1909.285 | 3.901732
30348 | 9 | 6 | 2724083.83 | 1560.15 | 850.9309 | 1905.699 | 3.909056
30349 | 9 | 6 | 2724143.83 | 1620.15 | 882.6648 | 1902.19 | 3.916075
30350 | 9 | 6 | 2724203.83 | 1680.15 | 914.3423 | 1899.062 | 3.923095
30351 | 9 | 6 | 2724263.83 | 1740.15 | 945.966 | 1895.933 | 3.929198
30352 | 9 | 6 | 2724323.83 | 1800.15 | 977.5388 | 1893.111 | 3.935302
30353 | 9 | 6 | 2724383.83 | 1860.15 | 1009.064 | 1890.059 | 3.941711
30354 | 9 | 6 | 2724443.83 | 1920.15 | 1040.545 | 1887.694 | 3.946593
30355 | 9 | 6 | 2724503.83 | 1980.15 | 1071.985 | 1884.947 | 3.952087
30356 | 9 | 6 | 2724563.83 | 2040.15 | 1103.384 | 1883.04 | 3.956054
30357 | 9 | 6 | 2724623.83 | 2100.15 | 1134.747 | 1880.369 | 3.961547
30358 | 9 | 6 | 2724683.83 | 2160.15 | 1166.075 | 1878.462 | 3.965515
30359 | 9 | 6 | 2724743.83 | 2220.15 | 1197.369 | 1876.478 | 3.970092
30360 | 9 | 6 | 2724803.83 | 2280.15 | 1228.631 | 1874.952 | 3.973449
30361 | 9 | 6 | 2724863.83 | 2340.15 | 1259.863 | 1872.892 | 3.977722
30362 | 9 | 6 | 2724923.83 | 2400.15 | 1291.066 | 1871.443 | 3.980774
30363 | 9 | 6 | 2724983.83 | 2460.15 | 1322.24 | 1869.764 | 3.984436
30364 | 9 | 6 | 2725043.83 | 2520.15 | 1353.388 | 1868.315 | 3.988098
30365 | 9 | 6 | 2725103.83 | 2580.15 | 1384.51 | 1866.331 | 3.991455
30366 | 9 | 6 | 2725163.83 | 2640.15 | 1415.605 | 1865.339 | 3.994202
30367 | 9 | 6 | 2725223.83 | 2700.15 | 1446.675 | 1863.203 | 3.997559
30368 | 9 | 6 | 2725283.83 | 2760.15 | 1477.719 | 1861.906 | 4.001221
30369 | 9 | 6 | 2725343.83 | 2820.15 | 1508.74 | 1860.761 | 4.003967
30370 | 9 | 6 | 2725403.83 | 2880.15 | 1539.736 | 1859.083 | 4.007324
30371 | 9 | 6 | 2725463.83 | 2940.15 | 1570.71 | 1857.71 | 4.010071
30372 | 9 | 6 | 2725523.83 | 3000.15 | 1601.661 | 1856.336 | 4.013123
30373 | 9 | 6 | 2725583.83 | 3060.15 | 1632.589 | 1854.963 | 4.016175
30374 | 9 | 6 | 2725643.83 | 3120.15 | 1663.495 | 1853.742 | 4.018921
30375 | 9 | 6 | 2725703.83 | 3180.15 | 1694.379 | 1852.522 | 4.021668
30376 | 9 | 6 | 2725763.83 | 3240.15 | 1725.241 | 1851.072 | 4.024414
30377 | 9 | 6 | 2725823.83 | 3300.15 | 1756.082 | 1849.699 | 4.027466
30378 | 9 | 6 | 2725883.83 | 3360.15 | 1786.901 | 1848.554 | 4.030213
30379 | 9 | 6 | 2725943.83 | 3420.15 | 1817.699 | 1847.181 | 4.032959
30380 | 9 | 6 | 2726003.83 | 3480.15 | 1848.475 | 1845.884 | 4.036011
30381 | 9 | 6 | 2726063.83 | 3540.15 | 1879.229 | 1844.739 | 4.038453
30382 | 9 | 6 | 2726123.83 | 3600.15 | 1909.963 | 1843.366 | 4.041505
30383 | 9 | 6 | 2726183.83 | 3660.15 | 1940.674 | 1841.764 | 4.044251
30384 | 9 | 6 | 2726243.83 | 3720.15 | 1971.364 | 1840.772 | 4.046998
30385 | 9 | 6 | 2726303.83 | 3780.15 | 2002.032 | 1839.551 | 4.05005
30386 | 9 | 6 | 2726363.83 | 3840.15 | 2032.678 | 1838.025 | 4.052796
30387 | 9 | 6 | 2726423.83 | 3900.15 | 2063.302 | 1836.652 | 4.055848
30388 | 9 | 6 | 2726483.83 | 3960.15 | 2093.904 | 1835.584 | 4.0589
30389 | 9 | 6 | 2726543.83 | 4020.15 | 2124.483 | 1834.058 | 4.061952
30390 | 9 | 6 | 2726603.83 | 4080.15 | 2155.041 | 1832.761 | 4.065309
30391 | 9 | 6 | 2726663.83 | 4140.15 | 2185.574 | 1831.388 | 4.06836
30392 | 9 | 6 | 2726723.83 | 4200.15 | 2216.084 | 1829.862 | 4.071107
30393 | 9 | 6 | 2726783.83 | 4260.15 | 2246.569 | 1828.26 | 4.074464
30394 | 9 | 6 | 2726843.83 | 4320.15 | 2277.031 | 1827.192 | 4.077516
30395 | 9 | 6 | 2726903.83 | 4380.15 | 2307.469 | 1825.513 | 4.081178
30396 | 9 | 6 | 2726963.83 | 4440.15 | 2337.882 | 1823.987 | 4.08423
30397 | 9 | 6 | 2727023.83 | 4500.15 | 2368.271 | 1822.538 | 4.087587
30398 | 9 | 6 | 2727083.83 | 4560.15 | 2398.633 | 1821.012 | 4.091249
30399 | 9 | 6 | 2727143.83 | 4620.15 | 2428.971 | 1819.562 | 4.094301
30400 | 9 | 6 | 2727203.83 | 4680.15 | 2459.282 | 1817.807 | 4.097658
30401 | 9 | 6 | 2727263.83 | 4740.15 | 2489.567 | 1816.281 | 4.101625
30402 | 9 | 6 | 2727323.83 | 4800.15 | 2519.824 | 1814.679 | 4.105287
30403 | 9 | 6 | 2727383.83 | 4860.15 | 2550.056 | 1813.001 | 4.108644
30404 | 9 | 6 | 2727443.83 | 4920.15 | 2580.259 | 1811.398 | 4.112612
30405 | 9 | 6 | 2727503.83 | 4980.15 | 2610.436 | 1809.949 | 4.115969
30406 | 9 | 6 | 2727563.83 | 5040.15 | 2640.585 | 1808.118 | 4.119936
30407 | 9 | 6 | 2727623.83 | 5100.15 | 2670.706 | 1806.744 | 4.123293
30408 | 9 | 6 | 2727683.83 | 5160.15 | 2700.8 | 1804.685 | 4.127871
30409 | 9 | 6 | 2727743.83 | 5220.15 | 2730.866 | 1803.082 | 4.131533
30410 | 9 | 6 | 2727803.83 | 5280.15 | 2760.905 | 1801.404 | 4.1355
30411 | 9 | 6 | 2727863.83 | 5340.15 | 2790.918 | 1799.954 | 4.138552
30412 | 9 | 6 | 2727923.83 | 5400.15 | 2820.906 | 1798.276 | 4.142519
30413 | 9 | 6 | 2727983.83 | 5460.15 | 2850.868 | 1797.208 | 4.145266
30414 | 9 | 6 | 2728043.83 | 5520.15 | 2880.807 | 1795.605 | 4.148928
30415 | 9 | 6 | 2728103.83 | 5580.15 | 2910.724 | 1794.308 | 4.151675
30416 | 9 | 6 | 2728163.83 | 5640.15 | 2940.62 | 1793.088 | 4.154421
30417 | 9 | 6 | 2728223.83 | 5700.15 | 2970.494 | 1791.791 | 4.157473
30418 | 9 | 6 | 2728283.83 | 5760.15 | 3000.348 | 1790.494 | 4.16022
30419 | 9 | 6 | 2728343.83 | 5820.15 | 3030.184 | 1789.425 | 4.162966
30420 | 9 | 6 | 2728403.83 | 5880.15 | 3060 | 1788.281 | 4.165713
30421 | 9 | 6 | 2728463.83 | 5940.15 | 3089.799 | 1787.366 | 4.167849
30422 | 9 | 6 | 2728523.83 | 6000.15 | 3119.582 | 1786.603 | 4.170291
30423 | 9 | 6 | 2728583.83 | 6060.15 | 3149.348 | 1785.611 | 4.172427
30424 | 9 | 6 | 2728643.83 | 6120.15 | 3179.099 | 1784.619 | 4.174563
30425 | 9 | 6 | 2728703.83 | 6180.15 | 3208.836 | 1783.932 | 4.176394
30426 | 9 | 6 | 2728763.83 | 6240.15 | 3238.558 | 1782.712 | 4.178531
30427 | 9 | 6 | 2728823.83 | 6300.15 | 3268.265 | 1781.872 | 4.180667
30428 | 9 | 6 | 2728883.83 | 6360.15 | 3297.958 | 1781.415 | 4.182193
30429 | 9 | 6 | 2728943.83 | 6420.15 | 3327.639 | 1780.499 | 4.184329
30430 | 9 | 6 | 2729003.83 | 6480.15 | 3357.305 | 1779.583 | 4.186465
30431 | 9 | 6 | 2729063.83 | 6540.15 | 3386.958 | 1778.897 | 4.187991
30432 | 9 | 6 | 2729123.83 | 6600.15 | 3416.597 | 1778.058 | 4.189822
30433 | 9 | 6 | 2729183.83 | 6660.15 | 3446.224 | 1777.371 | 4.191653
30434 | 9 | 6 | 2729243.83 | 6720.15 | 3475.836 | 1776.226 | 4.194095
30435 | 9 | 6 | 2729303.83 | 6780.15 | 3505.433 | 1775.235 | 4.196231
30436 | 9 | 6 | 2729363.83 | 6840.15 | 3535.015 | 1774.624 | 4.198062
30437 | 9 | 6 | 2729423.83 | 6900.15 | 3564.569 | 1766.079 | 4.199588
30438 | 9 | 6 | 2729483.83 | 6960.15 | 3593.72 | 1732.815 | 4.200198
30439 | 9 | 6 | 2729543.83 | 7020.15 | 3622.335 | 1702.449 | 4.199588
30440 | 9 | 6 | 2729603.83 | 7080.15 | 3650.451 | 1671.931 | 4.199893
30441 | 9 | 6 | 2729663.83 | 7140.15 | 3678.059 | 1642.023 | 4.199588
30442 | 9 | 6 | 2729723.68 | 7200 | 3705.093 | 1611.2 | 4.199893
30443 | 9 | 7 | 2729723.71 | 0.03 | 0.006542517569 | 784.8478 | 4.158389
30444 | 9 | 7 | 2729783.71 | 60.03 | 13.11245 | 787.1366 | 4.140688
30445 | 9 | 7 | 2729843.71 | 120.03 | 26.23978 | 788.1285 | 4.137331
30446 | 9 | 7 | 2729903.71 | 180.03 | 39.37396 | 788.1285 | 4.135805
30447 | 9 | 7 | 2729963.71 | 240.03 | 52.51033 | 788.2811 | 4.135195
30448 | 9 | 7 | 2730023.71 | 300.03 | 65.64723 | 788.3574 | 4.1355
30449 | 9 | 7 | 2730083.71 | 360.03 | 78.78349 | 788.1285 | 4.135805
30450 | 9 | 7 | 2730143.71 | 420.03 | 91.91858 | 788.0522 | 4.136416
30451 | 9 | 7 | 2730203.71 | 480.03 | 105.052 | 787.8996 | 4.137331
30452 | 9 | 7 | 2730263.71 | 540.03 | 118.1831 | 787.8996 | 4.137636
30453 | 9 | 7 | 2730323.71 | 600.03 | 131.3117 | 787.747 | 4.138552
30454 | 9 | 7 | 2730383.71 | 660.03 | 144.4379 | 787.5944 | 4.139467
30455 | 9 | 7 | 2730443.71 | 720.03 | 157.5607 | 787.2892 | 4.140688
30456 | 9 | 7 | 2730503.71 | 780.03 | 170.6803 | 786.9841 | 4.141299
30457 | 9 | 7 | 2730563.71 | 840.03 | 183.7967 | 786.9841 | 4.142519
30458 | 9 | 7 | 2730623.71 | 900.03 | 196.9093 | 786.6789 | 4.144045
30459 | 9 | 7 | 2730683.71 | 960.03 | 210.0185 | 786.3737 | 4.144961
30460 | 9 | 7 | 2730743.71 | 1020.03 | 223.1243 | 786.2974 | 4.145571
30461 | 9 | 7 | 2730803.71 | 1080.03 | 236.2264 | 785.9922 | 4.147402
30462 | 9 | 7 | 2730863.71 | 1140.03 | 249.3241 | 785.9159 | 4.148623
30463 | 9 | 7 | 2730923.71 | 1200.03 | 262.4178 | 785.4582 | 4.149844
30464 | 9 | 7 | 2730983.71 | 1260.03 | 275.5074 | 785.2293 | 4.151064
30465 | 9 | 7 | 2731043.71 | 1320.03 | 288.5926 | 784.9241 | 4.152895
30466 | 9 | 7 | 2731103.71 | 1380.03 | 301.673 | 784.7715 | 4.154116
30467 | 9 | 7 | 2731163.71 | 1440.03 | 314.7484 | 784.3137 | 4.155642
30468 | 9 | 7 | 2731223.71 | 1500.03 | 327.8185 | 784.0848 | 4.157473
30469 | 9 | 7 | 2731283.71 | 1560.03 | 340.8836 | 783.7034 | 4.159304
30470 | 9 | 7 | 2731343.71 | 1620.03 | 353.9435 | 783.4745 | 4.161135
30471 | 9 | 7 | 2731403.71 | 1680.03 | 366.9981 | 783.1693 | 4.162051
30472 | 9 | 7 | 2731463.71 | 1740.03 | 380.0461 | 782.8641 | 4.164492
30473 | 9 | 7 | 2731523.71 | 1800.03 | 393.0885 | 782.4063 | 4.166629
30474 | 9 | 7 | 2731583.71 | 1860.03 | 406.125 | 781.9486 | 4.16846
30475 | 9 | 7 | 2731643.71 | 1920.03 | 419.1551 | 781.6434 | 4.170901
30476 | 9 | 7 | 2731703.71 | 1980.03 | 432.1782 | 781.1093 | 4.172732
30477 | 9 | 7 | 2731763.71 | 2040.03 | 445.1946 | 780.8042 | 4.174868
30478 | 9 | 7 | 2731823.71 | 2100.03 | 458.2044 | 780.3464 | 4.177005
30479 | 9 | 7 | 2731883.71 | 2160.03 | 471.2063 | 779.8886 | 4.179446
30480 | 9 | 7 | 2731943.71 | 2220.03 | 484.2008 | 779.4308 | 4.182193
30481 | 9 | 7 | 2732003.71 | 2280.03 | 497.1876 | 778.8968 | 4.184634
30482 | 9 | 7 | 2732063.71 | 2340.03 | 510.1658 | 778.5916 | 4.187686
30483 | 9 | 7 | 2732123.71 | 2400.03 | 523.136 | 778.0575 | 4.190127
30484 | 9 | 7 | 2732183.71 | 2460.03 | 536.0977 | 777.4472 | 4.192874
30485 | 9 | 7 | 2732243.71 | 2520.03 | 549.0499 | 776.9131 | 4.195926
30486 | 9 | 7 | 2732303.71 | 2580.03 | 561.9934 | 776.2264 | 4.198672
30487 | 9 | 7 | 2732363.71 | 2640.03 | 574.7375 | 745.7847 | 4.199893
30488 | 9 | 7 | 2732423.71 | 2700.03 | 586.8396 | 707.1794 | 4.199893
30489 | 9 | 7 | 2732483.71 | 2760.03 | 598.3629 | 675.4406 | 4.199893
30490 | 9 | 7 | 2732543.71 | 2820.03 | 609.3575 | 643.7018 | 4.199893
30491 | 9 | 7 | 2732603.71 | 2880.03 | 619.8551 | 614.9386 | 4.199588
30492 | 9 | 7 | 2732663.71 | 2940.03 | 629.8862 | 589.2271 | 4.200198
30493 | 9 | 7 | 2732723.71 | 3000.03 | 639.4803 | 562.7527 | 4.199893
30494 | 9 | 7 | 2732783.71 | 3060.03 | 648.6542 | 537.8805 | 4.199893
30495 | 9 | 7 | 2732843.71 | 3120.03 | 657.4368 | 514.992 | 4.199893
30496 | 9 | 7 | 2732903.71 | 3180.03 | 665.8339 | 492.4086 | 4.199588
30497 | 9 | 7 | 2732963.71 | 3240.03 | 673.8659 | 472.343 | 4.199893
30498 | 9 | 7 | 2733023.71 | 3300.03 | 681.5509 | 450.9804 | 4.199893
30499 | 9 | 7 | 2733083.71 | 3360.03 | 688.9063 | 430.8385 | 4.199588
30500 | 9 | 7 | 2733143.71 | 3420.03 | 695.9364 | 412.9091 | 4.199893
30501 | 9 | 7 | 2733203.71 | 3480.03 | 702.6599 | 394.2931 | 4.199893
30502 | 9 | 7 | 2733263.71 | 3540.03 | 709.0884 | 376.7453 | 4.199893
30503 | 9 | 7 | 2733323.71 | 3600.03 | 715.24 | 361.181 | 4.200198
30504 | 9 | 7 | 2733383.71 | 3660.03 | 721.124 | 345.922 | 4.199893
30505 | 9 | 7 | 2733443.71 | 3720.03 | 726.7571 | 329.9763 | 4.199893
30506 | 9 | 7 | 2733503.71 | 3780.03 | 732.1342 | 316.1669 | 4.199588
30507 | 9 | 7 | 2733563.71 | 3840.03 | 737.2797 | 301.2894 | 4.199893
30508 | 9 | 7 | 2733623.71 | 3900.03 | 742.2022 | 289.3111 | 4.199893
30509 | 9 | 7 | 2733683.71 | 3960.03 | 746.9028 | 275.3491 | 4.199588
30510 | 9 | 7 | 2733743.71 | 4020.03 | 751.4012 | 264.21 | 4.199588
30511 | 9 | 7 | 2733803.71 | 4080.03 | 755.7022 | 252.6131 | 4.200198
30512 | 9 | 7 | 2733863.71 | 4140.03 | 759.8219 | 241.6266 | 4.199588
30513 | 9 | 7 | 2733923.71 | 4200.03 | 763.7594 | 231.7082 | 4.199893
30514 | 9 | 7 | 2733983.71 | 4260.03 | 767.5263 | 221.1795 | 4.199588
30515 | 9 | 7 | 2734043.71 | 4320.03 | 771.1296 | 211.7952 | 4.199893
30516 | 9 | 7 | 2734103.71 | 4380.03 | 774.5795 | 202.7924 | 4.199588
30517 | 9 | 7 | 2734163.71 | 4440.03 | 777.8816 | 193.7133 | 4.199588
30518 | 9 | 7 | 2734223.71 | 4500.03 | 781.0435 | 185.3971 | 4.200198
30519 | 9 | 7 | 2734283.71 | 4560.03 | 784.0716 | 177.2335 | 4.199893
30520 | 9 | 7 | 2734343.71 | 4620.03 | 786.9694 | 169.7566 | 4.199588
30521 | 9 | 7 | 2734403.71 | 4680.03 | 789.7469 | 162.8901 | 4.199588
30522 | 9 | 7 | 2734463.71 | 4740.03 | 792.4077 | 156.6339 | 4.199588
30523 | 9 | 7 | 2734523.71 | 4800.03 | 794.9591 | 150.3777 | 4.199893
30524 | 9 | 7 | 2734583.71 | 4860.03 | 797.4057 | 142.7481 | 4.199893
30525 | 9 | 7 | 2734643.71 | 4920.03 | 799.7499 | 138.0941 | 4.199893
30526 | 9 | 7 | 2734703.71 | 4980.03 | 802 | 132.2957 | 4.199893
30527 | 9 | 7 | 2734763.71 | 5040.03 | 804.158 | 127.5654 | 4.199893
30528 | 9 | 7 | 2734823.71 | 5100.03 | 806.2306 | 122.6062 | 4.199588
30529 | 9 | 7 | 2734883.71 | 5160.03 | 808.2199 | 116.5026 | 4.199893
30530 | 9 | 7 | 2734943.71 | 5220.03 | 810.1223 | 112.1538 | 4.199893
30531 | 9 | 7 | 2735003.71 | 5280.03 | 811.961 | 107.9576 | 4.199588
30532 | 9 | 7 | 2735063.71 | 5340.03 | 813.7332 | 104.0665 | 4.199893
30533 | 9 | 7 | 2735123.71 | 5400.03 | 815.4332 | 99.64141 | 4.199283
30534 | 9 | 7 | 2735183.71 | 5460.03 | 817.069 | 95.14 | 4.199893
30535 | 9 | 7 | 2735243.71 | 5520.03 | 818.6394 | 92.62226 | 4.199893
30536 | 9 | 7 | 2735303.71 | 5580.03 | 820.1494 | 88.73121 | 4.199893
30537 | 9 | 7 | 2735363.71 | 5640.03 | 821.6122 | 84.68757 | 4.199893
30538 | 9 | 7 | 2735423.71 | 5700.03 | 823.0201 | 82.85649 | 4.199893
30539 | 9 | 7 | 2735483.71 | 5760.03 | 824.3689 | 79.65209 | 4.199893
30540 | 9 | 7 | 2735543.71 | 5820.03 | 825.6715 | 75.30327 | 4.199588
30541 | 9 | 7 | 2735603.71 | 5880.03 | 826.9167 | 73.3959 | 4.199893
30542 | 9 | 7 | 2735663.71 | 5940.03 | 828.1199 | 70.34409 | 4.199893
30543 | 9 | 7 | 2735723.71 | 6000.03 | 829.2753 | 68.13153 | 4.199588
30544 | 9 | 7 | 2735783.71 | 6060.03 | 830.3913 | 67.59747 | 4.199588
30545 | 9 | 7 | 2735843.71 | 6120.03 | 831.4666 | 62.71458 | 4.199893
30546 | 9 | 7 | 2735903.71 | 6180.03 | 832.5063 | 61.03609 | 4.199893
30547 | 9 | 7 | 2735963.71 | 6240.03 | 833.5122 | 59.58648 | 4.199893
30548 | 9 | 7 | 2736023.71 | 6300.03 | 834.486 | 57.52651 | 4.199588
30549 | 9 | 7 | 2736083.71 | 6360.03 | 835.4314 | 55.92432 | 4.199588
30550 | 9 | 7 | 2736143.71 | 6420.03 | 836.3428 | 54.16953 | 4.199588
30551 | 9 | 7 | 2736203.71 | 6480.03 | 837.2259 | 51.80438 | 4.199588
30552 | 9 | 7 | 2736221.32 | 6497.64 | 837.4787 | 49.897 | 4.199893
30553 | 9 | 8 | 2736221.33 | 0.01 | 0 | 0 | 4.197757
30554 | 9 | 8 | 2738021.32 | 1800 | 0 | 0 | 4.187991
30555 | 9 | 9 | 2738021.38 | 0.06 | 0.03706756 | -2110.475 | 4.074159
30556 | 9 | 9 | 2738081.38 | 60.06 | 35.65971 | -2148.089 | 4.003357
30557 | 9 | 9 | 2738141.38 | 120.06 | 71.56499 | -2159.686 | 3.981994
30558 | 9 | 9 | 2738201.38 | 180.06 | 107.6273 | -2167.62 | 3.967346
30559 | 9 | 9 | 2738261.38 | 240.06 | 143.8104 | -2174.105 | 3.955444
30560 | 9 | 9 | 2738321.38 | 300.06 | 180.0938 | -2179.751 | 3.945068
30561 | 9 | 9 | 2738381.38 | 360.06 | 216.4642 | -2184.787 | 3.936217
30562 | 9 | 9 | 2738441.38 | 420.06 | 252.912 | -2189.059 | 3.928588
30563 | 9 | 9 | 2738501.38 | 480.06 | 289.4292 | -2193.179 | 3.921569
30564 | 9 | 9 | 2738561.38 | 540.06 | 326.0092 | -2196.765 | 3.914855
30565 | 9 | 9 | 2738621.38 | 600.06 | 362.647 | -2199.893 | 3.909056
30566 | 9 | 9 | 2738681.38 | 660.06 | 399.3386 | -2203.021 | 3.903563
30567 | 9 | 9 | 2738741.38 | 720.06 | 436.0799 | -2205.997 | 3.898375
30568 | 9 | 9 | 2738801.38 | 780.06 | 472.866 | -2208.667 | 3.893797
30569 | 9 | 9 | 2738861.38 | 840.06 | 509.6961 | -2211.032 | 3.889525
30570 | 9 | 9 | 2738921.38 | 900.06 | 546.5651 | -2213.321 | 3.885252
30571 | 9 | 9 | 2738981.38 | 960.06 | 583.474 | -2215.534 | 3.881285
30572 | 9 | 9 | 2739041.38 | 1020.06 | 620.4185 | -2217.975 | 3.877623
30573 | 9 | 9 | 2739101.38 | 1080.06 | 657.3986 | -2220.111 | 3.87396
30574 | 9 | 9 | 2739161.38 | 1140.06 | 694.4117 | -2221.942 | 3.870298
30575 | 9 | 9 | 2739221.38 | 1200.06 | 731.4596 | -2223.774 | 3.867247
30576 | 9 | 9 | 2739281.38 | 1260.06 | 768.5391 | -2225.834 | 3.86389
30577 | 9 | 9 | 2739341.38 | 1320.06 | 805.652 | -2227.893 | 3.859922
30578 | 9 | 9 | 2739401.38 | 1380.06 | 842.798 | -2229.725 | 3.857176
30579 | 9 | 9 | 2739461.38 | 1440.06 | 879.9794 | -2232.09 | 3.852598
30580 | 9 | 9 | 2739521.38 | 1500.06 | 917.1949 | -2233.845 | 3.849851
30581 | 9 | 9 | 2739581.38 | 1560.06 | 954.4477 | -2236.133 | 3.845884
30582 | 9 | 9 | 2739641.38 | 1620.06 | 991.7376 | -2238.575 | 3.841917
30583 | 9 | 9 | 2739701.38 | 1680.06 | 1029.067 | -2241.093 | 3.837339
30584 | 9 | 9 | 2739761.38 | 1740.06 | 1066.434 | -2243.534 | 3.833677
30585 | 9 | 9 | 2739821.38 | 1800.06 | 1103.843 | -2245.67 | 3.829709
30586 | 9 | 9 | 2739881.38 | 1860.06 | 1141.293 | -2248.493 | 3.825132
30587 | 9 | 9 | 2739941.38 | 1920.06 | 1178.786 | -2250.782 | 3.820554
30588 | 9 | 9 | 2740001.38 | 1980.06 | 1216.323 | -2253.376 | 3.816281
30589 | 9 | 9 | 2740061.38 | 2040.06 | 1253.905 | -2256.352 | 3.811398
30590 | 9 | 9 | 2740121.38 | 2100.06 | 1291.534 | -2259.098 | 3.807126
30591 | 9 | 9 | 2740181.38 | 2160.06 | 1329.21 | -2262.074 | 3.801633
30592 | 9 | 9 | 2740241.38 | 2220.06 | 1366.934 | -2264.82 | 3.797055
30593 | 9 | 9 | 2740301.38 | 2280.06 | 1404.707 | -2267.796 | 3.791867
30594 | 9 | 9 | 2740361.38 | 2340.06 | 1442.529 | -2270.695 | 3.786984
30595 | 9 | 9 | 2740421.38 | 2400.06 | 1480.401 | -2273.747 | 3.782406
30596 | 9 | 9 | 2740481.38 | 2460.06 | 1518.323 | -2276.951 | 3.776913
30597 | 9 | 9 | 2740541.38 | 2520.06 | 1556.294 | -2279.927 | 3.77203
30598 | 9 | 9 | 2740601.38 | 2580.06 | 1594.317 | -2282.979 | 3.766842
30599 | 9 | 9 | 2740661.38 | 2640.06 | 1632.39 | -2285.878 | 3.762264
30600 | 9 | 9 | 2740721.38 | 2700.06 | 1670.512 | -2289.082 | 3.757076
30601 | 9 | 9 | 2740781.38 | 2760.06 | 1708.685 | -2291.752 | 3.752499
30602 | 9 | 9 | 2740841.38 | 2820.06 | 1746.906 | -2294.728 | 3.747921
30603 | 9 | 9 | 2740901.38 | 2880.06 | 1785.175 | -2297.627 | 3.743343
30604 | 9 | 9 | 2740961.38 | 2940.06 | 1823.495 | -2300.603 | 3.738155
30605 | 9 | 9 | 2741021.38 | 3000.06 | 1861.86 | -2303.12 | 3.733883
30606 | 9 | 9 | 2741081.38 | 3060.06 | 1900.272 | -2305.867 | 3.729305
30607 | 9 | 9 | 2741141.38 | 3120.06 | 1938.729 | -2308.461 | 3.725032
30608 | 9 | 9 | 2741201.38 | 3180.06 | 1977.229 | -2311.513 | 3.72076
30609 | 9 | 9 | 2741261.38 | 3240.06 | 2015.774 | -2313.725 | 3.716793
30610 | 9 | 9 | 2741321.38 | 3300.06 | 2054.362 | -2317.006 | 3.711604
30611 | 9 | 9 | 2741381.38 | 3360.06 | 2092.993 | -2319.142 | 3.708248
30612 | 9 | 9 | 2741441.38 | 3420.06 | 2131.665 | -2321.813 | 3.703975
30613 | 9 | 9 | 2741501.38 | 3480.06 | 2170.38 | -2324.102 | 3.700313
30614 | 9 | 9 | 2741561.38 | 3540.06 | 2209.136 | -2326.696 | 3.69604
30615 | 9 | 9 | 2741621.38 | 3600.06 | 2247.935 | -2328.679 | 3.692683
30616 | 9 | 9 | 2741681.38 | 3660.06 | 2286.776 | -2331.502 | 3.688411
30617 | 9 | 9 | 2741741.38 | 3720.06 | 2325.659 | -2334.401 | 3.684443
30618 | 9 | 9 | 2741801.38 | 3780.06 | 2364.586 | -2336.767 | 3.679866
30619 | 9 | 9 | 2741861.38 | 3840.06 | 2403.555 | -2339.361 | 3.676204
30620 | 9 | 9 | 2741921.38 | 3900.06 | 2442.568 | -2342.107 | 3.672236
30621 | 9 | 9 | 2741981.38 | 3960.06 | 2481.623 | -2344.472 | 3.667964
30622 | 9 | 9 | 2742041.38 | 4020.06 | 2520.724 | -2347.448 | 3.663386
30623 | 9 | 9 | 2742101.38 | 4080.06 | 2559.868 | -2350.195 | 3.659113
30624 | 9 | 9 | 2742161.38 | 4140.06 | 2599.058 | -2352.712 | 3.655451
30625 | 9 | 9 | 2742221.38 | 4200.06 | 2638.294 | -2355.612 | 3.651179
30626 | 9 | 9 | 2742281.38 | 4260.06 | 2677.577 | -2358.282 | 3.646296
30627 | 9 | 9 | 2742341.38 | 4320.06 | 2716.91 | -2361.486 | 3.641718
30628 | 9 | 9 | 2742401.38 | 4380.06 | 2756.291 | -2364.462 | 3.63714
30629 | 9 | 9 | 2742461.38 | 4440.06 | 2795.725 | -2367.514 | 3.632258
30630 | 9 | 9 | 2742521.38 | 4500.06 | 2835.212 | -2370.718 | 3.627375
30631 | 9 | 9 | 2742581.38 | 4560.06 | 2874.752 | -2374.228 | 3.622187
30632 | 9 | 9 | 2742641.38 | 4620.06 | 2914.349 | -2377.737 | 3.616999
30633 | 9 | 9 | 2742701.38 | 4680.06 | 2954.005 | -2381.094 | 3.61181
30634 | 9 | 9 | 2742761.38 | 4740.06 | 2993.72 | -2384.756 | 3.606317
30635 | 9 | 9 | 2742821.38 | 4800.06 | 3033.499 | -2388.647 | 3.600214
30636 | 9 | 9 | 2742881.38 | 4860.06 | 3073.345 | -2392.691 | 3.59411
30637 | 9 | 9 | 2742941.38 | 4920.06 | 3113.26 | -2397.269 | 3.587396
30638 | 9 | 9 | 2743001.38 | 4980.06 | 3153.249 | -2401.617 | 3.580682
30639 | 9 | 9 | 2743061.38 | 5040.06 | 3193.318 | -2406.348 | 3.573663
30640 | 9 | 9 | 2743121.38 | 5100.06 | 3233.469 | -2411.46 | 3.566339
30641 | 9 | 9 | 2743181.38 | 5160.06 | 3273.707 | -2417.105 | 3.558099
30642 | 9 | 9 | 2743241.38 | 5220.06 | 3314.039 | -2422.904 | 3.549554
30643 | 9 | 9 | 2743301.38 | 5280.06 | 3354.471 | -2429.16 | 3.540398
30644 | 9 | 9 | 2743361.38 | 5340.06 | 3395.008 | -2435.34 | 3.531243
30645 | 9 | 9 | 2743421.38 | 5400.06 | 3435.658 | -2442.588 | 3.520867
30646 | 9 | 9 | 2743481.38 | 5460.06 | 3476.427 | -2449.683 | 3.510491
30647 | 9 | 9 | 2743541.38 | 5520.06 | 3517.321 | -2457.618 | 3.499199
30648 | 9 | 9 | 2743601.38 | 5580.06 | 3558.345 | -2465.324 | 3.488212
30649 | 9 | 9 | 2743661.38 | 5640.06 | 3599.507 | -2474.25 | 3.475395
30650 | 9 | 9 | 2743721.38 | 5700.06 | 3640.816 | -2482.948 | 3.463493
30651 | 9 | 9 | 2743781.38 | 5760.06 | 3682.275 | -2491.951 | 3.45098
30652 | 9 | 9 | 2743841.38 | 5820.06 | 3723.89 | -2501.717 | 3.437552
30653 | 9 | 9 | 2743901.38 | 5880.06 | 3765.665 | -2511.711 | 3.424125
30654 | 9 | 9 | 2743961.38 | 5940.06 | 3807.604 | -2521.248 | 3.411002
30655 | 9 | 9 | 2744021.32 | 6000 | 3849.669 | -2531.243 | 3.397269
30656 | 9 | 10 | 2744021.34 | 0.02 | 0.01130185 | -2043.793 | 3.429007
30657 | 9 | 10 | 2744081.34 | 60.02 | 33.99673 | -2040.589 | 3.430228
30658 | 9 | 10 | 2744141.34 | 120.02 | 68.04991 | -2045.93 | 3.421378
30659 | 9 | 10 | 2744201.34 | 180.02 | 102.1957 | -2051.575 | 3.411917
30660 | 9 | 10 | 2744261.34 | 240.02 | 136.4417 | -2058.213 | 3.401236
30661 | 9 | 10 | 2744321.34 | 300.02 | 170.7903 | -2063.63 | 3.39147
30662 | 9 | 10 | 2744381.34 | 360.02 | 205.2421 | -2070.192 | 3.381094
30663 | 9 | 10 | 2744441.34 | 420.02 | 239.7991 | -2076.448 | 3.371023
30664 | 9 | 10 | 2744501.34 | 480.02 | 274.4596 | -2082.704 | 3.360952
30665 | 9 | 10 | 2744561.34 | 540.02 | 309.2234 | -2088.884 | 3.350881
30666 | 9 | 10 | 2744621.34 | 600.02 | 344.0904 | -2094.987 | 3.341115
30667 | 9 | 10 | 2744681.34 | 660.02 | 379.059 | -2100.862 | 3.331655
30668 | 9 | 10 | 2744741.34 | 720.02 | 414.1301 | -2107.576 | 3.321584
30669 | 9 | 10 | 2744801.34 | 780.02 | 449.3078 | -2113.909 | 3.310903
30670 | 9 | 10 | 2744861.34 | 840.02 | 484.5967 | -2120.47 | 3.300832
30671 | 9 | 10 | 2744921.34 | 900.02 | 520.0024 | -2128.328 | 3.28893
30672 | 9 | 10 | 2744981.34 | 960.02 | 555.5342 | -2135.958 | 3.277333
30673 | 9 | 10 | 2745041.34 | 1020.02 | 591.2062 | -2145.037 | 3.2636
30674 | 9 | 10 | 2745101.34 | 1080.02 | 627.0368 | -2155.032 | 3.248035
30675 | 9 | 10 | 2745161.34 | 1140.02 | 663.0519 | -2167.163 | 3.23003
30676 | 9 | 10 | 2745221.34 | 1200.02 | 699.2852 | -2181.277 | 3.208972
30677 | 9 | 10 | 2745281.34 | 1260.02 | 735.7815 | -2198.825 | 3.183337
30678 | 9 | 10 | 2745341.34 | 1320.02 | 772.6019 | -2220.417 | 3.152209
30679 | 9 | 10 | 2745401.34 | 1380.02 | 809.833 | -2248.417 | 3.113451
30680 | 9 | 10 | 2745461.34 | 1440.02 | 847.5966 | -2285.039 | 3.063096
30681 | 9 | 10 | 2745520 | 1498.68 | 885.2022 | -2333.257 | 2.999924
30682 | 9 | 12 | 2745520.01 | 0.01 | 0 | 0 | 3.159838
30683 | 9 | 12 | 2747320 | 1800 | 0 | 0 | 3.385977
30684 | 9 | 13 | 2747320.14 | 0.14 | 0.04191229 | 2103.304 | 3.54284
30685 | 9 | 13 | 2747380.14 | 60.14 | 34.54989 | 2055.238 | 3.624933
30686 | 9 | 13 | 2747440.14 | 120.14 | 68.62429 | 2035.096 | 3.660639
30687 | 9 | 13 | 2747500.14 | 180.14 | 102.4245 | 2022.049 | 3.684138
30688 | 9 | 13 | 2747560.14 | 240.14 | 136.0659 | 2015.717 | 3.69604
30689 | 9 | 13 | 2747620.14 | 300.14 | 169.628 | 2012.131 | 3.702754
30690 | 9 | 13 | 2747680.14 | 360.14 | 203.1356 | 2008.85 | 3.708553
30691 | 9 | 13 | 2747740.14 | 420.14 | 236.5913 | 2005.493 | 3.714351
30692 | 9 | 13 | 2747800.14 | 480.14 | 269.9933 | 2002.441 | 3.720455
30693 | 9 | 13 | 2747860.14 | 540.14 | 303.3398 | 1999.008 | 3.726558
30694 | 9 | 13 | 2747920.14 | 600.14 | 336.629 | 1995.727 | 3.732967
30695 | 9 | 13 | 2747980.14 | 660.14 | 369.8603 | 1992.294 | 3.739376
30696 | 9 | 13 | 2748040.14 | 720.14 | 403.0301 | 1988.327 | 3.747005
30697 | 9 | 13 | 2748100.14 | 780.14 | 436.137 | 1984.588 | 3.754025
30698 | 9 | 13 | 2748160.14 | 840.14 | 469.1785 | 1980.545 | 3.761654
30699 | 9 | 13 | 2748220.14 | 900.14 | 502.1513 | 1976.196 | 3.769589
30700 | 9 | 13 | 2748280.14 | 960.14 | 535.0533 | 1971.847 | 3.778134
30701 | 9 | 13 | 2748340.14 | 1020.14 | 567.8828 | 1967.498 | 3.786069
30702 | 9 | 13 | 2748400.14 | 1080.14 | 600.6375 | 1962.921 | 3.794614
30703 | 9 | 13 | 2748460.14 | 1140.14 | 633.3172 | 1958.419 | 3.804074
30704 | 9 | 13 | 2748520.14 | 1200.14 | 665.9201 | 1953.994 | 3.812619
30705 | 9 | 13 | 2748580.14 | 1260.14 | 698.4462 | 1949.264 | 3.821775
30706 | 9 | 13 | 2748640.14 | 1320.14 | 730.8959 | 1944.915 | 3.830625
30707 | 9 | 13 | 2748700.14 | 1380.14 | 763.2681 | 1939.879 | 3.840391
30708 | 9 | 13 | 2748760.14 | 1440.14 | 795.5619 | 1935.073 | 3.849546
30709 | 9 | 13 | 2748820.14 | 1500.14 | 827.7787 | 1930.8 | 3.858701
30710 | 9 | 13 | 2748880.14 | 1560.14 | 859.9204 | 1926.452 | 3.867247
30711 | 9 | 13 | 2748940.14 | 1620.14 | 891.9883 | 1922.026 | 3.875792
30712 | 9 | 13 | 2749000.14 | 1680.14 | 923.9864 | 1918.059 | 3.884337
30713 | 9 | 13 | 2749060.14 | 1740.14 | 955.9159 | 1913.787 | 3.893187
30714 | 9 | 13 | 2749120.14 | 1800.14 | 987.7807 | 1909.895 | 3.900511
30715 | 9 | 13 | 2749180.14 | 1860.14 | 1019.584 | 1906.462 | 3.907836
30716 | 9 | 13 | 2749240.14 | 1920.14 | 1051.328 | 1902.8 | 3.91516
30717 | 9 | 13 | 2749300.14 | 1980.14 | 1083.017 | 1899.901 | 3.921263
30718 | 9 | 13 | 2749360.14 | 2040.14 | 1114.652 | 1896.696 | 3.927672
30719 | 9 | 13 | 2749420.14 | 2100.14 | 1146.237 | 1893.874 | 3.934081
30720 | 9 | 13 | 2749480.14 | 2160.14 | 1177.774 | 1891.203 | 3.939574
30721 | 9 | 13 | 2749540.14 | 2220.14 | 1209.268 | 1888.151 | 3.945373
30722 | 9 | 13 | 2749600.14 | 2280.14 | 1240.719 | 1885.939 | 3.950256
30723 | 9 | 13 | 2749660.14 | 2340.14 | 1272.13 | 1883.726 | 3.955138
30724 | 9 | 13 | 2749720.14 | 2400.14 | 1303.505 | 1881.285 | 3.959716
30725 | 9 | 13 | 2749780.14 | 2460.14 | 1334.844 | 1879.301 | 3.964294
30726 | 9 | 13 | 2749840.14 | 2520.14 | 1366.149 | 1877.317 | 3.968261
30727 | 9 | 13 | 2749900.14 | 2580.14 | 1397.421 | 1875.639 | 3.972229
30728 | 9 | 13 | 2749960.14 | 2640.14 | 1428.663 | 1873.503 | 3.976196
30729 | 9 | 13 | 2750020.14 | 2700.14 | 1459.875 | 1871.824 | 3.979553
30730 | 9 | 13 | 2750080.14 | 2760.14 | 1491.059 | 1870.298 | 3.98352
30731 | 9 | 13 | 2750140.14 | 2820.14 | 1522.216 | 1868.772 | 3.986572
30732 | 9 | 13 | 2750200.14 | 2880.14 | 1553.347 | 1867.094 | 3.990234
30733 | 9 | 13 | 2750260.14 | 2940.14 | 1584.45 | 1865.568 | 3.993286
30734 | 9 | 13 | 2750320.14 | 3000.14 | 1615.53 | 1864.042 | 3.996643
30735 | 9 | 13 | 2750380.14 | 3060.14 | 1646.584 | 1862.211 | 4
30736 | 9 | 13 | 2750440.14 | 3120.14 | 1677.615 | 1861.067 | 4.002747
30737 | 9 | 13 | 2750500.14 | 3180.14 | 1708.623 | 1859.693 | 4.006104
30738 | 9 | 13 | 2750560.14 | 3240.14 | 1739.607 | 1858.32 | 4.008545
30739 | 9 | 13 | 2750620.14 | 3300.14 | 1770.57 | 1856.87 | 4.011902
30740 | 9 | 13 | 2750680.14 | 3360.14 | 1801.51 | 1855.65 | 4.014343
30741 | 9 | 13 | 2750740.14 | 3420.14 | 1832.428 | 1854.276 | 4.01709
30742 | 9 | 13 | 2750800.14 | 3480.14 | 1863.325 | 1853.132 | 4.020142
30743 | 9 | 13 | 2750860.14 | 3540.14 | 1894.199 | 1851.987 | 4.022889
30744 | 9 | 13 | 2750920.14 | 3600.14 | 1925.051 | 1850.69 | 4.025635
30745 | 9 | 13 | 2750980.14 | 3660.14 | 1955.882 | 1849.088 | 4.028382
30746 | 9 | 13 | 2751040.14 | 3720.14 | 1986.692 | 1847.868 | 4.031434
30747 | 9 | 13 | 2751100.14 | 3780.14 | 2017.48 | 1846.494 | 4.034485
30748 | 9 | 13 | 2751160.14 | 3840.14 | 2048.246 | 1845.274 | 4.037232
30749 | 9 | 13 | 2751220.14 | 3900.14 | 2078.991 | 1843.977 | 4.039673
30750 | 9 | 13 | 2751280.14 | 3960.14 | 2109.714 | 1842.451 | 4.043336
30751 | 9 | 13 | 2751340.14 | 4020.14 | 2140.416 | 1841.382 | 4.045472
30752 | 9 | 13 | 2751400.14 | 4080.14 | 2171.097 | 1840.238 | 4.048219
30753 | 9 | 13 | 2751460.14 | 4140.14 | 2201.757 | 1838.636 | 4.051575
30754 | 9 | 13 | 2751520.14 | 4200.14 | 2232.394 | 1837.491 | 4.054017
30755 | 9 | 13 | 2751580.14 | 4260.14 | 2263.01 | 1836.423 | 4.056764
30756 | 9 | 13 | 2751640.14 | 4320.14 | 2293.603 | 1835.203 | 4.05951
30757 | 9 | 13 | 2751700.14 | 4380.14 | 2324.174 | 1833.677 | 4.062867
30758 | 9 | 13 | 2751760.14 | 4440.14 | 2354.721 | 1831.693 | 4.066529
30759 | 9 | 13 | 2751820.14 | 4500.14 | 2385.244 | 1830.625 | 4.069581
30760 | 9 | 13 | 2751880.14 | 4560.14 | 2415.744 | 1829.023 | 4.072938
30761 | 9 | 13 | 2751940.14 | 4620.14 | 2446.218 | 1827.878 | 4.075685
30762 | 9 | 13 | 2752000.14 | 4680.14 | 2476.669 | 1826.276 | 4.079042
30764 | 9 | 13 | 2752120.14 | 4800.14 | 2537.496 | 1823.453 | 4.085756
30765 | 9 | 13 | 2752180.14 | 4860.14 | 2567.872 | 1821.622 | 4.089723
30766 | 9 | 13 | 2752240.14 | 4920.14 | 2598.222 | 1820.172 | 4.092775
30767 | 9 | 13 | 2752300.14 | 4980.14 | 2628.548 | 1818.799 | 4.096437
30768 | 9 | 13 | 2752360.14 | 5040.14 | 2658.846 | 1817.121 | 4.099489
30769 | 9 | 13 | 2752420.14 | 5100.14 | 2689.119 | 1815.518 | 4.103761
30770 | 9 | 13 | 2752480.14 | 5160.14 | 2719.364 | 1814.069 | 4.106813
30771 | 9 | 13 | 2752540.14 | 5220.14 | 2749.583 | 1812.161 | 4.11078
30772 | 9 | 13 | 2752600.14 | 5280.14 | 2779.774 | 1810.788 | 4.114443
30773 | 9 | 13 | 2752660.14 | 5340.14 | 2809.937 | 1808.881 | 4.11841
30774 | 9 | 13 | 2752720.14 | 5400.14 | 2840.072 | 1807.202 | 4.122072
30775 | 9 | 13 | 2752780.14 | 5460.14 | 2870.179 | 1805.676 | 4.12604
30776 | 9 | 13 | 2752840.14 | 5520.14 | 2900.258 | 1803.998 | 4.129397
30777 | 9 | 13 | 2752900.14 | 5580.14 | 2930.311 | 1802.167 | 4.133364
30778 | 9 | 13 | 2752960.14 | 5640.14 | 2960.337 | 1800.87 | 4.137026
30779 | 9 | 13 | 2753020.14 | 5700.14 | 2990.337 | 1799.42 | 4.140688
30780 | 9 | 13 | 2753080.14 | 5760.14 | 3020.312 | 1797.818 | 4.14374
30781 | 9 | 13 | 2753140.14 | 5820.14 | 3050.264 | 1796.597 | 4.146487
30782 | 9 | 13 | 2753200.14 | 5880.14 | 3080.192 | 1795.071 | 4.150149
30783 | 9 | 13 | 2753260.14 | 5940.14 | 3110.1 | 1793.774 | 4.153201
30784 | 9 | 13 | 2753320.14 | 6000.14 | 3139.985 | 1792.477 | 4.156252
30785 | 9 | 13 | 2753380.14 | 6060.14 | 3169.849 | 1791.028 | 4.158999
30786 | 9 | 13 | 2753440.14 | 6120.14 | 3199.694 | 1790.036 | 4.16144
30787 | 9 | 13 | 2753500.14 | 6180.14 | 3229.518 | 1788.968 | 4.164797
30788 | 9 | 13 | 2753560.14 | 6240.14 | 3259.325 | 1787.747 | 4.166934
30789 | 9 | 13 | 2753620.14 | 6300.14 | 3289.115 | 1786.679 | 4.16907
30790 | 9 | 13 | 2753680.14 | 6360.14 | 3318.888 | 1785.992 | 4.171206
30791 | 9 | 13 | 2753740.14 | 6420.14 | 3348.645 | 1784.771 | 4.173953
30792 | 9 | 13 | 2753800.14 | 6480.14 | 3378.387 | 1784.161 | 4.175479
30793 | 9 | 13 | 2753860.14 | 6540.14 | 3408.115 | 1783.398 | 4.17792
30794 | 9 | 13 | 2753920.14 | 6600.14 | 3437.828 | 1782.406 | 4.179751
30795 | 9 | 13 | 2753980.14 | 6660.14 | 3467.527 | 1781.491 | 4.181277
30796 | 9 | 13 | 2754040.14 | 6720.14 | 3497.213 | 1780.88 | 4.183108
30797 | 9 | 13 | 2754100.14 | 6780.14 | 3526.885 | 1780.041 | 4.185245
30798 | 9 | 13 | 2754160.14 | 6840.14 | 3556.544 | 1778.897 | 4.187686
30799 | 9 | 13 | 2754220.14 | 6900.14 | 3586.189 | 1778.439 | 4.189517
30800 | 9 | 13 | 2754280.14 | 6960.14 | 3615.82 | 1777.447 | 4.191043
30801 | 9 | 13 | 2754340.14 | 7020.14 | 3645.438 | 1776.608 | 4.193179
30802 | 9 | 13 | 2754400.14 | 7080.14 | 3675.04 | 1775.54 | 4.195315
30803 | 9 | 13 | 2754460.14 | 7140.14 | 3704.626 | 1774.624 | 4.197757
30804 | 9 | 13 | 2754520 | 7200 | 3734.128 | 1773.48 | 4.199893
30805 | 9 | 14 | 2754520.03 | 0.03 | 0.006558836245 | 786.3737 | 4.149844
30806 | 9 | 14 | 2754580.03 | 60.03 | 13.14423 | 789.3492 | 4.130007
30807 | 9 | 14 | 2754640.03 | 120.03 | 26.3056 | 789.9596 | 4.12604
30808 | 9 | 14 | 2754700.03 | 180.03 | 39.4744 | 790.2647 | 4.124514
30809 | 9 | 14 | 2754760.03 | 240.03 | 52.6467 | 790.341 | 4.124208
30810 | 9 | 14 | 2754820.03 | 300.03 | 65.81994 | 790.341 | 4.124514
30811 | 9 | 14 | 2754880.03 | 360.03 | 78.99302 | 790.4173 | 4.124208
30812 | 9 | 14 | 2754940.03 | 420.03 | 92.16529 | 790.341 | 4.124819
30813 | 9 | 14 | 2755000.03 | 480.03 | 105.3358 | 790.1122 | 4.125429
30814 | 9 | 14 | 2755060.03 | 540.03 | 118.5042 | 790.1122 | 4.12604
30815 | 9 | 14 | 2755120.03 | 600.03 | 131.6709 | 790.0359 | 4.126345
30816 | 9 | 14 | 2755180.03 | 660.03 | 144.8355 | 789.8833 | 4.12726
30817 | 9 | 14 | 2755240.03 | 720.03 | 157.9977 | 789.7307 | 4.128176
30818 | 9 | 14 | 2755300.03 | 780.03 | 171.1576 | 789.5018 | 4.128786
30819 | 9 | 14 | 2755360.03 | 840.03 | 184.3151 | 789.3492 | 4.129397
30820 | 9 | 14 | 2755420.03 | 900.03 | 197.4703 | 789.1203 | 4.130312
30821 | 9 | 14 | 2755480.03 | 960.03 | 210.6228 | 789.1203 | 4.131228
30822 | 9 | 14 | 2755540.03 | 1020.03 | 223.7726 | 788.8914 | 4.131838
30823 | 9 | 14 | 2755600.03 | 1080.03 | 236.9194 | 788.5863 | 4.133364
30824 | 9 | 14 | 2755660.03 | 1140.03 | 250.063 | 788.51 | 4.133974
30825 | 9 | 14 | 2755720.03 | 1200.03 | 263.2036 | 788.0522 | 4.13489
30826 | 9 | 14 | 2755780.03 | 1260.03 | 276.3414 | 788.2048 | 4.1355
30827 | 9 | 14 | 2755840.03 | 1320.03 | 289.4761 | 788.0522 | 4.136721
30828 | 9 | 14 | 2755900.03 | 1380.03 | 302.6075 | 787.8233 | 4.137942
30829 | 9 | 14 | 2755960.03 | 1440.03 | 315.7354 | 787.4418 | 4.138857
30830 | 9 | 14 | 2756020.03 | 1500.03 | 328.8596 | 787.3655 | 4.140383
30831 | 9 | 14 | 2756080.03 | 1560.03 | 341.9799 | 786.9841 | 4.141604
30832 | 9 | 14 | 2756140.03 | 1620.03 | 355.0966 | 786.8315 | 4.142519
30833 | 9 | 14 | 2756200.03 | 1680.03 | 368.209 | 786.6789 | 4.14374
30834 | 9 | 14 | 2756260.03 | 1740.03 | 381.3176 | 786.3737 | 4.144961
30835 | 9 | 14 | 2756320.03 | 1800.03 | 394.4224 | 786.1448 | 4.145876
30836 | 9 | 14 | 2756380.03 | 1860.03 | 407.5232 | 786.1448 | 4.148013
30837 | 9 | 14 | 2756440.03 | 1920.03 | 420.6192 | 785.7633 | 4.148928
30838 | 9 | 14 | 2756500.03 | 1980.03 | 433.711 | 785.3056 | 4.150454
30839 | 9 | 14 | 2756560.03 | 2040.03 | 446.7986 | 785.153 | 4.15198
30840 | 9 | 14 | 2756620.03 | 2100.03 | 459.8812 | 784.7715 | 4.153201
30841 | 9 | 14 | 2756680.03 | 2160.03 | 472.9591 | 784.5426 | 4.155337
30842 | 9 | 14 | 2756740.03 | 2220.03 | 486.0313 | 784.1611 | 4.157168
30843 | 9 | 14 | 2756800.03 | 2280.03 | 499.0982 | 783.856 | 4.158694
30844 | 9 | 14 | 2756860.03 | 2340.03 | 512.1598 | 783.5508 | 4.16022
30845 | 9 | 14 | 2756920.03 | 2400.03 | 525.2162 | 783.3982 | 4.161746
30846 | 9 | 14 | 2756980.03 | 2460.03 | 538.266 | 782.8641 | 4.163577
30847 | 9 | 14 | 2757040.03 | 2520.03 | 551.3097 | 782.4063 | 4.166018
30848 | 9 | 14 | 2757100.03 | 2580.03 | 564.3475 | 782.0249 | 4.16846
30849 | 9 | 14 | 2757160.03 | 2640.03 | 577.3789 | 781.6434 | 4.170291
30850 | 9 | 14 | 2757220.03 | 2700.03 | 590.4031 | 781.2619 | 4.172427
30851 | 9 | 14 | 2757280.03 | 2760.03 | 603.4207 | 780.8042 | 4.174868
30852 | 9 | 14 | 2757340.03 | 2820.03 | 616.4317 | 780.4227 | 4.176394
30853 | 9 | 14 | 2757400.03 | 2880.03 | 629.4351 | 780.1938 | 4.179141
30854 | 9 | 14 | 2757460.03 | 2940.03 | 642.4308 | 779.4308 | 4.181582
30855 | 9 | 14 | 2757520.03 | 3000.03 | 655.419 | 779.0494 | 4.184024
30856 | 9 | 14 | 2757580.03 | 3060.03 | 668.3988 | 778.5916 | 4.187076
30857 | 9 | 14 | 2757640.03 | 3120.03 | 681.3706 | 778.0575 | 4.189822
30858 | 9 | 14 | 2757700.03 | 3180.03 | 694.334 | 777.6761 | 4.191958
30859 | 9 | 14 | 2757760.03 | 3240.03 | 707.2878 | 777.0657 | 4.195315
30860 | 9 | 14 | 2757820.03 | 3300.03 | 720.2327 | 776.5316 | 4.198062
30861 | 9 | 14 | 2757880.03 | 3360.03 | 733.054 | 750.8202 | 4.199893
30862 | 9 | 14 | 2757940.03 | 3420.03 | 745.2589 | 713.283 | 4.199588
30863 | 9 | 14 | 2758000.03 | 3480.03 | 756.8729 | 681.0101 | 4.199588
30864 | 9 | 14 | 2758060.03 | 3540.03 | 767.9553 | 649.7292 | 4.199893
30865 | 9 | 14 | 2758120.03 | 3600.03 | 778.5451 | 621.1948 | 4.199588
30866 | 9 | 14 | 2758180.03 | 3660.03 | 788.6736 | 595.2544 | 4.199588
30867 | 9 | 14 | 2758240.03 | 3720.03 | 798.3699 | 568.4749 | 4.199893
30868 | 9 | 14 | 2758300.03 | 3780.03 | 807.6478 | 544.5945 | 4.199893
30869 | 9 | 14 | 2758360.03 | 3840.03 | 816.5283 | 520.8667 | 4.199588
30870 | 9 | 14 | 2758420.03 | 3900.03 | 825.0227 | 498.5122 | 4.200198
30871 | 9 | 14 | 2758480.03 | 3960.03 | 833.151 | 476.463 | 4.199893
30872 | 9 | 14 | 2758540.03 | 4020.03 | 840.9205 | 454.7951 | 4.200198
30873 | 9 | 14 | 2758600.03 | 4080.03 | 848.3517 | 437.171 | 4.199893
30874 | 9 | 14 | 2758660.03 | 4140.03 | 855.468 | 416.8002 | 4.200198
30875 | 9 | 14 | 2758720.03 | 4200.03 | 862.2709 | 398.7182 | 4.199893
30876 | 9 | 14 | 2758780.03 | 4260.03 | 868.7733 | 381.3993 | 4.200198
30877 | 9 | 14 | 2758840.03 | 4320.03 | 874.9992 | 365.7588 | 4.199588
30878 | 9 | 14 | 2758900.03 | 4380.03 | 880.9554 | 348.5161 | 4.199893
30879 | 9 | 14 | 2758960.03 | 4440.03 | 886.6539 | 334.0963 | 4.199588
30880 | 9 | 14 | 2759020.03 | 4500.03 | 892.1132 | 320.6683 | 4.199893
30881 | 9 | 14 | 2759080.03 | 4560.03 | 897.3432 | 307.393 | 4.199893
30882 | 9 | 14 | 2759140.03 | 4620.03 | 902.3501 | 293.3547 | 4.200198
30883 | 9 | 14 | 2759200.03 | 4680.03 | 907.1418 | 280.3082 | 4.199588
30884 | 9 | 14 | 2759260.03 | 4740.03 | 911.7266 | 268.101 | 4.199588
30885 | 9 | 14 | 2759320.03 | 4800.03 | 916.1165 | 257.9538 | 4.199588
30886 | 9 | 14 | 2759380.03 | 4860.03 | 920.3209 | 247.0436 | 4.199893
30887 | 9 | 14 | 2759440.03 | 4920.03 | 924.3415 | 235.523 | 4.199588
30888 | 9 | 14 | 2759500.03 | 4980.03 | 928.1889 | 225.7572 | 4.199893
30889 | 9 | 14 | 2759560.03 | 5040.03 | 931.8727 | 214.847 | 4.199893
30890 | 9 | 14 | 2759620.03 | 5100.03 | 935.4016 | 208.1331 | 4.200198
30891 | 9 | 14 | 2759680.03 | 5160.03 | 938.7828 | 197.8332 | 4.199893
30892 | 9 | 14 | 2759740.03 | 5220.03 | 942.0244 | 190.28 | 4.199588
30893 | 9 | 14 | 2759800.03 | 5280.03 | 945.1305 | 182.1164 | 4.199588
30894 | 9 | 14 | 2759860.03 | 5340.03 | 948.1138 | 175.0973 | 4.199893
30895 | 9 | 14 | 2759920.03 | 5400.03 | 950.9739 | 166.8574 | 4.199588
30896 | 9 | 14 | 2759980.03 | 5460.03 | 953.7115 | 160.9827 | 4.199283
30897 | 9 | 14 | 2760040.03 | 5520.03 | 956.3393 | 153.5821 | 4.199893
30898 | 9 | 14 | 2760100.03 | 5580.03 | 958.8512 | 147.4784 | 4.199588
30899 | 9 | 14 | 2760160.03 | 5640.03 | 961.2624 | 141.8326 | 4.199893
30900 | 9 | 14 | 2760220.03 | 5700.03 | 963.572 | 134.6609 | 4.199893
30901 | 9 | 14 | 2760280.03 | 5760.03 | 965.7924 | 131.3039 | 4.199588
30902 | 9 | 14 | 2760340.03 | 5820.03 | 967.9172 | 124.5136 | 4.200198
30903 | 9 | 14 | 2760400.03 | 5880.03 | 969.9553 | 120.0885 | 4.199588
30904 | 9 | 14 | 2760460.03 | 5940.03 | 971.9211 | 115.7397 | 4.200198
30905 | 9 | 14 | 2760520.03 | 6000.03 | 973.8102 | 111.0094 | 4.199893
30906 | 9 | 14 | 2760580.03 | 6060.03 | 975.6196 | 106.2791 | 4.199893
30907 | 9 | 14 | 2760640.03 | 6120.03 | 977.3671 | 101.854 | 4.199893
30908 | 9 | 14 | 2760700.03 | 6180.03 | 979.0465 | 99.71771 | 4.200198
30909 | 9 | 14 | 2760760.03 | 6240.03 | 980.6622 | 94.37705 | 4.199588
30910 | 9 | 14 | 2760820.03 | 6300.03 | 982.2202 | 91.47784 | 4.199893
30911 | 9 | 14 | 2760880.03 | 6360.03 | 983.7132 | 89.03639 | 4.199893
30912 | 9 | 14 | 2760940.03 | 6420.03 | 985.1557 | 85.67941 | 4.199588
30913 | 9 | 14 | 2761000.03 | 6480.03 | 986.547 | 82.32242 | 4.199893
30914 | 9 | 14 | 2761060.03 | 6540.03 | 987.8885 | 80.18616 | 4.199893
30915 | 9 | 14 | 2761120.03 | 6600.03 | 989.1837 | 75.76104 | 4.199588
30916 | 9 | 14 | 2761180.03 | 6660.03 | 990.4251 | 72.17517 | 4.199588
30917 | 9 | 14 | 2761240.03 | 6720.03 | 991.6227 | 70.11521 | 4.199893
30918 | 9 | 14 | 2761300.03 | 6780.03 | 992.7775 | 67.52117 | 4.199588
30919 | 9 | 14 | 2761360.03 | 6840.03 | 993.8922 | 66.14786 | 4.199893
30920 | 9 | 14 | 2761420.03 | 6900.03 | 994.9682 | 63.17235 | 4.199893
30921 | 9 | 14 | 2761480.03 | 6960.03 | 996.0047 | 60.19684 | 4.199588
30922 | 9 | 14 | 2761540.03 | 7020.03 | 997.0155 | 59.89166 | 4.199893
30923 | 9 | 14 | 2761600.03 | 7080.03 | 997.9901 | 57.45022 | 4.199893
30924 | 9 | 14 | 2761660.03 | 7140.03 | 998.9326 | 55.31395 | 4.199893
30925 | 9 | 14 | 2761720.03 | 7200.03 | 999.8446 | 53.48287 | 4.199588
30926 | 9 | 14 | 2761780.03 | 7260.03 | 1000.73 | 53.63546 | 4.200504
30927 | 9 | 14 | 2761818.11 | 7298.11 | 1001.284 | 49.897 | 4.199893
30928 | 9 | 15 | 2761818.12 | 0.01 | 0 | 0 | 4.196841
30929 | 9 | 15 | 2763618.11 | 1800 | 0 | 0 | 4.188296
30930 | 9 | 16 | 2763618.16 | 0.05 | 0.03885476802 | -2621.653 | 4.045167
30931 | 9 | 16 | 2763678.16 | 60.05 | 44.38861 | -2676.967 | 3.959411
30932 | 9 | 16 | 2763738.16 | 120.05 | 89.15792 | -2693.523 | 3.934997
30933 | 9 | 16 | 2763798.16 | 180.05 | 134.1497 | -2704.738 | 3.918822
30934 | 9 | 16 | 2763858.16 | 240.05 | 179.3038 | -2713.512 | 3.90631
30935 | 9 | 16 | 2763918.16 | 300.05 | 224.592 | -2721.065 | 3.895628
30936 | 9 | 16 | 2763978.16 | 360.05 | 269.9948 | -2727.245 | 3.886473
30937 | 9 | 16 | 2764038.16 | 420.05 | 315.4996 | -2733.196 | 3.878233
30938 | 9 | 16 | 2764098.16 | 480.05 | 361.0965 | -2738.46 | 3.870603
30939 | 9 | 16 | 2764158.16 | 540.05 | 406.7787 | -2743.343 | 3.863584
30940 | 9 | 16 | 2764218.16 | 600.05 | 452.5402 | -2747.768 | 3.857786
30941 | 9 | 16 | 2764278.16 | 660.05 | 498.3757 | -2752.346 | 3.851072
30942 | 9 | 16 | 2764338.16 | 720.05 | 544.2811 | -2756.313 | 3.845579
30943 | 9 | 16 | 2764398.16 | 780.05 | 590.2529 | -2760.357 | 3.840085
30944 | 9 | 16 | 2764458.16 | 840.05 | 636.2887 | -2764.096 | 3.834897
30945 | 9 | 16 | 2764518.16 | 900.05 | 682.3848 | -2767.529 | 3.830014
30946 | 9 | 16 | 2764578.16 | 960.05 | 728.539 | -2770.962 | 3.825132
30947 | 9 | 16 | 2764638.16 | 1020.05 | 774.7505 | -2774.472 | 3.820554
30948 | 9 | 16 | 2764698.16 | 1080.05 | 821.0195 | -2778.058 | 3.815366
30949 | 9 | 16 | 2764758.16 | 1140.05 | 867.3471 | -2781.643 | 3.810483
30950 | 9 | 16 | 2764818.16 | 1200.05 | 913.7358 | -2785.077 | 3.805905
30951 | 9 | 16 | 2764878.16 | 1260.05 | 960.1867 | -2788.815 | 3.800717
30952 | 9 | 16 | 2764938.16 | 1320.05 | 1006.702 | -2792.63 | 3.795224
30953 | 9 | 16 | 2764998.16 | 1380.05 | 1053.284 | -2796.902 | 3.790036
30954 | 9 | 16 | 2765058.16 | 1440.05 | 1099.936 | -2801.022 | 3.784237
30955 | 9 | 16 | 2765118.16 | 1500.05 | 1146.658 | -2805.447 | 3.778134
30956 | 9 | 16 | 2765178.16 | 1560.05 | 1193.454 | -2810.101 | 3.772335
30957 | 9 | 16 | 2765238.16 | 1620.05 | 1240.325 | -2814.679 | 3.765927
30958 | 9 | 16 | 2765298.16 | 1680.05 | 1287.273 | -2819.181 | 3.759823
30959 | 9 | 16 | 2765358.16 | 1740.05 | 1334.3 | -2823.911 | 3.753719
30960 | 9 | 16 | 2765418.16 | 1800.05 | 1381.405 | -2828.717 | 3.747311
30961 | 9 | 16 | 2765478.16 | 1860.05 | 1428.592 | -2833.6 | 3.740902
30962 | 9 | 16 | 2765538.16 | 1920.05 | 1475.858 | -2838.407 | 3.734493
30963 | 9 | 16 | 2765598.16 | 1980.05 | 1523.203 | -2843.442 | 3.728389
30964 | 9 | 16 | 2765658.16 | 2040.05 | 1570.628 | -2847.944 | 3.721675
30965 | 9 | 16 | 2765718.16 | 2100.05 | 1618.131 | -2852.14 | 3.716182
30966 | 9 | 16 | 2765778.16 | 2160.05 | 1665.712 | -2857.481 | 3.709773
30967 | 9 | 16 | 2765838.16 | 2220.05 | 1713.371 | -2861.753 | 3.70367
30968 | 9 | 16 | 2765898.16 | 2280.05 | 1761.107 | -2866.178 | 3.698482
30969 | 9 | 16 | 2765958.16 | 2340.05 | 1808.919 | -2870.985 | 3.692073
30970 | 9 | 16 | 2766018.16 | 2400.05 | 1856.806 | -2875.181 | 3.686275
30971 | 9 | 16 | 2766078.16 | 2460.05 | 1904.767 | -2879.911 | 3.680476
30972 | 9 | 16 | 2766138.16 | 2520.05 | 1952.802 | -2884.031 | 3.674983
30973 | 9 | 16 | 2766198.16 | 2580.05 | 2000.909 | -2888.533 | 3.66949
30974 | 9 | 16 | 2766258.16 | 2640.05 | 2049.088 | -2892.958 | 3.663996
30975 | 9 | 16 | 2766318.16 | 2700.05 | 2097.337 | -2897.078 | 3.658808
30976 | 9 | 16 | 2766378.16 | 2760.05 | 2145.656 | -2901.198 | 3.65362
30977 | 9 | 16 | 2766438.16 | 2820.05 | 2194.046 | -2905.394 | 3.648432
30978 | 9 | 16 | 2766498.16 | 2880.05 | 2242.506 | -2909.743 | 3.642634
30979 | 9 | 16 | 2766558.16 | 2940.05 | 2291.037 | -2913.71 | 3.637751
30980 | 9 | 16 | 2766618.16 | 3000.05 | 2339.642 | -2918.517 | 3.631952
30981 | 9 | 16 | 2766678.16 | 3060.05 | 2388.321 | -2922.866 | 3.626459
30982 | 9 | 16 | 2766738.16 | 3120.05 | 2437.075 | -2927.749 | 3.620661
30983 | 9 | 16 | 2766798.16 | 3180.05 | 2485.906 | -2932.097 | 3.615167
30984 | 9 | 16 | 2766858.16 | 3240.05 | 2534.817 | -2936.904 | 3.609064
30985 | 9 | 16 | 2766918.16 | 3300.05 | 2583.811 | -2942.092 | 3.60296
30986 | 9 | 16 | 2766978.16 | 3360.05 | 2632.888 | -2947.127 | 3.596857
30987 | 9 | 16 | 2767038.16 | 3420.05 | 2682.05 | -2952.316 | 3.590448
30988 | 9 | 16 | 2767098.16 | 3480.05 | 2731.301 | -2958.038 | 3.583429
30989 | 9 | 16 | 2767158.16 | 3540.05 | 2780.645 | -2963.378 | 3.57702
30990 | 9 | 16 | 2767218.16 | 3600.05 | 2830.084 | -2969.329 | 3.569696
30991 | 9 | 16 | 2767278.16 | 3660.05 | 2879.621 | -2975.051 | 3.562676
30992 | 9 | 16 | 2767338.16 | 3720.05 | 2929.26 | -2981.308 | 3.555047
30993 | 9 | 16 | 2767398.16 | 3780.05 | 2979.007 | -2988.327 | 3.547112
30994 | 9 | 16 | 2767458.16 | 3840.05 | 3028.866 | -2995.117 | 3.538872
30995 | 9 | 16 | 2767518.16 | 3900.05 | 3078.845 | -3002.441 | 3.530327
30996 | 9 | 16 | 2767578.16 | 3960.05 | 3128.954 | -3010.452 | 3.521172
30997 | 9 | 16 | 2767638.16 | 4020.05 | 3179.202 | -3018.997 | 3.510796
30998 | 9 | 16 | 2767698.16 | 4080.05 | 3229.597 | -3028.305 | 3.500114
30999 | 9 | 16 | 2767758.16 | 4140.05 | 3280.147 | -3037.766 | 3.489433
31000 | 9 | 16 | 2767818.16 | 4200.05 | 3330.864 | -3048.676 | 3.477226
31001 | 9 | 16 | 2767878.16 | 4260.05 | 3381.762 | -3059.052 | 3.464714
31002 | 9 | 16 | 2767938.16 | 4320.05 | 3432.849 | -3071.107 | 3.451286
31003 | 9 | 16 | 2767998.16 | 4380.05 | 3484.137 | -3083.543 | 3.437247
31004 | 9 | 16 | 2768058.16 | 4440.05 | 3535.638 | -3096.284 | 3.423514
31005 | 9 | 16 | 2768118.16 | 4500.05 | 3587.365 | -3110.857 | 3.40734
31006 | 9 | 16 | 2768178.16 | 4560.05 | 3639.327 | -3124.514 | 3.392386
31007 | 9 | 16 | 2768238.16 | 4620.05 | 3691.532 | -3140.078 | 3.375906
31008 | 9 | 16 | 2768298.16 | 4680.05 | 3743.987 | -3154.192 | 3.360342
31009 | 9 | 16 | 2768358.16 | 4740.05 | 3796.699 | -3170.291 | 3.343862
31010 | 9 | 16 | 2768418.16 | 4800.05 | 3849.673 | -3186.389 | 3.326467
31011 | 9 | 16 | 2768478.16 | 4860.05 | 3902.915 | -3202.716 | 3.309682
31012 | 9 | 16 | 2768538.16 | 4920.05 | 3956.429 | -3219.043 | 3.292897
31013 | 9 | 16 | 2768598.16 | 4980.05 | 4010.22 | -3235.447 | 3.276112
31014 | 9 | 16 | 2768658.16 | 5040.05 | 4064.295 | -3252.842 | 3.258412
31015 | 9 | 16 | 2768718.16 | 5100.05 | 4118.662 | -3270.771 | 3.240711
31016 | 9 | 16 | 2768778.16 | 5160.05 | 4173.326 | -3289.006 | 3.222705
31017 | 9 | 16 | 2768838.16 | 5220.05 | 4228.298 | -3307.546 | 3.2047
31018 | 9 | 16 | 2768898.16 | 5280.05 | 4283.6 | -3328.679 | 3.184253
31019 | 9 | 16 | 2768958.16 | 5340.05 | 4339.266 | -3351.11 | 3.16289
31020 | 9 | 16 | 2769018.16 | 5400.05 | 4395.345 | -3379.034 | 3.137255
31021 | 9 | 16 | 2769078.16 | 5460.05 | 4451.918 | -3410.925 | 3.107652
31022 | 9 | 16 | 2769138.16 | 5520.05 | 4509.108 | -3453.269 | 3.069505
31023 | 9 | 16 | 2769198.16 | 5580.05 | 4567.096 | -3508.354 | 3.021286
31024 | 9 | 16 | 2769219.63 | 5601.52 | 4588.091 | -3532.921 | 2.999924
31025 | 9 | 17 | 2769219.64 | 0.01 | 0 | 0 | 3.236744
31026 | 9 | 17 | 2771019.63 | 1800 | 0 | 0 | 3.489128
31027 | 9 | 18 | 2771019.77 | 0.14 | 0.03523668 | 1519.57 | 3.602655
31028 | 9 | 18 | 2771079.77 | 60.14 | 25.18311 | 1504.005 | 3.643244
31029 | 9 | 18 | 2771139.77 | 120.14 | 50.20824 | 1499.886 | 3.653925
31030 | 9 | 18 | 2771199.77 | 180.14 | 75.18045 | 1497.215 | 3.659724
31031 | 9 | 18 | 2771259.77 | 240.14 | 100.1163 | 1495.079 | 3.665217
31032 | 9 | 18 | 2771319.77 | 300.14 | 125.0186 | 1493.4 | 3.6701
31033 | 9 | 18 | 2771379.77 | 360.14 | 149.8882 | 1491.264 | 3.674678
31034 | 9 | 18 | 2771439.77 | 420.14 | 174.724 | 1489.128 | 3.679866
31035 | 9 | 18 | 2771499.77 | 480.14 | 199.5254 | 1486.992 | 3.685054
31036 | 9 | 18 | 2771559.77 | 540.14 | 224.2931 | 1484.779 | 3.689937
31037 | 9 | 18 | 2771619.77 | 600.14 | 249.0256 | 1483.024 | 3.69543
31038 | 9 | 18 | 2771679.77 | 660.14 | 273.7223 | 1480.735 | 3.700618
31039 | 9 | 18 | 2771739.77 | 720.14 | 298.3833 | 1478.294 | 3.706416
31040 | 9 | 18 | 2771799.77 | 780.14 | 323.0068 | 1476.081 | 3.71252
31041 | 9 | 18 | 2771859.77 | 840.14 | 347.591 | 1473.869 | 3.718013
31042 | 9 | 18 | 2771919.77 | 900.14 | 372.1345 | 1471.427 | 3.724117
31043 | 9 | 18 | 2771979.77 | 960.14 | 396.6368 | 1468.986 | 3.730526
31044 | 9 | 18 | 2772039.77 | 1020.14 | 421.0967 | 1466.163 | 3.737545
31045 | 9 | 18 | 2772099.77 | 1080.14 | 445.513 | 1463.645 | 3.743954
31046 | 9 | 18 | 2772159.77 | 1140.14 | 469.8849 | 1460.746 | 3.750973
31047 | 9 | 18 | 2772219.77 | 1200.14 | 494.2123 | 1458.152 | 3.757687
31048 | 9 | 18 | 2772279.77 | 1260.14 | 518.495 | 1455.406 | 3.764706
31049 | 9 | 18 | 2772339.77 | 1320.14 | 542.7331 | 1453.04 | 3.77142
31050 | 9 | 18 | 2772399.77 | 1380.14 | 566.9261 | 1450.294 | 3.778439
31051 | 9 | 18 | 2772459.77 | 1440.14 | 591.0744 | 1447.623 | 3.785153
31052 | 9 | 18 | 2772519.77 | 1500.14 | 615.1775 | 1444.953 | 3.792477
31053 | 9 | 18 | 2772579.77 | 1560.14 | 639.2354 | 1442.359 | 3.799496
31054 | 9 | 18 | 2772639.77 | 1620.14 | 663.2482 | 1439.307 | 3.807126
31055 | 9 | 18 | 2772699.77 | 1680.14 | 687.2158 | 1436.637 | 3.814145
31056 | 9 | 18 | 2772759.77 | 1740.14 | 711.1386 | 1433.967 | 3.821164
31057 | 9 | 18 | 2772819.77 | 1800.14 | 735.0175 | 1431.525 | 3.828183
31058 | 9 | 18 | 2772879.77 | 1860.14 | 758.8524 | 1428.626 | 3.835203
31059 | 9 | 18 | 2772939.77 | 1920.14 | 782.6445 | 1426.032 | 3.842527
31060 | 9 | 18 | 2772999.77 | 1980.14 | 806.3945 | 1423.819 | 3.848631
31061 | 9 | 18 | 2773059.77 | 2040.14 | 830.104 | 1421.302 | 3.855039
31062 | 9 | 18 | 2773119.77 | 2100.14 | 853.7744 | 1418.936 | 3.861448
31063 | 9 | 18 | 2773179.77 | 2160.14 | 877.4072 | 1416.953 | 3.867247
31064 | 9 | 18 | 2773239.77 | 2220.14 | 901.0039 | 1414.817 | 3.87335
31065 | 9 | 18 | 2773299.77 | 2280.14 | 924.5663 | 1412.68 | 3.879149
31066 | 9 | 18 | 2773359.77 | 2340.14 | 948.0959 | 1410.849 | 3.884031
31067 | 9 | 18 | 2773419.77 | 2400.14 | 971.5936 | 1408.789 | 3.88922
31068 | 9 | 18 | 2773479.77 | 2460.14 | 995.0614 | 1407.034 | 3.894102
31069 | 9 | 18 | 2773539.77 | 2520.14 | 1018.501 | 1405.585 | 3.898375
31070 | 9 | 18 | 2773599.77 | 2580.14 | 1041.912 | 1403.677 | 3.903563
31071 | 9 | 18 | 2773659.77 | 2640.14 | 1065.298 | 1402.304 | 3.90753
31072 | 9 | 18 | 2773719.77 | 2700.14 | 1088.658 | 1401.007 | 3.911498
31073 | 9 | 18 | 2773779.77 | 2760.14 | 1111.995 | 1399.405 | 3.91577
31074 | 9 | 18 | 2773839.77 | 2820.14 | 1135.309 | 1398.184 | 3.919127
31075 | 9 | 18 | 2773899.77 | 2880.14 | 1158.602 | 1396.658 | 3.923095
31076 | 9 | 18 | 2773959.77 | 2940.14 | 1181.874 | 1395.666 | 3.926146
31077 | 9 | 18 | 2774019.77 | 3000.14 | 1205.128 | 1394.598 | 3.929198
31078 | 9 | 18 | 2774079.77 | 3060.14 | 1228.361 | 1393.606 | 3.932555
31079 | 9 | 18 | 2774139.77 | 3120.14 | 1251.578 | 1392.538 | 3.934997
31080 | 9 | 18 | 2774199.77 | 3180.14 | 1274.778 | 1391.318 | 3.938048
31081 | 9 | 18 | 2774259.77 | 3240.14 | 1297.961 | 1390.402 | 3.9411
31082 | 9 | 18 | 2774319.77 | 3300.14 | 1321.129 | 1389.715 | 3.943236
31083 | 9 | 18 | 2774379.77 | 3360.14 | 1344.281 | 1388.8 | 3.945678
31084 | 9 | 18 | 2774439.77 | 3420.14 | 1367.418 | 1387.961 | 3.948119
31085 | 9 | 18 | 2774499.77 | 3480.14 | 1390.542 | 1386.816 | 3.950866
31086 | 9 | 18 | 2774559.77 | 3540.14 | 1413.65 | 1386.206 | 3.953307
31087 | 9 | 18 | 2774619.77 | 3600.14 | 1436.745 | 1385.29 | 3.955749
31088 | 9 | 18 | 2774679.77 | 3660.14 | 1459.826 | 1384.451 | 3.957885
31089 | 9 | 18 | 2774739.77 | 3720.14 | 1482.894 | 1383.764 | 3.960327
31090 | 9 | 18 | 2774799.77 | 3780.14 | 1505.948 | 1382.773 | 3.962768
31091 | 9 | 18 | 2774859.77 | 3840.14 | 1528.99 | 1382.162 | 3.964904
31092 | 9 | 18 | 2774919.77 | 3900.14 | 1552.019 | 1381.247 | 3.966735
31093 | 9 | 18 | 2774979.77 | 3960.14 | 1575.035 | 1380.713 | 3.969177
31094 | 9 | 18 | 2775039.77 | 4020.14 | 1598.039 | 1379.95 | 3.971008
31095 | 9 | 18 | 2775099.77 | 4080.14 | 1621.031 | 1379.11 | 3.973449
31096 | 9 | 18 | 2775159.77 | 4140.14 | 1644.011 | 1378.576 | 3.97528
31097 | 9 | 18 | 2775219.77 | 4200.14 | 1666.979 | 1377.89 | 3.977111
31098 | 9 | 18 | 2775279.77 | 4260.14 | 1689.936 | 1377.05 | 3.979553
31099 | 9 | 18 | 2775339.77 | 4320.14 | 1712.88 | 1376.364 | 3.981079
31100 | 9 | 18 | 2775399.77 | 4380.14 | 1735.813 | 1375.601 | 3.98352
31101 | 9 | 18 | 2775459.77 | 4440.14 | 1758.735 | 1374.914 | 3.985657
31102 | 9 | 18 | 2775519.77 | 4500.14 | 1781.646 | 1374.38 | 3.987182
31103 | 9 | 18 | 2775579.77 | 4560.14 | 1804.546 | 1373.617 | 3.989014
31104 | 9 | 18 | 2775639.77 | 4620.14 | 1827.432 | 1372.854 | 3.991455
31105 | 9 | 18 | 2775699.77 | 4680.14 | 1850.308 | 1372.091 | 3.993286
31106 | 9 | 18 | 2775759.77 | 4740.14 | 1873.172 | 1371.481 | 3.995727
31107 | 9 | 18 | 2775819.77 | 4800.14 | 1896.025 | 1370.642 | 3.997559
31108 | 9 | 18 | 2775879.77 | 4860.14 | 1918.866 | 1370.031 | 3.999695
31109 | 9 | 18 | 2775939.77 | 4920.14 | 1941.695 | 1369.421 | 4.001526
31110 | 9 | 18 | 2775999.77 | 4980.14 | 1964.513 | 1368.734 | 4.003662
31111 | 9 | 18 | 2776059.77 | 5040.14 | 1987.319 | 1368.048 | 4.005798
31112 | 9 | 18 | 2776119.77 | 5100.14 | 2010.113 | 1367.208 | 4.007935
31113 | 9 | 18 | 2776179.77 | 5160.14 | 2032.895 | 1366.674 | 4.009766
31114 | 9 | 18 | 2776239.77 | 5220.14 | 2055.665 | 1365.759 | 4.012207
31115 | 9 | 18 | 2776299.77 | 5280.14 | 2078.423 | 1365.072 | 4.014343
31116 | 9 | 18 | 2776359.77 | 5340.14 | 2101.168 | 1364.538 | 4.016175
31117 | 9 | 18 | 2776419.77 | 5400.14 | 2123.901 | 1363.622 | 4.018616
31118 | 9 | 18 | 2776479.77 | 5460.14 | 2146.621 | 1362.707 | 4.020752
31119 | 9 | 18 | 2776539.77 | 5520.14 | 2169.327 | 1361.868 | 4.023499
31120 | 9 | 18 | 2776599.77 | 5580.14 | 2192.022 | 1361.334 | 4.02533
31121 | 9 | 18 | 2776659.77 | 5640.14 | 2214.702 | 1360.342 | 4.028077
31122 | 9 | 18 | 2776719.77 | 5700.14 | 2237.369 | 1359.503 | 4.030518
31123 | 9 | 18 | 2776779.77 | 5760.14 | 2260.022 | 1358.587 | 4.032959
31124 | 9 | 18 | 2776839.77 | 5820.14 | 2282.661 | 1357.9 | 4.035401
31125 | 9 | 18 | 2776899.77 | 5880.14 | 2305.285 | 1357.137 | 4.037842
31126 | 9 | 18 | 2776959.77 | 5940.14 | 2327.895 | 1356.298 | 4.040589
31127 | 9 | 18 | 2777019.77 | 6000.14 | 2350.49 | 1355.306 | 4.043336
31128 | 9 | 18 | 2777079.77 | 6060.14 | 2373.07 | 1354.391 | 4.046082
31129 | 9 | 18 | 2777139.77 | 6120.14 | 2395.635 | 1353.399 | 4.048829
31130 | 9 | 18 | 2777199.77 | 6180.14 | 2418.186 | 1352.407 | 4.051575
31131 | 9 | 18 | 2777259.77 | 6240.14 | 2440.721 | 1351.72 | 4.054322
31132 | 9 | 18 | 2777319.77 | 6300.14 | 2463.242 | 1350.805 | 4.056764
31133 | 9 | 18 | 2777379.77 | 6360.14 | 2485.748 | 1349.813 | 4.05951
31134 | 9 | 18 | 2777439.77 | 6420.14 | 2508.238 | 1348.821 | 4.062257
31135 | 9 | 18 | 2777499.77 | 6480.14 | 2530.714 | 1348.287 | 4.064698
31136 | 9 | 18 | 2777559.77 | 6540.14 | 2553.174 | 1347.066 | 4.068055
31137 | 9 | 18 | 2777619.77 | 6600.14 | 2575.618 | 1346.227 | 4.070497
31138 | 9 | 18 | 2777679.77 | 6660.14 | 2598.046 | 1345.312 | 4.073548
31139 | 9 | 18 | 2777739.77 | 6720.14 | 2620.457 | 1344.244 | 4.076295
31140 | 9 | 18 | 2777799.77 | 6780.14 | 2642.853 | 1343.481 | 4.079347
31141 | 9 | 18 | 2777859.77 | 6840.14 | 2665.232 | 1342.26 | 4.082399
31142 | 9 | 18 | 2777919.77 | 6900.14 | 2687.595 | 1341.268 | 4.085756
31143 | 9 | 18 | 2777979.77 | 6960.14 | 2709.941 | 1340.2 | 4.088808
31144 | 9 | 18 | 2778039.77 | 7020.14 | 2732.271 | 1339.361 | 4.091249
31145 | 9 | 18 | 2778099.77 | 7080.14 | 2754.586 | 1338.369 | 4.094301
31146 | 9 | 18 | 2778159.77 | 7140.14 | 2776.884 | 1337.377 | 4.097353
31147 | 9 | 18 | 2778219.77 | 7200.14 | 2799.166 | 1336.461 | 4.100099
31148 | 9 | 18 | 2778279.77 | 7260.14 | 2821.433 | 1335.393 | 4.103456
31149 | 9 | 18 | 2778339.77 | 7320.14 | 2843.684 | 1334.707 | 4.105592
31150 | 9 | 18 | 2778399.77 | 7380.14 | 2865.921 | 1333.791 | 4.108339
31151 | 9 | 18 | 2778459.77 | 7440.14 | 2888.144 | 1332.876 | 4.111086
31152 | 9 | 18 | 2778519.77 | 7500.14 | 2910.353 | 1332.189 | 4.113527
31153 | 9 | 18 | 2778579.77 | 7560.14 | 2932.548 | 1331.273 | 4.116274
31154 | 9 | 18 | 2778639.77 | 7620.14 | 2954.73 | 1330.434 | 4.11841
31155 | 9 | 18 | 2778699.77 | 7680.14 | 2976.899 | 1329.747 | 4.120851
31156 | 9 | 18 | 2778759.77 | 7740.14 | 2999.057 | 1329.137 | 4.122988
31157 | 9 | 18 | 2778819.77 | 7800.14 | 3021.203 | 1328.222 | 4.125124
31158 | 9 | 18 | 2778879.77 | 7860.14 | 3043.338 | 1327.687 | 4.126955
31159 | 9 | 18 | 2778939.77 | 7920.14 | 3065.463 | 1327.23 | 4.128786
31160 | 9 | 18 | 2778999.77 | 7980.14 | 3087.578 | 1326.696 | 4.130617
31161 | 9 | 18 | 2779059.77 | 8040.14 | 3109.684 | 1326.162 | 4.132143
31162 | 9 | 18 | 2779119.77 | 8100.14 | 3131.78 | 1325.399 | 4.133974
31163 | 9 | 18 | 2779179.77 | 8160.14 | 3153.868 | 1325.246 | 4.1355
31164 | 9 | 18 | 2779239.77 | 8220.14 | 3175.948 | 1324.636 | 4.136721
31165 | 9 | 18 | 2779299.77 | 8280.14 | 3198.021 | 1324.102 | 4.138247
31166 | 9 | 18 | 2779359.77 | 8340.14 | 3220.086 | 1323.491 | 4.139773
31167 | 9 | 18 | 2779419.77 | 8400.14 | 3242.144 | 1323.186 | 4.141299
31168 | 9 | 18 | 2779479.77 | 8460.14 | 3264.194 | 1322.652 | 4.142824
31169 | 9 | 18 | 2779539.77 | 8520.14 | 3286.236 | 1322.423 | 4.14374
31170 | 9 | 18 | 2779599.77 | 8580.14 | 3308.273 | 1321.889 | 4.144961
31171 | 9 | 18 | 2779659.77 | 8640.14 | 3330.303 | 1321.584 | 4.146487
31172 | 9 | 18 | 2779719.77 | 8700.14 | 3352.326 | 1321.279 | 4.147402
31173 | 9 | 18 | 2779779.77 | 8760.14 | 3374.343 | 1320.974 | 4.148623
31174 | 9 | 18 | 2779839.77 | 8820.14 | 3396.352 | 1320.287 | 4.149844
31175 | 9 | 18 | 2779899.77 | 8880.14 | 3418.356 | 1320.287 | 4.151369
31176 | 9 | 18 | 2779959.77 | 8940.14 | 3440.354 | 1319.524 | 4.152285
31177 | 9 | 18 | 2780019.77 | 9000.14 | 3462.345 | 1319.295 | 4.153506
31178 | 9 | 18 | 2780079.77 | 9060.14 | 3484.33 | 1319.066 | 4.154726
31179 | 9 | 18 | 2780139.77 | 9120.14 | 3506.308 | 1318.456 | 4.156558
31180 | 9 | 18 | 2780199.77 | 9180.14 | 3528.278 | 1317.922 | 4.157473
31181 | 9 | 18 | 2780259.77 | 9240.14 | 3550.242 | 1317.769 | 4.158694
31182 | 9 | 18 | 2780319.77 | 9300.14 | 3572.199 | 1317.311 | 4.16022
31183 | 9 | 18 | 2780379.77 | 9360.14 | 3594.149 | 1316.625 | 4.161746
31184 | 9 | 18 | 2780439.77 | 9420.14 | 3616.091 | 1316.243 | 4.163272
31185 | 9 | 18 | 2780499.77 | 9480.14 | 3638.024 | 1315.709 | 4.164797
31186 | 9 | 18 | 2780559.77 | 9540.14 | 3659.949 | 1315.404 | 4.166323
31187 | 9 | 18 | 2780619.77 | 9600.14 | 3681.867 | 1314.87 | 4.167849
31188 | 9 | 18 | 2780679.77 | 9660.14 | 3703.776 | 1314.107 | 4.169375
31189 | 9 | 18 | 2780739.77 | 9720.14 | 3725.676 | 1313.878 | 4.171206
31190 | 9 | 18 | 2780799.77 | 9780.14 | 3747.568 | 1313.191 | 4.172732
31191 | 9 | 18 | 2780859.77 | 9840.14 | 3769.45 | 1312.505 | 4.174563
31192 | 9 | 18 | 2780919.77 | 9900.14 | 3791.323 | 1312.123 | 4.176394
31193 | 9 | 18 | 2780979.77 | 9960.14 | 3813.186 | 1311.437 | 4.178225
31194 | 9 | 18 | 2781039.77 | 10020.14 | 3835.039 | 1310.75 | 4.180667
31195 | 9 | 18 | 2781099.77 | 10080.14 | 3856.882 | 1310.216 | 4.182193
31196 | 9 | 18 | 2781159.77 | 10140.14 | 3878.713 | 1309.682 | 4.184024
31197 | 9 | 18 | 2781219.77 | 10200.14 | 3900.533 | 1308.843 | 4.18677
31198 | 9 | 18 | 2781279.77 | 10260.14 | 3922.34 | 1308.156 | 4.189212
31199 | 9 | 18 | 2781339.77 | 10320.14 | 3944.135 | 1307.317 | 4.191653
31200 | 9 | 18 | 2781399.77 | 10380.14 | 3965.916 | 1306.554 | 4.1944
31201 | 9 | 18 | 2781459.77 | 10440.14 | 3987.683 | 1305.638 | 4.197147
31202 | 9 | 18 | 2781519.77 | 10500.14 | 4009.434 | 1303.655 | 4.199893
31203 | 9 | 18 | 2781579.77 | 10560.14 | 4030.786 | 1260.395 | 4.199893
31204 | 9 | 18 | 2781639.77 | 10620.14 | 4051.5 | 1223.774 | 4.199893
31205 | 9 | 18 | 2781699.77 | 10680.14 | 4071.613 | 1188.449 | 4.199588
31206 | 9 | 18 | 2781759.77 | 10740.14 | 4091.159 | 1155.871 | 4.199588
31207 | 9 | 18 | 2781819.77 | 10800.14 | 4110.149 | 1123.293 | 4.200198
31208 | 9 | 18 | 2781879.77 | 10860.14 | 4128.593 | 1091.707 | 4.199588
31209 | 9 | 18 | 2781939.77 | 10920.14 | 4146.499 | 1057.984 | 4.199893
31210 | 9 | 18 | 2781999.77 | 10980.14 | 4163.863 | 1027.695 | 4.199893
31211 | 9 | 18 | 2782059.77 | 11040.14 | 4180.691 | 994.1253 | 4.199893
31212 | 9 | 18 | 2782119.77 | 11100.14 | 4196.991 | 961.0895 | 4.199893
31213 | 9 | 18 | 2782179.77 | 11160.14 | 4212.753 | 930.0374 | 4.199588
31214 | 9 | 18 | 2782239.77 | 11220.14 | 4227.995 | 897.612 | 4.199588
31215 | 9 | 18 | 2782299.77 | 11280.14 | 4242.72 | 869.4591 | 4.199893
31216 | 9 | 18 | 2782359.77 | 11340.14 | 4256.948 | 838.6358 | 4.199588
31217 | 9 | 18 | 2782419.77 | 11400.14 | 4270.674 | 809.2622 | 4.199893
31218 | 9 | 18 | 2782479.77 | 11460.14 | 4283.912 | 779.8123 | 4.199893
31219 | 9 | 18 | 2782539.77 | 11520.14 | 4296.682 | 753.3379 | 4.200198
31220 | 9 | 18 | 2782599.77 | 11580.14 | 4309.001 | 724.8035 | 4.199893
31221 | 9 | 18 | 2782659.77 | 11640.14 | 4320.886 | 699.855 | 4.200198
31222 | 9 | 18 | 2782719.77 | 11700.14 | 4332.338 | 675.1354 | 4.199588
31223 | 9 | 18 | 2782779.77 | 11760.14 | 4343.373 | 649.8817 | 4.199893
31224 | 9 | 18 | 2782839.77 | 11820.14 | 4353.999 | 625.0858 | 4.199893
31225 | 9 | 18 | 2782899.77 | 11880.14 | 4364.213 | 600.9766 | 4.199893
31226 | 9 | 18 | 2782959.77 | 11940.14 | 4374.051 | 578.3932 | 4.199893
31227 | 9 | 18 | 2783019.63 | 12000 | 4383.478 | 556.2676 | 4.199893
31228 | 9 | 19 | 2783019.67 | 0.04 | 0.007075735612 | 619.5926 | 4.20325
31229 | 9 | 19 | 2783079.67 | 60.04 | 9.149201 | 533.4554 | 4.199893
31230 | 9 | 19 | 2783139.67 | 120.04 | 17.85516 | 511.5587 | 4.199893
31231 | 9 | 19 | 2783199.67 | 180.04 | 26.22015 | 491.8746 | 4.199893
31232 | 9 | 19 | 2783259.67 | 240.04 | 34.25025 | 471.5038 | 4.199588
31233 | 9 | 19 | 2783319.67 | 300.04 | 41.95431 | 454.1085 | 4.199588
31234 | 9 | 19 | 2783379.67 | 360.04 | 49.35307 | 434.5769 | 4.199893
31235 | 9 | 19 | 2783439.67 | 420.04 | 56.46119 | 417.3342 | 4.199893
31236 | 9 | 19 | 2783499.67 | 480.04 | 63.27822 | 400.0153 | 4.199588
31237 | 9 | 19 | 2783559.67 | 540.04 | 69.81259 | 384.7562 | 4.199588
31238 | 9 | 19 | 2783619.67 | 600.04 | 76.09114 | 367.7424 | 4.199588
31239 | 9 | 19 | 2783679.67 | 660.04 | 82.10712 | 354.5434 | 4.199893
31240 | 9 | 19 | 2783739.67 | 720.04 | 87.87827 | 339.7421 | 4.199893
31241 | 9 | 19 | 2783799.67 | 780.04 | 93.41078 | 325.1698 | 4.199893
31242 | 9 | 19 | 2783859.67 | 840.04 | 98.711 | 312.047 | 4.199893
31243 | 9 | 19 | 2783919.67 | 900.04 | 103.7911 | 298.5428 | 4.200198
31244 | 9 | 19 | 2783979.67 | 960.04 | 108.657 | 286.1067 | 4.199588
31245 | 9 | 19 | 2784039.67 | 1020.04 | 113.3139 | 273.0602 | 4.200198
31246 | 9 | 19 | 2784099.67 | 1080.04 | 117.7698 | 262.6078 | 4.199893
31247 | 9 | 19 | 2784159.67 | 1140.04 | 122.0419 | 250.5531 | 4.199893
31248 | 9 | 19 | 2784219.67 | 1200.04 | 126.132 | 240.6348 | 4.199893
31249 | 9 | 19 | 2784279.67 | 1260.04 | 130.058 | 230.2586 | 4.199893
31250 | 9 | 19 | 2784339.67 | 1320.04 | 133.8152 | 220.9506 | 4.199893
31251 | 9 | 19 | 2784399.67 | 1380.04 | 137.4225 | 212.0241 | 4.200198
31252 | 9 | 19 | 2784459.67 | 1440.04 | 140.8697 | 201.8006 | 4.199893
31253 | 9 | 19 | 2784519.67 | 1500.04 | 144.1679 | 194.7814 | 4.199588
31254 | 9 | 19 | 2784579.67 | 1560.04 | 147.3376 | 186.6178 | 4.199893
31255 | 9 | 19 | 2784639.67 | 1620.04 | 150.3762 | 179.3698 | 4.199893
31256 | 9 | 19 | 2784699.67 | 1680.04 | 153.2967 | 172.1981 | 4.199588
31257 | 9 | 19 | 2784759.67 | 1740.04 | 156.0953 | 164.95 | 4.199893
31258 | 9 | 19 | 2784819.67 | 1800.04 | 158.784 | 157.3205 | 4.199893
31259 | 9 | 19 | 2784879.67 | 1860.04 | 161.3606 | 150.6065 | 4.199893
31260 | 9 | 19 | 2784939.67 | 1920.04 | 163.8365 | 146.7155 | 4.199893
31261 | 9 | 19 | 2784999.67 | 1980.04 | 166.2104 | 139.0097 | 4.200198
31262 | 9 | 19 | 2785059.67 | 2040.04 | 168.4864 | 133.8979 | 4.199893
31263 | 9 | 19 | 2785119.67 | 2100.04 | 170.6764 | 128.5573 | 4.200198
31264 | 9 | 19 | 2785179.67 | 2160.04 | 172.7807 | 122.9114 | 4.199588
31265 | 9 | 19 | 2785239.67 | 2220.04 | 174.8016 | 119.173 | 4.200504
31266 | 9 | 19 | 2785299.67 | 2280.04 | 176.7429 | 114.3664 | 4.200198
31267 | 9 | 19 | 2785359.67 | 2340.04 | 178.6096 | 109.4072 | 4.199588
31268 | 9 | 19 | 2785419.67 | 2400.04 | 180.4023 | 104.6006 | 4.199588
31269 | 9 | 19 | 2785479.67 | 2460.04 | 182.1252 | 101.854 | 4.199588
31270 | 9 | 19 | 2785539.67 | 2520.04 | 183.7787 | 96.6659 | 4.199893
31271 | 9 | 19 | 2785599.67 | 2580.04 | 185.3718 | 94.37705 | 4.200198
31272 | 9 | 19 | 2785659.67 | 2640.04 | 186.9063 | 90.71489 | 4.199893
31273 | 9 | 19 | 2785719.67 | 2700.04 | 188.3857 | 87.89197 | 4.199588
31274 | 9 | 19 | 2785779.67 | 2760.04 | 189.8095 | 83.23796 | 4.199893
31275 | 9 | 19 | 2785839.67 | 2820.04 | 191.1745 | 81.02541 | 4.199588
31276 | 9 | 19 | 2785899.67 | 2880.04 | 192.4911 | 77.82101 | 4.199893
31277 | 9 | 19 | 2785959.67 | 2940.04 | 193.7633 | 75.15068 | 4.199588
31278 | 9 | 19 | 2786019.67 | 3000.04 | 194.9902 | 72.48035 | 4.199893
31279 | 9 | 19 | 2786079.67 | 3060.04 | 196.1693 | 69.88632 | 4.199588
31280 | 9 | 19 | 2786139.67 | 3120.04 | 197.3132 | 66.98711 | 4.199588
31281 | 9 | 19 | 2786199.67 | 3180.04 | 198.4186 | 65.84268 | 4.199588
31282 | 9 | 19 | 2786259.67 | 3240.04 | 199.484 | 63.32494 | 4.199893
31283 | 9 | 19 | 2786319.67 | 3300.04 | 200.52 | 61.72274 | 4.199893
31284 | 9 | 19 | 2786379.67 | 3360.04 | 201.5242 | 58.82353 | 4.199893
31285 | 9 | 19 | 2786439.67 | 3420.04 | 202.4951 | 56.99245 | 4.199893
31286 | 9 | 19 | 2786499.67 | 3480.04 | 203.4336 | 55.00877 | 4.199588
31287 | 9 | 19 | 2786559.67 | 3540.04 | 204.3476 | 53.55917 | 4.199893
31288 | 9 | 19 | 2786619.67 | 3600.04 | 205.2241 | 51.34661 | 4.199588
31289 | 9 | 19 | 2786643.35 | 3623.72 | 205.5631 | 49.9733 | 4.199893
31290 | 9 | 20 | 2786643.36 | 0.01 | 0 | 0 | 4.197452
31291 | 9 | 20 | 2829843.35 | 43200 | 0 | 0 | 4.175174
31292 | 9 | 21 | 2829843.41 | 0.06 | 0.04766536965 | -2705.73 | 4.026551
31293 | 9 | 21 | 2829903.41 | 60.06 | 45.85773 | -2765.24 | 3.941711
31294 | 9 | 21 | 2829963.41 | 120.06 | 92.09105 | -2781.109 | 3.919127
31295 | 9 | 21 | 2830023.41 | 180.06 | 138.5401 | -2792.172 | 3.903563
31296 | 9 | 21 | 2830083.41 | 240.06 | 185.1468 | -2800.641 | 3.891966
31297 | 9 | 21 | 2830143.41 | 300.06 | 231.8826 | -2807.507 | 3.8822
31298 | 9 | 21 | 2830203.41 | 360.06 | 278.7317 | -2814.45 | 3.873045
31299 | 9 | 21 | 2830263.41 | 420.06 | 325.6824 | -2819.791 | 3.865415
31300 | 9 | 21 | 2830323.41 | 480.06 | 372.7257 | -2825.36 | 3.858091
31301 | 9 | 21 | 2830383.41 | 540.06 | 419.8553 | -2830.243 | 3.851072
31302 | 9 | 21 | 2830443.41 | 600.06 | 467.0657 | -2834.974 | 3.844968
31303 | 9 | 21 | 2830503.41 | 660.06 | 514.3517 | -2839.322 | 3.838865
31304 | 9 | 21 | 2830563.41 | 720.06 | 561.7079 | -2843.824 | 3.833066
31305 | 9 | 21 | 2830623.41 | 780.06 | 609.1318 | -2847.41 | 3.827878
31306 | 9 | 21 | 2830683.41 | 840.06 | 656.6193 | -2851.225 | 3.82269
31307 | 9 | 21 | 2830743.41 | 900.06 | 704.168 | -2854.887 | 3.818112
31308 | 9 | 21 | 2830803.41 | 960.06 | 751.7797 | -2858.32 | 3.813535
31309 | 9 | 21 | 2830863.41 | 1020.06 | 799.4534 | -2862.44 | 3.807736
31310 | 9 | 21 | 2830923.41 | 1080.06 | 847.1905 | -2866.178 | 3.802853
31311 | 9 | 21 | 2830983.41 | 1140.06 | 894.9949 | -2870.298 | 3.79736
31312 | 9 | 21 | 2831043.41 | 1200.06 | 942.8671 | -2874.342 | 3.792172
31313 | 9 | 21 | 2831103.41 | 1260.06 | 990.8099 | -2879.072 | 3.785763
31314 | 9 | 21 | 2831163.41 | 1320.06 | 1038.825 | -2883.116 | 3.780575
31315 | 9 | 21 | 2831223.41 | 1380.06 | 1086.916 | -2887.694 | 3.774777
31316 | 9 | 21 | 2831283.41 | 1440.06 | 1135.085 | -2892.576 | 3.768368
31317 | 9 | 21 | 2831343.41 | 1500.06 | 1183.334 | -2897.459 | 3.761959
31318 | 9 | 21 | 2831403.41 | 1560.06 | 1231.663 | -2902.266 | 3.75555
31319 | 9 | 21 | 2831463.41 | 1620.06 | 1280.073 | -2907.149 | 3.749142
31320 | 9 | 21 | 2831523.41 | 1680.06 | 1328.568 | -2912.261 | 3.742733
31321 | 9 | 21 | 2831583.41 | 1740.06 | 1377.149 | -2917.144 | 3.736019
31322 | 9 | 21 | 2831643.41 | 1800.06 | 1425.814 | -2922.408 | 3.72961
31323 | 9 | 21 | 2831703.41 | 1860.06 | 1474.562 | -2927.062 | 3.723507
31324 | 9 | 21 | 2831763.41 | 1920.06 | 1523.394 | -2932.403 | 3.717098
31325 | 9 | 21 | 2831823.41 | 1980.06 | 1572.307 | -2937.438 | 3.710689
31326 | 9 | 21 | 2831883.41 | 2040.06 | 1621.302 | -2941.939 | 3.704891
31327 | 9 | 21 | 2831943.35 | 2100 | 1670.329 | -2946.517 | 3.699092
31328 | 9 | 22 | 2831943.37 | 0.02 | 0.01493095 | -2695.354 | 3.71191
31329 | 9 | 22 | 2832003.37 | 60.02 | 44.90297 | -2694.438 | 3.711299
31330 | 9 | 22 | 2832063.37 | 120.02 | 89.83368 | -2697.642 | 3.707027
31331 | 9 | 22 | 2832123.37 | 180.02 | 134.8225 | -2701.076 | 3.702144
31332 | 9 | 22 | 2832183.37 | 240.02 | 179.8711 | -2704.662 | 3.697261
31333 | 9 | 22 | 2832243.37 | 300.02 | 224.9826 | -2708.4 | 3.692378
31334 | 9 | 22 | 2832303.37 | 360.02 | 270.1546 | -2712.062 | 3.686885
31335 | 9 | 22 | 2832363.37 | 420.02 | 315.3873 | -2715.801 | 3.682002
31336 | 9 | 22 | 2832423.37 | 480.02 | 360.6817 | -2719.539 | 3.677119
31337 | 9 | 22 | 2832483.37 | 540.02 | 406.0348 | -2723.278 | 3.672236
31338 | 9 | 22 | 2832543.37 | 600.02 | 451.4469 | -2726.329 | 3.667964
31339 | 9 | 22 | 2832603.37 | 660.02 | 496.9194 | -2730.068 | 3.662776
31340 | 9 | 22 | 2832663.37 | 720.02 | 542.4485 | -2733.577 | 3.658503
31341 | 9 | 22 | 2832723.37 | 780.02 | 588.0369 | -2737.011 | 3.65362
31342 | 9 | 22 | 2832783.37 | 840.02 | 633.6865 | -2740.978 | 3.648432
31343 | 9 | 22 | 2832843.37 | 900.02 | 679.3971 | -2744.488 | 3.643549
31344 | 9 | 22 | 2832903.37 | 960.02 | 725.1712 | -2748.379 | 3.638361
31345 | 9 | 22 | 2832963.37 | 1020.02 | 771.0089 | -2752.117 | 3.633173
31346 | 9 | 22 | 2833023.37 | 1080.02 | 816.9126 | -2756.237 | 3.62829
31347 | 9 | 22 | 2833083.37 | 1140.02 | 862.8827 | -2759.976 | 3.623102
31348 | 9 | 22 | 2833143.37 | 1200.02 | 908.9221 | -2764.248 | 3.617609
31349 | 9 | 22 | 2833203.37 | 1260.02 | 955.031 | -2768.75 | 3.61181
31350 | 9 | 22 | 2833263.37 | 1320.02 | 1001.211 | -2772.793 | 3.606317
31351 | 9 | 22 | 2833323.37 | 1380.02 | 1047.466 | -2777.523 | 3.600214
31352 | 9 | 22 | 2833383.37 | 1440.02 | 1093.798 | -2782.254 | 3.59411
31353 | 9 | 22 | 2833443.37 | 1500.02 | 1140.21 | -2787.518 | 3.587396
31354 | 9 | 22 | 2833503.37 | 1560.02 | 1186.704 | -2792.172 | 3.581292
31355 | 9 | 22 | 2833563.37 | 1620.02 | 1233.286 | -2797.665 | 3.574273
31356 | 9 | 22 | 2833623.37 | 1680.02 | 1279.956 | -2803.159 | 3.567559
31357 | 9 | 22 | 2833683.37 | 1740.02 | 1326.72 | -2808.728 | 3.560235
31358 | 9 | 22 | 2833743.37 | 1800.02 | 1373.582 | -2814.984 | 3.5523
31359 | 9 | 22 | 2833803.37 | 1860.02 | 1420.547 | -2821.393 | 3.544671
31360 | 9 | 22 | 2833863.37 | 1920.02 | 1467.623 | -2827.955 | 3.536126
31361 | 9 | 22 | 2833923.37 | 1980.02 | 1514.817 | -2835.355 | 3.526665
31362 | 9 | 22 | 2833983.37 | 2040.02 | 1562.138 | -2843.137 | 3.517205
31363 | 9 | 22 | 2834043.37 | 2100.02 | 1609.596 | -2852.064 | 3.506218
31364 | 9 | 22 | 2834103.37 | 2160.02 | 1657.198 | -2860.456 | 3.495842
31365 | 9 | 22 | 2834163.37 | 2220.02 | 1704.949 | -2870.069 | 3.484245
31366 | 9 | 22 | 2834223.37 | 2280.02 | 1752.864 | -2879.683 | 3.472343
31367 | 9 | 22 | 2834283.37 | 2340.02 | 1800.951 | -2890.669 | 3.459525
31368 | 9 | 22 | 2834343.37 | 2400.02 | 1849.222 | -2902.113 | 3.445487
31369 | 9 | 22 | 2834403.37 | 2460.02 | 1897.683 | -2913.787 | 3.432059
31370 | 9 | 22 | 2834463.37 | 2520.02 | 1946.345 | -2926.375 | 3.4168
31371 | 9 | 22 | 2834523.37 | 2580.02 | 1995.219 | -2938.811 | 3.402762
31372 | 9 | 22 | 2834583.37 | 2640.02 | 2044.309 | -2952.163 | 3.387198
31373 | 9 | 22 | 2834643.37 | 2700.02 | 2093.622 | -2965.362 | 3.371939
31374 | 9 | 22 | 2834703.37 | 2760.02 | 2143.165 | -2979.629 | 3.355764
31375 | 9 | 22 | 2834763.37 | 2820.02 | 2192.944 | -2993.896 | 3.339895
31376 | 9 | 22 | 2834823.37 | 2880.02 | 2242.961 | -3008.316 | 3.324025
31377 | 9 | 22 | 2834883.37 | 2940.02 | 2293.221 | -3022.736 | 3.308156
31378 | 9 | 22 | 2834943.37 | 3000.02 | 2343.729 | -3038.071 | 3.291676
31379 | 9 | 22 | 2835003.37 | 3060.02 | 2394.487 | -3052.873 | 3.275502
31380 | 9 | 22 | 2835063.37 | 3120.02 | 2445.497 | -3068.666 | 3.259022
31381 | 9 | 22 | 2835123.37 | 3180.02 | 2496.77 | -3084.611 | 3.241932
31382 | 9 | 22 | 2835183.37 | 3240.02 | 2548.314 | -3101.167 | 3.224537
31383 | 9 | 22 | 2835243.37 | 3300.02 | 2600.148 | -3118.791 | 3.206226
31384 | 9 | 22 | 2835303.37 | 3360.02 | 2652.293 | -3138.781 | 3.186084
31385 | 9 | 22 | 2835363.37 | 3420.02 | 2704.786 | -3161.288 | 3.1635
31386 | 9 | 22 | 2835423.37 | 3480.02 | 2757.686 | -3187.915 | 3.13695
31387 | 9 | 22 | 2835483.37 | 3540.02 | 2811.083 | -3220.722 | 3.104601
31388 | 9 | 22 | 2835543.37 | 3600.02 | 2865.106 | -3263.447 | 3.064317
31389 | 9 | 22 | 2835603.37 | 3660.02 | 2919.944 | -3320.287 | 3.011826
31390 | 9 | 22 | 2835614.71 | 3671.36 | 2930.422 | -3333.181 | 2.999924
31391 | 9 | 24 | 2835614.72 | 0.01 | 0 | 0 | 3.225147
31392 | 9 | 24 | 2837414.71 | 1800 | 0 | 0 | 3.479667
31393 | 9 | 25 | 2837414.86 | 0.15 | 0.04269072 | 2067.597 | 3.631952
31394 | 9 | 25 | 2837474.86 | 60.15 | 33.86113 | 2020.294 | 3.68719
31395 | 9 | 25 | 2837534.86 | 120.15 | 67.46661 | 2013.352 | 3.700008
31396 | 9 | 25 | 2837594.86 | 180.15 | 100.9865 | 2009.308 | 3.707637
31397 | 9 | 25 | 2837654.86 | 240.15 | 134.4442 | 2005.798 | 3.714351
31398 | 9 | 25 | 2837714.86 | 300.15 | 167.8403 | 2001.984 | 3.72137
31399 | 9 | 25 | 2837774.86 | 360.15 | 201.174 | 1998.093 | 3.728389
31400 | 9 | 25 | 2837834.86 | 420.15 | 234.4446 | 1994.43 | 3.735409
31401 | 9 | 25 | 2837894.86 | 480.15 | 267.6507 | 1990.158 | 3.743343
31402 | 9 | 25 | 2837954.86 | 540.15 | 300.7911 | 1986.572 | 3.750362
31403 | 9 | 25 | 2838014.86 | 600.15 | 333.8647 | 1982.3 | 3.758297
31404 | 9 | 25 | 2838074.86 | 660.15 | 366.8698 | 1978.18 | 3.766232
31405 | 9 | 25 | 2838134.86 | 720.15 | 399.8033 | 1973.907 | 3.774166
31406 | 9 | 25 | 2838194.86 | 780.15 | 432.6643 | 1969.482 | 3.782406
31407 | 9 | 25 | 2838254.86 | 840.15 | 465.4506 | 1964.981 | 3.791257
31408 | 9 | 25 | 2838314.86 | 900.15 | 498.1609 | 1960.327 | 3.800717
31409 | 9 | 25 | 2838374.86 | 960.15 | 530.7946 | 1955.749 | 3.809567
31410 | 9 | 25 | 2838434.86 | 1020.15 | 563.3509 | 1951.095 | 3.818418
31411 | 9 | 25 | 2838494.86 | 1080.15 | 595.8308 | 1946.67 | 3.826963
31412 | 9 | 25 | 2838554.86 | 1140.15 | 628.2344 | 1942.016 | 3.836118
31413 | 9 | 25 | 2838614.86 | 1200.15 | 660.5605 | 1937.133 | 3.845579
31414 | 9 | 25 | 2838674.86 | 1260.15 | 692.8088 | 1932.326 | 3.854734
31415 | 9 | 25 | 2838734.86 | 1320.15 | 724.9809 | 1928.206 | 3.86389
31416 | 9 | 25 | 2838794.86 | 1380.15 | 757.0787 | 1923.629 | 3.87274
31417 | 9 | 25 | 2838854.86 | 1440.15 | 789.1041 | 1919.585 | 3.88098
31418 | 9 | 25 | 2838914.86 | 1500.15 | 821.0594 | 1915.16 | 3.889525
31419 | 9 | 25 | 2838974.86 | 1560.15 | 852.9478 | 1911.345 | 3.897459
31420 | 9 | 25 | 2839034.86 | 1620.15 | 884.7725 | 1907.53 | 3.905089
31421 | 9 | 25 | 2839094.86 | 1680.15 | 916.5363 | 1904.25 | 3.912413
31422 | 9 | 25 | 2839154.86 | 1740.15 | 948.2424 | 1900.816 | 3.919432
31423 | 9 | 25 | 2839214.86 | 1800.15 | 979.8935 | 1897.307 | 3.926452
31424 | 9 | 25 | 2839274.86 | 1860.15 | 1011.492 | 1894.56 | 3.93225
31425 | 9 | 25 | 2839334.86 | 1920.15 | 1043.042 | 1891.356 | 3.938659
31426 | 9 | 25 | 2839394.86 | 1980.15 | 1074.544 | 1888.762 | 3.944152
31427 | 9 | 25 | 2839454.86 | 2040.15 | 1106.003 | 1886.091 | 3.94934
31428 | 9 | 25 | 2839514.86 | 2100.15 | 1137.421 | 1883.879 | 3.954833
31429 | 9 | 25 | 2839574.86 | 2160.15 | 1168.8 | 1881.437 | 3.959716
31430 | 9 | 25 | 2839634.86 | 2220.15 | 1200.142 | 1879.454 | 3.963684
31431 | 9 | 25 | 2839694.86 | 2280.15 | 1231.449 | 1877.317 | 3.968261
31432 | 9 | 25 | 2839754.86 | 2340.15 | 1262.722 | 1875.486 | 3.972229
31433 | 9 | 25 | 2839814.86 | 2400.15 | 1293.964 | 1873.426 | 3.976501
31434 | 9 | 25 | 2839874.86 | 2460.15 | 1325.175 | 1871.824 | 3.979858
31435 | 9 | 25 | 2839934.86 | 2520.15 | 1356.358 | 1870.146 | 3.98352
31436 | 9 | 25 | 2839994.86 | 2580.15 | 1387.514 | 1868.544 | 3.987182
31437 | 9 | 25 | 2840054.86 | 2640.15 | 1418.644 | 1866.789 | 3.990539
31438 | 9 | 25 | 2840114.86 | 2700.15 | 1449.746 | 1865.492 | 3.993591
31439 | 9 | 25 | 2840174.86 | 2760.15 | 1480.824 | 1863.813 | 3.996948
31440 | 9 | 25 | 2840234.86 | 2820.15 | 1511.876 | 1862.44 | 4
31441 | 9 | 25 | 2840294.86 | 2880.15 | 1542.903 | 1860.914 | 4.003052
31442 | 9 | 25 | 2840354.86 | 2940.15 | 1573.907 | 1859.388 | 4.006714
31443 | 9 | 25 | 2840414.86 | 3000.15 | 1604.887 | 1858.015 | 4.009461
31444 | 9 | 25 | 2840474.86 | 3060.15 | 1635.844 | 1856.565 | 4.012512
31445 | 9 | 25 | 2840534.86 | 3120.15 | 1666.778 | 1855.421 | 4.014954
31446 | 9 | 25 | 2840594.86 | 3180.15 | 1697.69 | 1853.819 | 4.018311
31447 | 9 | 25 | 2840654.86 | 3240.15 | 1728.581 | 1852.598 | 4.021057
31448 | 9 | 25 | 2840714.86 | 3300.15 | 1759.448 | 1851.606 | 4.023499
31449 | 9 | 25 | 2840774.86 | 3360.15 | 1790.295 | 1850.156 | 4.026246
31450 | 9 | 25 | 2840834.86 | 3420.15 | 1821.12 | 1848.631 | 4.029603
31451 | 9 | 25 | 2840894.86 | 3480.15 | 1851.924 | 1847.791 | 4.031739
31452 | 9 | 25 | 2840954.86 | 3540.15 | 1882.707 | 1846.189 | 4.035401
31453 | 9 | 25 | 2841014.86 | 3600.15 | 1913.467 | 1845.045 | 4.037842
31454 | 9 | 25 | 2841074.86 | 3660.15 | 1944.208 | 1843.748 | 4.040894
31455 | 9 | 25 | 2841134.86 | 3720.15 | 1974.926 | 1842.527 | 4.043641
31456 | 9 | 25 | 2841194.86 | 3780.15 | 2005.622 | 1841.306 | 4.046082
31457 | 9 | 25 | 2841254.86 | 3840.15 | 2036.297 | 1839.933 | 4.049134
31458 | 9 | 25 | 2841314.86 | 3900.15 | 2066.949 | 1838.331 | 4.052491
31459 | 9 | 25 | 2841374.86 | 3960.15 | 2097.58 | 1837.263 | 4.054932
31460 | 9 | 25 | 2841434.86 | 4020.15 | 2128.19 | 1835.966 | 4.057679
31461 | 9 | 25 | 2841494.86 | 4080.15 | 2158.777 | 1834.668 | 4.060426
31462 | 9 | 25 | 2841554.86 | 4140.15 | 2189.342 | 1833.295 | 4.063478
31463 | 9 | 25 | 2841614.86 | 4200.15 | 2219.883 | 1831.693 | 4.066835
31464 | 9 | 25 | 2841674.86 | 4260.15 | 2250.401 | 1830.472 | 4.069886
31465 | 9 | 25 | 2841734.86 | 4320.15 | 2280.895 | 1828.87 | 4.073243
31466 | 9 | 25 | 2841794.86 | 4380.15 | 2311.365 | 1827.573 | 4.076295
31467 | 9 | 25 | 2841854.86 | 4440.15 | 2341.812 | 1826.123 | 4.079347
31468 | 9 | 25 | 2841914.86 | 4500.15 | 2372.234 | 1824.521 | 4.083009
31469 | 9 | 25 | 2841974.86 | 4560.15 | 2402.633 | 1822.843 | 4.086366
31470 | 9 | 25 | 2842034.86 | 4620.15 | 2433.005 | 1821.546 | 4.089723
31471 | 9 | 25 | 2842094.86 | 4680.15 | 2463.352 | 1820.249 | 4.092775
31472 | 9 | 25 | 2842154.86 | 4740.15 | 2493.674 | 1818.494 | 4.096742
31473 | 9 | 25 | 2842214.86 | 4800.15 | 2523.97 | 1817.121 | 4.099794
31474 | 9 | 25 | 2842274.86 | 4860.15 | 2554.24 | 1815.366 | 4.103761
31475 | 9 | 25 | 2842334.86 | 4920.15 | 2584.483 | 1813.84 | 4.107424
31476 | 9 | 25 | 2842394.86 | 4980.15 | 2614.699 | 1812.161 | 4.11078
31477 | 9 | 25 | 2842454.86 | 5040.15 | 2644.888 | 1810.407 | 4.114748
31478 | 9 | 25 | 2842514.86 | 5100.15 | 2675.05 | 1808.881 | 4.11841
31479 | 9 | 25 | 2842574.86 | 5160.15 | 2705.184 | 1807.202 | 4.122377
31480 | 9 | 25 | 2842634.86 | 5220.15 | 2735.291 | 1805.6 | 4.12604
31481 | 9 | 25 | 2842694.86 | 5280.15 | 2765.37 | 1803.693 | 4.130007
31482 | 9 | 25 | 2842754.86 | 5340.15 | 2795.422 | 1802.472 | 4.133669
31483 | 9 | 25 | 2842814.86 | 5400.15 | 2825.446 | 1800.641 | 4.136721
31484 | 9 | 25 | 2842874.86 | 5460.15 | 2855.446 | 1799.191 | 4.140993
31485 | 9 | 25 | 2842934.86 | 5520.15 | 2885.419 | 1797.589 | 4.144045
31486 | 9 | 25 | 2842994.86 | 5580.15 | 2915.369 | 1796.368 | 4.147402
31487 | 9 | 25 | 2843054.86 | 5640.15 | 2945.294 | 1794.995 | 4.150454
31488 | 9 | 25 | 2843114.86 | 5700.15 | 2975.199 | 1793.622 | 4.153506
31489 | 9 | 25 | 2843174.86 | 5760.15 | 3005.081 | 1792.096 | 4.156863
31490 | 9 | 25 | 2843234.86 | 5820.15 | 3034.942 | 1791.104 | 4.159609
31491 | 9 | 25 | 2843294.86 | 5880.15 | 3064.784 | 1789.883 | 4.161746
31492 | 9 | 25 | 2843354.86 | 5940.15 | 3094.605 | 1788.968 | 4.164492
31493 | 9 | 25 | 2843414.86 | 6000.15 | 3124.409 | 1787.747 | 4.166934
31494 | 9 | 25 | 2843474.86 | 6060.15 | 3154.196 | 1786.679 | 4.16968
31495 | 9 | 25 | 2843534.86 | 6120.15 | 3183.965 | 1785.763 | 4.171817
31496 | 9 | 25 | 2843594.86 | 6180.15 | 3213.718 | 1784.848 | 4.173953
31497 | 9 | 25 | 2843654.86 | 6240.15 | 3243.457 | 1784.161 | 4.175784
31498 | 9 | 25 | 2843714.86 | 6300.15 | 3273.182 | 1782.864 | 4.178225
31499 | 9 | 25 | 2843774.86 | 6360.15 | 3302.89 | 1782.025 | 4.180362
31500 | 9 | 25 | 2843834.86 | 6420.15 | 3332.586 | 1781.415 | 4.182193
31501 | 9 | 25 | 2843894.86 | 6480.15 | 3362.268 | 1780.423 | 4.184024
31502 | 9 | 25 | 2843954.86 | 6540.15 | 3391.936 | 1779.583 | 4.18616
31503 | 9 | 25 | 2844014.86 | 6600.15 | 3421.589 | 1778.515 | 4.188296
31504 | 9 | 25 | 2844074.86 | 6660.15 | 3451.23 | 1778.058 | 4.190127
31505 | 9 | 25 | 2844134.86 | 6720.15 | 3480.857 | 1777.066 | 4.191958
31506 | 9 | 25 | 2844194.86 | 6780.15 | 3510.47 | 1776.303 | 4.19379
31507 | 9 | 25 | 2844254.86 | 6840.15 | 3540.068 | 1775.54 | 4.195926
31508 | 9 | 25 | 2844314.86 | 6900.15 | 3569.652 | 1774.548 | 4.197757
31509 | 9 | 25 | 2844374.86 | 6960.15 | 3599.217 | 1770.657 | 4.199588
31510 | 9 | 25 | 2844434.86 | 7020.15 | 3628.445 | 1736.629 | 4.199893
31511 | 9 | 25 | 2844494.86 | 7080.15 | 3657.155 | 1706.95 | 4.199893
31512 | 9 | 25 | 2844554.86 | 7140.15 | 3685.368 | 1677.958 | 4.200198
31513 | 9 | 25 | 2844614.71 | 7200 | 3713.03 | 1648.661 | 4.199588
31514 | 9 | 26 | 2844614.74 | 0.03 | 0.006549723218 | 785.8396 | 4.155032
31515 | 9 | 26 | 2844674.74 | 60.03 | 13.12177 | 787.8233 | 4.137942
31516 | 9 | 26 | 2844734.74 | 120.03 | 26.25889 | 788.6625 | 4.133974
31517 | 9 | 26 | 2844794.74 | 180.03 | 39.40279 | 788.9677 | 4.132753
31518 | 9 | 26 | 2844854.74 | 240.03 | 52.54966 | 788.9677 | 4.132143
31519 | 9 | 26 | 2844914.74 | 300.03 | 65.69727 | 788.8151 | 4.132448
31520 | 9 | 26 | 2844974.74 | 360.03 | 78.84445 | 788.9677 | 4.132448
31521 | 9 | 26 | 2845034.74 | 420.03 | 91.99019 | 788.8151 | 4.132753
31522 | 9 | 26 | 2845094.74 | 480.03 | 105.1342 | 788.4337 | 4.133364
31523 | 9 | 26 | 2845154.74 | 540.03 | 118.2765 | 788.51 | 4.133974
31524 | 9 | 26 | 2845214.74 | 600.03 | 131.4167 | 788.2811 | 4.13489
31525 | 9 | 26 | 2845274.74 | 660.03 | 144.5546 | 788.2811 | 4.1355
31526 | 9 | 26 | 2845334.74 | 720.03 | 157.6897 | 787.9759 | 4.13611
31527 | 9 | 26 | 2845394.74 | 780.03 | 170.8223 | 787.8233 | 4.137636
31528 | 9 | 26 | 2845454.74 | 840.03 | 183.9518 | 787.6707 | 4.138247
31529 | 9 | 26 | 2845514.74 | 900.03 | 197.0783 | 787.4418 | 4.139773
31530 | 9 | 26 | 2845574.74 | 960.03 | 210.2012 | 787.2129 | 4.140688
31531 | 9 | 26 | 2845634.74 | 1020.03 | 223.3208 | 787.0603 | 4.141299
31532 | 9 | 26 | 2845694.74 | 1080.03 | 236.4369 | 786.6789 | 4.142824
31533 | 9 | 26 | 2845754.74 | 1140.03 | 249.549 | 786.6789 | 4.144045
31534 | 9 | 26 | 2845814.74 | 1200.03 | 262.6575 | 786.3737 | 4.145266
31535 | 9 | 26 | 2845874.74 | 1260.03 | 275.7624 | 786.0685 | 4.146487
31536 | 9 | 26 | 2845934.74 | 1320.03 | 288.8635 | 785.9159 | 4.147707
31537 | 9 | 26 | 2845994.74 | 1380.03 | 301.96 | 785.8396 | 4.149233
31538 | 9 | 26 | 2846054.74 | 1440.03 | 315.0524 | 785.3056 | 4.150149
31539 | 9 | 26 | 2846114.74 | 1500.03 | 328.1409 | 785.153 | 4.151675
31540 | 9 | 26 | 2846174.74 | 1560.03 | 341.2246 | 785.0767 | 4.152895
31541 | 9 | 26 | 2846234.74 | 1620.03 | 354.3035 | 784.6189 | 4.154726
31542 | 9 | 26 | 2846294.74 | 1680.03 | 367.377 | 784.2374 | 4.156558
31543 | 9 | 26 | 2846354.74 | 1740.03 | 380.4456 | 783.856 | 4.158083
31544 | 9 | 26 | 2846414.74 | 1800.03 | 393.509 | 783.6271 | 4.159915
31545 | 9 | 26 | 2846474.74 | 1860.03 | 406.5673 | 783.3219 | 4.16144
31546 | 9 | 26 | 2846534.74 | 1920.03 | 419.6198 | 782.9404 | 4.163577
31547 | 9 | 26 | 2846594.74 | 1980.03 | 432.666 | 782.4063 | 4.165408
31548 | 9 | 26 | 2846654.74 | 2040.03 | 445.7066 | 782.4063 | 4.166934
31549 | 9 | 26 | 2846714.74 | 2100.03 | 458.7411 | 781.8723 | 4.16907
31550 | 9 | 26 | 2846774.74 | 2160.03 | 471.769 | 781.4145 | 4.171206
31551 | 9 | 26 | 2846834.74 | 2220.03 | 484.7903 | 781.1856 | 4.173037
31552 | 9 | 26 | 2846894.74 | 2280.03 | 497.8049 | 780.8042 | 4.175479
31553 | 9 | 26 | 2846954.74 | 2340.03 | 510.8128 | 780.2701 | 4.177615
31554 | 9 | 26 | 2847014.74 | 2400.03 | 523.8126 | 779.8886 | 4.180362
31555 | 9 | 26 | 2847074.74 | 2460.03 | 536.8052 | 779.3545 | 4.182803
31556 | 9 | 26 | 2847134.74 | 2520.03 | 549.7902 | 778.8205 | 4.18555
31557 | 9 | 26 | 2847194.74 | 2580.03 | 562.7667 | 778.3627 | 4.187991
31558 | 9 | 26 | 2847254.74 | 2640.03 | 575.7353 | 777.8286 | 4.190738
31559 | 9 | 26 | 2847314.74 | 2700.03 | 588.6954 | 777.2946 | 4.193484
31560 | 9 | 26 | 2847374.74 | 2760.03 | 601.646 | 776.9131 | 4.196536
31561 | 9 | 26 | 2847434.74 | 2820.03 | 614.5879 | 776.3027 | 4.199588
31562 | 9 | 26 | 2847494.74 | 2880.03 | 627.2408 | 738.6893 | 4.199893
31563 | 9 | 26 | 2847554.74 | 2940.03 | 639.2532 | 704.5853 | 4.199893
31564 | 9 | 26 | 2847614.74 | 3000.03 | 650.7165 | 672.1599 | 4.199893
31565 | 9 | 26 | 2847674.74 | 3060.03 | 661.6649 | 642.5574 | 4.199588
31566 | 9 | 26 | 2847734.74 | 3120.03 | 672.1253 | 614.0993 | 4.199893
31567 | 9 | 26 | 2847794.74 | 3180.03 | 682.1357 | 587.0909 | 4.199588
31568 | 9 | 26 | 2847854.74 | 3240.03 | 691.7166 | 563.4394 | 4.199893
31569 | 9 | 26 | 2847914.74 | 3300.03 | 700.884 | 538.9487 | 4.199588
31570 | 9 | 26 | 2847974.74 | 3360.03 | 709.666 | 515.4498 | 4.199893
31571 | 9 | 26 | 2848034.74 | 3420.03 | 718.0728 | 494.3923 | 4.200198
31572 | 9 | 26 | 2848094.74 | 3480.03 | 726.1257 | 472.8771 | 4.200198
31573 | 9 | 26 | 2848154.74 | 3540.03 | 733.8287 | 452.5826 | 4.199588
31574 | 9 | 26 | 2848214.74 | 3600.03 | 741.2066 | 432.8985 | 4.199588
31575 | 9 | 26 | 2848274.74 | 3660.03 | 748.2658 | 413.901 | 4.199893
31576 | 9 | 26 | 2848334.74 | 3720.03 | 755.0258 | 397.116 | 4.199893
31577 | 9 | 26 | 2848394.74 | 3780.03 | 761.4992 | 380.7126 | 4.199893
31578 | 9 | 26 | 2848454.74 | 3840.03 | 767.689 | 364.2329 | 4.199893
31579 | 9 | 26 | 2848514.74 | 3900.03 | 773.6078 | 347.7531 | 4.199893
31580 | 9 | 26 | 2848574.74 | 3960.03 | 779.2727 | 332.5704 | 4.199893
31581 | 9 | 26 | 2848634.74 | 4020.03 | 784.6931 | 317.998 | 4.199893
31582 | 9 | 26 | 2848694.74 | 4080.03 | 789.8756 | 304.8753 | 4.199893
31583 | 9 | 26 | 2848754.74 | 4140.03 | 794.8382 | 292.0577 | 4.199893
31584 | 9 | 26 | 2848814.74 | 4200.03 | 799.5876 | 279.1638 | 4.199893
31585 | 9 | 26 | 2848874.74 | 4260.03 | 804.1314 | 266.9566 | 4.199893
31586 | 9 | 26 | 2848934.74 | 4320.03 | 808.4784 | 254.5205 | 4.199588
31587 | 9 | 26 | 2848994.74 | 4380.03 | 812.642 | 244.4495 | 4.199893
31588 | 9 | 26 | 2849054.74 | 4440.03 | 816.637 | 234.4549 | 4.199893
31589 | 9 | 26 | 2849114.74 | 4500.03 | 820.4649 | 224.3839 | 4.199893
31590 | 9 | 26 | 2849174.74 | 4560.03 | 824.1339 | 215.3048 | 4.199893
31591 | 9 | 26 | 2849234.74 | 4620.03 | 827.6461 | 205.6153 | 4.199893
31592 | 9 | 26 | 2849294.74 | 4680.03 | 831.0048 | 196.994 | 4.199893
31593 | 9 | 26 | 2849354.74 | 4740.03 | 834.2211 | 188.6015 | 4.199588
31594 | 9 | 26 | 2849414.74 | 4800.03 | 837.3036 | 179.5987 | 4.199893
31595 | 9 | 26 | 2849474.74 | 4860.03 | 840.2617 | 173.8766 | 4.199893
31596 | 9 | 26 | 2849534.74 | 4920.03 | 843.0977 | 167.3152 | 4.199893
31597 | 9 | 26 | 2849594.74 | 4980.03 | 845.8242 | 159.6094 | 4.199893
31598 | 9 | 26 | 2849654.74 | 5040.03 | 848.432 | 152.8954 | 4.199893
31599 | 9 | 26 | 2849714.74 | 5100.03 | 850.9376 | 146.4866 | 4.199893
31600 | 9 | 26 | 2849774.74 | 5160.03 | 853.3347 | 141.68 | 4.199893
31601 | 9 | 26 | 2849834.74 | 5220.03 | 855.6411 | 135.4238 | 4.199893
31602 | 9 | 26 | 2849894.74 | 5280.03 | 857.8549 | 130.9224 | 4.199893
31603 | 9 | 26 | 2849954.74 | 5340.03 | 859.9824 | 124.8188 | 4.199588
31604 | 9 | 26 | 2850014.74 | 5400.03 | 862.0262 | 120.0122 | 4.199588
31605 | 9 | 26 | 2850074.74 | 5460.03 | 863.9922 | 115.2056 | 4.199893
31606 | 9 | 26 | 2850134.74 | 5520.03 | 865.8808 | 111.2383 | 4.199893
31607 | 9 | 26 | 2850194.74 | 5580.03 | 867.6975 | 107.042 | 4.199893
31608 | 9 | 26 | 2850254.74 | 5640.03 | 869.4398 | 102.0066 | 4.199893
31609 | 9 | 26 | 2850314.74 | 5700.03 | 871.1097 | 98.19181 | 4.199893
31610 | 9 | 26 | 2850374.74 | 5760.03 | 872.7229 | 95.2163 | 4.199588
31611 | 9 | 26 | 2850434.74 | 5820.03 | 874.2726 | 92.16449 | 4.199893
31612 | 9 | 26 | 2850494.74 | 5880.03 | 875.7637 | 87.4342 | 4.199588
31613 | 9 | 26 | 2850554.74 | 5940.03 | 877.1971 | 84.2298 | 4.199893
31614 | 9 | 26 | 2850614.74 | 6000.03 | 878.5838 | 81.25429 | 4.199893
31615 | 9 | 26 | 2850674.74 | 6060.03 | 879.9173 | 78.50767 | 4.199588
31616 | 9 | 26 | 2850734.74 | 6120.03 | 881.2048 | 75.98993 | 4.199588
31617 | 9 | 26 | 2850794.74 | 6180.03 | 882.4442 | 73.3959 | 4.199588
31618 | 9 | 26 | 2850854.74 | 6240.03 | 883.6472 | 71.7937 | 4.199588
31619 | 9 | 26 | 2850914.74 | 6300.03 | 884.8058 | 67.97894 | 4.199893
31620 | 9 | 26 | 2850974.74 | 6360.03 | 885.9287 | 66.83452 | 4.199588
31621 | 9 | 26 | 2851034.74 | 6420.03 | 887.0125 | 63.40124 | 4.199893
31622 | 9 | 26 | 2851094.74 | 6480.03 | 888.0578 | 61.03609 | 4.199588
31623 | 9 | 26 | 2851154.74 | 6540.03 | 889.0712 | 59.73907 | 4.199893
31624 | 9 | 26 | 2851214.74 | 6600.03 | 890.0413 | 56.07691 | 4.199588
31625 | 9 | 26 | 2851274.74 | 6660.03 | 890.9737 | 55.23766 | 4.199893
31626 | 9 | 26 | 2851334.74 | 6720.03 | 891.8825 | 52.94881 | 4.199588
31627 | 9 | 26 | 2851394.74 | 6780.03 | 892.7591 | 50.88884 | 4.199893
31628 | 9 | 26 | 2851421.06 | 6806.35 | 893.1344 | 49.9733 | 4.199893
31629 | 9 | 27 | 2851421.07 | 0.01 | 0 | 0 | 4.197452
31630 | 9 | 27 | 2853221.06 | 1800 | 0 | 0 | 4.188602
31631 | 9 | 28 | 2853221.12 | 0.06 | 0.04796546 | -2722.896 | 4.037842
31632 | 9 | 28 | 2853281.12 | 60.06 | 46.18436 | -2785.687 | 3.94873
31633 | 9 | 28 | 2853341.12 | 120.06 | 92.77228 | -2803.311 | 3.923705
31634 | 9 | 28 | 2853401.12 | 180.06 | 139.5964 | -2815.29 | 3.90753
31635 | 9 | 28 | 2853461.12 | 240.06 | 186.5931 | -2824.292 | 3.894713
31636 | 9 | 28 | 2853521.12 | 300.06 | 233.7312 | -2832.151 | 3.883726
31637 | 9 | 28 | 2853581.12 | 360.06 | 280.9924 | -2839.17 | 3.874266
31638 | 9 | 28 | 2853641.12 | 420.06 | 328.3628 | -2845.197 | 3.866026
31639 | 9 | 28 | 2853701.12 | 480.06 | 375.832 | -2850.919 | 3.858396
31640 | 9 | 28 | 2853761.12 | 540.06 | 423.3918 | -2856.26 | 3.851072
31641 | 9 | 28 | 2853821.12 | 600.06 | 471.0349 | -2860.685 | 3.844968
31642 | 9 | 28 | 2853881.12 | 660.06 | 518.7566 | -2865.797 | 3.838254
31643 | 9 | 28 | 2853941.12 | 720.06 | 566.5515 | -2869.764 | 3.832761
31644 | 9 | 28 | 2854001.12 | 780.06 | 614.4162 | -2873.884 | 3.827573
31645 | 9 | 28 | 2854061.12 | 840.06 | 662.347 | -2878.004 | 3.822385
31646 | 9 | 28 | 2854121.12 | 900.06 | 710.341 | -2881.895 | 3.816892
31647 | 9 | 28 | 2854181.12 | 960.06 | 758.4001 | -2885.328 | 3.812009
31648 | 9 | 28 | 2854241.12 | 1020.06 | 806.5249 | -2889.372 | 3.806821
31649 | 9 | 28 | 2854301.12 | 1080.06 | 854.7145 | -2893.339 | 3.801328
31650 | 9 | 28 | 2854361.12 | 1140.06 | 902.9714 | -2897.154 | 3.79675
31651 | 9 | 28 | 2854421.12 | 1200.06 | 951.298 | -2901.656 | 3.790951
31652 | 9 | 28 | 2854481.12 | 1260.06 | 999.696 | -2906.081 | 3.785153
31653 | 9 | 28 | 2854541.12 | 1320.06 | 1048.167 | -2910.506 | 3.779355
31654 | 9 | 28 | 2854601.12 | 1380.06 | 1096.714 | -2914.626 | 3.773861
31655 | 9 | 28 | 2854661.12 | 1440.06 | 1145.34 | -2919.814 | 3.767147
31656 | 9 | 28 | 2854721.12 | 1500.06 | 1194.046 | -2924.773 | 3.761044
31657 | 9 | 28 | 2854781.12 | 1560.06 | 1242.834 | -2929.656 | 3.75494
31658 | 9 | 28 | 2854841.12 | 1620.06 | 1291.705 | -2934.997 | 3.747921
31659 | 9 | 28 | 2854901.12 | 1680.06 | 1340.662 | -2940.185 | 3.741207
31660 | 9 | 28 | 2854961.12 | 1740.06 | 1389.706 | -2945.449 | 3.734493
31661 | 9 | 28 | 2855021.12 | 1800.06 | 1438.836 | -2950.179 | 3.728389
31662 | 9 | 28 | 2855081.12 | 1860.06 | 1488.054 | -2955.749 | 3.72137
31663 | 9 | 28 | 2855141.12 | 1920.06 | 1537.361 | -2961.013 | 3.714961
31664 | 9 | 28 | 2855201.12 | 1980.06 | 1586.755 | -2966.278 | 3.708553
31665 | 9 | 28 | 2855261.12 | 2040.06 | 1636.236 | -2971.237 | 3.701839
31666 | 9 | 28 | 2855321.12 | 2100.06 | 1685.801 | -2976.654 | 3.69543
31667 | 9 | 28 | 2855381.12 | 2160.06 | 1735.45 | -2981.689 | 3.689326
31668 | 9 | 28 | 2855441.12 | 2220.06 | 1785.183 | -2986.191 | 3.683223
31669 | 9 | 28 | 2855501.12 | 2280.06 | 1834.997 | -2991.379 | 3.677424
31670 | 9 | 28 | 2855561.12 | 2340.06 | 1884.893 | -2996.185 | 3.671321
31671 | 9 | 28 | 2855621.12 | 2400.06 | 1934.869 | -3000.992 | 3.665217
31672 | 9 | 28 | 2855681.12 | 2460.06 | 1984.924 | -3005.646 | 3.660029
31673 | 9 | 28 | 2855741.12 | 2520.06 | 2035.058 | -3010.529 | 3.654231
31674 | 9 | 28 | 2855801.12 | 2580.06 | 2085.27 | -3015.183 | 3.648127
31675 | 9 | 28 | 2855861.12 | 2640.06 | 2135.563 | -3020.066 | 3.642023
31676 | 9 | 28 | 2855921.12 | 2700.06 | 2185.936 | -3024.72 | 3.63653
31677 | 9 | 28 | 2855981.12 | 2760.06 | 2236.389 | -3029.526 | 3.631037
31678 | 9 | 28 | 2856041.12 | 2820.06 | 2286.924 | -3034.638 | 3.624933
31679 | 9 | 28 | 2856101.12 | 2880.06 | 2337.539 | -3039.292 | 3.619135
31680 | 9 | 28 | 2856161.12 | 2940.06 | 2388.236 | -3044.404 | 3.613336
31681 | 9 | 28 | 2856221.06 | 3000 | 2438.964 | -3049.439 | 3.607233
31682 | 9 | 29 | 2856221.07 | 0.01 | 0 | -2057.984 | 3.66247
31683 | 9 | 29 | 2856281.07 | 60.01 | 34.29117 | -2055.009 | 3.67895
31684 | 9 | 29 | 2856341.07 | 120.01 | 68.53633 | -2054.78 | 3.67895
31685 | 9 | 29 | 2856401.07 | 180.01 | 102.7905 | -2055.848 | 3.677119
31686 | 9 | 29 | 2856461.07 | 240.01 | 137.0665 | -2057.45 | 3.674372
31687 | 9 | 29 | 2856521.07 | 300.01 | 171.3709 | -2059.281 | 3.671015
31688 | 9 | 29 | 2856581.07 | 360.01 | 205.705 | -2060.883 | 3.668269
31689 | 9 | 29 | 2856641.07 | 420.01 | 240.0725 | -2063.02 | 3.664302
31690 | 9 | 29 | 2856701.07 | 480.01 | 274.4724 | -2065.08 | 3.660945
31691 | 9 | 29 | 2856761.07 | 540.01 | 308.907 | -2067.14 | 3.656977
31692 | 9 | 29 | 2856821.07 | 600.01 | 343.3776 | -2069.047 | 3.65362
31693 | 9 | 29 | 2856881.07 | 660.01 | 377.8858 | -2071.565 | 3.649348
31694 | 9 | 29 | 2856941.07 | 720.01 | 412.4317 | -2073.777 | 3.64538
31695 | 9 | 29 | 2857001.07 | 780.01 | 447.0182 | -2076.295 | 3.641413
31696 | 9 | 29 | 2857061.07 | 840.01 | 481.645 | -2078.889 | 3.63653
31697 | 9 | 29 | 2857121.07 | 900.01 | 516.3149 | -2081.407 | 3.631952
31698 | 9 | 29 | 2857181.07 | 960.01 | 551.0285 | -2084.306 | 3.62707
31699 | 9 | 29 | 2857241.07 | 1020.01 | 585.7875 | -2087.205 | 3.622187
31700 | 9 | 29 | 2857301.07 | 1080.01 | 620.5955 | -2089.952 | 3.617304
31701 | 9 | 29 | 2857361.07 | 1140.01 | 655.4534 | -2093.08 | 3.612116
31702 | 9 | 29 | 2857421.07 | 1200.01 | 690.3639 | -2096.513 | 3.606012
31703 | 9 | 29 | 2857481.07 | 1260.01 | 725.3302 | -2099.489 | 3.600519
31704 | 9 | 29 | 2857541.07 | 1320.01 | 760.3553 | -2103.151 | 3.59411
31705 | 9 | 29 | 2857601.07 | 1380.01 | 795.4414 | -2107.042 | 3.587701
31706 | 9 | 29 | 2857661.07 | 1440.01 | 830.592 | -2111.162 | 3.580682
31707 | 9 | 29 | 2857721.07 | 1500.01 | 865.8118 | -2115.358 | 3.573663
31708 | 9 | 29 | 2857781.07 | 1560.01 | 901.1033 | -2119.631 | 3.566339
31709 | 9 | 29 | 2857841.07 | 1620.01 | 936.4712 | -2124.208 | 3.558709
31710 | 9 | 29 | 2857901.07 | 1680.01 | 971.9203 | -2129.473 | 3.550164
31711 | 9 | 29 | 2857961.07 | 1740.01 | 1007.455 | -2134.661 | 3.541314
31712 | 9 | 29 | 2858021.07 | 1800.01 | 1043.079 | -2140.078 | 3.532158
31713 | 9 | 29 | 2858081.07 | 1860.01 | 1078.798 | -2146.105 | 3.522087
31714 | 9 | 29 | 2858141.07 | 1920.01 | 1114.617 | -2152.285 | 3.512627
31715 | 9 | 29 | 2858201.07 | 1980.01 | 1150.539 | -2158.541 | 3.502556
31716 | 9 | 29 | 2858261.07 | 2040.01 | 1186.568 | -2165.255 | 3.491569
31717 | 9 | 29 | 2858321.07 | 2100.01 | 1222.708 | -2171.664 | 3.480888
31718 | 9 | 29 | 2858381.07 | 2160.01 | 1258.963 | -2178.607 | 3.469596
31719 | 9 | 29 | 2858441.07 | 2220.01 | 1295.336 | -2186.007 | 3.458305
31720 | 9 | 29 | 2858501.07 | 2280.01 | 1331.828 | -2193.103 | 3.446708
31721 | 9 | 29 | 2858561.07 | 2340.01 | 1368.445 | -2200.656 | 3.435416
31722 | 9 | 29 | 2858621.07 | 2400.01 | 1405.187 | -2208.362 | 3.423209
31723 | 9 | 29 | 2858681.07 | 2460.01 | 1442.055 | -2216.068 | 3.411307
31724 | 9 | 29 | 2858741.07 | 2520.01 | 1479.051 | -2223.697 | 3.39971
31725 | 9 | 29 | 2858801.07 | 2580.01 | 1516.177 | -2231.327 | 3.387808
31726 | 9 | 29 | 2858861.07 | 2640.01 | 1553.433 | -2239.109 | 3.375906
31727 | 9 | 29 | 2858921.07 | 2700.01 | 1590.817 | -2247.12 | 3.364004
31728 | 9 | 29 | 2858981.07 | 2760.01 | 1628.33 | -2254.902 | 3.353017
31729 | 9 | 29 | 2859041.07 | 2820.01 | 1665.972 | -2262.303 | 3.341421
31730 | 9 | 29 | 2859101.07 | 2880.01 | 1703.741 | -2269.856 | 3.330739
31731 | 9 | 29 | 2859161.07 | 2940.01 | 1741.638 | -2277.867 | 3.318837
31732 | 9 | 29 | 2859221.06 | 3000 | 1779.656 | -2285.344 | 3.307851
31733 | 9 | 30 | 2859221.08 | 0.02 | 0.006040453362 | -1092.775 | 3.39086
31734 | 9 | 30 | 2859281.08 | 60.02 | 18.05581 | -1081.712 | 3.420157
31735 | 9 | 30 | 2859341.08 | 120.02 | 36.08508 | -1082.017 | 3.419547
31736 | 9 | 30 | 2859401.08 | 180.02 | 54.12382 | -1082.856 | 3.4168
31737 | 9 | 30 | 2859461.08 | 240.02 | 72.17949 | -1083.848 | 3.413748
31738 | 9 | 30 | 2859521.08 | 300.02 | 90.25324 | -1085.069 | 3.409781
31739 | 9 | 30 | 2859581.08 | 360.02 | 108.3475 | -1086.366 | 3.405814
31740 | 9 | 30 | 2859641.08 | 420.02 | 126.4628 | -1087.51 | 3.401846
31741 | 9 | 30 | 2859701.08 | 480.02 | 144.6006 | -1088.96 | 3.397879
31742 | 9 | 30 | 2859761.08 | 540.02 | 162.762 | -1090.639 | 3.392691
31743 | 9 | 30 | 2859821.08 | 600.02 | 180.9476 | -1091.783 | 3.388418
31744 | 9 | 30 | 2859881.08 | 660.02 | 199.1592 | -1093.538 | 3.383536
31745 | 9 | 30 | 2859941.08 | 720.02 | 217.3977 | -1095.064 | 3.378042
31746 | 9 | 30 | 2860001.08 | 780.02 | 235.6644 | -1096.971 | 3.372854
31747 | 9 | 30 | 2860061.08 | 840.02 | 253.962 | -1098.65 | 3.367361
31748 | 9 | 30 | 2860121.08 | 900.02 | 272.2921 | -1100.71 | 3.360952
31749 | 9 | 30 | 2860181.08 | 960.02 | 290.6575 | -1103.151 | 3.353933
31750 | 9 | 30 | 2860241.08 | 1020.02 | 309.0617 | -1105.364 | 3.346914
31751 | 9 | 30 | 2860301.08 | 1080.02 | 327.5082 | -1108.034 | 3.338674
31752 | 9 | 30 | 2860361.08 | 1140.02 | 346.0009 | -1111.086 | 3.329824
31753 | 9 | 30 | 2860421.08 | 1200.02 | 364.546 | -1114.519 | 3.319753
31754 | 9 | 30 | 2860481.08 | 1260.02 | 383.151 | -1118.257 | 3.308766
31755 | 9 | 30 | 2860541.08 | 1320.02 | 401.8236 | -1122.606 | 3.295644
31756 | 9 | 30 | 2860601.08 | 1380.02 | 420.5729 | -1127.565 | 3.281605
31757 | 9 | 30 | 2860661.08 | 1440.02 | 439.4097 | -1133.288 | 3.265126
31758 | 9 | 30 | 2860721.08 | 1500.02 | 458.3474 | -1139.467 | 3.246815
31759 | 9 | 30 | 2860781.08 | 1560.02 | 477.401 | -1146.944 | 3.225757
31760 | 9 | 30 | 2860841.08 | 1620.02 | 496.5884 | -1155.566 | 3.201343
31761 | 9 | 30 | 2860901.08 | 1680.02 | 515.931 | -1165.408 | 3.173877
31762 | 9 | 30 | 2860961.08 | 1740.02 | 535.4541 | -1177.462 | 3.142138
31763 | 9 | 30 | 2861021.08 | 1800.02 | 555.1924 | -1191.577 | 3.104906
31764 | 9 | 30 | 2861081.08 | 1860.02 | 575.1905 | -1209.049 | 3.060655
31765 | 9 | 30 | 2861141.08 | 1920.02 | 595.5072 | -1229.801 | 3.007858
31766 | 9 | 30 | 2861148.81 | 1927.75 | 598.1517 | -1233.005 | 2.999924
31767 | 9 | 32 | 2861148.82 | 0.01 | 0 | 0 | 3.085985
31768 | 9 | 32 | 2862948.81 | 1800 | 0 | 0 | 3.260243
31769 | 9 | 33 | 2862948.96 | 0.15 | 0.05362741 | 2168.154 | 3.432975
31770 | 9 | 33 | 2863008.96 | 60.15 | 35.48987 | 2103.456 | 3.541619
31771 | 9 | 33 | 2863068.96 | 120.15 | 70.28905 | 2073.93 | 3.592279
31772 | 9 | 33 | 2863128.96 | 180.15 | 104.6568 | 2051.27 | 3.631647
31773 | 9 | 33 | 2863188.96 | 240.15 | 138.688 | 2033.036 | 3.664302
31774 | 9 | 33 | 2863248.96 | 300.15 | 172.4542 | 2019.532 | 3.689021
31775 | 9 | 33 | 2863308.96 | 360.15 | 206.045 | 2012.055 | 3.702449
31776 | 9 | 33 | 2863368.96 | 420.15 | 239.546 | 2008.545 | 3.709163
31777 | 9 | 33 | 2863428.96 | 480.15 | 272.9916 | 2005.341 | 3.714961
31778 | 9 | 33 | 2863488.96 | 540.15 | 306.3881 | 2002.06 | 3.72076
31779 | 9 | 33 | 2863548.96 | 600.15 | 339.7342 | 1999.008 | 3.726558
31780 | 9 | 33 | 2863608.96 | 660.15 | 373.0277 | 1996.033 | 3.732052
31781 | 9 | 33 | 2863668.96 | 720.15 | 406.2675 | 1992.752 | 3.73846
31782 | 9 | 33 | 2863728.96 | 780.15 | 439.4514 | 1989.319 | 3.744869
31783 | 9 | 33 | 2863788.96 | 840.15 | 472.5786 | 1985.809 | 3.751278
31784 | 9 | 33 | 2863848.96 | 900.15 | 505.6466 | 1982.3 | 3.758297
31785 | 9 | 33 | 2863908.96 | 960.15 | 538.653 | 1978.485 | 3.765316
31786 | 9 | 33 | 2863968.96 | 1020.15 | 571.595 | 1974.441 | 3.773251
31787 | 9 | 33 | 2864028.96 | 1080.15 | 604.4701 | 1970.474 | 3.780575
31788 | 9 | 33 | 2864088.96 | 1140.15 | 637.276 | 1966.125 | 3.78912
31789 | 9 | 33 | 2864148.96 | 1200.15 | 670.0104 | 1961.852 | 3.79736
31790 | 9 | 33 | 2864208.96 | 1260.15 | 702.6721 | 1957.504 | 3.805905
31791 | 9 | 33 | 2864268.96 | 1320.15 | 735.2599 | 1953.079 | 3.814755
31792 | 9 | 33 | 2864328.96 | 1380.15 | 767.7734 | 1948.73 | 3.822995
31793 | 9 | 33 | 2864388.96 | 1440.15 | 800.2131 | 1944.076 | 3.832151
31794 | 9 | 33 | 2864448.96 | 1500.15 | 832.5773 | 1939.574 | 3.841001
31795 | 9 | 33 | 2864508.96 | 1560.15 | 864.8659 | 1934.92 | 3.850156
31796 | 9 | 33 | 2864568.96 | 1620.15 | 897.0799 | 1930.571 | 3.858701
31797 | 9 | 33 | 2864628.96 | 1680.15 | 929.2207 | 1926.528 | 3.867552
31798 | 9 | 33 | 2864688.96 | 1740.15 | 961.2891 | 1921.95 | 3.875792
31799 | 9 | 33 | 2864748.96 | 1800.15 | 993.2885 | 1917.754 | 3.884337
31800 | 9 | 33 | 2864808.96 | 1860.15 | 1025.22 | 1913.939 | 3.892271
31801 | 9 | 33 | 2864868.96 | 1920.15 | 1057.088 | 1910.277 | 3.899901
31802 | 9 | 33 | 2864928.96 | 1980.15 | 1088.895 | 1906.462 | 3.90753
31803 | 9 | 33 | 2864988.96 | 2040.15 | 1120.643 | 1903.182 | 3.914549
31804 | 9 | 33 | 2865048.96 | 2100.15 | 1152.334 | 1899.901 | 3.920958
31805 | 9 | 33 | 2865108.96 | 2160.15 | 1183.973 | 1896.696 | 3.927367
31806 | 9 | 33 | 2865168.96 | 2220.15 | 1215.561 | 1894.179 | 3.933471
31807 | 9 | 33 | 2865228.96 | 2280.15 | 1247.102 | 1890.974 | 3.939574
31808 | 9 | 33 | 2865288.96 | 2340.15 | 1278.599 | 1888.304 | 3.944762
31809 | 9 | 33 | 2865348.96 | 2400.15 | 1310.053 | 1886.091 | 3.94995
31810 | 9 | 33 | 2865408.96 | 2460.15 | 1341.467 | 1883.574 | 3.954833
31811 | 9 | 33 | 2865468.96 | 2520.15 | 1372.843 | 1881.514 | 3.959411
31812 | 9 | 33 | 2865528.96 | 2580.15 | 1404.183 | 1879.377 | 3.963684
31813 | 9 | 33 | 2865588.96 | 2640.15 | 1435.489 | 1877.394 | 3.968261
31814 | 9 | 33 | 2865648.96 | 2700.15 | 1466.762 | 1875.181 | 3.972534
31815 | 9 | 33 | 2865708.96 | 2760.15 | 1498.004 | 1873.503 | 3.976196
31816 | 9 | 33 | 2865768.96 | 2820.15 | 1529.216 | 1872.053 | 3.979858
31817 | 9 | 33 | 2865828.96 | 2880.15 | 1560.4 | 1869.917 | 3.983825
31818 | 9 | 33 | 2865888.96 | 2940.15 | 1591.556 | 1868.772 | 3.986572
31819 | 9 | 33 | 2865948.96 | 3000.15 | 1622.687 | 1867.094 | 3.990539
31820 | 9 | 33 | 2866008.96 | 3060.15 | 1653.791 | 1865.339 | 3.993286
31821 | 9 | 33 | 2866068.96 | 3120.15 | 1684.871 | 1863.89 | 3.996643
31822 | 9 | 33 | 2866128.96 | 3180.15 | 1715.926 | 1862.821 | 3.99939
31823 | 9 | 33 | 2866188.96 | 3240.15 | 1746.957 | 1861.295 | 4.002441
31824 | 9 | 33 | 2866248.96 | 3300.15 | 1777.965 | 1859.617 | 4.006104
31825 | 9 | 33 | 2866308.96 | 3360.15 | 1808.95 | 1858.473 | 4.00885
31826 | 9 | 33 | 2866368.96 | 3420.15 | 1839.912 | 1857.099 | 4.011597
31827 | 9 | 33 | 2866428.96 | 3480.15 | 1870.851 | 1855.497 | 4.014649
31828 | 9 | 33 | 2866488.96 | 3540.15 | 1901.768 | 1854.429 | 4.017395
31829 | 9 | 33 | 2866548.96 | 3600.15 | 1932.664 | 1852.827 | 4.020752
31830 | 9 | 33 | 2866608.96 | 3660.15 | 1963.537 | 1851.53 | 4.023194
31831 | 9 | 33 | 2866668.96 | 3720.15 | 1994.389 | 1850.538 | 4.02594
31832 | 9 | 33 | 2866728.96 | 3780.15 | 2025.218 | 1849.012 | 4.028687
31833 | 9 | 33 | 2866788.96 | 3840.15 | 2056.025 | 1847.868 | 4.031739
31834 | 9 | 33 | 2866848.96 | 3900.15 | 2086.812 | 1846.571 | 4.034485
31835 | 9 | 33 | 2866908.96 | 3960.15 | 2117.575 | 1844.968 | 4.037537
31836 | 9 | 33 | 2866968.96 | 4020.15 | 2148.317 | 1844.053 | 4.039673
31837 | 9 | 33 | 2867028.96 | 4080.15 | 2179.038 | 1842.451 | 4.043336
31838 | 9 | 33 | 2867088.96 | 4140.15 | 2209.737 | 1841.459 | 4.045777
31839 | 9 | 33 | 2867148.96 | 4200.15 | 2240.414 | 1840.009 | 4.048829
31840 | 9 | 33 | 2867208.96 | 4260.15 | 2271.069 | 1838.483 | 4.052186
31841 | 9 | 33 | 2867268.96 | 4320.15 | 2301.702 | 1837.415 | 4.054627
31842 | 9 | 33 | 2867328.96 | 4380.15 | 2332.313 | 1836.194 | 4.057679
31843 | 9 | 33 | 2867388.96 | 4440.15 | 2362.901 | 1834.745 | 4.060731
31844 | 9 | 33 | 2867448.96 | 4500.15 | 2393.466 | 1833.219 | 4.063783
31845 | 9 | 33 | 2867508.96 | 4560.15 | 2424.008 | 1831.693 | 4.06714
31846 | 9 | 33 | 2867568.96 | 4620.15 | 2454.525 | 1830.396 | 4.069886
31847 | 9 | 33 | 2867628.96 | 4680.15 | 2485.019 | 1828.87 | 4.073243
31848 | 9 | 33 | 2867688.96 | 4740.15 | 2515.488 | 1827.573 | 4.076295
31849 | 9 | 33 | 2867748.96 | 4800.15 | 2545.935 | 1826.2 | 4.079652
31850 | 9 | 33 | 2867808.96 | 4860.15 | 2576.355 | 1824.445 | 4.083314
31851 | 9 | 33 | 2867868.96 | 4920.15 | 2606.752 | 1822.919 | 4.086976
31852 | 9 | 33 | 2867928.96 | 4980.15 | 2637.123 | 1821.546 | 4.090333
31853 | 9 | 33 | 2867988.96 | 5040.15 | 2667.468 | 1819.867 | 4.093385
31854 | 9 | 33 | 2868048.96 | 5100.15 | 2697.788 | 1818.265 | 4.097047
31855 | 9 | 33 | 2868108.96 | 5160.15 | 2728.082 | 1817.121 | 4.100099
31856 | 9 | 33 | 2868168.96 | 5220.15 | 2758.349 | 1814.908 | 4.104372
31857 | 9 | 33 | 2868228.96 | 5280.15 | 2788.59 | 1813.764 | 4.107424
31858 | 9 | 33 | 2868288.96 | 5340.15 | 2818.804 | 1811.856 | 4.111696
31859 | 9 | 33 | 2868348.96 | 5400.15 | 2848.991 | 1810.483 | 4.114748
31860 | 9 | 33 | 2868408.96 | 5460.15 | 2879.151 | 1808.804 | 4.11841
31861 | 9 | 33 | 2868468.96 | 5520.15 | 2909.283 | 1807.126 | 4.122377
31862 | 9 | 33 | 2868528.96 | 5580.15 | 2939.389 | 1805.447 | 4.126345
31863 | 9 | 33 | 2868588.96 | 5640.15 | 2969.467 | 1803.922 | 4.129702
31864 | 9 | 33 | 2868648.96 | 5700.15 | 2999.519 | 1802.243 | 4.133669
31865 | 9 | 33 | 2868708.96 | 5760.15 | 3029.544 | 1800.717 | 4.137026
31866 | 9 | 33 | 2868768.96 | 5820.15 | 3059.543 | 1799.268 | 4.140688
31867 | 9 | 33 | 2868828.96 | 5880.15 | 3089.518 | 1797.742 | 4.14374
31868 | 9 | 33 | 2868888.96 | 5940.15 | 3119.468 | 1796.597 | 4.147097
31869 | 9 | 33 | 2868948.96 | 6000.15 | 3149.395 | 1794.995 | 4.150454
31870 | 9 | 33 | 2869008.96 | 6060.15 | 3179.301 | 1793.698 | 4.153201
31871 | 9 | 33 | 2869068.96 | 6120.15 | 3209.184 | 1792.401 | 4.156558
31872 | 9 | 33 | 2869128.96 | 6180.15 | 3239.046 | 1791.18 | 4.158999
31873 | 9 | 33 | 2869188.96 | 6240.15 | 3268.889 | 1790.036 | 4.161746
31874 | 9 | 33 | 2869248.96 | 6300.15 | 3298.712 | 1788.663 | 4.164797
31875 | 9 | 33 | 2869308.96 | 6360.15 | 3328.518 | 1787.823 | 4.166934
31876 | 9 | 33 | 2869368.96 | 6420.15 | 3358.306 | 1786.908 | 4.169375
31877 | 9 | 33 | 2869428.96 | 6480.15 | 3388.078 | 1785.84 | 4.171511
31878 | 9 | 33 | 2869488.96 | 6540.15 | 3417.834 | 1784.695 | 4.173953
31879 | 9 | 33 | 2869548.96 | 6600.15 | 3447.574 | 1783.932 | 4.176089
31880 | 9 | 33 | 2869608.96 | 6660.15 | 3477.3 | 1783.017 | 4.178225
31881 | 9 | 33 | 2869668.96 | 6720.15 | 3507.009 | 1782.177 | 4.180362
31882 | 9 | 33 | 2869728.96 | 6780.15 | 3536.705 | 1781.262 | 4.181888
31883 | 9 | 33 | 2869788.96 | 6840.15 | 3566.388 | 1780.423 | 4.184024
31884 | 9 | 33 | 2869848.96 | 6900.15 | 3596.056 | 1779.736 | 4.18616
31885 | 9 | 33 | 2869908.96 | 6960.15 | 3625.711 | 1778.82 | 4.187991
31886 | 9 | 33 | 2869968.96 | 7020.15 | 3655.352 | 1778.21 | 4.189517
31887 | 9 | 33 | 2870028.96 | 7080.15 | 3684.98 | 1776.989 | 4.191653
31888 | 9 | 33 | 2870088.96 | 7140.15 | 3714.593 | 1776.303 | 4.19379
31889 | 9 | 33 | 2870148.81 | 7200 | 3744.118 | 1775.311 | 4.195926
31890 | 9 | 34 | 2870148.84 | 0.03 | 0.006566253825 | 787.5181 | 4.145571
31891 | 9 | 34 | 2870208.84 | 60.03 | 13.1574 | 790.1122 | 4.12604
31892 | 9 | 34 | 2870268.84 | 120.03 | 26.33192 | 790.7988 | 4.122377
31893 | 9 | 34 | 2870328.84 | 180.03 | 39.51342 | 791.0277 | 4.120851
31894 | 9 | 34 | 2870388.84 | 240.03 | 52.6978 | 791.1803 | 4.120546
31895 | 9 | 34 | 2870448.84 | 300.03 | 65.88293 | 791.2566 | 4.120546
31896 | 9 | 34 | 2870508.84 | 360.03 | 79.0678 | 791.2566 | 4.120546
31897 | 9 | 34 | 2870568.84 | 420.03 | 92.25174 | 791.0277 | 4.121157
31898 | 9 | 34 | 2870628.84 | 480.03 | 105.4341 | 790.7988 | 4.121767
31899 | 9 | 34 | 2870688.84 | 540.03 | 118.6149 | 790.8751 | 4.122072
31900 | 9 | 34 | 2870748.84 | 600.03 | 131.7941 | 790.5699 | 4.122683
31901 | 9 | 34 | 2870808.84 | 660.03 | 144.9713 | 790.6462 | 4.123293
31902 | 9 | 34 | 2870868.84 | 720.03 | 158.1468 | 790.5699 | 4.123903
31903 | 9 | 34 | 2870928.84 | 780.03 | 171.3202 | 790.4936 | 4.124514
31904 | 9 | 34 | 2870988.84 | 840.03 | 184.4911 | 790.341 | 4.125429
31905 | 9 | 34 | 2871048.84 | 900.03 | 197.6594 | 790.1122 | 4.12604
31906 | 9 | 34 | 2871108.84 | 960.03 | 210.8256 | 789.807 | 4.12665
31907 | 9 | 34 | 2871168.84 | 1020.03 | 223.9892 | 789.6544 | 4.12726
31908 | 9 | 34 | 2871228.84 | 1080.03 | 237.1502 | 789.6544 | 4.128176
31909 | 9 | 34 | 2871288.84 | 1140.03 | 250.3087 | 789.5018 | 4.129397
31910 | 9 | 34 | 2871348.84 | 1200.03 | 263.465 | 789.1966 | 4.130007
31911 | 9 | 34 | 2871408.84 | 1260.03 | 276.6184 | 789.1203 | 4.130617
31912 | 9 | 34 | 2871468.84 | 1320.03 | 289.7692 | 788.9677 | 4.131228
31913 | 9 | 34 | 2871528.84 | 1380.03 | 302.9168 | 788.51 | 4.133059
31914 | 9 | 34 | 2871588.84 | 1440.03 | 316.0608 | 788.4337 | 4.133669
31915 | 9 | 34 | 2871648.84 | 1500.03 | 329.202 | 788.4337 | 4.13489
31916 | 9 | 34 | 2871708.84 | 1560.03 | 342.3403 | 788.1285 | 4.1355
31917 | 9 | 34 | 2871768.84 | 1620.03 | 355.4753 | 787.9759 | 4.136416
31918 | 9 | 34 | 2871828.84 | 1680.03 | 368.6072 | 787.8233 | 4.137636
31919 | 9 | 34 | 2871888.84 | 1740.03 | 381.7355 | 787.5181 | 4.139162
31920 | 9 | 34 | 2871948.84 | 1800.03 | 394.8602 | 787.4418 | 4.139773
31921 | 9 | 34 | 2872008.84 | 1860.03 | 407.9809 | 787.2129 | 4.141299
31922 | 9 | 34 | 2872068.84 | 1920.03 | 421.0981 | 786.7552 | 4.142824
31923 | 9 | 34 | 2872128.84 | 1980.03 | 434.2113 | 786.6026 | 4.14374
31924 | 9 | 34 | 2872188.84 | 2040.03 | 447.3206 | 786.5263 | 4.144961
31925 | 9 | 34 | 2872248.84 | 2100.03 | 460.4262 | 786.2211 | 4.145876
31926 | 9 | 34 | 2872308.84 | 2160.03 | 473.5278 | 785.9159 | 4.147097
31927 | 9 | 34 | 2872368.84 | 2220.03 | 486.6248 | 785.6107 | 4.148928
31928 | 9 | 34 | 2872428.84 | 2280.03 | 499.7176 | 785.4582 | 4.150149
31929 | 9 | 34 | 2872488.84 | 2340.03 | 512.8063 | 785.0004 | 4.151675
31930 | 9 | 34 | 2872548.84 | 2400.03 | 525.8903 | 784.9241 | 4.153201
31931 | 9 | 34 | 2872608.84 | 2460.03 | 538.9692 | 784.6189 | 4.155032
31932 | 9 | 34 | 2872668.84 | 2520.03 | 552.0427 | 784.39 | 4.156558
31933 | 9 | 34 | 2872728.84 | 2580.03 | 565.1111 | 783.9322 | 4.158389
31934 | 9 | 34 | 2872788.84 | 2640.03 | 578.1741 | 783.4745 | 4.159915
31935 | 9 | 34 | 2872848.84 | 2700.03 | 591.2318 | 783.2456 | 4.162051
31936 | 9 | 34 | 2872908.84 | 2760.03 | 604.2833 | 782.7115 | 4.164187
31937 | 9 | 34 | 2872968.84 | 2820.03 | 617.3286 | 782.5589 | 4.165408
31938 | 9 | 34 | 2873028.84 | 2880.03 | 630.3682 | 782.1012 | 4.167544
31939 | 9 | 34 | 2873088.84 | 2940.03 | 643.4015 | 781.796 | 4.169375
31940 | 9 | 34 | 2873148.84 | 3000.03 | 656.4278 | 781.4145 | 4.171817
31941 | 9 | 34 | 2873208.84 | 3060.03 | 669.4475 | 781.033 | 4.173953
31942 | 9 | 34 | 2873268.84 | 3120.03 | 682.4602 | 780.499 | 4.176089
31943 | 9 | 34 | 2873328.84 | 3180.03 | 695.4659 | 779.9649 | 4.178836
31944 | 9 | 34 | 2873388.84 | 3240.03 | 708.4636 | 779.6597 | 4.181277
31945 | 9 | 34 | 2873448.84 | 3300.03 | 721.454 | 779.1257 | 4.183719
31946 | 9 | 34 | 2873508.84 | 3360.03 | 734.4364 | 778.5916 | 4.18616
31947 | 9 | 34 | 2873568.84 | 3420.03 | 747.4106 | 778.2101 | 4.188907
31948 | 9 | 34 | 2873628.84 | 3480.03 | 760.3766 | 777.7523 | 4.191653
31949 | 9 | 34 | 2873688.84 | 3540.03 | 773.3337 | 777.2946 | 4.1944
31950 | 9 | 34 | 2873748.84 | 3600.03 | 786.2815 | 776.6079 | 4.197147
31951 | 9 | 34 | 2873808.84 | 3660.03 | 799.2039 | 765.774 | 4.199588
31952 | 9 | 34 | 2873868.84 | 3720.03 | 811.6206 | 725.1087 | 4.199588
31953 | 9 | 34 | 2873928.84 | 3780.03 | 823.4258 | 691.9966 | 4.200198
31954 | 9 | 34 | 2873988.84 | 3840.03 | 834.686 | 659.8764 | 4.199588
31955 | 9 | 34 | 2874048.84 | 3900.03 | 845.444 | 630.5028 | 4.199893
31956 | 9 | 34 | 2874108.84 | 3960.03 | 855.7255 | 603.7995 | 4.199893
31957 | 9 | 34 | 2874168.84 | 4020.03 | 865.5636 | 576.5621 | 4.199588
31958 | 9 | 34 | 2874228.84 | 4080.03 | 874.97 | 551.3085 | 4.200198
31959 | 9 | 34 | 2874288.84 | 4140.03 | 883.9688 | 528.191 | 4.199588
31960 | 9 | 34 | 2874348.84 | 4200.03 | 892.5766 | 504.0818 | 4.199588
31961 | 9 | 34 | 2874408.84 | 4260.03 | 900.805 | 483.1006 | 4.200198
31962 | 9 | 34 | 2874468.84 | 4320.03 | 908.6808 | 461.5091 | 4.199893
31963 | 9 | 34 | 2874528.84 | 4380.03 | 916.2123 | 442.359 | 4.199283
31964 | 9 | 34 | 2874588.84 | 4440.03 | 923.4148 | 422.9038 | 4.199588
31965 | 9 | 34 | 2874648.84 | 4500.03 | 930.3154 | 404.7456 | 4.199893
31966 | 9 | 34 | 2874708.84 | 4560.03 | 936.9109 | 387.1977 | 4.199588
31967 | 9 | 34 | 2874768.84 | 4620.03 | 943.2228 | 370.7942 | 4.199893
31968 | 9 | 34 | 2874828.84 | 4680.03 | 949.2669 | 355.23 | 4.199893
31969 | 9 | 34 | 2874888.84 | 4740.03 | 955.0434 | 338.7503 | 4.199588
31970 | 9 | 34 | 2874948.84 | 4800.03 | 960.5699 | 325.0172 | 4.199893
31971 | 9 | 34 | 2875008.84 | 4860.03 | 965.8625 | 311.3603 | 4.199893
31972 | 9 | 34 | 2875068.84 | 4920.03 | 970.932 | 297.0932 | 4.199588
31973 | 9 | 34 | 2875128.84 | 4980.03 | 975.7791 | 284.7333 | 4.199893
31974 | 9 | 34 | 2875188.84 | 5040.03 | 980.4217 | 272.0684 | 4.199588
31975 | 9 | 34 | 2875248.84 | 5100.03 | 984.8581 | 261.0819 | 4.199588
31976 | 9 | 34 | 2875308.84 | 5160.03 | 989.1109 | 249.7139 | 4.199893
31977 | 9 | 34 | 2875368.84 | 5220.03 | 993.1734 | 238.6511 | 4.199588
31978 | 9 | 34 | 2875428.84 | 5280.03 | 997.0622 | 228.4276 | 4.199893
31979 | 9 | 34 | 2875488.84 | 5340.03 | 1000.784 | 219.1196 | 4.199588
31980 | 9 | 34 | 2875548.84 | 5400.03 | 1004.345 | 208.8197 | 4.200198
31981 | 9 | 34 | 2875608.84 | 5460.03 | 1007.757 | 200.4273 | 4.199893
31982 | 9 | 34 | 2875668.84 | 5520.03 | 1011.025 | 192.874 | 4.199893
31983 | 9 | 34 | 2875728.84 | 5580.03 | 1014.16 | 183.3371 | 4.199893
31984 | 9 | 34 | 2875788.84 | 5640.03 | 1017.159 | 176.8521 | 4.199283
31985 | 9 | 34 | 2875848.84 | 5700.03 | 1020.043 | 169.3751 | 4.199893
31986 | 9 | 34 | 2875908.84 | 5760.03 | 1022.806 | 163.5767 | 4.199588
31987 | 9 | 34 | 2875968.84 | 5820.03 | 1025.455 | 156.0998 | 4.199588
31988 | 9 | 34 | 2876028.84 | 5880.03 | 1027.995 | 147.9362 | 4.199893
31989 | 9 | 34 | 2876088.84 | 5940.03 | 1030.434 | 142.8244 | 4.200198
31990 | 9 | 34 | 2876148.84 | 6000.03 | 1032.775 | 137.7127 | 4.199893
31991 | 9 | 34 | 2876208.84 | 6060.03 | 1035.019 | 131.8379 | 4.199893
31992 | 9 | 34 | 2876268.84 | 6120.03 | 1037.167 | 126.7262 | 4.199588
31993 | 9 | 34 | 2876328.84 | 6180.03 | 1039.235 | 121.3855 | 4.199588
31994 | 9 | 34 | 2876388.84 | 6240.03 | 1041.221 | 117.1893 | 4.199588
31995 | 9 | 34 | 2876448.84 | 6300.03 | 1043.131 | 111.2383 | 4.200198
31996 | 9 | 34 | 2876508.84 | 6360.03 | 1044.957 | 107.042 | 4.199588
31997 | 9 | 34 | 2876568.84 | 6420.03 | 1046.716 | 104.3717 | 4.199588
31998 | 9 | 34 | 2876628.84 | 6480.03 | 1048.411 | 99.8703 | 4.199893
31999 | 9 | 34 | 2876688.84 | 6540.03 | 1050.045 | 96.20813 | 4.199588
32000 | 9 | 34 | 2876748.84 | 6600.03 | 1051.623 | 93.08003 | 4.199588
32001 | 9 | 34 | 2876808.84 | 6660.03 | 1053.145 | 89.72305 | 4.199588
32002 | 9 | 34 | 2876868.84 | 6720.03 | 1054.606 | 86.74754 | 4.199893
32003 | 9 | 34 | 2876928.84 | 6780.03 | 1056.015 | 82.01724 | 4.199588
32004 | 9 | 34 | 2876988.84 | 6840.03 | 1057.374 | 80.10986 | 4.199893
32005 | 9 | 34 | 2877048.84 | 6900.03 | 1058.687 | 76.90547 | 4.199893
32006 | 9 | 34 | 2877108.84 | 6960.03 | 1059.945 | 74.54032 | 4.199893
32007 | 9 | 34 | 2877168.84 | 7020.03 | 1061.16 | 71.18334 | 4.199893
32008 | 9 | 34 | 2877228.84 | 7080.03 | 1062.334 | 69.42855 | 4.199588
32009 | 9 | 34 | 2877288.84 | 7140.03 | 1063.468 | 67.75006 | 4.199893
32010 | 9 | 34 | 2877348.84 | 7200.03 | 1064.558 | 63.63012 | 4.199893
32011 | 9 | 34 | 2877408.84 | 7260.03 | 1065.615 | 62.10422 | 4.199588
32012 | 9 | 34 | 2877468.84 | 7320.03 | 1066.641 | 60.73091 | 4.199893
32013 | 9 | 34 | 2877528.84 | 7380.03 | 1067.638 | 58.89982 | 4.199588
32014 | 9 | 34 | 2877588.84 | 7440.03 | 1068.597 | 56.1532 | 4.200198
32015 | 9 | 34 | 2877648.84 | 7500.03 | 1069.532 | 54.24582 | 4.199893
32016 | 9 | 34 | 2877708.84 | 7560.03 | 1070.433 | 52.94881 | 4.199893
32017 | 9 | 34 | 2877768.84 | 7620.03 | 1071.307 | 50.58366 | 4.199893
32018 | 9 | 34 | 2877777.24 | 7628.43 | 1071.426 | 49.9733 | 4.200198
32019 | 9 | 35 | 2877777.25 | 0.01 | 0 | 0 | 4.197147
32020 | 9 | 35 | 2879577.24 | 1800 | 0 | 0 | 4.187991
32021 | 9 | 36 | 2879577.28 | 0.04 | 0.01485614 | -1260.319 | 4.121462
32022 | 9 | 36 | 2879637.28 | 60.04 | 21.21022 | -1276.036 | 4.075685
32023 | 9 | 36 | 2879697.28 | 120.04 | 42.51582 | -1280.537 | 4.060731
32024 | 9 | 36 | 2879757.28 | 180.04 | 63.8882 | -1283.894 | 4.049439
32025 | 9 | 36 | 2879817.28 | 240.04 | 85.31402 | -1286.946 | 4.039979
32026 | 9 | 36 | 2879877.28 | 300.04 | 106.7861 | -1289.693 | 4.032044
32027 | 9 | 36 | 2879937.28 | 360.04 | 128.2998 | -1291.981 | 4.02472
32028 | 9 | 36 | 2879997.28 | 420.04 | 149.8513 | -1294.27 | 4.0177
32029 | 9 | 36 | 2880057.28 | 480.04 | 171.4382 | -1296.254 | 4.011597
32030 | 9 | 36 | 2880117.28 | 540.04 | 193.0575 | -1298.161 | 4.005493
32031 | 9 | 36 | 2880177.28 | 600.04 | 214.7072 | -1299.84 | 4.000305
32032 | 9 | 36 | 2880237.28 | 660.04 | 236.3854 | -1301.518 | 3.995117
32033 | 9 | 36 | 2880297.28 | 720.04 | 258.0895 | -1303.12 | 3.990539
32034 | 9 | 36 | 2880357.28 | 780.04 | 279.8183 | -1304.341 | 3.986572
32035 | 9 | 36 | 2880417.28 | 840.04 | 301.5691 | -1305.791 | 3.9823
32036 | 9 | 36 | 2880477.24 | 900 | 323.3268 | -1307.012 | 3.978637
32037 | 9 | 37 | 2880477.26 | 0.02 | 0.009825114655 | -1771.649 | 3.953918
32038 | 9 | 37 | 2880537.26 | 60.02 | 29.57334 | -1775.692 | 3.941711
32039 | 9 | 37 | 2880597.26 | 120.02 | 59.19339 | -1778.439 | 3.936217
32040 | 9 | 37 | 2880657.26 | 180.02 | 88.85129 | -1780.27 | 3.931334
32041 | 9 | 37 | 2880717.26 | 240.02 | 118.542 | -1782.33 | 3.927367
32042 | 9 | 37 | 2880777.26 | 300.02 | 148.2607 | -1784.161 | 3.9234
32043 | 9 | 37 | 2880837.26 | 360.02 | 178.0069 | -1785.458 | 3.920348
32044 | 9 | 37 | 2880897.26 | 420.02 | 207.7774 | -1786.831 | 3.917601
32045 | 9 | 37 | 2880957.26 | 480.02 | 237.5723 | -1788.586 | 3.913634
32046 | 9 | 37 | 2881017.26 | 540.02 | 267.389 | -1789.502 | 3.911498
32047 | 9 | 37 | 2881077.26 | 600.02 | 297.2266 | -1790.646 | 3.908751
32048 | 9 | 37 | 2881137.26 | 660.02 | 327.0856 | -1792.325 | 3.905699
32049 | 9 | 37 | 2881197.26 | 720.02 | 356.9646 | -1793.317 | 3.903258
32050 | 9 | 37 | 2881257.26 | 780.02 | 386.8626 | -1794.385 | 3.900511
32051 | 9 | 37 | 2881317.26 | 840.02 | 416.7811 | -1795.834 | 3.897765
32052 | 9 | 37 | 2881377.26 | 900.02 | 446.7175 | -1796.826 | 3.895628
32053 | 9 | 37 | 2881437.26 | 960.02 | 476.6736 | -1797.818 | 3.892882
32054 | 9 | 37 | 2881497.26 | 1020.02 | 506.6493 | -1799.039 | 3.890745
32055 | 9 | 37 | 2881557.26 | 1080.02 | 536.6439 | -1800.259 | 3.888304
32056 | 9 | 37 | 2881617.26 | 1140.02 | 566.6574 | -1801.48 | 3.885557
32057 | 9 | 37 | 2881677.26 | 1200.02 | 596.6931 | -1802.853 | 3.882811
32058 | 9 | 37 | 2881737.26 | 1260.02 | 626.7485 | -1804.074 | 3.880064
32059 | 9 | 37 | 2881797.26 | 1320.02 | 656.8266 | -1805.219 | 3.877317
32060 | 9 | 37 | 2881857.26 | 1380.02 | 686.927 | -1806.744 | 3.874266
32061 | 9 | 37 | 2881917.26 | 1440.02 | 717.0492 | -1808.194 | 3.871519
32062 | 9 | 37 | 2881977.26 | 1500.02 | 747.1959 | -1809.644 | 3.868162
32063 | 9 | 37 | 2882037.26 | 1560.02 | 777.3659 | -1810.788 | 3.865415
32064 | 9 | 37 | 2882097.26 | 1620.02 | 807.5611 | -1812.39 | 3.862364
32065 | 9 | 37 | 2882157.26 | 1680.02 | 837.782 | -1814.221 | 3.858396
32066 | 9 | 37 | 2882217.26 | 1740.02 | 868.029 | -1815.518 | 3.85565
32067 | 9 | 37 | 2882277.26 | 1800.02 | 898.3043 | -1817.35 | 3.851987
32068 | 9 | 37 | 2882337.26 | 1860.02 | 928.6066 | -1819.028 | 3.84802
32069 | 9 | 37 | 2882397.26 | 1920.02 | 958.9381 | -1820.706 | 3.844358
32070 | 9 | 37 | 2882457.26 | 1980.02 | 989.2973 | -1822.309 | 3.841001
32071 | 9 | 37 | 2882517.26 | 2040.02 | 1019.687 | -1824.14 | 3.837339
32072 | 9 | 37 | 2882577.26 | 2100.02 | 1050.105 | -1826.123 | 3.833066
32073 | 9 | 37 | 2882637.26 | 2160.02 | 1080.555 | -1827.955 | 3.829709
32074 | 9 | 37 | 2882697.26 | 2220.02 | 1111.036 | -1829.862 | 3.825132
32075 | 9 | 37 | 2882757.26 | 2280.02 | 1141.548 | -1831.617 | 3.821469
32076 | 9 | 37 | 2882817.26 | 2340.02 | 1172.091 | -1833.448 | 3.817197
32077 | 9 | 37 | 2882877.26 | 2400.02 | 1202.667 | -1835.355 | 3.81384
32078 | 9 | 37 | 2882937.26 | 2460.02 | 1233.275 | -1837.415 | 3.809567
32079 | 9 | 37 | 2882997.26 | 2520.02 | 1263.917 | -1839.551 | 3.805295
32080 | 9 | 37 | 2883057.26 | 2580.02 | 1294.592 | -1841.382 | 3.801022
32081 | 9 | 37 | 2883117.26 | 2640.02 | 1325.3 | -1843.366 | 3.797055
32082 | 9 | 37 | 2883177.26 | 2700.02 | 1356.042 | -1845.655 | 3.793088
32083 | 9 | 37 | 2883237.26 | 2760.02 | 1386.816 | -1847.41 | 3.788815
32084 | 9 | 37 | 2883297.26 | 2820.02 | 1417.625 | -1849.546 | 3.784543
32085 | 9 | 37 | 2883357.26 | 2880.02 | 1448.464 | -1851.225 | 3.781186
32086 | 9 | 37 | 2883417.26 | 2940.02 | 1479.336 | -1853.437 | 3.776913
32087 | 9 | 37 | 2883477.26 | 3000.02 | 1510.239 | -1855.192 | 3.773251
32088 | 9 | 37 | 2883537.26 | 3060.02 | 1541.175 | -1857.176 | 3.769589
32089 | 9 | 37 | 2883597.26 | 3120.02 | 1572.14 | -1858.549 | 3.765621
32090 | 9 | 37 | 2883657.26 | 3180.02 | 1603.137 | -1860.838 | 3.761654
32091 | 9 | 37 | 2883717.26 | 3240.02 | 1634.163 | -1862.516 | 3.758602
32092 | 9 | 37 | 2883777.26 | 3300.02 | 1665.22 | -1864.271 | 3.75494
32093 | 9 | 37 | 2883837.26 | 3360.02 | 1696.304 | -1865.873 | 3.751278
32094 | 9 | 37 | 2883897.26 | 3420.02 | 1727.417 | -1867.628 | 3.747921
32095 | 9 | 37 | 2883957.26 | 3480.02 | 1758.557 | -1869.459 | 3.744869
32096 | 9 | 37 | 2884017.26 | 3540.02 | 1789.726 | -1871.061 | 3.741207
32097 | 9 | 37 | 2884077.26 | 3600.02 | 1820.922 | -1872.663 | 3.738155
32098 | 9 | 37 | 2884137.26 | 3660.02 | 1852.144 | -1874.189 | 3.735103
32099 | 9 | 37 | 2884197.26 | 3720.02 | 1883.392 | -1875.486 | 3.732052
32100 | 9 | 37 | 2884257.26 | 3780.02 | 1914.666 | -1877.165 | 3.729
32101 | 9 | 37 | 2884317.26 | 3840.02 | 1945.966 | -1878.843 | 3.725643
32102 | 9 | 37 | 2884377.26 | 3900.02 | 1977.292 | -1880.217 | 3.722896
32103 | 9 | 37 | 2884437.26 | 3960.02 | 2008.643 | -1881.895 | 3.719539
32104 | 9 | 37 | 2884497.26 | 4020.02 | 2040.02 | -1883.497 | 3.716182
32105 | 9 | 37 | 2884557.26 | 4080.02 | 2071.421 | -1885.023 | 3.713741
32106 | 9 | 37 | 2884617.26 | 4140.02 | 2102.849 | -1886.397 | 3.710384
32107 | 9 | 37 | 2884677.26 | 4200.02 | 2134.302 | -1887.922 | 3.707332
32108 | 9 | 37 | 2884737.26 | 4260.02 | 2165.781 | -1889.677 | 3.70428
32109 | 9 | 37 | 2884797.26 | 4320.02 | 2197.287 | -1891.203 | 3.701228
32110 | 9 | 37 | 2884857.26 | 4380.02 | 2228.818 | -1892.653 | 3.698482
32111 | 9 | 37 | 2884917.26 | 4440.02 | 2260.377 | -1894.102 | 3.69543
32112 | 9 | 37 | 2884977.26 | 4500.02 | 2291.963 | -1895.857 | 3.692073
32113 | 9 | 37 | 2885037.26 | 4560.02 | 2323.576 | -1897.841 | 3.688411
32114 | 9 | 37 | 2885097.26 | 4620.02 | 2355.218 | -1899.367 | 3.685359
32115 | 9 | 37 | 2885157.26 | 4680.02 | 2386.886 | -1900.969 | 3.682002
32116 | 9 | 37 | 2885217.26 | 4740.02 | 2418.586 | -1902.8 | 3.678645
32117 | 9 | 37 | 2885277.26 | 4800.02 | 2450.314 | -1904.479 | 3.674983
32118 | 9 | 37 | 2885337.26 | 4860.02 | 2482.074 | -1906.538 | 3.671626
32119 | 9 | 37 | 2885397.26 | 4920.02 | 2513.864 | -1908.293 | 3.668269
32120 | 9 | 37 | 2885457.26 | 4980.02 | 2545.686 | -1910.582 | 3.663996
32121 | 9 | 37 | 2885517.26 | 5040.02 | 2577.541 | -1912.184 | 3.660639
32122 | 9 | 37 | 2885577.26 | 5100.02 | 2609.429 | -1914.321 | 3.656367
32123 | 9 | 37 | 2885637.26 | 5160.02 | 2641.351 | -1916.381 | 3.652705
32124 | 9 | 37 | 2885697.26 | 5220.02 | 2673.311 | -1918.517 | 3.648432
32125 | 9 | 37 | 2885757.26 | 5280.02 | 2705.307 | -1921.035 | 3.643549
32126 | 9 | 37 | 2885817.26 | 5340.02 | 2737.343 | -1923.323 | 3.639277
32127 | 9 | 37 | 2885877.26 | 5400.02 | 2769.418 | -1925.994 | 3.634394
32128 | 9 | 37 | 2885937.26 | 5460.02 | 2801.536 | -1928.511 | 3.629816
32129 | 9 | 37 | 2885997.26 | 5520.02 | 2833.698 | -1931.029 | 3.625238
32130 | 9 | 37 | 2886057.26 | 5580.02 | 2865.905 | -1933.776 | 3.619745
32131 | 9 | 37 | 2886117.26 | 5640.02 | 2898.159 | -1937.057 | 3.613947
32132 | 9 | 37 | 2886177.26 | 5700.02 | 2930.465 | -1940.032 | 3.608453
32133 | 9 | 37 | 2886237.26 | 5760.02 | 2962.825 | -1943.008 | 3.60235
32134 | 9 | 37 | 2886297.26 | 5820.02 | 2995.242 | -1946.822 | 3.595636
32135 | 9 | 37 | 2886357.26 | 5880.02 | 3027.719 | -1950.484 | 3.588617
32136 | 9 | 37 | 2886417.26 | 5940.02 | 3060.26 | -1954.376 | 3.581598
32137 | 9 | 37 | 2886477.26 | 6000.02 | 3092.868 | -1958.572 | 3.573663
32138 | 9 | 37 | 2886537.26 | 6060.02 | 3125.548 | -1962.997 | 3.566033
32139 | 9 | 37 | 2886597.26 | 6120.02 | 3158.304 | -1967.803 | 3.556878
32140 | 9 | 37 | 2886657.26 | 6180.02 | 3191.139 | -1972.915 | 3.548333
32141 | 9 | 37 | 2886717.26 | 6240.02 | 3224.058 | -1978.027 | 3.539178
32142 | 9 | 37 | 2886777.26 | 6300.02 | 3257.065 | -1983.139 | 3.529717
32143 | 9 | 37 | 2886837.26 | 6360.02 | 3290.162 | -1988.632 | 3.519951
32144 | 9 | 37 | 2886897.26 | 6420.02 | 3323.354 | -1994.278 | 3.50988
32145 | 9 | 37 | 2886957.26 | 6480.02 | 3356.645 | -2000.229 | 3.499199
32146 | 9 | 37 | 2887017.26 | 6540.02 | 3390.034 | -2006.18 | 3.488823
32147 | 9 | 37 | 2887077.26 | 6600.02 | 3423.527 | -2012.741 | 3.477531
32148 | 9 | 37 | 2887137.26 | 6660.02 | 3457.127 | -2019.226 | 3.466545
32149 | 9 | 37 | 2887197.26 | 6720.02 | 3490.833 | -2025.788 | 3.455558
32150 | 9 | 37 | 2887257.26 | 6780.02 | 3524.648 | -2032.12 | 3.444572
32151 | 9 | 37 | 2887317.26 | 6840.02 | 3558.573 | -2038.758 | 3.43328
32152 | 9 | 37 | 2887377.26 | 6900.02 | 3592.61 | -2045.548 | 3.422293
32153 | 9 | 37 | 2887437.26 | 6960.02 | 3626.76 | -2052.262 | 3.410697
32154 | 9 | 37 | 2887497.26 | 7020.02 | 3661.022 | -2059.129 | 3.399405
32155 | 9 | 37 | 2887557.26 | 7080.02 | 3695.396 | -2065.69 | 3.388724
32156 | 9 | 37 | 2887617.26 | 7140.02 | 3729.88 | -2072.404 | 3.377432
32157 | 9 | 37 | 2887677.26 | 7200.02 | 3764.475 | -2078.889 | 3.367361
32158 | 9 | 37 | 2887737.26 | 7260.02 | 3799.178 | -2085.527 | 3.356374
32159 | 9 | 37 | 2887797.26 | 7320.02 | 3833.989 | -2091.707 | 3.345998
32160 | 9 | 37 | 2887857.26 | 7380.02 | 3868.907 | -2098.116 | 3.336233
32161 | 9 | 37 | 2887917.26 | 7440.02 | 3903.931 | -2104.753 | 3.325856
32162 | 9 | 37 | 2887977.26 | 7500.02 | 3939.063 | -2111.391 | 3.31548
32163 | 9 | 37 | 2888037.26 | 7560.02 | 3974.309 | -2118.41 | 3.304189
32164 | 9 | 37 | 2888097.26 | 7620.02 | 4009.671 | -2125.277 | 3.293507
32165 | 9 | 37 | 2888157.26 | 7680.02 | 4045.156 | -2132.83 | 3.281605
32166 | 9 | 37 | 2888217.26 | 7740.02 | 4080.776 | -2141.299 | 3.268788
32167 | 9 | 37 | 2888277.26 | 7800.02 | 4116.544 | -2151.064 | 3.254444
32168 | 9 | 37 | 2888337.26 | 7860.02 | 4152.479 | -2161.746 | 3.23827
32169 | 9 | 37 | 2888397.26 | 7920.02 | 4188.605 | -2174.182 | 3.219959
32170 | 9 | 37 | 2888457.26 | 7980.02 | 4224.958 | -2189.212 | 3.197681
32171 | 9 | 37 | 2888517.26 | 8040.02 | 4261.588 | -2207.065 | 3.171435
32172 | 9 | 37 | 2888577.26 | 8100.02 | 4298.556 | -2229.953 | 3.138781
32173 | 9 | 37 | 2888637.26 | 8160.02 | 4335.963 | -2259.861 | 3.097276
32174 | 9 | 37 | 2888697.26 | 8220.02 | 4373.942 | -2299.153 | 3.044175
32175 | 9 | 37 | 2888737.06 | 8259.82 | 4399.543 | -2333.181 | 2.999924
32176 | 9 | 38 | 2888737.07 | 0.01 | 0 | 0 | 3.16228
32177 | 9 | 38 | 2890537.06 | 1800 | 0 | 0 | 3.392691
32178 | 9 | 39 | 2890537.18 | 0.12 | 0.02931936 | 1561.913 | 3.512322
32179 | 9 | 39 | 2890597.18 | 60.12 | 25.71291 | 1531.777 | 3.577325
32180 | 9 | 39 | 2890657.18 | 120.12 | 51.13539 | 1519.417 | 3.606317
32181 | 9 | 39 | 2890717.18 | 180.12 | 76.37833 | 1510.185 | 3.628595
32182 | 9 | 39 | 2890777.18 | 240.12 | 101.4871 | 1503.548 | 3.64477
32183 | 9 | 39 | 2890837.18 | 300.12 | 126.5099 | 1499.733 | 3.653925
32184 | 9 | 39 | 2890897.18 | 360.12 | 151.4843 | 1497.292 | 3.659724
32185 | 9 | 39 | 2890957.18 | 420.12 | 176.4252 | 1495.537 | 3.663996
32186 | 9 | 39 | 2891017.18 | 480.12 | 201.337 | 1494.087 | 3.668269
32187 | 9 | 39 | 2891077.18 | 540.12 | 226.2199 | 1492.18 | 3.672541
32188 | 9 | 39 | 2891137.18 | 600.12 | 251.0737 | 1490.349 | 3.677119
32189 | 9 | 39 | 2891197.18 | 660.12 | 275.8982 | 1488.594 | 3.681392
32190 | 9 | 39 | 2891257.18 | 720.12 | 300.6917 | 1486.763 | 3.685969
32191 | 9 | 39 | 2891317.18 | 780.12 | 325.4552 | 1484.932 | 3.690242
32192 | 9 | 39 | 2891377.18 | 840.12 | 350.1875 | 1482.719 | 3.695125
32193 | 9 | 39 | 2891437.18 | 900.12 | 374.8872 | 1481.193 | 3.700008
32194 | 9 | 39 | 2891497.18 | 960.12 | 399.5546 | 1478.981 | 3.704891
32195 | 9 | 39 | 2891557.18 | 1020.12 | 424.1875 | 1476.921 | 3.710079
32196 | 9 | 39 | 2891617.18 | 1080.12 | 448.7852 | 1474.708 | 3.715877
32197 | 9 | 39 | 2891677.18 | 1140.12 | 473.3458 | 1472.496 | 3.721675
32198 | 9 | 39 | 2891737.18 | 1200.12 | 497.8681 | 1470.207 | 3.727474
32199 | 9 | 39 | 2891797.18 | 1260.12 | 522.3511 | 1467.765 | 3.733272
32200 | 9 | 39 | 2891857.18 | 1320.12 | 546.7936 | 1465.324 | 3.739376
32201 | 9 | 39 | 2891917.18 | 1380.12 | 571.1942 | 1462.73 | 3.74609
32202 | 9 | 39 | 2891977.18 | 1440.12 | 595.5526 | 1460.288 | 3.752804
32203 | 9 | 39 | 2892037.18 | 1500.12 | 619.8687 | 1457.618 | 3.759213
32204 | 9 | 39 | 2892097.18 | 1560.12 | 644.1419 | 1455.177 | 3.765927
32205 | 9 | 39 | 2892157.18 | 1620.12 | 668.3721 | 1452.354 | 3.772946
32206 | 9 | 39 | 2892217.18 | 1680.12 | 692.5585 | 1449.989 | 3.779355
32207 | 9 | 39 | 2892277.18 | 1740.12 | 716.7013 | 1447.166 | 3.786374
32208 | 9 | 39 | 2892337.18 | 1800.12 | 740.7995 | 1444.648 | 3.793393
32209 | 9 | 39 | 2892397.18 | 1860.12 | 764.8537 | 1441.978 | 3.800412
32210 | 9 | 39 | 2892457.18 | 1920.12 | 788.8635 | 1439.231 | 3.807126
32211 | 9 | 39 | 2892517.18 | 1980.12 | 812.829 | 1436.484 | 3.81445
32212 | 9 | 39 | 2892577.18 | 2040.12 | 836.7505 | 1433.89 | 3.821469
32213 | 9 | 39 | 2892637.18 | 2100.12 | 860.6291 | 1431.373 | 3.828183
32214 | 9 | 39 | 2892697.18 | 2160.12 | 884.4644 | 1428.702 | 3.835203
32215 | 9 | 39 | 2892757.18 | 2220.12 | 908.2576 | 1426.49 | 3.841917
32216 | 9 | 39 | 2892817.18 | 2280.12 | 932.0095 | 1423.667 | 3.848631
32217 | 9 | 39 | 2892877.18 | 2340.12 | 955.7216 | 1421.454 | 3.854734
32218 | 9 | 39 | 2892937.18 | 2400.12 | 979.3952 | 1419.394 | 3.860838
32219 | 9 | 39 | 2892997.18 | 2460.12 | 1003.032 | 1417.105 | 3.866941
32220 | 9 | 39 | 2893057.18 | 2520.12 | 1026.632 | 1414.893 | 3.87274
32221 | 9 | 39 | 2893117.18 | 2580.12 | 1050.199 | 1412.833 | 3.878538
32222 | 9 | 39 | 2893177.18 | 2640.12 | 1073.732 | 1411.002 | 3.883421
32223 | 9 | 39 | 2893237.18 | 2700.12 | 1097.233 | 1409.094 | 3.888914
32224 | 9 | 39 | 2893297.18 | 2760.12 | 1120.705 | 1407.111 | 3.893797
32225 | 9 | 39 | 2893357.18 | 2820.12 | 1144.147 | 1405.737 | 3.89807
32226 | 9 | 39 | 2893417.18 | 2880.12 | 1167.561 | 1404.135 | 3.902647
32227 | 9 | 39 | 2893477.18 | 2940.12 | 1190.95 | 1402.533 | 3.907225
32228 | 9 | 39 | 2893537.18 | 3000.12 | 1214.312 | 1401.16 | 3.911192
32229 | 9 | 39 | 2893597.18 | 3060.12 | 1237.652 | 1399.634 | 3.91516
32230 | 9 | 39 | 2893657.18 | 3120.12 | 1260.968 | 1398.184 | 3.918822
32231 | 9 | 39 | 2893717.18 | 3180.12 | 1284.263 | 1396.735 | 3.922484
32232 | 9 | 39 | 2893777.18 | 3240.12 | 1307.537 | 1395.743 | 3.925841
32233 | 9 | 39 | 2893837.18 | 3300.12 | 1330.792 | 1394.598 | 3.928588
32234 | 9 | 39 | 2893897.18 | 3360.12 | 1354.028 | 1393.759 | 3.931945
32235 | 9 | 39 | 2893957.18 | 3420.12 | 1377.245 | 1392.386 | 3.935302
32236 | 9 | 39 | 2894017.18 | 3480.12 | 1400.445 | 1391.47 | 3.938048
32237 | 9 | 39 | 2894077.18 | 3540.12 | 1423.629 | 1390.402 | 3.94049
32238 | 9 | 39 | 2894137.18 | 3600.12 | 1446.797 | 1389.792 | 3.943236
32239 | 9 | 39 | 2894197.18 | 3660.12 | 1469.949 | 1388.647 | 3.945983
32240 | 9 | 39 | 2894257.18 | 3720.12 | 1493.086 | 1387.884 | 3.948425
32241 | 9 | 39 | 2894317.18 | 3780.12 | 1516.209 | 1387.045 | 3.950866
32242 | 9 | 39 | 2894377.18 | 3840.12 | 1539.317 | 1386.053 | 3.953613
32243 | 9 | 39 | 2894437.18 | 3900.12 | 1562.412 | 1385.138 | 3.956054
32244 | 9 | 39 | 2894497.18 | 3960.12 | 1585.493 | 1384.527 | 3.957885
32245 | 9 | 39 | 2894557.18 | 4020.12 | 1608.56 | 1383.764 | 3.960327
32246 | 9 | 39 | 2894617.18 | 4080.12 | 1631.614 | 1382.925 | 3.962768
32247 | 9 | 39 | 2894677.18 | 4140.12 | 1654.656 | 1382.162 | 3.964599
32248 | 9 | 39 | 2894737.18 | 4200.12 | 1677.684 | 1381.323 | 3.967346
32249 | 9 | 39 | 2894797.18 | 4260.12 | 1700.7 | 1380.407 | 3.969177
32250 | 9 | 39 | 2894857.18 | 4320.12 | 1723.703 | 1379.721 | 3.971313
32251 | 9 | 39 | 2894917.18 | 4380.12 | 1746.695 | 1379.034 | 3.973449
32252 | 9 | 39 | 2894977.18 | 4440.12 | 1769.673 | 1378.195 | 3.975891
32253 | 9 | 39 | 2895037.18 | 4500.12 | 1792.64 | 1377.584 | 3.977722
32254 | 9 | 39 | 2895097.18 | 4560.12 | 1815.594 | 1376.974 | 3.979858
32255 | 9 | 39 | 2895157.18 | 4620.12 | 1838.537 | 1376.211 | 3.981384
32256 | 9 | 39 | 2895217.18 | 4680.12 | 1861.468 | 1375.448 | 3.983825
32257 | 9 | 39 | 2895277.18 | 4740.12 | 1884.387 | 1374.99 | 3.985657
32258 | 9 | 39 | 2895337.18 | 4800.12 | 1907.295 | 1373.922 | 3.987793
32259 | 9 | 39 | 2895397.18 | 4860.12 | 1930.192 | 1373.388 | 3.989624
32260 | 9 | 39 | 2895457.18 | 4920.12 | 1953.077 | 1372.702 | 3.991455
32261 | 9 | 39 | 2895517.18 | 4980.12 | 1975.95 | 1372.091 | 3.993896
32262 | 9 | 39 | 2895577.18 | 5040.12 | 1998.813 | 1371.328 | 3.995727
32263 | 9 | 39 | 2895637.18 | 5100.12 | 2021.664 | 1370.642 | 3.997864
32264 | 9 | 39 | 2895697.18 | 5160.12 | 2044.504 | 1370.108 | 3.999695
32265 | 9 | 39 | 2895757.18 | 5220.12 | 2067.333 | 1369.421 | 4.001526
32266 | 9 | 39 | 2895817.18 | 5280.12 | 2090.15 | 1368.734 | 4.003357
32267 | 9 | 39 | 2895877.18 | 5340.12 | 2112.956 | 1367.971 | 4.005798
32268 | 9 | 39 | 2895937.18 | 5400.12 | 2135.75 | 1367.285 | 4.007935
32269 | 9 | 39 | 2895997.18 | 5460.12 | 2158.532 | 1366.445 | 4.009766
32270 | 9 | 39 | 2896057.18 | 5520.12 | 2181.302 | 1365.835 | 4.011902
32271 | 9 | 39 | 2896117.18 | 5580.12 | 2204.059 | 1364.996 | 4.014343
32272 | 9 | 39 | 2896177.18 | 5640.12 | 2226.804 | 1364.233 | 4.01648
32273 | 9 | 39 | 2896237.18 | 5700.12 | 2249.537 | 1363.699 | 4.018616
32274 | 9 | 39 | 2896297.18 | 5760.12 | 2272.257 | 1362.86 | 4.020752
32275 | 9 | 39 | 2896357.18 | 5820.12 | 2294.963 | 1362.097 | 4.023194
32276 | 9 | 39 | 2896417.18 | 5880.12 | 2317.657 | 1361.181 | 4.02533
32277 | 9 | 39 | 2896477.18 | 5940.12 | 2340.338 | 1360.418 | 4.028382
32278 | 9 | 39 | 2896537.18 | 6000.12 | 2363.005 | 1359.731 | 4.029908
32279 | 9 | 39 | 2896597.18 | 6060.12 | 2385.659 | 1358.816 | 4.032959
32280 | 9 | 39 | 2896657.18 | 6120.12 | 2408.299 | 1357.748 | 4.035096
32281 | 9 | 39 | 2896717.18 | 6180.12 | 2430.924 | 1356.985 | 4.038148
32282 | 9 | 39 | 2896777.18 | 6240.12 | 2453.535 | 1356.298 | 4.040284
32283 | 9 | 39 | 2896837.18 | 6300.12 | 2476.132 | 1355.306 | 4.043336
32284 | 9 | 39 | 2896897.18 | 6360.12 | 2498.713 | 1354.543 | 4.045777
32285 | 9 | 39 | 2896957.18 | 6420.12 | 2521.279 | 1353.552 | 4.048829
32286 | 9 | 39 | 2897017.18 | 6480.12 | 2543.83 | 1352.56 | 4.05127
32287 | 9 | 39 | 2897077.18 | 6540.12 | 2566.365 | 1351.644 | 4.054017
32288 | 9 | 39 | 2897137.18 | 6600.12 | 2588.886 | 1350.652 | 4.056764
32289 | 9 | 39 | 2897197.18 | 6660.12 | 2611.39 | 1349.66 | 4.05951
32290 | 9 | 39 | 2897257.18 | 6720.12 | 2633.879 | 1348.669 | 4.062562
32291 | 9 | 39 | 2897317.18 | 6780.12 | 2656.354 | 1347.982 | 4.065003
32292 | 9 | 39 | 2897377.18 | 6840.12 | 2678.812 | 1346.914 | 4.068055
32293 | 9 | 39 | 2897437.18 | 6900.12 | 2701.255 | 1346.227 | 4.070802
32294 | 9 | 39 | 2897497.18 | 6960.12 | 2723.682 | 1345.235 | 4.073854
32295 | 9 | 39 | 2897557.18 | 7020.12 | 2746.093 | 1344.015 | 4.0766
32296 | 9 | 39 | 2897617.18 | 7080.12 | 2768.488 | 1343.175 | 4.079652
32297 | 9 | 39 | 2897677.18 | 7140.12 | 2790.867 | 1342.107 | 4.082704
32298 | 9 | 39 | 2897737.18 | 7200.12 | 2813.231 | 1341.344 | 4.085145
32299 | 9 | 39 | 2897797.18 | 7260.12 | 2835.578 | 1340.2 | 4.088502
32300 | 9 | 39 | 2897857.18 | 7320.12 | 2857.908 | 1339.361 | 4.091249
32301 | 9 | 39 | 2897917.18 | 7380.12 | 2880.223 | 1338.445 | 4.094301
32302 | 9 | 39 | 2897977.18 | 7440.12 | 2902.522 | 1337.453 | 4.097047
32303 | 9 | 39 | 2898037.18 | 7500.12 | 2924.805 | 1336.538 | 4.100099
32304 | 9 | 39 | 2898097.18 | 7560.12 | 2947.072 | 1335.546 | 4.103151
32305 | 9 | 39 | 2898157.18 | 7620.12 | 2969.324 | 1334.554 | 4.105898
32306 | 9 | 39 | 2898217.18 | 7680.12 | 2991.56 | 1333.867 | 4.108339
32307 | 9 | 39 | 2898277.18 | 7740.12 | 3013.783 | 1332.876 | 4.111086
32308 | 9 | 39 | 2898337.18 | 7800.12 | 3035.99 | 1332.113 | 4.113832
32309 | 9 | 39 | 2898397.18 | 7860.12 | 3058.184 | 1331.273 | 4.116274
32310 | 9 | 39 | 2898457.18 | 7920.12 | 3080.365 | 1330.587 | 4.11902
32311 | 9 | 39 | 2898517.18 | 7980.12 | 3102.533 | 1329.671 | 4.120851
32312 | 9 | 39 | 2898577.18 | 8040.12 | 3124.689 | 1329.061 | 4.122988
32313 | 9 | 39 | 2898637.18 | 8100.12 | 3146.835 | 1328.298 | 4.125429
32314 | 9 | 39 | 2898697.18 | 8160.12 | 3168.968 | 1327.611 | 4.127565
32315 | 9 | 39 | 2898757.18 | 8220.12 | 3191.091 | 1327.077 | 4.129091
32316 | 9 | 39 | 2898817.18 | 8280.12 | 3213.205 | 1326.696 | 4.130617
32317 | 9 | 39 | 2898877.18 | 8340.12 | 3235.31 | 1325.856 | 4.132753
32318 | 9 | 39 | 2898937.18 | 8400.12 | 3257.404 | 1325.475 | 4.133974
32319 | 9 | 39 | 2898997.18 | 8460.12 | 3279.491 | 1324.865 | 4.135805
32320 | 9 | 39 | 2899057.18 | 8520.12 | 3301.57 | 1324.559 | 4.137331
32321 | 9 | 39 | 2899117.18 | 8580.12 | 3323.641 | 1324.025 | 4.138857
32322 | 9 | 39 | 2899177.18 | 8640.12 | 3345.704 | 1323.339 | 4.140078
32323 | 9 | 39 | 2899237.18 | 8700.12 | 3367.758 | 1322.957 | 4.141909
32324 | 9 | 39 | 2899297.18 | 8760.12 | 3389.806 | 1322.728 | 4.14313
32325 | 9 | 39 | 2899357.18 | 8820.12 | 3411.846 | 1322.271 | 4.14435
32326 | 9 | 39 | 2899417.18 | 8880.12 | 3433.88 | 1321.813 | 4.145571
32327 | 9 | 39 | 2899477.18 | 8940.12 | 3455.908 | 1321.508 | 4.146792
32328 | 9 | 39 | 2899537.18 | 9000.12 | 3477.929 | 1321.05 | 4.148013
32329 | 9 | 39 | 2899597.18 | 9060.12 | 3499.943 | 1320.745 | 4.149233
32330 | 9 | 39 | 2899657.18 | 9120.12 | 3521.951 | 1320.439 | 4.150149
32331 | 9 | 39 | 2899717.18 | 9180.12 | 3543.953 | 1320.058 | 4.151675
32332 | 9 | 39 | 2899777.18 | 9240.12 | 3565.949 | 1319.6 | 4.152285
32333 | 9 | 39 | 2899837.18 | 9300.12 | 3587.938 | 1319.142 | 4.153811
32334 | 9 | 39 | 2899897.18 | 9360.12 | 3609.922 | 1318.837 | 4.155032
32335 | 9 | 39 | 2899957.18 | 9420.12 | 3631.898 | 1318.456 | 4.156558
32336 | 9 | 39 | 2900017.18 | 9480.12 | 3653.867 | 1317.922 | 4.157778
32337 | 9 | 39 | 2900077.18 | 9540.12 | 3675.829 | 1317.464 | 4.158999
32338 | 9 | 39 | 2900137.18 | 9600.12 | 3697.785 | 1317.159 | 4.160525
32339 | 9 | 39 | 2900197.18 | 9660.12 | 3719.733 | 1316.625 | 4.161746
32340 | 9 | 39 | 2900257.18 | 9720.12 | 3741.673 | 1316.091 | 4.163577
32341 | 9 | 39 | 2900317.18 | 9780.12 | 3763.605 | 1315.785 | 4.164492
32342 | 9 | 39 | 2900377.18 | 9840.12 | 3785.53 | 1315.404 | 4.166018
32343 | 9 | 39 | 2900437.18 | 9900.12 | 3807.447 | 1314.717 | 4.167849
32344 | 9 | 39 | 2900497.18 | 9960.12 | 3829.355 | 1314.488 | 4.16907
32345 | 9 | 39 | 2900557.18 | 10020.12 | 3851.256 | 1313.573 | 4.171206
32346 | 9 | 39 | 2900617.18 | 10080.12 | 3873.147 | 1313.497 | 4.172732
32347 | 9 | 39 | 2900677.18 | 10140.12 | 3895.029 | 1312.657 | 4.174563
32348 | 9 | 39 | 2900737.18 | 10200.12 | 3916.902 | 1312.276 | 4.176089
32349 | 9 | 39 | 2900797.18 | 10260.12 | 3938.766 | 1311.36 | 4.178531
32350 | 9 | 39 | 2900857.18 | 10320.12 | 3960.618 | 1310.903 | 4.180362
32351 | 9 | 39 | 2900917.18 | 10380.12 | 3982.461 | 1310.292 | 4.182193
32352 | 9 | 39 | 2900977.18 | 10440.12 | 4004.293 | 1309.377 | 4.184634
32353 | 9 | 39 | 2901037.18 | 10500.12 | 4026.112 | 1308.843 | 4.18677
32354 | 9 | 39 | 2901097.18 | 10560.12 | 4047.92 | 1308.232 | 4.189212
32355 | 9 | 39 | 2901157.18 | 10620.12 | 4069.715 | 1307.546 | 4.191653
32356 | 9 | 39 | 2901217.18 | 10680.12 | 4091.497 | 1306.477 | 4.194095
32357 | 9 | 39 | 2901277.18 | 10740.12 | 4113.265 | 1305.867 | 4.196536
32358 | 9 | 39 | 2901337.18 | 10800.12 | 4135.018 | 1304.952 | 4.199588
32359 | 9 | 39 | 2901397.18 | 10860.12 | 4156.46 | 1265.736 | 4.199588
32360 | 9 | 39 | 2901457.18 | 10920.12 | 4177.27 | 1231.25 | 4.199588
32361 | 9 | 39 | 2901517.18 | 10980.12 | 4197.492 | 1195.773 | 4.199893
32362 | 9 | 39 | 2901577.18 | 11040.12 | 4217.143 | 1161.822 | 4.199588
32363 | 9 | 39 | 2901637.18 | 11100.12 | 4236.247 | 1129.778 | 4.199893
32364 | 9 | 39 | 2901697.18 | 11160.12 | 4254.813 | 1098.573 | 4.199588
32365 | 9 | 39 | 2901757.18 | 11220.12 | 4272.841 | 1065.69 | 4.199588
32366 | 9 | 39 | 2901817.18 | 11280.12 | 4290.314 | 1031.052 | 4.199893
32367 | 9 | 39 | 2901877.18 | 11340.12 | 4307.25 | 999.3896 | 4.199893
32368 | 9 | 39 | 2901937.18 | 11400.12 | 4323.655 | 968.2612 | 4.199893
32369 | 9 | 39 | 2901997.18 | 11460.12 | 4339.534 | 936.9039 | 4.199588
32370 | 9 | 39 | 2902057.18 | 11520.12 | 4354.902 | 905.8518 | 4.199893
32371 | 9 | 39 | 2902117.18 | 11580.12 | 4369.763 | 877.0886 | 4.199893
32372 | 9 | 39 | 2902177.18 | 11640.12 | 4384.121 | 846.952 | 4.199893
32373 | 9 | 39 | 2902237.18 | 11700.12 | 4397.993 | 818.5702 | 4.199588
32374 | 9 | 39 | 2902297.18 | 11760.12 | 4411.399 | 791.0277 | 4.199893
32375 | 9 | 39 | 2902357.18 | 11820.12 | 4424.347 | 763.7903 | 4.199588
32376 | 9 | 39 | 2902417.18 | 11880.12 | 4436.85 | 737.6211 | 4.199588
32377 | 9 | 39 | 2902477.18 | 11940.12 | 4448.913 | 709.0867 | 4.199893
32378 | 9 | 39 | 2902537.06 | 12000 | 4460.512 | 684.2145 | 4.199893
32379 | 9 | 40 | 2902537.09 | 0.03 | 0.006248781398 | 742.1225 | 4.20264
32380 | 9 | 40 | 2902597.09 | 60.03 | 11.24873 | 660.1053 | 4.199893
32381 | 9 | 40 | 2902657.09 | 120.03 | 22.02745 | 634.9279 | 4.199588
32382 | 9 | 40 | 2902717.09 | 180.03 | 32.40023 | 609.8268 | 4.199588
32383 | 9 | 40 | 2902777.09 | 240.03 | 42.36942 | 586.099 | 4.199893
32384 | 9 | 40 | 2902837.09 | 300.03 | 51.95095 | 563.3631 | 4.199588
32385 | 9 | 40 | 2902897.09 | 360.03 | 61.15863 | 541.0086 | 4.199588
32386 | 9 | 40 | 2902957.09 | 420.03 | 70.0021 | 521.5534 | 4.199893
32387 | 9 | 40 | 2903017.09 | 480.03 | 78.50239 | 498.7411 | 4.199893
32388 | 9 | 40 | 2903077.09 | 540.03 | 86.66345 | 478.9044 | 4.199893
32389 | 9 | 40 | 2903137.09 | 600.03 | 94.50406 | 460.5936 | 4.199893
32390 | 9 | 40 | 2903197.09 | 660.03 | 102.0295 | 441.5198 | 4.199893
32391 | 9 | 40 | 2903257.09 | 720.03 | 109.2558 | 424.1245 | 4.199893
32392 | 9 | 40 | 2903317.09 | 780.03 | 116.1899 | 407.2633 | 4.199588
32393 | 9 | 40 | 2903377.09 | 840.03 | 122.8397 | 391.6991 | 4.199588
32394 | 9 | 40 | 2903437.09 | 900.03 | 129.2228 | 374.3801 | 4.199893
32395 | 9 | 40 | 2903497.09 | 960.03 | 135.347 | 360.4944 | 4.199893
32396 | 9 | 40 | 2903557.09 | 1020.03 | 141.227 | 346.7613 | 4.199893
32397 | 9 | 40 | 2903617.09 | 1080.03 | 146.8761 | 332.3415 | 4.200504
32398 | 9 | 40 | 2903677.09 | 1140.03 | 152.2881 | 318.1506 | 4.200198
32399 | 9 | 40 | 2903737.09 | 1200.03 | 157.4658 | 304.6464 | 4.199893
32400 | 9 | 40 | 2903797.09 | 1260.03 | 162.431 | 291.5236 | 4.199893
32401 | 9 | 40 | 2903857.09 | 1320.03 | 167.1898 | 280.6134 | 4.199588
32402 | 9 | 40 | 2903917.09 | 1380.03 | 171.749 | 268.5588 | 4.199893
32403 | 9 | 40 | 2903977.09 | 1440.03 | 176.1151 | 256.733 | 4.199893
32404 | 9 | 40 | 2904037.09 | 1500.03 | 180.3012 | 245.0599 | 4.199893
32405 | 9 | 40 | 2904097.09 | 1560.03 | 184.3119 | 236.0571 | 4.199893
32406 | 9 | 40 | 2904157.09 | 1620.03 | 188.1659 | 226.7491 | 4.200198
32407 | 9 | 40 | 2904217.09 | 1680.03 | 191.8596 | 217.0596 | 4.199893
32408 | 9 | 40 | 2904277.09 | 1740.03 | 195.3993 | 208.5145 | 4.199893
32409 | 9 | 40 | 2904337.09 | 1800.03 | 198.8007 | 200.1221 | 4.199893
32410 | 9 | 40 | 2904397.09 | 1860.03 | 202.0527 | 190.6615 | 4.199893
32411 | 9 | 40 | 2904457.09 | 1920.03 | 205.1745 | 182.7268 | 4.199893
32412 | 9 | 40 | 2904517.09 | 1980.03 | 208.1663 | 175.4025 | 4.199893
32413 | 9 | 40 | 2904577.09 | 2040.03 | 211.0439 | 169.6803 | 4.199588
32414 | 9 | 40 | 2904637.09 | 2100.03 | 213.8039 | 161.059 | 4.200198
32415 | 9 | 40 | 2904697.09 | 2160.03 | 216.4485 | 155.4131 | 4.199893
32416 | 9 | 40 | 2904757.09 | 2220.03 | 218.9815 | 148.0125 | 4.199588
32417 | 9 | 40 | 2904817.09 | 2280.03 | 221.4173 | 143.1296 | 4.199893
32418 | 9 | 40 | 2904877.09 | 2340.03 | 223.7544 | 137.789 | 4.199893
32419 | 9 | 40 | 2904937.09 | 2400.03 | 225.9988 | 131.6854 | 4.199893
32420 | 9 | 40 | 2904997.09 | 2460.03 | 228.1506 | 127.1077 | 4.199893
32421 | 9 | 40 | 2905057.09 | 2520.03 | 230.2194 | 122.3011 | 4.199588
32422 | 9 | 40 | 2905117.09 | 2580.03 | 232.2091 | 116.7315 | 4.199893
32423 | 9 | 40 | 2905177.09 | 2640.03 | 234.1181 | 112.6116 | 4.199283
32424 | 9 | 40 | 2905237.09 | 2700.03 | 235.9557 | 108.4916 | 4.199893
32425 | 9 | 40 | 2905297.09 | 2760.03 | 237.7245 | 104.2954 | 4.199588
32426 | 9 | 40 | 2905357.09 | 2820.03 | 239.4332 | 101.0147 | 4.199893
32427 | 9 | 40 | 2905417.09 | 2880.03 | 241.0734 | 97.04738 | 4.199893
32428 | 9 | 40 | 2905477.09 | 2940.03 | 242.6538 | 93.00374 | 4.199893
32429 | 9 | 40 | 2905537.09 | 3000.03 | 244.176 | 89.03639 | 4.199893
32430 | 9 | 40 | 2905597.09 | 3060.03 | 245.6391 | 85.22164 | 4.199588
32431 | 9 | 40 | 2905657.09 | 3120.03 | 247.0538 | 83.84833 | 4.199893
32432 | 9 | 40 | 2905717.09 | 3180.03 | 248.4176 | 80.49134 | 4.199588
32433 | 9 | 40 | 2905777.09 | 3240.03 | 249.7324 | 77.59213 | 4.199588
32434 | 9 | 40 | 2905837.09 | 3300.03 | 250.9981 | 74.54032 | 4.199893
32435 | 9 | 40 | 2905897.09 | 3360.03 | 252.213 | 70.72557 | 4.199588
32436 | 9 | 40 | 2905957.09 | 3420.03 | 253.391 | 70.64927 | 4.199588
32437 | 9 | 40 | 2906017.09 | 3480.03 | 254.5256 | 67.90265 | 4.199893
32438 | 9 | 40 | 2906077.09 | 3540.03 | 255.6313 | 65.84268 | 4.199893
32439 | 9 | 40 | 2906137.09 | 3600.03 | 256.698 | 63.63012 | 4.199893
32440 | 9 | 40 | 2906197.09 | 3660.03 | 257.7289 | 60.34943 | 4.199893
32441 | 9 | 40 | 2906257.09 | 3720.03 | 258.7271 | 59.205 | 4.199893
32442 | 9 | 40 | 2906317.09 | 3780.03 | 259.6888 | 57.06874 | 4.200198
32443 | 9 | 40 | 2906377.09 | 3840.03 | 260.6191 | 54.32212 | 4.200198
32444 | 9 | 40 | 2906437.09 | 3900.03 | 261.5192 | 53.40658 | 4.199893
32445 | 9 | 40 | 2906497.09 | 3960.03 | 262.3959 | 52.18585 | 4.199588
32446 | 9 | 40 | 2906519.52 | 3982.46 | 262.717 | 49.82071 | 4.199893
32447 | 9 | 41 | 2906519.53 | 0.01 | 0 | 0 | 4.197452
32448 | 9 | 41 | 2908319.52 | 1800 | 0 | 0 | 4.187991
32449 | 9 | 42 | 2908319.57 | 0.05 | 0.03120957 | -2113.222 | 4.072023
32450 | 9 | 42 | 2908379.57 | 60.05 | 35.67884 | -2149.691 | 4.000305
32451 | 9 | 42 | 2908439.57 | 120.05 | 71.61123 | -2161.135 | 3.979248
32452 | 9 | 42 | 2908499.57 | 180.05 | 107.701 | -2169.451 | 3.964599
32453 | 9 | 42 | 2908559.57 | 240.05 | 143.9113 | -2176.013 | 3.952392
32454 | 9 | 42 | 2908619.57 | 300.05 | 180.222 | -2181.506 | 3.942321
32455 | 9 | 42 | 2908679.57 | 360.05 | 216.6191 | -2186.236 | 3.933471
32456 | 9 | 42 | 2908739.57 | 420.05 | 253.0933 | -2190.738 | 3.925536
32457 | 9 | 42 | 2908799.57 | 480.05 | 289.6373 | -2194.629 | 3.918822
32458 | 9 | 42 | 2908859.57 | 540.05 | 326.2444 | -2198.138 | 3.912413
32459 | 9 | 42 | 2908919.57 | 600.05 | 362.9091 | -2201.419 | 3.90631
32460 | 9 | 42 | 2908979.57 | 660.05 | 399.6276 | -2204.776 | 3.900511
32461 | 9 | 42 | 2909039.57 | 720.05 | 436.3954 | -2207.37 | 3.895628
32462 | 9 | 42 | 2909099.57 | 780.05 | 473.2086 | -2210.117 | 3.891356
32463 | 9 | 42 | 2909159.57 | 840.05 | 510.0638 | -2212.406 | 3.887083
32464 | 9 | 42 | 2909219.57 | 900.05 | 546.9606 | -2215.076 | 3.8822
32465 | 9 | 42 | 2909279.57 | 960.05 | 583.8948 | -2217.441 | 3.878233
32466 | 9 | 42 | 2909339.57 | 1020.05 | 620.8668 | -2219.501 | 3.874876
32467 | 9 | 42 | 2909399.57 | 1080.05 | 657.8733 | -2221.714 | 3.870909
32468 | 9 | 42 | 2909459.57 | 1140.05 | 694.9156 | -2223.545 | 3.867552
32469 | 9 | 42 | 2909519.57 | 1200.05 | 731.9901 | -2225.605 | 3.8645
32470 | 9 | 42 | 2909579.57 | 1260.05 | 769.0993 | -2227.588 | 3.860838
32471 | 9 | 42 | 2909639.57 | 1320.05 | 806.2413 | -2229.419 | 3.857176
32472 | 9 | 42 | 2909699.57 | 1380.05 | 843.4179 | -2231.785 | 3.853208
32473 | 9 | 42 | 2909759.57 | 1440.05 | 880.6293 | -2233.692 | 3.849851
32474 | 9 | 42 | 2909819.57 | 1500.05 | 917.8767 | -2235.904 | 3.846189
32475 | 9 | 42 | 2909879.57 | 1560.05 | 955.1606 | -2238.117 | 3.842527
32476 | 9 | 42 | 2909939.57 | 1620.05 | 992.4817 | -2240.558 | 3.838254
32477 | 9 | 42 | 2909999.57 | 1680.05 | 1029.841 | -2242.695 | 3.834592
32478 | 9 | 42 | 2910059.57 | 1740.05 | 1067.24 | -2245.365 | 3.83032
32479 | 9 | 42 | 2910119.57 | 1800.05 | 1104.679 | -2247.73 | 3.825742
32480 | 9 | 42 | 2910179.57 | 1860.05 | 1142.16 | -2249.943 | 3.82208
32481 | 9 | 42 | 2910239.57 | 1920.05 | 1179.682 | -2252.918 | 3.817502
32482 | 9 | 42 | 2910299.57 | 1980.05 | 1217.25 | -2255.512 | 3.812924
32483 | 9 | 42 | 2910359.57 | 2040.05 | 1254.864 | -2258.183 | 3.808347
32484 | 9 | 42 | 2910419.57 | 2100.05 | 1292.525 | -2260.853 | 3.803464
32485 | 9 | 42 | 2910479.57 | 2160.05 | 1330.236 | -2263.981 | 3.798276
32486 | 9 | 42 | 2910539.57 | 2220.05 | 1367.995 | -2267.185 | 3.793088
32487 | 9 | 42 | 2910599.57 | 2280.05 | 1405.803 | -2270.39 | 3.787594
32488 | 9 | 42 | 2910659.57 | 2340.05 | 1443.663 | -2273.365 | 3.783017
32489 | 9 | 42 | 2910719.57 | 2400.05 | 1481.572 | -2276.188 | 3.778439
32490 | 9 | 42 | 2910779.57 | 2460.05 | 1519.532 | -2279.316 | 3.773556
32491 | 9 | 42 | 2910839.57 | 2520.05 | 1557.543 | -2282.063 | 3.768063
32492 | 9 | 42 | 2910899.57 | 2580.05 | 1595.605 | -2285.191 | 3.76318
32493 | 9 | 42 | 2910959.57 | 2640.05 | 1633.717 | -2288.472 | 3.758297
32494 | 9 | 42 | 2911019.57 | 2700.05 | 1671.879 | -2290.99 | 3.753414
32495 | 9 | 42 | 2911079.57 | 2760.05 | 1710.09 | -2293.965 | 3.748836
32496 | 9 | 42 | 2911139.57 | 2820.05 | 1748.35 | -2297.093 | 3.743954
32497 | 9 | 42 | 2911199.57 | 2880.05 | 1786.661 | -2300.069 | 3.738766
32498 | 9 | 42 | 2911259.57 | 2940.05 | 1825.02 | -2302.815 | 3.734188
32499 | 9 | 42 | 2911319.57 | 3000.05 | 1863.427 | -2305.867 | 3.72961
32500 | 9 | 42 | 2911379.57 | 3060.05 | 1901.881 | -2308.69 | 3.725032
32501 | 9 | 42 | 2911439.57 | 3120.05 | 1940.381 | -2311.513 | 3.720455
32502 | 9 | 42 | 2911499.57 | 3180.05 | 1978.929 | -2314.336 | 3.715877
32503 | 9 | 42 | 2911559.57 | 3240.05 | 2017.522 | -2316.854 | 3.71191
32504 | 9 | 42 | 2911619.57 | 3300.05 | 2056.158 | -2319.295 | 3.707942
32505 | 9 | 42 | 2911679.57 | 3360.05 | 2094.837 | -2322.118 | 3.703365
32506 | 9 | 42 | 2911739.57 | 3420.05 | 2133.559 | -2324.483 | 3.700008
32507 | 9 | 42 | 2911799.57 | 3480.05 | 2172.323 | -2327.153 | 3.69543
32508 | 9 | 42 | 2911859.57 | 3540.05 | 2211.129 | -2329.747 | 3.691463
32509 | 9 | 42 | 2911919.57 | 3600.05 | 2249.976 | -2332.113 | 3.687495
32510 | 9 | 42 | 2911979.57 | 3660.05 | 2288.866 | -2334.707 | 3.683528
32511 | 9 | 42 | 2912039.57 | 3720.05 | 2327.799 | -2337.072 | 3.679561
32512 | 9 | 42 | 2912099.57 | 3780.05 | 2366.775 | -2339.742 | 3.675593
32513 | 9 | 42 | 2912159.57 | 3840.05 | 2405.795 | -2342.412 | 3.671015
32514 | 9 | 42 | 2912219.57 | 3900.05 | 2444.859 | -2345.388 | 3.666743
32515 | 9 | 42 | 2912279.57 | 3960.05 | 2483.969 | -2347.677 | 3.663081
32516 | 9 | 42 | 2912339.57 | 4020.05 | 2523.123 | -2350.805 | 3.658198
32517 | 9 | 42 | 2912399.57 | 4080.05 | 2562.322 | -2353.475 | 3.654231
32518 | 9 | 42 | 2912459.57 | 4140.05 | 2601.568 | -2355.993 | 3.649653
32519 | 9 | 42 | 2912519.57 | 4200.05 | 2640.861 | -2359.045 | 3.64538
32520 | 9 | 42 | 2912579.57 | 4260.05 | 2680.203 | -2362.173 | 3.640803
32521 | 9 | 42 | 2912639.57 | 4320.05 | 2719.595 | -2365.301 | 3.63592
32522 | 9 | 42 | 2912699.57 | 4380.05 | 2759.039 | -2368.2 | 3.631342
32523 | 9 | 42 | 2912759.57 | 4440.05 | 2798.535 | -2371.405 | 3.626459
32524 | 9 | 42 | 2912819.57 | 4500.05 | 2838.084 | -2374.609 | 3.621881
32525 | 9 | 42 | 2912879.57 | 4560.05 | 2877.69 | -2377.966 | 3.616388
32526 | 9 | 42 | 2912939.57 | 4620.05 | 2917.353 | -2381.781 | 3.610895
32527 | 9 | 42 | 2912999.57 | 4680.05 | 2957.077 | -2385.138 | 3.605707
32528 | 9 | 42 | 2913059.57 | 4740.05 | 2996.865 | -2389.41 | 3.599603
32529 | 9 | 42 | 2913119.57 | 4800.05 | 3036.719 | -2393.149 | 3.593194
32530 | 9 | 42 | 2913179.57 | 4860.05 | 3076.642 | -2397.192 | 3.587091
32531 | 9 | 42 | 2913239.57 | 4920.05 | 3116.638 | -2402.533 | 3.579767
32532 | 9 | 42 | 2913299.57 | 4980.05 | 3156.714 | -2407.111 | 3.572747
32533 | 9 | 42 | 2913359.57 | 5040.05 | 3196.87 | -2411.841 | 3.565423
32534 | 9 | 42 | 2913419.57 | 5100.05 | 3237.113 | -2417.258 | 3.557488
32535 | 9 | 42 | 2913479.57 | 5160.05 | 3277.448 | -2422.98 | 3.549248
32536 | 9 | 42 | 2913539.57 | 5220.05 | 3317.88 | -2429.084 | 3.540398
32537 | 9 | 42 | 2913599.57 | 5280.05 | 3358.413 | -2435.035 | 3.531853
32538 | 9 | 42 | 2913659.57 | 5340.05 | 3399.057 | -2441.978 | 3.521782
32539 | 9 | 42 | 2913719.57 | 5400.05 | 3439.816 | -2448.844 | 3.511406
32540 | 9 | 42 | 2913779.57 | 5460.05 | 3480.699 | -2456.779 | 3.500114
32541 | 9 | 42 | 2913839.57 | 5520.05 | 3521.712 | -2464.637 | 3.489128
32542 | 9 | 42 | 2913899.57 | 5580.05 | 3562.862 | -2473.411 | 3.476921
32543 | 9 | 42 | 2913959.57 | 5640.05 | 3604.156 | -2481.804 | 3.465019
32544 | 9 | 42 | 2914019.57 | 5700.05 | 3645.6 | -2491.188 | 3.451896
32545 | 9 | 42 | 2914079.57 | 5760.05 | 3687.198 | -2500.801 | 3.439078
32546 | 9 | 42 | 2914139.57 | 5820.05 | 3728.956 | -2510.414 | 3.42565
32547 | 9 | 42 | 2914199.57 | 5880.05 | 3770.878 | -2519.951 | 3.412528
32548 | 9 | 42 | 2914259.57 | 5940.05 | 3812.967 | -2530.251 | 3.398795
32549 | 9 | 42 | 2914319.52 | 6000 | 3855.19 | -2540.398 | 3.385061
32550 | 9 | 43 | 2914319.55 | 0.03 | 0.01700978 | -2047.074 | 3.418631
32551 | 9 | 43 | 2914379.55 | 60.03 | 34.1075 | -2047.303 | 3.419547
32552 | 9 | 43 | 2914439.55 | 120.03 | 68.26708 | -2052.796 | 3.410391
32553 | 9 | 43 | 2914499.55 | 180.03 | 102.5197 | -2058.137 | 3.400931
32554 | 9 | 43 | 2914559.55 | 240.03 | 136.872 | -2064.164 | 3.39086
32555 | 9 | 43 | 2914619.55 | 300.03 | 171.3275 | -2070.573 | 3.380789
32556 | 9 | 43 | 2914679.55 | 360.03 | 205.8887 | -2077.058 | 3.370108
32557 | 9 | 43 | 2914739.55 | 420.03 | 240.555 | -2083.162 | 3.360037
32558 | 9 | 43 | 2914799.55 | 480.03 | 275.3271 | -2089.647 | 3.34966
32559 | 9 | 43 | 2914859.55 | 540.03 | 310.2062 | -2095.979 | 3.33959
32560 | 9 | 43 | 2914919.55 | 600.03 | 345.1911 | -2102.541 | 3.329519
32561 | 9 | 43 | 2914979.55 | 660.03 | 380.2827 | -2109.407 | 3.318532
32562 | 9 | 43 | 2915039.55 | 720.03 | 415.4854 | -2115.511 | 3.308766
32563 | 9 | 43 | 2915099.55 | 780.03 | 450.8022 | -2122.454 | 3.29778
32564 | 9 | 43 | 2915159.55 | 840.03 | 486.2388 | -2129.778 | 3.286488
32565 | 9 | 43 | 2915219.55 | 900.03 | 521.8029 | -2138.247 | 3.273671
32566 | 9 | 43 | 2915279.55 | 960.03 | 557.5077 | -2146.639 | 3.260853
32567 | 9 | 43 | 2915339.55 | 1020.03 | 593.3689 | -2156.634 | 3.245594
32568 | 9 | 43 | 2915399.55 | 1080.03 | 629.4075 | -2168.307 | 3.228199
32569 | 9 | 43 | 2915459.55 | 1140.03 | 665.6547 | -2181.659 | 3.208057
32570 | 9 | 43 | 2915519.55 | 1200.03 | 702.1502 | -2198.367 | 3.183948
32571 | 9 | 43 | 2915579.55 | 1260.03 | 738.9491 | -2218.357 | 3.155261
32572 | 9 | 43 | 2915639.55 | 1320.03 | 776.127 | -2243.992 | 3.119249
32573 | 9 | 43 | 2915699.55 | 1380.03 | 813.7922 | -2276.951 | 3.073777
32574 | 9 | 43 | 2915759.55 | 1440.03 | 852.1029 | -2322.118 | 3.014572
32575 | 9 | 43 | 2915771.92 | 1452.4 | 860.1006 | -2333.181 | 2.999924
32576 | 9 | 45 | 2915771.93 | 0.01 | 0 | 0 | 3.16228
32577 | 9 | 45 | 2917571.92 | 1800 | 0 | 0 | 3.398489
32578 | 9 | 46 | 2917572.07 | 0.15 | 0.04705649229 | 2089.113 | 3.560235
32579 | 9 | 46 | 2917632.07 | 60.15 | 34.40022 | 2046.464 | 3.640497
32580 | 9 | 46 | 2917692.07 | 120.15 | 68.33724 | 2027.237 | 3.674678
32581 | 9 | 46 | 2917752.07 | 180.15 | 102.0232 | 2016.175 | 3.694514
32582 | 9 | 46 | 2917812.07 | 240.15 | 135.5768 | 2010.758 | 3.704891
32583 | 9 | 46 | 2917872.07 | 300.15 | 169.0616 | 2007.553 | 3.710994
32584 | 9 | 46 | 2917932.07 | 360.15 | 202.4929 | 2004.425 | 3.716793
32585 | 9 | 46 | 2917992.07 | 420.15 | 235.8714 | 2000.916 | 3.723201
32586 | 9 | 46 | 2918052.07 | 480.15 | 269.1947 | 1997.711 | 3.729
32587 | 9 | 46 | 2918112.07 | 540.15 | 302.4618 | 1994.278 | 3.735714
32588 | 9 | 46 | 2918172.07 | 600.15 | 335.6708 | 1990.463 | 3.742428
32589 | 9 | 46 | 2918232.07 | 660.15 | 368.82 | 1987.335 | 3.748531
32590 | 9 | 46 | 2918292.07 | 720.15 | 401.909 | 1983.597 | 3.755856
32591 | 9 | 46 | 2918352.07 | 780.15 | 434.9354 | 1979.706 | 3.76318
32592 | 9 | 46 | 2918412.07 | 840.15 | 467.8967 | 1975.814 | 3.770504
32593 | 9 | 46 | 2918472.07 | 900.15 | 500.7903 | 1971.771 | 3.778439
32594 | 9 | 46 | 2918532.07 | 960.15 | 533.6148 | 1967.193 | 3.787289
32595 | 9 | 46 | 2918592.07 | 1020.15 | 566.368 | 1962.921 | 3.795224
32596 | 9 | 46 | 2918652.07 | 1080.15 | 599.0481 | 1958.495 | 3.804074
32597 | 9 | 46 | 2918712.07 | 1140.15 | 631.6539 | 1954.147 | 3.812314
32598 | 9 | 46 | 2918772.07 | 1200.15 | 664.1849 | 1949.722 | 3.820859
32599 | 9 | 46 | 2918832.07 | 1260.15 | 696.6417 | 1945.296 | 3.829709
32600 | 9 | 46 | 2918892.07 | 1320.15 | 729.0227 | 1940.642 | 3.838865
32601 | 9 | 46 | 2918952.07 | 1380.15 | 761.327 | 1935.836 | 3.848325
32602 | 9 | 46 | 2919012.07 | 1440.15 | 793.5554 | 1931.64 | 3.85687
32603 | 9 | 46 | 2919072.07 | 1500.15 | 825.7086 | 1926.986 | 3.865721
32604 | 9 | 46 | 2919132.07 | 1560.15 | 857.7882 | 1922.866 | 3.874876
32605 | 9 | 46 | 2919192.07 | 1620.15 | 889.797 | 1918.212 | 3.883726
32606 | 9 | 46 | 2919252.07 | 1680.15 | 921.7371 | 1914.473 | 3.891356
32607 | 9 | 46 | 2919312.07 | 1740.15 | 953.6117 | 1910.811 | 3.898985
32608 | 9 | 46 | 2919372.07 | 1800.15 | 985.4237 | 1906.92 | 3.906615
32609 | 9 | 46 | 2919432.07 | 1860.15 | 1017.176 | 1903.563 | 3.913634
32610 | 9 | 46 | 2919492.07 | 1920.15 | 1048.872 | 1900.13 | 3.920653
32611 | 9 | 46 | 2919552.07 | 1980.15 | 1080.515 | 1897.002 | 3.927062
32612 | 9 | 46 | 2919612.07 | 2040.15 | 1112.108 | 1894.179 | 3.933165
32613 | 9 | 46 | 2919672.07 | 2100.15 | 1143.653 | 1891.279 | 3.938964
32614 | 9 | 46 | 2919732.07 | 2160.15 | 1175.153 | 1888.838 | 3.944457
32615 | 9 | 46 | 2919792.07 | 2220.15 | 1206.609 | 1885.939 | 3.949645
32616 | 9 | 46 | 2919852.07 | 2280.15 | 1238.025 | 1883.879 | 3.954528
32617 | 9 | 46 | 2919912.07 | 2340.15 | 1269.403 | 1881.666 | 3.959411
32618 | 9 | 46 | 2919972.07 | 2400.15 | 1300.744 | 1879.377 | 3.963684
32619 | 9 | 46 | 2920032.07 | 2460.15 | 1332.05 | 1877.241 | 3.967956
32620 | 9 | 46 | 2920092.07 | 2520.15 | 1363.322 | 1875.486 | 3.972229
32621 | 9 | 46 | 2920152.07 | 2580.15 | 1394.563 | 1873.503 | 3.976501
32622 | 9 | 46 | 2920212.07 | 2640.15 | 1425.774 | 1871.824 | 3.979553
32623 | 9 | 46 | 2920272.07 | 2700.15 | 1456.956 | 1869.688 | 3.983825
32624 | 9 | 46 | 2920332.07 | 2760.15 | 1488.11 | 1868.467 | 3.986877
32625 | 9 | 46 | 2920392.07 | 2820.15 | 1519.239 | 1867.247 | 3.990539
32626 | 9 | 46 | 2920452.07 | 2880.15 | 1550.341 | 1865.263 | 3.993591
32627 | 9 | 46 | 2920512.07 | 2940.15 | 1581.418 | 1863.737 | 3.997253
32628 | 9 | 46 | 2920572.07 | 3000.15 | 1612.47 | 1862.287 | 4.000305
32629 | 9 | 46 | 2920632.07 | 3060.15 | 1643.499 | 1861.067 | 4.003052
32630 | 9 | 46 | 2920692.07 | 3120.15 | 1674.504 | 1859.617 | 4.005798
32631 | 9 | 46 | 2920752.07 | 3180.15 | 1705.486 | 1858.396 | 4.00885
32632 | 9 | 46 | 2920812.07 | 3240.15 | 1736.446 | 1856.718 | 4.012512
32633 | 9 | 46 | 2920872.07 | 3300.15 | 1767.381 | 1855.573 | 4.015259
32634 | 9 | 46 | 2920932.07 | 3360.15 | 1798.295 | 1854.047 | 4.0177
32635 | 9 | 46 | 2920992.07 | 3420.15 | 1829.188 | 1852.827 | 4.020752
32636 | 9 | 46 | 2921052.07 | 3480.15 | 1860.058 | 1851.53 | 4.023499
32637 | 9 | 46 | 2921112.07 | 3540.15 | 1890.907 | 1850.233 | 4.026551
32638 | 9 | 46 | 2921172.07 | 3600.15 | 1921.734 | 1848.936 | 4.028992
32639 | 9 | 46 | 2921232.07 | 3660.15 | 1952.54 | 1847.868 | 4.031739
32640 | 9 | 46 | 2921292.07 | 3720.15 | 1983.326 | 1846.494 | 4.034485
32641 | 9 | 46 | 2921352.07 | 3780.15 | 2014.089 | 1845.274 | 4.037232
32642 | 9 | 46 | 2921412.07 | 3840.15 | 2044.833 | 1843.9 | 4.039979
32643 | 9 | 46 | 2921472.07 | 3900.15 | 2075.555 | 1842.679 | 4.04303
32644 | 9 | 46 | 2921532.07 | 3960.15 | 2106.256 | 1841.306 | 4.045777
32645 | 9 | 46 | 2921592.07 | 4020.15 | 2136.935 | 1840.391 | 4.047913
32646 | 9 | 46 | 2921652.07 | 4080.15 | 2167.593 | 1838.712 | 4.051575
32647 | 9 | 46 | 2921712.07 | 4140.15 | 2198.229 | 1837.644 | 4.054017
32648 | 9 | 46 | 2921772.07 | 4200.15 | 2228.843 | 1835.966 | 4.057374
32649 | 9 | 46 | 2921832.07 | 4260.15 | 2259.434 | 1834.897 | 4.060121
32650 | 9 | 46 | 2921892.07 | 4320.15 | 2290.003 | 1833.371 | 4.063172
32651 | 9 | 46 | 2921952.07 | 4380.15 | 2320.549 | 1831.769 | 4.066835
32652 | 9 | 46 | 2922012.07 | 4440.15 | 2351.071 | 1830.549 | 4.069581
32653 | 9 | 46 | 2922072.07 | 4500.15 | 2381.57 | 1829.023 | 4.072633
32654 | 9 | 46 | 2922132.07 | 4560.15 | 2412.044 | 1827.878 | 4.075685
32655 | 9 | 46 | 2922192.07 | 4620.15 | 2442.495 | 1826.352 | 4.079042
32656 | 9 | 46 | 2922252.07 | 4680.15 | 2472.921 | 1824.826 | 4.082399
32657 | 9 | 46 | 2922312.07 | 4740.15 | 2503.323 | 1823.377 | 4.085756
32658 | 9 | 46 | 2922372.07 | 4800.15 | 2533.698 | 1821.775 | 4.089113
32659 | 9 | 46 | 2922432.07 | 4860.15 | 2564.048 | 1820.325 | 4.09247
32660 | 9 | 46 | 2922492.07 | 4920.15 | 2594.373 | 1818.875 | 4.096132
32661 | 9 | 46 | 2922552.07 | 4980.15 | 2624.672 | 1816.892 | 4.100099
32662 | 9 | 46 | 2922612.07 | 5040.15 | 2654.944 | 1815.366 | 4.103456
32663 | 9 | 46 | 2922672.07 | 5100.15 | 2685.19 | 1813.84 | 4.107118
32664 | 9 | 46 | 2922732.07 | 5160.15 | 2715.41 | 1812.39 | 4.110475
32665 | 9 | 46 | 2922792.07 | 5220.15 | 2745.602 | 1810.788 | 4.114137
32666 | 9 | 46 | 2922852.07 | 5280.15 | 2775.768 | 1809.11 | 4.118105
32667 | 9 | 46 | 2922912.07 | 5340.15 | 2805.906 | 1807.66 | 4.121157
32668 | 9 | 46 | 2922972.07 | 5400.15 | 2836.018 | 1805.753 | 4.125429
32669 | 9 | 46 | 2923032.07 | 5460.15 | 2866.102 | 1804.15 | 4.128786
32670 | 9 | 46 | 2923092.07 | 5520.15 | 2896.16 | 1802.472 | 4.133059
32671 | 9 | 46 | 2923152.07 | 5580.15 | 2926.19 | 1800.641 | 4.136721
32672 | 9 | 46 | 2923212.07 | 5640.15 | 2956.195 | 1799.573 | 4.139773
32673 | 9 | 46 | 2923272.07 | 5700.15 | 2986.173 | 1797.971 | 4.143435
32674 | 9 | 46 | 2923332.07 | 5760.15 | 3016.127 | 1796.674 | 4.146487
32675 | 9 | 46 | 2923392.07 | 5820.15 | 3046.057 | 1795.224 | 4.150149
32676 | 9 | 46 | 2923452.07 | 5880.15 | 3075.965 | 1793.851 | 4.152895
32677 | 9 | 46 | 2923512.07 | 5940.15 | 3105.852 | 1792.554 | 4.155947
32678 | 9 | 46 | 2923572.07 | 6000.15 | 3135.717 | 1791.409 | 4.158694
32679 | 9 | 46 | 2923632.07 | 6060.15 | 3165.563 | 1790.341 | 4.161135
32680 | 9 | 46 | 2923692.07 | 6120.15 | 3195.39 | 1788.968 | 4.163882
32681 | 9 | 46 | 2923752.07 | 6180.15 | 3225.198 | 1787.9 | 4.166629
32682 | 9 | 46 | 2923812.07 | 6240.15 | 3254.99 | 1787.213 | 4.168765
32683 | 9 | 46 | 2923872.07 | 6300.15 | 3284.764 | 1785.992 | 4.170901
32684 | 9 | 46 | 2923932.07 | 6360.15 | 3314.522 | 1785 | 4.173648
32685 | 9 | 46 | 2923992.07 | 6420.15 | 3344.265 | 1784.161 | 4.175784
32686 | 9 | 46 | 2924052.07 | 6480.15 | 3373.993 | 1783.322 | 4.17792
32687 | 9 | 46 | 2924112.07 | 6540.15 | 3403.705 | 1782.406 | 4.179751
32688 | 9 | 46 | 2924172.07 | 6600.15 | 3433.403 | 1781.567 | 4.181888
32689 | 9 | 46 | 2924232.07 | 6660.15 | 3463.087 | 1780.804 | 4.183719
32690 | 9 | 46 | 2924292.07 | 6720.15 | 3492.757 | 1779.736 | 4.185855
32691 | 9 | 46 | 2924352.07 | 6780.15 | 3522.413 | 1779.049 | 4.187686
32692 | 9 | 46 | 2924412.07 | 6840.15 | 3552.056 | 1778.058 | 4.189517
32693 | 9 | 46 | 2924472.07 | 6900.15 | 3581.685 | 1777.447 | 4.191348
32694 | 9 | 46 | 2924532.07 | 6960.15 | 3611.301 | 1776.532 | 4.193484
32695 | 9 | 46 | 2924592.07 | 7020.15 | 3640.903 | 1775.845 | 4.19501
32696 | 9 | 46 | 2924652.07 | 7080.15 | 3670.49 | 1774.929 | 4.197147
32697 | 9 | 46 | 2924712.07 | 7140.15 | 3700.063 | 1773.938 | 4.199283
32698 | 9 | 46 | 2924771.92 | 7200 | 3729.365 | 1746.166 | 4.199893
32699 | 9 | 47 | 2924771.95 | 0.03 | 0.006556716937 | 786.2211 | 4.150759
32700 | 9 | 47 | 2924831.95 | 60.03 | 13.14044 | 788.9677 | 4.130922
32701 | 9 | 47 | 2924891.95 | 120.03 | 26.29818 | 789.7307 | 4.128176
32702 | 9 | 47 | 2924951.95 | 180.03 | 39.4632 | 789.8833 | 4.12604
32703 | 9 | 47 | 2925011.95 | 240.03 | 52.63089 | 790.1122 | 4.125734
32704 | 9 | 47 | 2925071.95 | 300.03 | 65.79925 | 790.1122 | 4.125734
32705 | 9 | 47 | 2925131.95 | 360.03 | 78.96737 | 789.9596 | 4.12604
32706 | 9 | 47 | 2925191.95 | 420.03 | 92.13459 | 789.9596 | 4.12604
32707 | 9 | 47 | 2925251.95 | 480.03 | 105.3004 | 790.0359 | 4.12665
32708 | 9 | 47 | 2925311.95 | 540.03 | 118.4645 | 789.807 | 4.126955
32709 | 9 | 47 | 2925371.95 | 600.03 | 131.6265 | 789.7307 | 4.128176
32710 | 9 | 47 | 2925431.95 | 660.03 | 144.7864 | 789.6544 | 4.128481
32711 | 9 | 47 | 2925491.95 | 720.03 | 157.944 | 789.1966 | 4.129702
32712 | 9 | 47 | 2925551.95 | 780.03 | 171.0996 | 789.4255 | 4.130007
32713 | 9 | 47 | 2925611.95 | 840.03 | 184.2526 | 788.9677 | 4.130617
32714 | 9 | 47 | 2925671.95 | 900.03 | 197.403 | 788.8151 | 4.132143
32715 | 9 | 47 | 2925731.95 | 960.03 | 210.5504 | 788.8151 | 4.133059
32716 | 9 | 47 | 2925791.95 | 1020.03 | 223.6943 | 788.5863 | 4.133669
32717 | 9 | 47 | 2925851.95 | 1080.03 | 236.8354 | 788.3574 | 4.13489
32718 | 9 | 47 | 2925911.95 | 1140.03 | 249.9735 | 788.3574 | 4.1355
32719 | 9 | 47 | 2925971.95 | 1200.03 | 263.1084 | 787.8996 | 4.136721
32720 | 9 | 47 | 2926031.95 | 1260.03 | 276.2401 | 787.6707 | 4.137942
32721 | 9 | 47 | 2926091.95 | 1320.03 | 289.3683 | 787.5944 | 4.138552
32722 | 9 | 47 | 2926151.95 | 1380.03 | 302.4931 | 787.2892 | 4.140383
32723 | 9 | 47 | 2926211.95 | 1440.03 | 315.6138 | 787.2129 | 4.141604
32724 | 9 | 47 | 2926271.95 | 1500.03 | 328.7309 | 786.8315 | 4.142519
32725 | 9 | 47 | 2926331.95 | 1560.03 | 341.8441 | 786.6026 | 4.14374
32726 | 9 | 47 | 2926391.95 | 1620.03 | 354.9537 | 786.45 | 4.144656
32727 | 9 | 47 | 2926451.95 | 1680.03 | 368.0594 | 786.2211 | 4.145876
32728 | 9 | 47 | 2926511.95 | 1740.03 | 381.1613 | 785.9922 | 4.147402
32729 | 9 | 47 | 2926571.95 | 1800.03 | 394.2587 | 785.7633 | 4.148928
32730 | 9 | 47 | 2926631.95 | 1860.03 | 407.3518 | 785.3819 | 4.150149
32731 | 9 | 47 | 2926691.95 | 1920.03 | 420.4406 | 785.2293 | 4.151675
32732 | 9 | 47 | 2926751.95 | 1980.03 | 433.5246 | 784.7715 | 4.153201
32733 | 9 | 47 | 2926811.95 | 2040.03 | 446.6036 | 784.6189 | 4.154421
32734 | 9 | 47 | 2926871.95 | 2100.03 | 459.677 | 784.3137 | 4.156558
32735 | 9 | 47 | 2926931.95 | 2160.03 | 472.7453 | 783.9322 | 4.158083
32736 | 9 | 47 | 2926991.95 | 2220.03 | 485.8083 | 783.5508 | 4.159915
32737 | 9 | 47 | 2927051.95 | 2280.03 | 498.8663 | 783.2456 | 4.161746
32738 | 9 | 47 | 2927111.95 | 2340.03 | 511.9183 | 782.7878 | 4.163882
32739 | 9 | 47 | 2927171.95 | 2400.03 | 524.9642 | 782.5589 | 4.165408
32740 | 9 | 47 | 2927231.95 | 2460.03 | 538.0045 | 782.1775 | 4.166934
32741 | 9 | 47 | 2927291.95 | 2520.03 | 551.0386 | 781.796 | 4.16907
32742 | 9 | 47 | 2927351.95 | 2580.03 | 564.0661 | 781.4908 | 4.171206
32743 | 9 | 47 | 2927411.95 | 2640.03 | 577.0869 | 781.033 | 4.173648
32744 | 9 | 47 | 2927471.95 | 2700.03 | 590.1007 | 780.5753 | 4.175784
32745 | 9 | 47 | 2927531.95 | 2760.03 | 603.1076 | 780.1175 | 4.178531
32746 | 9 | 47 | 2927591.95 | 2820.03 | 616.1063 | 779.736 | 4.180667
32747 | 9 | 47 | 2927651.95 | 2880.03 | 629.0978 | 779.3545 | 4.183108
32748 | 9 | 47 | 2927711.95 | 2940.03 | 642.0811 | 778.5916 | 4.185855
32749 | 9 | 47 | 2927771.95 | 3000.03 | 655.0562 | 778.3627 | 4.188602
32750 | 9 | 47 | 2927831.95 | 3060.03 | 668.0231 | 777.5998 | 4.191043
32751 | 9 | 47 | 2927891.95 | 3120.03 | 680.9815 | 777.2183 | 4.19379
32752 | 9 | 47 | 2927951.95 | 3180.03 | 693.9306 | 776.7605 | 4.196841
32753 | 9 | 47 | 2928011.95 | 3240.03 | 706.8703 | 774.3191 | 4.199893
32754 | 9 | 47 | 2928071.95 | 3300.03 | 719.4245 | 734.1115 | 4.199588
32755 | 9 | 47 | 2928131.95 | 3360.03 | 731.3696 | 701.1521 | 4.199893
32756 | 9 | 47 | 2928191.95 | 3420.03 | 742.7797 | 670.634 | 4.199893
32757 | 9 | 47 | 2928251.95 | 3480.03 | 753.6925 | 638.9715 | 4.199893
32758 | 9 | 47 | 2928311.95 | 3540.03 | 764.1284 | 612.4208 | 4.199893
32759 | 9 | 47 | 2928371.95 | 3600.03 | 774.1098 | 586.6331 | 4.199588
32760 | 9 | 47 | 2928431.95 | 3660.03 | 783.6671 | 560.9979 | 4.199893
32761 | 9 | 47 | 2928491.95 | 3720.03 | 792.8171 | 536.3546 | 4.199893
32762 | 9 | 47 | 2928551.95 | 3780.03 | 801.5752 | 514.1527 | 4.199893
32763 | 9 | 47 | 2928611.95 | 3840.03 | 809.9635 | 492.8664 | 4.199893
32764 | 9 | 47 | 2928671.95 | 3900.03 | 817.9982 | 472.1904 | 4.200198
32765 | 9 | 47 | 2928731.95 | 3960.03 | 825.7042 | 451.4382 | 4.199893
32766 | 9 | 47 | 2928791.95 | 4020.03 | 833.0802 | 433.4325 | 4.199588
32767 | 9 | 47 | 2928851.95 | 4080.03 | 840.1485 | 414.8928 | 4.199893
32768 | 9 | 47 | 2928911.95 | 4140.03 | 846.9129 | 397.0397 | 4.199588
32769 | 9 | 47 | 2928971.95 | 4200.03 | 853.3936 | 380.4837 | 4.199588
32770 | 9 | 47 | 2929031.95 | 4260.03 | 859.6014 | 364.3854 | 4.199893
32771 | 9 | 47 | 2929091.95 | 4320.03 | 865.5546 | 349.6605 | 4.199893
32772 | 9 | 47 | 2929151.95 | 4380.03 | 871.2607 | 335.5459 | 4.199588
32773 | 9 | 47 | 2929211.95 | 4440.03 | 876.7146 | 319.8291 | 4.199893
32774 | 9 | 47 | 2929271.95 | 4500.03 | 881.9379 | 306.4012 | 4.199588
32775 | 9 | 47 | 2929331.95 | 4560.03 | 886.9356 | 293.1258 | 4.199893
32776 | 9 | 47 | 2929391.95 | 4620.03 | 891.7224 | 281.4527 | 4.199893
32777 | 9 | 47 | 2929451.95 | 4680.03 | 896.2998 | 268.2536 | 4.199893
32778 | 9 | 47 | 2929511.95 | 4740.03 | 900.6858 | 257.3434 | 4.199893
32779 | 9 | 47 | 2929571.95 | 4800.03 | 904.8856 | 246.3569 | 4.199588
32780 | 9 | 47 | 2929631.95 | 4860.03 | 908.9014 | 236.286 | 4.199588
32781 | 9 | 47 | 2929691.95 | 4920.03 | 912.7476 | 226.215 | 4.199893
32782 | 9 | 47 | 2929751.95 | 4980.03 | 916.4429 | 216.9833 | 4.199893
32783 | 9 | 47 | 2929811.95 | 5040.03 | 919.9809 | 207.4464 | 4.199588
32784 | 9 | 47 | 2929871.95 | 5100.03 | 923.3648 | 198.5962 | 4.199893
32785 | 9 | 47 | 2929931.95 | 5160.03 | 926.6088 | 189.8985 | 4.199893
32786 | 9 | 47 | 2929991.95 | 5220.03 | 929.7187 | 183.6423 | 4.199588
32787 | 9 | 47 | 2930051.95 | 5280.03 | 932.7017 | 174.4869 | 4.199588
32788 | 9 | 47 | 2930111.95 | 5340.03 | 935.5458 | 168.0781 | 4.199893
32789 | 9 | 47 | 2930171.95 | 5400.03 | 938.2879 | 160.5249 | 4.199893
32790 | 9 | 47 | 2930231.95 | 5460.03 | 940.9173 | 153.8872 | 4.199588
32791 | 9 | 47 | 2930291.95 | 5520.03 | 943.444 | 149.3858 | 4.200198
32792 | 9 | 47 | 2930351.95 | 5580.03 | 945.8695 | 142.6719 | 4.200198
32793 | 9 | 47 | 2930411.95 | 5640.03 | 948.1944 | 136.6445 | 4.200198
32794 | 9 | 47 | 2930471.95 | 5700.03 | 950.4299 | 132.6772 | 4.199893
32795 | 9 | 47 | 2930531.95 | 5760.03 | 952.5791 | 126.6499 | 4.199893
32796 | 9 | 47 | 2930591.95 | 5820.03 | 954.6488 | 122.2248 | 4.199588
32797 | 9 | 47 | 2930651.95 | 5880.03 | 956.6295 | 116.5026 | 4.199893
32798 | 9 | 47 | 2930711.95 | 5940.03 | 958.5378 | 112.3064 | 4.200198
32799 | 9 | 47 | 2930771.95 | 6000.03 | 960.3647 | 107.6524 | 4.199588
32800 | 9 | 47 | 2930831.95 | 6060.03 | 962.1281 | 103.4562 | 4.199588
32801 | 9 | 47 | 2930891.95 | 6120.03 | 963.8229 | 99.8703 | 4.200198
32802 | 9 | 47 | 2930951.95 | 6180.03 | 965.4531 | 95.67407 | 4.199893
32803 | 9 | 47 | 2931011.95 | 6240.03 | 967.0282 | 92.62226 | 4.199893
32804 | 9 | 47 | 2931071.95 | 6300.03 | 968.5501 | 90.25711 | 4.199588
32805 | 9 | 47 | 2931131.95 | 6360.03 | 970.0035 | 85.22164 | 4.199893
32806 | 9 | 47 | 2931191.95 | 6420.03 | 971.4021 | 82.47501 | 4.199588
32807 | 9 | 47 | 2931251.95 | 6480.03 | 972.7557 | 80.03357 | 4.199588
32808 | 9 | 47 | 2931311.95 | 6540.03 | 974.0593 | 75.98993 | 4.199588
32809 | 9 | 47 | 2931371.95 | 6600.03 | 975.319 | 75.22698 | 4.199893
32810 | 9 | 47 | 2931431.95 | 6660.03 | 976.5438 | 72.63294 | 4.199893
32811 | 9 | 47 | 2931491.95 | 6720.03 | 977.7224 | 69.73373 | 4.199893
32812 | 9 | 47 | 2931551.95 | 6780.03 | 978.8656 | 67.29229 | 4.199893
32813 | 9 | 47 | 2931611.95 | 6840.03 | 979.969 | 63.85901 | 4.199588
32814 | 9 | 47 | 2931671.95 | 6900.03 | 981.0379 | 63.40124 | 4.199893
32815 | 9 | 47 | 2931731.95 | 6960.03 | 982.0649 | 60.95979 | 4.199893
32816 | 9 | 47 | 2931791.95 | 7020.03 | 983.0577 | 58.51835 | 4.199893
32817 | 9 | 47 | 2931851.95 | 7080.03 | 984.0165 | 56.99245 | 4.199588
32818 | 9 | 47 | 2931911.95 | 7140.03 | 984.9445 | 55.61913 | 4.199893
32819 | 9 | 47 | 2931971.95 | 7200.03 | 985.846 | 54.09323 | 4.199588
32820 | 9 | 47 | 2932031.95 | 7260.03 | 986.7182 | 51.57549 | 4.199588
32821 | 9 | 47 | 2932065.71 | 7293.79 | 987.202 | 49.897 | 4.199588
32822 | 9 | 48 | 2932065.72 | 0.01 | 0 | 0 | 4.197452
32823 | 9 | 48 | 2975265.71 | 43200 | 0 | 0 | 4.175174
32824 | 9 | 49 | 2975265.77 | 0.06 | 0.04767491 | -2707.027 | 4.02533
32825 | 9 | 49 | 2975325.77 | 60.06 | 45.88677 | -2766.842 | 3.938964
32826 | 9 | 49 | 2975385.77 | 120.06 | 92.15395 | -2783.474 | 3.91577
32827 | 9 | 49 | 2975445.77 | 180.06 | 138.6385 | -2794.385 | 3.900511
32828 | 9 | 49 | 2975505.77 | 240.06 | 185.2818 | -2802.777 | 3.888914
32829 | 9 | 49 | 2975565.77 | 300.06 | 232.055 | -2810.101 | 3.878843
32830 | 9 | 49 | 2975625.77 | 360.06 | 278.9429 | -2816.51 | 3.869688
32831 | 9 | 49 | 2975685.77 | 420.06 | 325.9339 | -2822.614 | 3.861448
32832 | 9 | 49 | 2975745.77 | 480.06 | 373.018 | -2827.649 | 3.854734
32833 | 9 | 49 | 2975805.77 | 540.06 | 420.1888 | -2832.761 | 3.847715
32834 | 9 | 49 | 2975865.77 | 600.06 | 467.4397 | -2837.186 | 3.841917
32835 | 9 | 49 | 2975925.77 | 660.06 | 514.7661 | -2841.382 | 3.836118
32836 | 9 | 49 | 2975985.77 | 720.06 | 562.1631 | -2845.808 | 3.830014
32837 | 9 | 49 | 2976045.77 | 780.06 | 609.6265 | -2849.928 | 3.824521
32838 | 9 | 49 | 2976105.77 | 840.06 | 657.1536 | -2853.437 | 3.819944
32839 | 9 | 49 | 2976165.77 | 900.06 | 704.744 | -2857.023 | 3.814755
32840 | 9 | 49 | 2976225.77 | 960.06 | 752.3971 | -2860.914 | 3.810178
32841 | 9 | 49 | 2976285.77 | 1020.06 | 800.1153 | -2864.729 | 3.804685
32842 | 9 | 49 | 2976345.77 | 1080.06 | 847.8989 | -2868.772 | 3.799191
32843 | 9 | 49 | 2976405.77 | 1140.06 | 895.7486 | -2873.426 | 3.793393
32844 | 9 | 49 | 2976465.77 | 1200.06 | 943.668 | -2877.089 | 3.78851
32845 | 9 | 49 | 2976525.77 | 1260.06 | 991.6593 | -2881.819 | 3.782406
32846 | 9 | 49 | 2976585.77 | 1320.06 | 1039.722 | -2886.168 | 3.776608
32847 | 9 | 49 | 2976645.77 | 1380.06 | 1087.861 | -2890.745 | 3.770504
32848 | 9 | 49 | 2976705.77 | 1440.06 | 1136.077 | -2895.323 | 3.764706
32849 | 9 | 49 | 2976765.77 | 1500.06 | 1184.374 | -2900.053 | 3.758602
32850 | 9 | 49 | 2976825.77 | 1560.06 | 1232.753 | -2905.089 | 3.751888
32851 | 9 | 49 | 2976885.77 | 1620.06 | 1281.214 | -2910.201 | 3.74548
32852 | 9 | 49 | 2976945.77 | 1680.06 | 1329.761 | -2915.541 | 3.73846
32853 | 9 | 49 | 2977005.77 | 1740.06 | 1378.393 | -2920.577 | 3.732052
32854 | 9 | 49 | 2977065.77 | 1800.06 | 1427.109 | -2925.765 | 3.725948
32855 | 9 | 49 | 2977125.77 | 1860.06 | 1475.911 | -2930.571 | 3.718929
32856 | 9 | 49 | 2977185.77 | 1920.06 | 1524.798 | -2935.836 | 3.71252
32857 | 9 | 49 | 2977245.77 | 1980.06 | 1573.77 | -2940.795 | 3.706416
32858 | 9 | 49 | 2977305.77 | 2040.06 | 1622.826 | -2946.059 | 3.699702
32859 | 9 | 49 | 2977365.71 | 2100 | 1671.914 | -2950.942 | 3.693599
32860 | 9 | 50 | 2977365.74 | 0.03 | 0.02243267 | -2695.888 | 3.707942
32861 | 9 | 50 | 2977425.74 | 60.03 | 44.96413 | -2697.49 | 3.707332
32862 | 9 | 50 | 2977485.74 | 120.03 | 89.95013 | -2700.542 | 3.702754
32863 | 9 | 50 | 2977545.74 | 180.03 | 134.9928 | -2704.509 | 3.697566
32864 | 9 | 50 | 2977605.74 | 240.03 | 180.0977 | -2708.171 | 3.692683
32865 | 9 | 50 | 2977665.74 | 300.03 | 225.2638 | -2712.139 | 3.68719
32866 | 9 | 50 | 2977725.74 | 360.03 | 270.4911 | -2715.724 | 3.682307
32867 | 9 | 50 | 2977785.74 | 420.03 | 315.7826 | -2719.31 | 3.677424
32868 | 9 | 50 | 2977845.74 | 480.03 | 361.1352 | -2723.049 | 3.672236
32869 | 9 | 50 | 2977905.74 | 540.03 | 406.5493 | -2727.245 | 3.666438
32870 | 9 | 50 | 2977965.74 | 600.03 | 452.0265 | -2730.449 | 3.66247
32871 | 9 | 50 | 2978025.74 | 660.03 | 497.563 | -2734.035 | 3.657588
32872 | 9 | 50 | 2978085.74 | 720.03 | 543.1603 | -2737.316 | 3.65301
32873 | 9 | 50 | 2978145.74 | 780.03 | 588.8202 | -2741.665 | 3.647517
32874 | 9 | 50 | 2978205.74 | 840.03 | 634.5424 | -2745.556 | 3.642634
32875 | 9 | 50 | 2978265.74 | 900.03 | 680.3274 | -2748.989 | 3.637751
32876 | 9 | 50 | 2978325.74 | 960.03 | 726.1767 | -2753.109 | 3.632258
32877 | 9 | 50 | 2978385.74 | 1020.03 | 772.0908 | -2756.924 | 3.62707
32878 | 9 | 50 | 2978445.74 | 1080.03 | 818.071 | -2760.967 | 3.621881
32879 | 9 | 50 | 2978505.74 | 1140.03 | 864.1204 | -2765.011 | 3.616693
32880 | 9 | 50 | 2978565.74 | 1200.03 | 910.2399 | -2769.36 | 3.610895
32881 | 9 | 50 | 2978625.74 | 1260.03 | 956.4307 | -2773.709 | 3.605402
32882 | 9 | 50 | 2978685.74 | 1320.03 | 1002.696 | -2778.058 | 3.599298
32883 | 9 | 50 | 2978745.74 | 1380.03 | 1049.038 | -2782.864 | 3.593194
32884 | 9 | 50 | 2978805.74 | 1440.03 | 1095.459 | -2787.823 | 3.587091
32885 | 9 | 50 | 2978865.74 | 1500.03 | 1141.962 | -2792.554 | 3.580682
32886 | 9 | 50 | 2978925.74 | 1560.03 | 1188.551 | -2798.047 | 3.573663
32887 | 9 | 50 | 2978985.74 | 1620.03 | 1235.23 | -2803.388 | 3.566949
32888 | 9 | 50 | 2979045.74 | 1680.03 | 1281.999 | -2809.11 | 3.55993
32889 | 9 | 50 | 2979105.74 | 1740.03 | 1328.866 | -2815.213 | 3.551995
32890 | 9 | 50 | 2979165.74 | 1800.03 | 1375.835 | -2821.088 | 3.544671
32891 | 9 | 50 | 2979225.74 | 1860.03 | 1422.911 | -2828.26 | 3.535821
32892 | 9 | 50 | 2979285.74 | 1920.03 | 1470.101 | -2835.203 | 3.527276
32893 | 9 | 50 | 2979345.74 | 1980.03 | 1517.411 | -2842.145 | 3.51812
32894 | 9 | 50 | 2979405.74 | 2040.03 | 1564.851 | -2850.614 | 3.508049
32895 | 9 | 50 | 2979465.74 | 2100.03 | 1612.429 | -2858.93 | 3.497673
32896 | 9 | 50 | 2979525.74 | 2160.03 | 1660.152 | -2868.162 | 3.486687
32897 | 9 | 50 | 2979585.74 | 2220.03 | 1708.035 | -2877.928 | 3.474784
32898 | 9 | 50 | 2979645.74 | 2280.03 | 1756.087 | -2888.304 | 3.461967
32899 | 9 | 50 | 2979705.74 | 2340.03 | 1804.316 | -2898.985 | 3.449149
32900 | 9 | 50 | 2979765.74 | 2400.03 | 1852.733 | -2910.887 | 3.435416
32901 | 9 | 50 | 2979825.74 | 2460.03 | 1901.345 | -2923.018 | 3.421073
32902 | 9 | 50 | 2979885.74 | 2520.03 | 1950.163 | -2935.378 | 3.406729
32903 | 9 | 50 | 2979945.74 | 2580.03 | 1999.196 | -2948.425 | 3.391165
32904 | 9 | 50 | 2980005.74 | 2640.03 | 2048.451 | -2961.395 | 3.376516
32905 | 9 | 50 | 2980065.74 | 2700.03 | 2097.931 | -2975.891 | 3.360342
32906 | 9 | 50 | 2980125.74 | 2760.03 | 2147.644 | -2989.7 | 3.344778
32907 | 9 | 50 | 2980185.74 | 2820.03 | 2197.592 | -3003.967 | 3.328908
32908 | 9 | 50 | 2980245.74 | 2880.03 | 2247.78 | -3018.692 | 3.312428
32909 | 9 | 50 | 2980305.74 | 2940.03 | 2298.213 | -3033.341 | 3.296559
32910 | 9 | 50 | 2980365.74 | 3000.03 | 2348.894 | -3048.6 | 3.280385
32911 | 9 | 50 | 2980425.74 | 3060.03 | 2399.828 | -3063.706 | 3.26421
32912 | 9 | 50 | 2980485.74 | 3120.03 | 2451.022 | -3079.576 | 3.24712
32913 | 9 | 50 | 2980545.74 | 3180.03 | 2502.488 | -3096.361 | 3.229419
32914 | 9 | 50 | 2980605.74 | 3240.03 | 2554.239 | -3113.68 | 3.211719
32915 | 9 | 50 | 2980665.74 | 3300.03 | 2606.294 | -3132.906 | 3.191882
32916 | 9 | 50 | 2980725.74 | 3360.03 | 2658.682 | -3153.887 | 3.170825
32917 | 9 | 50 | 2980785.74 | 3420.03 | 2711.439 | -3178.073 | 3.14641
32918 | 9 | 50 | 2980845.74 | 3480.03 | 2764.636 | -3206.683 | 3.118334
32919 | 9 | 50 | 2980905.74 | 3540.03 | 2818.374 | -3243 | 3.083543
32920 | 9 | 50 | 2980965.74 | 3600.03 | 2872.799 | -3290.303 | 3.038987
32921 | 9 | 50 | 2981008.73 | 3643.02 | 2912.335 | -3333.028 | 2.999924
32922 | 9 | 52 | 2981008.74 | 0.01 | 0 | 0 | 3.227893
32923 | 9 | 52 | 2982808.73 | 1800 | 0 | 0 | 3.48333
32924 | 9 | 53 | 2982808.88 | 0.15 | 0.04241966 | 2067.674 | 3.638361
32925 | 9 | 53 | 2982868.88 | 60.15 | 33.81603 | 2018.006 | 3.691768
32926 | 9 | 53 | 2982928.88 | 120.15 | 67.38607 | 2011.063 | 3.70367
32927 | 9 | 53 | 2982988.88 | 180.15 | 100.872 | 2007.401 | 3.711604
32928 | 9 | 53 | 2983048.88 | 240.15 | 134.2953 | 2003.433 | 3.718318
32929 | 9 | 53 | 2983108.88 | 300.15 | 167.6569 | 1999.695 | 3.725032
32930 | 9 | 53 | 2983168.88 | 360.15 | 200.9559 | 1996.109 | 3.732357
32931 | 9 | 53 | 2983228.88 | 420.15 | 234.1912 | 1992.523 | 3.739071
32932 | 9 | 53 | 2983288.88 | 480.15 | 267.3609 | 1988.174 | 3.747005
32933 | 9 | 53 | 2983348.88 | 540.15 | 300.4652 | 1984.436 | 3.75433
32934 | 9 | 53 | 2983408.88 | 600.15 | 333.5018 | 1980.316 | 3.761959
32935 | 9 | 53 | 2983468.88 | 660.15 | 366.4686 | 1975.891 | 3.770199
32936 | 9 | 53 | 2983528.88 | 720.15 | 399.363 | 1971.466 | 3.778744
32937 | 9 | 53 | 2983588.88 | 780.15 | 432.1833 | 1966.888 | 3.787594
32938 | 9 | 53 | 2983648.88 | 840.15 | 464.9279 | 1962.463 | 3.796445
32939 | 9 | 53 | 2983708.88 | 900.15 | 497.5954 | 1957.504 | 3.805295
32940 | 9 | 53 | 2983768.88 | 960.15 | 530.186 | 1953.231 | 3.814145
32941 | 9 | 53 | 2983828.88 | 1020.15 | 562.6995 | 1948.425 | 3.822995
32942 | 9 | 53 | 2983888.88 | 1080.15 | 595.1373 | 1943.771 | 3.832456
32943 | 9 | 53 | 2983948.88 | 1140.15 | 627.4978 | 1939.345 | 3.841306
32944 | 9 | 53 | 2984008.88 | 1200.15 | 659.781 | 1934.844 | 3.850462
32945 | 9 | 53 | 2984068.88 | 1260.15 | 691.9884 | 1930.037 | 3.859617
32946 | 9 | 53 | 2984128.88 | 1320.15 | 724.1212 | 1925.765 | 3.868162
32947 | 9 | 53 | 2984188.88 | 1380.15 | 756.1805 | 1921.492 | 3.877012
32948 | 9 | 53 | 2984248.88 | 1440.15 | 788.1694 | 1916.991 | 3.885557
32949 | 9 | 53 | 2984308.88 | 1500.15 | 820.0894 | 1913.176 | 3.894102
32950 | 9 | 53 | 2984368.88 | 1560.15 | 851.9442 | 1909.438 | 3.901732
32951 | 9 | 53 | 2984428.88 | 1620.15 | 883.7362 | 1905.394 | 3.909667
32952 | 9 | 53 | 2984488.88 | 1680.15 | 915.4687 | 1902.19 | 3.916381
32953 | 9 | 53 | 2984548.88 | 1740.15 | 947.1449 | 1898.756 | 3.9234
32954 | 9 | 53 | 2984608.88 | 1800.15 | 978.7675 | 1895.705 | 3.930114
32955 | 9 | 53 | 2984668.88 | 1860.15 | 1010.339 | 1892.805 | 3.935607
32956 | 9 | 53 | 2984728.88 | 1920.15 | 1041.863 | 1890.059 | 3.941711
32957 | 9 | 53 | 2984788.88 | 1980.15 | 1073.343 | 1887.388 | 3.946899
32958 | 9 | 53 | 2984848.88 | 2040.15 | 1104.781 | 1884.794 | 3.952392
32959 | 9 | 53 | 2984908.88 | 2100.15 | 1136.177 | 1882.734 | 3.95697
32960 | 9 | 53 | 2984968.88 | 2160.15 | 1167.537 | 1880.598 | 3.961547
32961 | 9 | 53 | 2985028.88 | 2220.15 | 1198.861 | 1878.386 | 3.96582
32962 | 9 | 53 | 2985088.88 | 2280.15 | 1230.15 | 1876.402 | 3.970092
32963 | 9 | 53 | 2985148.88 | 2340.15 | 1261.408 | 1874.342 | 3.974365
32964 | 9 | 53 | 2985208.88 | 2400.15 | 1292.633 | 1872.663 | 3.978027
32965 | 9 | 53 | 2985268.88 | 2460.15 | 1323.829 | 1870.756 | 3.981994
32966 | 9 | 53 | 2985328.88 | 2520.15 | 1354.995 | 1869.23 | 3.985351
32967 | 9 | 53 | 2985388.88 | 2580.15 | 1386.136 | 1867.552 | 3.989014
32968 | 9 | 53 | 2985448.88 | 2640.15 | 1417.248 | 1866.026 | 3.99237
32969 | 9 | 53 | 2985508.88 | 2700.15 | 1448.335 | 1864.424 | 3.995727
32970 | 9 | 53 | 2985568.88 | 2760.15 | 1479.396 | 1863.05 | 3.998779
32971 | 9 | 53 | 2985628.88 | 2820.15 | 1510.433 | 1861.524 | 4.001831
32972 | 9 | 53 | 2985688.88 | 2880.15 | 1541.446 | 1859.922 | 4.005493
32973 | 9 | 53 | 2985748.88 | 2940.15 | 1572.435 | 1858.701 | 4.007935
32974 | 9 | 53 | 2985808.88 | 3000.15 | 1603.401 | 1857.557 | 4.010681
32975 | 9 | 53 | 2985868.88 | 3060.15 | 1634.343 | 1856.184 | 4.014038
32976 | 9 | 53 | 2985928.88 | 3120.15 | 1665.264 | 1854.582 | 4.01709
32977 | 9 | 53 | 2985988.88 | 3180.15 | 1696.163 | 1853.513 | 4.019532
32978 | 9 | 53 | 2986048.88 | 3240.15 | 1727.039 | 1852.14 | 4.022889
32979 | 9 | 53 | 2986108.88 | 3300.15 | 1757.895 | 1850.614 | 4.025635
32980 | 9 | 53 | 2986168.88 | 3360.15 | 1788.729 | 1849.546 | 4.028687
32981 | 9 | 53 | 2986228.88 | 3420.15 | 1819.541 | 1847.868 | 4.031128
32982 | 9 | 53 | 2986288.88 | 3480.15 | 1850.332 | 1846.799 | 4.033875
32983 | 9 | 53 | 2986348.88 | 3540.15 | 1881.102 | 1845.426 | 4.036927
32984 | 9 | 53 | 2986408.88 | 3600.15 | 1911.85 | 1844.358 | 4.039063
32985 | 9 | 53 | 2986468.88 | 3660.15 | 1942.577 | 1842.756 | 4.04242
32986 | 9 | 53 | 2986528.88 | 3720.15 | 1973.282 | 1841.611 | 4.045167
32987 | 9 | 53 | 2986588.88 | 3780.15 | 2003.967 | 1840.543 | 4.047913
32988 | 9 | 53 | 2986648.88 | 3840.15 | 2034.63 | 1838.941 | 4.05127
32989 | 9 | 53 | 2986708.88 | 3900.15 | 2065.27 | 1837.873 | 4.053407
32990 | 9 | 53 | 2986768.88 | 3960.15 | 2095.89 | 1836.652 | 4.056153
32991 | 9 | 53 | 2986828.88 | 4020.15 | 2126.486 | 1835.355 | 4.059205
32992 | 9 | 53 | 2986888.88 | 4080.15 | 2157.061 | 1833.753 | 4.062562
32993 | 9 | 53 | 2986948.88 | 4140.15 | 2187.613 | 1832.303 | 4.065614
32994 | 9 | 53 | 2987008.88 | 4200.15 | 2218.14 | 1830.93 | 4.06836
32995 | 9 | 53 | 2987068.88 | 4260.15 | 2248.645 | 1829.48 | 4.072023
32996 | 9 | 53 | 2987128.88 | 4320.15 | 2279.126 | 1827.878 | 4.075074
32997 | 9 | 53 | 2987188.88 | 4380.15 | 2309.583 | 1826.658 | 4.078431
32998 | 9 | 53 | 2987248.88 | 4440.15 | 2340.015 | 1825.132 | 4.081483
32999 | 9 | 53 | 2987308.88 | 4500.15 | 2370.423 | 1823.758 | 4.08484
33000 | 9 | 53 | 2987368.88 | 4560.15 | 2400.807 | 1822.156 | 4.088197
33001 | 9 | 53 | 2987428.88 | 4620.15 | 2431.164 | 1820.63 | 4.091859
33002 | 9 | 53 | 2987488.88 | 4680.15 | 2461.496 | 1819.104 | 4.095521
33003 | 9 | 53 | 2987548.88 | 4740.15 | 2491.801 | 1817.426 | 4.098878
33004 | 9 | 53 | 2987608.88 | 4800.15 | 2522.08 | 1815.976 | 4.102541
33005 | 9 | 53 | 2987668.88 | 4860.15 | 2552.332 | 1814.45 | 4.106203
33006 | 9 | 53 | 2987728.88 | 4920.15 | 2582.558 | 1812.696 | 4.109865
33007 | 9 | 53 | 2987788.88 | 4980.15 | 2612.757 | 1811.093 | 4.113527
33008 | 9 | 53 | 2987848.88 | 5040.15 | 2642.928 | 1809.491 | 4.116884
33009 | 9 | 53 | 2987908.88 | 5100.15 | 2673.072 | 1807.813 | 4.120851
33010 | 9 | 53 | 2987968.88 | 5160.15 | 2703.189 | 1806.134 | 4.124819
33011 | 9 | 53 | 2988028.88 | 5220.15 | 2733.278 | 1804.379 | 4.128786
33012 | 9 | 53 | 2988088.88 | 5280.15 | 2763.34 | 1802.93 | 4.132143
33013 | 9 | 53 | 2988148.88 | 5340.15 | 2793.375 | 1801.175 | 4.135805
33014 | 9 | 53 | 2988208.88 | 5400.15 | 2823.384 | 1799.954 | 4.139162
33015 | 9 | 53 | 2988268.88 | 5460.15 | 2853.367 | 1798.047 | 4.14313
33016 | 9 | 53 | 2988328.88 | 5520.15 | 2883.326 | 1796.674 | 4.146181
33017 | 9 | 53 | 2988388.88 | 5580.15 | 2913.26 | 1795.453 | 4.149538
33018 | 9 | 53 | 2988448.88 | 5640.15 | 2943.172 | 1793.927 | 4.15259
33019 | 9 | 53 | 2988508.88 | 5700.15 | 2973.063 | 1792.706 | 4.155642
33020 | 9 | 53 | 2988568.88 | 5760.15 | 3002.931 | 1791.409 | 4.158389
33021 | 9 | 53 | 2988628.88 | 5820.15 | 3032.779 | 1790.265 | 4.16144
33022 | 9 | 53 | 2988688.88 | 5880.15 | 3062.607 | 1788.968 | 4.164492
33023 | 9 | 53 | 2988748.88 | 5940.15 | 3092.415 | 1788.128 | 4.166629
33024 | 9 | 53 | 2988808.88 | 6000.15 | 3122.206 | 1786.984 | 4.16907
33025 | 9 | 53 | 2988868.88 | 6060.15 | 3151.979 | 1785.84 | 4.171206
33026 | 9 | 53 | 2988928.88 | 6120.15 | 3181.736 | 1784.924 | 4.173648
33027 | 9 | 53 | 2988988.88 | 6180.15 | 3211.477 | 1784.009 | 4.175784
33028 | 9 | 53 | 2989048.88 | 6240.15 | 3241.203 | 1782.864 | 4.178531
33029 | 9 | 53 | 2989108.88 | 6300.15 | 3270.914 | 1782.177 | 4.180362
33030 | 9 | 53 | 2989168.88 | 6360.15 | 3300.61 | 1781.491 | 4.181888
33031 | 9 | 53 | 2989228.88 | 6420.15 | 3330.293 | 1780.499 | 4.184024
33032 | 9 | 53 | 2989288.88 | 6480.15 | 3359.961 | 1779.889 | 4.18555
33033 | 9 | 53 | 2989348.88 | 6540.15 | 3389.615 | 1778.897 | 4.187686
33034 | 9 | 53 | 2989408.88 | 6600.15 | 3419.255 | 1778.134 | 4.189822
33035 | 9 | 53 | 2989468.88 | 6660.15 | 3448.883 | 1777.142 | 4.191958
33036 | 9 | 53 | 2989528.88 | 6720.15 | 3478.496 | 1776.303 | 4.19379
33037 | 9 | 53 | 2989588.88 | 6780.15 | 3508.094 | 1775.463 | 4.195621
33038 | 9 | 53 | 2989648.88 | 6840.15 | 3537.678 | 1774.624 | 4.197757
33039 | 9 | 53 | 2989708.88 | 6900.15 | 3567.246 | 1771.801 | 4.199893
33040 | 9 | 53 | 2989768.88 | 6960.15 | 3596.504 | 1740.826 | 4.199893
33041 | 9 | 53 | 2989828.88 | 7020.15 | 3625.269 | 1711.833 | 4.199588
33042 | 9 | 53 | 2989888.88 | 7080.15 | 3653.547 | 1682.46 | 4.199893
33043 | 9 | 53 | 2989948.88 | 7140.15 | 3681.348 | 1653.773 | 4.199588
33044 | 9 | 53 | 2990008.73 | 7200 | 3708.601 | 1623.941 | 4.199588
33045 | 9 | 54 | 2990008.76 | 0.03 | 0.006549087426 | 784.8478 | 4.156558
33046 | 9 | 54 | 2990068.76 | 60.03 | 13.11854 | 787.6707 | 4.138552
33047 | 9 | 54 | 2990128.76 | 120.03 | 26.2521 | 788.2048 | 4.1355
33048 | 9 | 54 | 2990188.76 | 180.03 | 39.3924 | 788.4337 | 4.133974
33049 | 9 | 54 | 2990248.76 | 240.03 | 52.53518 | 788.51 | 4.133974
33050 | 9 | 54 | 2990308.76 | 300.03 | 65.67846 | 788.6625 | 4.133669
33051 | 9 | 54 | 2990368.76 | 360.03 | 78.82131 | 788.6625 | 4.133974
33052 | 9 | 54 | 2990428.76 | 420.03 | 91.96295 | 788.4337 | 4.134279
33053 | 9 | 54 | 2990488.76 | 480.03 | 105.103 | 788.3574 | 4.13489
33054 | 9 | 54 | 2990548.76 | 540.03 | 118.2412 | 788.0522 | 4.135805
33055 | 9 | 54 | 2990608.76 | 600.03 | 131.3768 | 788.0522 | 4.136416
33056 | 9 | 54 | 2990668.76 | 660.03 | 144.5102 | 788.1285 | 4.137026
33057 | 9 | 54 | 2990728.76 | 720.03 | 157.6407 | 787.6707 | 4.137942
33058 | 9 | 54 | 2990788.76 | 780.03 | 170.7683 | 787.5944 | 4.139162
33059 | 9 | 54 | 2990848.76 | 840.03 | 183.8925 | 787.2892 | 4.140078
33060 | 9 | 54 | 2990908.76 | 900.03 | 197.0132 | 787.1366 | 4.141299
33061 | 9 | 54 | 2990968.76 | 960.03 | 210.1307 | 786.9078 | 4.142214
33062 | 9 | 54 | 2991028.76 | 1020.03 | 223.2447 | 786.7552 | 4.143435
33063 | 9 | 54 | 2991088.76 | 1080.03 | 236.355 | 786.3737 | 4.14435
33064 | 9 | 54 | 2991148.76 | 1140.03 | 249.4618 | 786.3737 | 4.145571
33065 | 9 | 54 | 2991208.76 | 1200.03 | 262.565 | 786.0685 | 4.147097
33066 | 9 | 54 | 2991268.76 | 1260.03 | 275.6641 | 785.6107 | 4.148623
33067 | 9 | 54 | 2991328.76 | 1320.03 | 288.7588 | 785.4582 | 4.149844
33068 | 9 | 54 | 2991388.76 | 1380.03 | 301.8495 | 785.4582 | 4.150759
33069 | 9 | 54 | 2991448.76 | 1440.03 | 314.9362 | 785.0004 | 4.152285
33070 | 9 | 54 | 2991508.76 | 1500.03 | 328.0181 | 784.6952 | 4.153506
33071 | 9 | 54 | 2991568.76 | 1560.03 | 341.0953 | 784.4663 | 4.155337
33072 | 9 | 54 | 2991628.76 | 1620.03 | 354.1673 | 784.0848 | 4.156863
33073 | 9 | 54 | 2991688.76 | 1680.03 | 367.2344 | 783.9322 | 4.158694
33074 | 9 | 54 | 2991748.76 | 1740.03 | 380.2964 | 783.6271 | 4.16022
33075 | 9 | 54 | 2991808.76 | 1800.03 | 393.3535 | 783.2456 | 4.161746
33076 | 9 | 54 | 2991868.76 | 1860.03 | 406.4044 | 782.8641 | 4.163882
33077 | 9 | 54 | 2991928.76 | 1920.03 | 419.4496 | 782.6352 | 4.165713
33078 | 9 | 54 | 2991988.76 | 1980.03 | 432.4891 | 782.3301 | 4.167239
33079 | 9 | 54 | 2992048.76 | 2040.03 | 445.5225 | 781.7197 | 4.169375
33080 | 9 | 54 | 2992108.76 | 2100.03 | 458.549 | 781.4145 | 4.171817
33081 | 9 | 54 | 2992168.76 | 2160.03 | 471.5688 | 781.1856 | 4.173953
33082 | 9 | 54 | 2992228.76 | 2220.03 | 484.582 | 780.499 | 4.176089
33083 | 9 | 54 | 2992288.76 | 2280.03 | 497.5883 | 780.1175 | 4.178836
33084 | 9 | 54 | 2992348.76 | 2340.03 | 510.5867 | 779.6597 | 4.180667
33085 | 9 | 54 | 2992408.76 | 2400.03 | 523.5779 | 779.202 | 4.183108
33086 | 9 | 54 | 2992468.76 | 2460.03 | 536.5613 | 778.8205 | 4.18555
33087 | 9 | 54 | 2992528.76 | 2520.03 | 549.5365 | 778.2864 | 4.188296
33088 | 9 | 54 | 2992588.76 | 2580.03 | 562.5038 | 777.7523 | 4.191043
33089 | 9 | 54 | 2992648.76 | 2640.03 | 575.4624 | 777.2183 | 4.1944
33090 | 9 | 54 | 2992708.76 | 2700.03 | 588.4116 | 776.6842 | 4.196841
33091 | 9 | 54 | 2992768.76 | 2760.03 | 601.352 | 775.845 | 4.199893
33092 | 9 | 54 | 2992828.76 | 2820.03 | 613.9259 | 735.4086 | 4.199893
33093 | 9 | 54 | 2992888.76 | 2880.03 | 625.8734 | 700.4654 | 4.199893
33094 | 9 | 54 | 2992948.76 | 2940.03 | 637.2848 | 668.6503 | 4.199893
33095 | 9 | 54 | 2993008.76 | 3000.03 | 648.1994 | 640.3449 | 4.199893
33096 | 9 | 54 | 2993068.76 | 3060.03 | 658.6411 | 611.8105 | 4.199588
33097 | 9 | 54 | 2993128.76 | 3120.03 | 668.634 | 585.4124 | 4.199588
33098 | 9 | 54 | 2993188.76 | 3180.03 | 678.2082 | 562.6764 | 4.199893
33099 | 9 | 54 | 2993248.76 | 3240.03 | 687.3785 | 538.1857 | 4.199588
33100 | 9 | 54 | 2993308.76 | 3300.03 | 696.1645 | 515.9838 | 4.199893
33101 | 9 | 54 | 2993368.76 | 3360.03 | 704.5755 | 493.019 | 4.199893
33102 | 9 | 54 | 2993428.76 | 3420.03 | 712.6275 | 472.1904 | 4.199893
33103 | 9 | 54 | 2993488.76 | 3480.03 | 720.3377 | 453.2692 | 4.199893
33104 | 9 | 54 | 2993548.76 | 3540.03 | 727.7267 | 434.0429 | 4.199893
33105 | 9 | 54 | 2993608.76 | 3600.03 | 734.8053 | 416.6476 | 4.199893
33106 | 9 | 54 | 2993668.76 | 3660.03 | 741.5896 | 398.7945 | 4.200198
33107 | 9 | 54 | 2993728.76 | 3720.03 | 748.0837 | 381.323 | 4.199893
33108 | 9 | 54 | 2993788.76 | 3780.03 | 754.3013 | 365.301 | 4.199893
33109 | 9 | 54 | 2993848.76 | 3840.03 | 760.2613 | 349.4316 | 4.199588
33110 | 9 | 54 | 2993908.76 | 3900.03 | 765.9622 | 335.4696 | 4.199893
33111 | 9 | 54 | 2993968.76 | 3960.03 | 771.421 | 319.8291 | 4.199588
33112 | 9 | 54 | 2994028.76 | 4020.03 | 776.6478 | 306.7063 | 4.199588
33113 | 9 | 54 | 2994088.76 | 4080.03 | 781.6499 | 293.8888 | 4.199893
33114 | 9 | 54 | 2994148.76 | 4140.03 | 786.4437 | 281.6815 | 4.200198
33115 | 9 | 54 | 2994208.76 | 4200.03 | 791.0308 | 269.4743 | 4.199588
33116 | 9 | 54 | 2994268.76 | 4260.03 | 795.4155 | 257.7249 | 4.199893
33117 | 9 | 54 | 2994328.76 | 4320.03 | 799.6171 | 246.8147 | 4.199893
33118 | 9 | 54 | 2994388.76 | 4380.03 | 803.6356 | 236.2097 | 4.199893
33119 | 9 | 54 | 2994448.76 | 4440.03 | 807.4889 | 225.2232 | 4.199588
33120 | 9 | 54 | 2994508.76 | 4500.03 | 811.1772 | 215.7626 | 4.199588
33121 | 9 | 54 | 2994568.76 | 4560.03 | 814.7086 | 207.6753 | 4.199588
33122 | 9 | 54 | 2994628.76 | 4620.03 | 818.0948 | 199.3591 | 4.199588
33123 | 9 | 54 | 2994688.76 | 4680.03 | 821.336 | 190.1274 | 4.200198
33124 | 9 | 54 | 2994748.76 | 4740.03 | 824.4459 | 182.4979 | 4.200198
33125 | 9 | 54 | 2994808.76 | 4800.03 | 827.4311 | 174.8684 | 4.199893
33126 | 9 | 54 | 2994868.76 | 4860.03 | 830.2904 | 168.1544 | 4.199893
33127 | 9 | 54 | 2994928.76 | 4920.03 | 833.0335 | 161.8219 | 4.199588
33128 | 9 | 54 | 2994988.76 | 4980.03 | 835.6695 | 154.0398 | 4.199893
33129 | 9 | 54 | 2995048.76 | 5040.03 | 838.1876 | 148.8518 | 4.199893
33130 | 9 | 54 | 2995108.76 | 5100.03 | 840.614 | 141.8326 | 4.199588
33131 | 9 | 54 | 2995168.76 | 5160.03 | 842.9379 | 136.4157 | 4.200198
33132 | 9 | 54 | 2995228.76 | 5220.03 | 845.1644 | 130.5409 | 4.199893
33133 | 9 | 54 | 2995288.76 | 5280.03 | 847.2951 | 126.4973 | 4.199588
33134 | 9 | 54 | 2995348.76 | 5340.03 | 849.3476 | 121.1566 | 4.199588
33135 | 9 | 54 | 2995408.76 | 5400.03 | 851.3187 | 116.1212 | 4.199283
33136 | 9 | 54 | 2995468.76 | 5460.03 | 853.2203 | 112.1538 | 4.199893
33137 | 9 | 54 | 2995528.76 | 5520.03 | 855.0443 | 106.7369 | 4.199588
33138 | 9 | 54 | 2995588.76 | 5580.03 | 856.7964 | 103.6851 | 4.199588
33139 | 9 | 54 | 2995648.76 | 5640.03 | 858.4863 | 99.41253 | 4.199893
33140 | 9 | 54 | 2995708.76 | 5700.03 | 860.1073 | 95.44518 | 4.199588
33141 | 9 | 54 | 2995768.76 | 5760.03 | 861.6701 | 92.24079 | 4.199893
33142 | 9 | 54 | 2995828.76 | 5820.03 | 863.1787 | 89.34157 | 4.199893
33143 | 9 | 54 | 2995888.76 | 5880.03 | 864.6323 | 84.99275 | 4.199893
33144 | 9 | 54 | 2995948.76 | 5940.03 | 866.0288 | 82.01724 | 4.199893
33145 | 9 | 54 | 2996008.76 | 6000.03 | 867.3705 | 78.88914 | 4.199893
33146 | 9 | 54 | 2996068.76 | 6060.03 | 868.6658 | 75.76104 | 4.199283
33147 | 9 | 54 | 2996128.76 | 6120.03 | 869.9151 | 73.70108 | 4.199588
33148 | 9 | 54 | 2996188.76 | 6180.03 | 871.1256 | 71.18334 | 4.200198
33149 | 9 | 54 | 2996248.76 | 6240.03 | 872.2901 | 69.27596 | 4.199893
33150 | 9 | 54 | 2996308.76 | 6300.03 | 873.4199 | 66.91081 | 4.199588
33151 | 9 | 54 | 2996368.76 | 6360.03 | 874.512 | 63.9353 | 4.199588
33152 | 9 | 54 | 2996428.76 | 6420.03 | 875.5691 | 61.95163 | 4.200198
33153 | 9 | 54 | 2996488.76 | 6480.03 | 876.5873 | 60.19684 | 4.199588
33154 | 9 | 54 | 2996548.76 | 6540.03 | 877.5772 | 58.13687 | 4.200198
33155 | 9 | 54 | 2996608.76 | 6600.03 | 878.5298 | 56.45838 | 4.199588
33156 | 9 | 54 | 2996668.76 | 6660.03 | 879.4591 | 55.69543 | 4.199588
33157 | 9 | 54 | 2996728.76 | 6720.03 | 880.3597 | 52.10956 | 4.199893
33158 | 9 | 54 | 2996788.76 | 6780.03 | 881.2321 | 50.65995 | 4.199588
33159 | 9 | 54 | 2996800.27 | 6791.54 | 881.3951 | 49.9733 | 4.199893
33160 | 9 | 55 | 2996800.28 | 0.01 | 0 | 0 | 4.196841
33161 | 9 | 55 | 2998600.27 | 1800 | 0 | 0 | 4.188296
33162 | 9 | 56 | 2998600.31 | 0.04 | 0.01485847 | -1260.548 | 4.121157
33163 | 9 | 56 | 2998660.31 | 60.04 | 21.21565 | -1276.188 | 4.074464
33164 | 9 | 56 | 2998720.31 | 120.04 | 42.52757 | -1280.919 | 4.059205
33165 | 9 | 56 | 2998780.31 | 180.04 | 63.90632 | -1284.428 | 4.048219
33166 | 9 | 56 | 2998840.31 | 240.04 | 85.33845 | -1287.251 | 4.039063
33167 | 9 | 56 | 2998900.31 | 300.04 | 106.8166 | -1290.074 | 4.030823
33168 | 9 | 56 | 2998960.31 | 360.04 | 128.3362 | -1292.21 | 4.023499
33169 | 9 | 56 | 2999020.31 | 420.04 | 149.8937 | -1294.575 | 4.01648
33170 | 9 | 56 | 2999080.31 | 480.04 | 171.4862 | -1296.559 | 4.010376
33171 | 9 | 56 | 2999140.31 | 540.04 | 193.1113 | -1298.39 | 4.004578
33172 | 9 | 56 | 2999200.31 | 600.04 | 214.7665 | -1300.145 | 3.998779
33173 | 9 | 56 | 2999260.31 | 660.04 | 236.4506 | -1301.823 | 3.994202
33174 | 9 | 56 | 2999320.31 | 720.04 | 258.1607 | -1303.273 | 3.989319
33175 | 9 | 56 | 2999380.31 | 780.04 | 279.8949 | -1304.723 | 3.985351
33176 | 9 | 56 | 2999440.31 | 840.04 | 301.652 | -1306.02 | 3.981079
33177 | 9 | 56 | 2999500.27 | 900 | 323.4152 | -1307.393 | 3.977722
33178 | 9 | 57 | 2999500.29 | 0.02 | 0.009818332867 | -1771.954 | 3.953002
33179 | 9 | 57 | 2999560.29 | 60.02 | 29.58294 | -1776.455 | 3.94049
33180 | 9 | 57 | 2999620.29 | 120.02 | 59.21307 | -1779.126 | 3.934691
33181 | 9 | 57 | 2999680.29 | 180.02 | 88.8809 | -1781.109 | 3.930114
33182 | 9 | 57 | 2999740.29 | 240.02 | 118.5809 | -1782.94 | 3.925841
33183 | 9 | 57 | 2999800.29 | 300.02 | 148.3102 | -1784.619 | 3.922179
33184 | 9 | 57 | 2999860.29 | 360.02 | 178.0663 | -1785.992 | 3.918822
33185 | 9 | 57 | 2999920.29 | 420.02 | 207.8471 | -1787.747 | 3.91577
33186 | 9 | 57 | 2999980.29 | 480.02 | 237.6531 | -1788.968 | 3.912718
33187 | 9 | 57 | 3000040.29 | 540.02 | 267.4806 | -1790.341 | 3.909972
33188 | 9 | 57 | 3000100.29 | 600.02 | 297.3303 | -1791.485 | 3.90692
33189 | 9 | 57 | 3000160.29 | 660.02 | 327.2015 | -1792.706 | 3.904479
33190 | 9 | 57 | 3000220.29 | 720.02 | 357.0922 | -1793.774 | 3.902037
33191 | 9 | 57 | 3000280.29 | 780.02 | 387.004 | -1795.529 | 3.89868
33192 | 9 | 57 | 3000340.29 | 840.02 | 416.9348 | -1796.445 | 3.896544
33193 | 9 | 57 | 3000400.29 | 900.02 | 446.884 | -1797.36 | 3.894408
33194 | 9 | 57 | 3000460.29 | 960.02 | 476.8536 | -1798.962 | 3.891356
33195 | 9 | 57 | 3000520.29 | 1020.02 | 506.8423 | -1799.954 | 3.88922
33196 | 9 | 57 | 3000580.29 | 1080.02 | 536.8496 | -1800.793 | 3.886778
33197 | 9 | 57 | 3000640.29 | 1140.02 | 566.8783 | -1802.472 | 3.883421
33198 | 9 | 57 | 3000700.29 | 1200.02 | 596.9269 | -1803.464 | 3.881285
33199 | 9 | 57 | 3000760.29 | 1260.02 | 626.9964 | -1804.99 | 3.878233
33200 | 9 | 57 | 3000820.29 | 1320.02 | 657.0887 | -1806.21 | 3.875486
33201 | 9 | 57 | 3000880.29 | 1380.02 | 687.2026 | -1807.431 | 3.87274
33202 | 9 | 57 | 3000940.29 | 1440.02 | 717.3399 | -1808.957 | 3.869383
33203 | 9 | 57 | 3001000.29 | 1500.02 | 747.501 | -1810.254 | 3.866636
33204 | 9 | 57 | 3001060.29 | 1560.02 | 777.6858 | -1811.78 | 3.862974
33205 | 9 | 57 | 3001120.29 | 1620.02 | 807.8966 | -1813.306 | 3.860227
33206 | 9 | 57 | 3001180.29 | 1680.02 | 838.1323 | -1814.908 | 3.85687
33207 | 9 | 57 | 3001240.29 | 1740.02 | 868.3947 | -1816.739 | 3.853208
33208 | 9 | 57 | 3001300.29 | 1800.02 | 898.6833 | -1818.112 | 3.850156
33209 | 9 | 57 | 3001360.29 | 1860.02 | 928.9998 | -1819.867 | 3.846189
33210 | 9 | 57 | 3001420.29 | 1920.02 | 959.3448 | -1821.622 | 3.842527
33211 | 9 | 57 | 3001480.29 | 1980.02 | 989.7186 | -1823.377 | 3.83917
33212 | 9 | 57 | 3001540.29 | 2040.02 | 1020.123 | -1824.979 | 3.835203
33213 | 9 | 57 | 3001600.29 | 2100.02 | 1050.558 | -1827.192 | 3.83093
33214 | 9 | 57 | 3001660.29 | 2160.02 | 1081.024 | -1828.717 | 3.827573
33215 | 9 | 57 | 3001720.29 | 2220.02 | 1111.521 | -1830.777 | 3.823301
33216 | 9 | 57 | 3001780.29 | 2280.02 | 1142.049 | -1832.609 | 3.819638
33217 | 9 | 57 | 3001840.29 | 2340.02 | 1172.609 | -1834.516 | 3.815366
33218 | 9 | 57 | 3001900.29 | 2400.02 | 1203.201 | -1836.652 | 3.811398
33219 | 9 | 57 | 3001960.29 | 2460.02 | 1233.826 | -1838.483 | 3.807126
33220 | 9 | 57 | 3002020.29 | 2520.02 | 1264.483 | -1840.696 | 3.802853
33221 | 9 | 57 | 3002080.29 | 2580.02 | 1295.174 | -1842.298 | 3.799191
33222 | 9 | 57 | 3002140.29 | 2640.02 | 1325.897 | -1844.282 | 3.795224
33223 | 9 | 57 | 3002200.29 | 2700.02 | 1356.654 | -1846.418 | 3.791257
33224 | 9 | 57 | 3002260.29 | 2760.02 | 1387.444 | -1848.478 | 3.786984
33225 | 9 | 57 | 3002320.29 | 2820.02 | 1418.267 | -1850.233 | 3.783017
33226 | 9 | 57 | 3002380.29 | 2880.02 | 1449.123 | -1852.445 | 3.778744
33227 | 9 | 57 | 3002440.29 | 2940.02 | 1480.01 | -1854.276 | 3.775082
33228 | 9 | 57 | 3002500.29 | 3000.02 | 1510.931 | -1856.413 | 3.771115
33229 | 9 | 57 | 3002560.29 | 3060.02 | 1541.883 | -1858.015 | 3.767453
33230 | 9 | 57 | 3002620.29 | 3120.02 | 1572.866 | -1860.38 | 3.76318
33231 | 9 | 57 | 3002680.29 | 3180.02 | 1603.88 | -1861.448 | 3.760128
33232 | 9 | 57 | 3002740.29 | 3240.02 | 1634.924 | -1863.737 | 3.755856
33233 | 9 | 57 | 3002800.29 | 3300.02 | 1665.996 | -1865.187 | 3.752804
33234 | 9 | 57 | 3002860.29 | 3360.02 | 1697.096 | -1867.17 | 3.749142
33235 | 9 | 57 | 3002920.29 | 3420.02 | 1728.225 | -1868.696 | 3.745785
33236 | 9 | 57 | 3002980.29 | 3480.02 | 1759.38 | -1869.993 | 3.742733
33237 | 9 | 57 | 3003040.29 | 3540.02 | 1790.566 | -1871.672 | 3.739376
33238 | 9 | 57 | 3003100.29 | 3600.02 | 1821.776 | -1873.503 | 3.736324
33239 | 9 | 57 | 3003160.29 | 3660.02 | 1853.014 | -1875.181 | 3.732967
33240 | 9 | 57 | 3003220.29 | 3720.02 | 1884.278 | -1876.478 | 3.73022
33241 | 9 | 57 | 3003280.29 | 3780.02 | 1915.568 | -1878.233 | 3.726864
33242 | 9 | 57 | 3003340.29 | 3840.02 | 1946.886 | -1879.683 | 3.723812
33243 | 9 | 57 | 3003400.29 | 3900.02 | 1978.229 | -1881.59 | 3.720455
33244 | 9 | 57 | 3003460.29 | 3960.02 | 2009.598 | -1883.04 | 3.717708
33245 | 9 | 57 | 3003520.29 | 4020.02 | 2040.993 | -1884.26 | 3.714961
33246 | 9 | 57 | 3003580.29 | 4080.02 | 2072.415 | -1886.244 | 3.710994
33247 | 9 | 57 | 3003640.29 | 4140.02 | 2103.863 | -1887.465 | 3.708248
33248 | 9 | 57 | 3003700.29 | 4200.02 | 2135.335 | -1889.143 | 3.705196
33249 | 9 | 57 | 3003760.29 | 4260.02 | 2166.835 | -1890.898 | 3.701839
33250 | 9 | 57 | 3003820.29 | 4320.02 | 2198.359 | -1892.119 | 3.699092
33251 | 9 | 57 | 3003880.29 | 4380.02 | 2229.909 | -1894.026 | 3.69604
33252 | 9 | 57 | 3003940.29 | 4440.02 | 2261.487 | -1895.552 | 3.692683
33253 | 9 | 57 | 3004000.29 | 4500.02 | 2293.091 | -1896.925 | 3.689937
33254 | 9 | 57 | 3004060.29 | 4560.02 | 2324.725 | -1898.909 | 3.685969
33255 | 9 | 57 | 3004120.29 | 4620.02 | 2356.387 | -1900.511 | 3.682918
33256 | 9 | 57 | 3004180.29 | 4680.02 | 2388.079 | -1902.419 | 3.679561
33257 | 9 | 57 | 3004240.29 | 4740.02 | 2419.801 | -1904.25 | 3.675898
33258 | 9 | 57 | 3004300.29 | 4800.02 | 2451.553 | -1906.157 | 3.672236
33259 | 9 | 57 | 3004360.29 | 4860.02 | 2483.336 | -1907.683 | 3.669184
33260 | 9 | 57 | 3004420.29 | 4920.02 | 2515.15 | -1909.819 | 3.665217
33261 | 9 | 57 | 3004480.29 | 4980.02 | 2546.996 | -1911.727 | 3.66186
33262 | 9 | 57 | 3004540.29 | 5040.02 | 2578.873 | -1913.71 | 3.657893
33263 | 9 | 57 | 3004600.29 | 5100.02 | 2610.782 | -1915.618 | 3.653925
33264 | 9 | 57 | 3004660.29 | 5160.02 | 2642.726 | -1917.678 | 3.649958
33265 | 9 | 57 | 3004720.29 | 5220.02 | 2674.706 | -1919.814 | 3.645686
33266 | 9 | 57 | 3004780.29 | 5280.02 | 2706.723 | -1922.103 | 3.641413
33267 | 9 | 57 | 3004840.29 | 5340.02 | 2738.779 | -1924.468 | 3.637446
33268 | 9 | 57 | 3004900.29 | 5400.02 | 2770.876 | -1927.138 | 3.632258
33269 | 9 | 57 | 3004960.29 | 5460.02 | 2803.016 | -1929.961 | 3.627375
33270 | 9 | 57 | 3005020.29 | 5520.02 | 2835.2 | -1932.708 | 3.621881
33271 | 9 | 57 | 3005080.29 | 5580.02 | 2867.431 | -1935.302 | 3.616999
33272 | 9 | 57 | 3005140.29 | 5640.02 | 2899.71 | -1938.125 | 3.611505
33273 | 9 | 57 | 3005200.29 | 5700.02 | 2932.04 | -1941.482 | 3.605402
33274 | 9 | 57 | 3005260.29 | 5760.02 | 2964.424 | -1944.762 | 3.598993
33275 | 9 | 57 | 3005320.29 | 5820.02 | 2996.865 | -1948.348 | 3.592889
33276 | 9 | 57 | 3005380.29 | 5880.02 | 3029.366 | -1951.858 | 3.586481
33277 | 9 | 57 | 3005440.29 | 5940.02 | 3061.93 | -1955.901 | 3.578851
33278 | 9 | 57 | 3005500.29 | 6000.02 | 3094.561 | -1959.945 | 3.571221
33279 | 9 | 57 | 3005560.29 | 6060.02 | 3127.264 | -1964.37 | 3.563287
33280 | 9 | 57 | 3005620.29 | 6120.02 | 3160.042 | -1969.177 | 3.554742
33281 | 9 | 57 | 3005680.29 | 6180.02 | 3192.9 | -1974.06 | 3.545586
33282 | 9 | 57 | 3005740.29 | 6240.02 | 3225.843 | -1979.171 | 3.536736
33283 | 9 | 57 | 3005800.29 | 6300.02 | 3258.874 | -1984.512 | 3.527276
33284 | 9 | 57 | 3005860.29 | 6360.02 | 3291.998 | -1990.311 | 3.516594
33285 | 9 | 57 | 3005920.29 | 6420.02 | 3325.219 | -1996.033 | 3.506523
33286 | 9 | 57 | 3005980.29 | 6480.02 | 3358.539 | -2001.831 | 3.496452
33287 | 9 | 57 | 3006040.29 | 6540.02 | 3391.958 | -2008.316 | 3.485466
33288 | 9 | 57 | 3006100.29 | 6600.02 | 3425.482 | -2014.496 | 3.474479
33289 | 9 | 57 | 3006160.29 | 6660.02 | 3459.111 | -2020.752 | 3.463493
33290 | 9 | 57 | 3006220.29 | 6720.02 | 3492.848 | -2027.39 | 3.452506
33291 | 9 | 57 | 3006280.29 | 6780.02 | 3526.693 | -2034.104 | 3.441215
33292 | 9 | 57 | 3006340.29 | 6840.02 | 3560.648 | -2040.436 | 3.430533
33293 | 9 | 57 | 3006400.29 | 6900.02 | 3594.713 | -2046.998 | 3.419242
33294 | 9 | 57 | 3006460.29 | 6960.02 | 3628.891 | -2054.017 | 3.40795
33295 | 9 | 57 | 3006520.29 | 7020.02 | 3663.182 | -2060.96 | 3.396353
33296 | 9 | 57 | 3006580.29 | 7080.02 | 3697.585 | -2067.597 | 3.385367
33297 | 9 | 57 | 3006640.29 | 7140.02 | 3732.099 | -2074.311 | 3.374685
33298 | 9 | 57 | 3006700.29 | 7200.02 | 3766.725 | -2081.025 | 3.364004
33299 | 9 | 57 | 3006760.29 | 7260.02 | 3801.462 | -2087.663 | 3.352712
33300 | 9 | 57 | 3006820.29 | 7320.02 | 3836.308 | -2094.224 | 3.342336
33301 | 9 | 57 | 3006880.29 | 7380.02 | 3871.264 | -2100.557 | 3.332265
33302 | 9 | 57 | 3006940.29 | 7440.02 | 3906.328 | -2106.889 | 3.322194
33303 | 9 | 57 | 3007000.29 | 7500.02 | 3941.504 | -2113.909 | 3.311208
33304 | 9 | 57 | 3007060.29 | 7560.02 | 3976.795 | -2120.775 | 3.300221
33305 | 9 | 57 | 3007120.29 | 7620.02 | 4012.205 | -2128.328 | 3.288624
33306 | 9 | 57 | 3007180.29 | 7680.02 | 4047.742 | -2136.187 | 3.276722
33307 | 9 | 57 | 3007240.29 | 7740.02 | 4083.417 | -2144.808 | 3.2636
33308 | 9 | 57 | 3007300.29 | 7800.02 | 4119.246 | -2154.879 | 3.248341
33309 | 9 | 57 | 3007360.29 | 7860.02 | 4155.25 | -2166.094 | 3.231861
33310 | 9 | 57 | 3007420.29 | 7920.02 | 4191.455 | -2178.988 | 3.212024
33311 | 9 | 57 | 3007480.29 | 7980.02 | 4227.901 | -2195.163 | 3.18883
33312 | 9 | 57 | 3007540.29 | 8040.02 | 4264.637 | -2213.931 | 3.161669
33313 | 9 | 57 | 3007600.29 | 8100.02 | 4301.737 | -2238.651 | 3.126879
33314 | 9 | 57 | 3007660.29 | 8160.02 | 4339.303 | -2270.542 | 3.082933
33315 | 9 | 57 | 3007720.29 | 8220.02 | 4377.48 | -2312.963 | 3.026474
33316 | 9 | 57 | 3007743.62 | 8243.35 | 4392.533 | -2333.028 | 2.999924
33317 | 9 | 58 | 3007743.63 | 0.01 | 0 | 0 | 3.163195
33318 | 9 | 58 | 3009543.62 | 1800 | 0 | 0 | 3.392996
33319 | 9 | 59 | 3009543.74 | 0.12 | 0.02930877 | 1561.685 | 3.512627
33320 | 9 | 59 | 3009603.74 | 60.12 | 25.71195 | 1531.93 | 3.57702
33321 | 9 | 59 | 3009663.74 | 120.12 | 51.13367 | 1519.417 | 3.606622
33322 | 9 | 59 | 3009723.74 | 180.12 | 76.37585 | 1509.957 | 3.629206
33323 | 9 | 59 | 3009783.74 | 240.12 | 101.4833 | 1503.09 | 3.645075
33324 | 9 | 59 | 3009843.74 | 300.12 | 126.5032 | 1499.351 | 3.654536
33325 | 9 | 59 | 3009903.74 | 360.12 | 151.4725 | 1497.063 | 3.660334
33326 | 9 | 59 | 3009963.74 | 420.12 | 176.4067 | 1495.079 | 3.665217
33327 | 9 | 59 | 3010023.74 | 480.12 | 201.3094 | 1493.172 | 3.6701
33328 | 9 | 59 | 3010083.74 | 540.12 | 226.1822 | 1491.341 | 3.674067
33329 | 9 | 59 | 3010143.74 | 600.12 | 251.0237 | 1489.738 | 3.67834
33330 | 9 | 59 | 3010203.74 | 660.12 | 275.8349 | 1487.831 | 3.683223
33331 | 9 | 59 | 3010263.74 | 720.12 | 300.615 | 1485.924 | 3.688106
33332 | 9 | 59 | 3010323.74 | 780.12 | 325.3634 | 1483.94 | 3.692683
33333 | 9 | 59 | 3010383.74 | 840.12 | 350.0802 | 1482.185 | 3.697871
33334 | 9 | 59 | 3010443.74 | 900.12 | 374.7648 | 1480.125 | 3.702449
33335 | 9 | 59 | 3010503.74 | 960.12 | 399.4158 | 1477.989 | 3.707332
33336 | 9 | 59 | 3010563.74 | 1020.12 | 424.0321 | 1475.776 | 3.712825
33337 | 9 | 59 | 3010623.74 | 1080.12 | 448.6118 | 1473.564 | 3.718013
33338 | 9 | 59 | 3010683.74 | 1140.12 | 473.1526 | 1471.199 | 3.724727
33339 | 9 | 59 | 3010743.74 | 1200.12 | 497.6541 | 1468.757 | 3.730831
33340 | 9 | 59 | 3010803.74 | 1260.12 | 522.1146 | 1466.545 | 3.736934
33341 | 9 | 59 | 3010863.74 | 1320.12 | 546.5332 | 1463.569 | 3.743648
33342 | 9 | 59 | 3010923.74 | 1380.12 | 570.9088 | 1461.204 | 3.750057
33343 | 9 | 59 | 3010983.74 | 1440.12 | 595.2417 | 1458.839 | 3.756771
33344 | 9 | 59 | 3011043.74 | 1500.12 | 619.5312 | 1456.168 | 3.76318
33345 | 9 | 59 | 3011103.74 | 1560.12 | 643.7774 | 1453.498 | 3.770199
33346 | 9 | 59 | 3011163.74 | 1620.12 | 667.9798 | 1450.98 | 3.776913
33347 | 9 | 59 | 3011223.74 | 1680.12 | 692.1385 | 1448.157 | 3.783627
33348 | 9 | 59 | 3011283.74 | 1740.12 | 716.2531 | 1445.64 | 3.790341
33349 | 9 | 59 | 3011343.74 | 1800.12 | 740.3231 | 1442.817 | 3.797665
33350 | 9 | 59 | 3011403.74 | 1860.12 | 764.3488 | 1440.223 | 3.804685
33351 | 9 | 59 | 3011463.74 | 1920.12 | 788.3293 | 1437.4 | 3.812009
33352 | 9 | 59 | 3011523.74 | 1980.12 | 812.2654 | 1434.806 | 3.819028
33353 | 9 | 59 | 3011583.74 | 2040.12 | 836.1581 | 1432.059 | 3.826047
33354 | 9 | 59 | 3011643.74 | 2100.12 | 860.0073 | 1429.465 | 3.833371
33355 | 9 | 59 | 3011703.74 | 2160.12 | 883.8136 | 1427.176 | 3.83978
33356 | 9 | 59 | 3011763.74 | 2220.12 | 907.5783 | 1424.582 | 3.846494
33357 | 9 | 59 | 3011823.74 | 2280.12 | 931.3027 | 1422.446 | 3.852598
33358 | 9 | 59 | 3011883.74 | 2340.12 | 954.9886 | 1420.081 | 3.858396
33359 | 9 | 59 | 3011943.74 | 2400.12 | 978.6378 | 1417.945 | 3.864805
33360 | 9 | 59 | 3012003.74 | 2460.12 | 1002.251 | 1415.579 | 3.870603
33361 | 9 | 59 | 3012063.74 | 2520.12 | 1025.83 | 1413.672 | 3.876097
33362 | 9 | 59 | 3012123.74 | 2580.12 | 1049.376 | 1411.841 | 3.881285
33363 | 9 | 59 | 3012183.74 | 2640.12 | 1072.889 | 1409.934 | 3.886778
33364 | 9 | 59 | 3012243.74 | 2700.12 | 1096.373 | 1408.103 | 3.891661
33365 | 9 | 59 | 3012303.74 | 2760.12 | 1119.826 | 1406.424 | 3.896239
33366 | 9 | 59 | 3012363.74 | 2820.12 | 1143.251 | 1404.669 | 3.901122
33367 | 9 | 59 | 3012423.74 | 2880.12 | 1166.649 | 1403.296 | 3.905394
33368 | 9 | 59 | 3012483.74 | 2940.12 | 1190.02 | 1401.389 | 3.909972
33369 | 9 | 59 | 3012543.74 | 3000.12 | 1213.367 | 1400.244 | 3.913634
33370 | 9 | 59 | 3012603.74 | 3060.12 | 1236.69 | 1398.718 | 3.917601
33371 | 9 | 59 | 3012663.74 | 3120.12 | 1259.991 | 1397.498 | 3.920958
33372 | 9 | 59 | 3012723.74 | 3180.12 | 1283.272 | 1396.201 | 3.924926
33373 | 9 | 59 | 3012783.74 | 3240.12 | 1306.532 | 1395.132 | 3.927672
33374 | 9 | 59 | 3012843.74 | 3300.12 | 1329.773 | 1393.912 | 3.931334
33375 | 9 | 59 | 3012903.74 | 3360.12 | 1352.996 | 1392.691 | 3.934386
33376 | 9 | 59 | 3012963.74 | 3420.12 | 1376.202 | 1391.699 | 3.937438
33377 | 9 | 59 | 3013023.74 | 3480.12 | 1399.39 | 1390.784 | 3.939879
33378 | 9 | 59 | 3013083.74 | 3540.12 | 1422.562 | 1389.944 | 3.942626
33379 | 9 | 59 | 3013143.74 | 3600.12 | 1445.718 | 1388.724 | 3.945678
33380 | 9 | 59 | 3013203.74 | 3660.12 | 1468.859 | 1388.113 | 3.947814
33381 | 9 | 59 | 3013263.74 | 3720.12 | 1491.984 | 1387.121 | 3.950561
33382 | 9 | 59 | 3013323.74 | 3780.12 | 1515.095 | 1386.13 | 3.953307
33383 | 9 | 59 | 3013383.74 | 3840.12 | 1538.191 | 1385.367 | 3.955444
33384 | 9 | 59 | 3013443.74 | 3900.12 | 1561.273 | 1384.68 | 3.95758
33385 | 9 | 59 | 3013503.74 | 3960.12 | 1584.343 | 1383.612 | 3.960327
33386 | 9 | 59 | 3013563.74 | 4020.12 | 1607.398 | 1382.925 | 3.962768
33387 | 9 | 59 | 3013623.74 | 4080.12 | 1630.441 | 1382.162 | 3.964599
33388 | 9 | 59 | 3013683.74 | 4140.12 | 1653.471 | 1381.323 | 3.966735
33389 | 9 | 59 | 3013743.74 | 4200.12 | 1676.489 | 1380.789 | 3.968872
33390 | 9 | 59 | 3013803.74 | 4260.12 | 1699.495 | 1380.026 | 3.971008
33391 | 9 | 59 | 3013863.74 | 4320.12 | 1722.489 | 1379.416 | 3.972839
33392 | 9 | 59 | 3013923.74 | 4380.12 | 1745.471 | 1378.347 | 3.97528
33393 | 9 | 59 | 3013983.74 | 4440.12 | 1768.439 | 1377.737 | 3.977722
33394 | 9 | 59 | 3014043.74 | 4500.12 | 1791.397 | 1377.05 | 3.979248
33395 | 9 | 59 | 3014103.74 | 4560.12 | 1814.342 | 1376.364 | 3.981384
33396 | 9 | 59 | 3014163.74 | 4620.12 | 1837.275 | 1375.677 | 3.98352
33397 | 9 | 59 | 3014223.74 | 4680.12 | 1860.197 | 1375.067 | 3.985351
33398 | 9 | 59 | 3014283.74 | 4740.12 | 1883.108 | 1374.38 | 3.987182
33399 | 9 | 59 | 3014343.74 | 4800.12 | 1906.007 | 1373.693 | 3.989624
33400 | 9 | 59 | 3014403.74 | 4860.12 | 1928.895 | 1373.083 | 3.991455
33401 | 9 | 59 | 3014463.74 | 4920.12 | 1951.771 | 1372.473 | 3.992981
33402 | 9 | 59 | 3014523.74 | 4980.12 | 1974.637 | 1371.786 | 3.995117
33403 | 9 | 59 | 3014583.74 | 5040.12 | 1997.491 | 1370.718 | 3.997559
33404 | 9 | 59 | 3014643.74 | 5100.12 | 2020.333 | 1370.413 | 3.998779
33405 | 9 | 59 | 3014703.74 | 5160.12 | 2043.165 | 1369.497 | 4.001221
33406 | 9 | 59 | 3014763.74 | 5220.12 | 2065.985 | 1368.887 | 4.003052
33407 | 9 | 59 | 3014823.74 | 5280.12 | 2088.794 | 1368.2 | 4.005493
33408 | 9 | 59 | 3014883.74 | 5340.12 | 2111.59 | 1367.437 | 4.00763
33409 | 9 | 59 | 3014943.74 | 5400.12 | 2134.375 | 1366.598 | 4.009155
33410 | 9 | 59 | 3015003.74 | 5460.12 | 2157.148 | 1366.14 | 4.011292
33411 | 9 | 59 | 3015063.74 | 5520.12 | 2179.907 | 1365.148 | 4.014038
33412 | 9 | 59 | 3015123.74 | 5580.12 | 2202.655 | 1364.462 | 4.015869
33413 | 9 | 59 | 3015183.74 | 5640.12 | 2225.391 | 1363.622 | 4.018006
33414 | 9 | 59 | 3015243.74 | 5700.12 | 2248.114 | 1362.936 | 4.020752
33415 | 9 | 59 | 3015303.74 | 5760.12 | 2270.824 | 1362.249 | 4.022889
33416 | 9 | 59 | 3015363.74 | 5820.12 | 2293.522 | 1361.486 | 4.02472
33417 | 9 | 59 | 3015423.74 | 5880.12 | 2316.208 | 1360.571 | 4.027161
33418 | 9 | 59 | 3015483.74 | 5940.12 | 2338.879 | 1359.808 | 4.029603
33419 | 9 | 59 | 3015543.74 | 6000.12 | 2361.538 | 1359.045 | 4.032044
33420 | 9 | 59 | 3015603.74 | 6060.12 | 2384.184 | 1358.434 | 4.03418
33421 | 9 | 59 | 3015663.74 | 6120.12 | 2406.814 | 1357.29 | 4.036927
33422 | 9 | 59 | 3015723.74 | 6180.12 | 2429.43 | 1356.527 | 4.039673
33423 | 9 | 59 | 3015783.74 | 6240.12 | 2452.032 | 1355.764 | 4.042115
33424 | 9 | 59 | 3015843.74 | 6300.12 | 2474.619 | 1354.543 | 4.044862
33425 | 9 | 59 | 3015903.74 | 6360.12 | 2497.19 | 1353.933 | 4.047608
33426 | 9 | 59 | 3015963.74 | 6420.12 | 2519.747 | 1353.094 | 4.050355
33427 | 9 | 59 | 3016023.74 | 6480.12 | 2542.288 | 1352.102 | 4.052491
33428 | 9 | 59 | 3016083.74 | 6540.12 | 2564.815 | 1351.186 | 4.055543
33429 | 9 | 59 | 3016143.74 | 6600.12 | 2587.327 | 1350.271 | 4.058289
33430 | 9 | 59 | 3016203.74 | 6660.12 | 2609.824 | 1349.508 | 4.061036
33431 | 9 | 59 | 3016263.74 | 6720.12 | 2632.306 | 1348.211 | 4.063783
33432 | 9 | 59 | 3016323.74 | 6780.12 | 2654.774 | 1347.372 | 4.066835
33433 | 9 | 59 | 3016383.74 | 6840.12 | 2677.225 | 1346.532 | 4.069276
33434 | 9 | 59 | 3016443.74 | 6900.12 | 2699.662 | 1345.693 | 4.071717
33435 | 9 | 59 | 3016503.74 | 6960.12 | 2722.081 | 1344.625 | 4.075074
33436 | 9 | 59 | 3016563.74 | 7020.12 | 2744.485 | 1343.633 | 4.077821
33437 | 9 | 59 | 3016623.74 | 7080.12 | 2766.874 | 1342.641 | 4.081178
33438 | 9 | 59 | 3016683.74 | 7140.12 | 2789.245 | 1341.573 | 4.08423
33439 | 9 | 59 | 3016743.74 | 7200.12 | 2811.601 | 1340.658 | 4.086976
33440 | 9 | 59 | 3016803.74 | 7260.12 | 2833.939 | 1339.742 | 4.090028
33441 | 9 | 59 | 3016863.74 | 7320.12 | 2856.262 | 1339.055 | 4.092775
33442 | 9 | 59 | 3016923.74 | 7380.12 | 2878.57 | 1337.835 | 4.095827
33443 | 9 | 59 | 3016983.74 | 7440.12 | 2900.861 | 1336.995 | 4.098573
33444 | 9 | 59 | 3017043.74 | 7500.12 | 2923.137 | 1336.309 | 4.10071
33445 | 9 | 59 | 3017103.74 | 7560.12 | 2945.398 | 1335.164 | 4.104067
33446 | 9 | 59 | 3017163.74 | 7620.12 | 2967.644 | 1334.325 | 4.106813
33447 | 9 | 59 | 3017223.74 | 7680.12 | 2989.876 | 1333.41 | 4.109255
33448 | 9 | 59 | 3017283.74 | 7740.12 | 3012.093 | 1332.494 | 4.112306
33449 | 9 | 59 | 3017343.74 | 7800.12 | 3034.296 | 1331.731 | 4.114748
33450 | 9 | 59 | 3017403.74 | 7860.12 | 3056.486 | 1330.968 | 4.117189
33451 | 9 | 59 | 3017463.74 | 7920.12 | 3078.661 | 1330.129 | 4.119631
33452 | 9 | 59 | 3017523.74 | 7980.12 | 3100.823 | 1329.366 | 4.122072
33453 | 9 | 59 | 3017583.74 | 8040.12 | 3122.974 | 1328.603 | 4.123903
33454 | 9 | 59 | 3017643.74 | 8100.12 | 3145.112 | 1327.993 | 4.126345
33455 | 9 | 59 | 3017703.74 | 8160.12 | 3167.239 | 1327.306 | 4.128786
33456 | 9 | 59 | 3017763.74 | 8220.12 | 3189.356 | 1326.543 | 4.130312
33457 | 9 | 59 | 3017823.74 | 8280.12 | 3211.464 | 1326.009 | 4.131838
33458 | 9 | 59 | 3017883.74 | 8340.12 | 3233.561 | 1325.628 | 4.133669
33459 | 9 | 59 | 3017943.74 | 8400.12 | 3255.648 | 1325.017 | 4.1355
33460 | 9 | 59 | 3018003.74 | 8460.12 | 3277.728 | 1324.559 | 4.137026
33461 | 9 | 59 | 3018063.74 | 8520.12 | 3299.8 | 1324.025 | 4.138552
33462 | 9 | 59 | 3018123.74 | 8580.12 | 3321.863 | 1323.415 | 4.140383
33463 | 9 | 59 | 3018183.74 | 8640.12 | 3343.918 | 1323.033 | 4.141604
33464 | 9 | 59 | 3018243.74 | 8700.12 | 3365.965 | 1322.576 | 4.14313
33465 | 9 | 59 | 3018303.74 | 8760.12 | 3388.004 | 1322.194 | 4.144656
33466 | 9 | 59 | 3018363.74 | 8820.12 | 3410.037 | 1321.736 | 4.145876
33467 | 9 | 59 | 3018423.74 | 8880.12 | 3432.063 | 1321.508 | 4.146792
33468 | 9 | 59 | 3018483.74 | 8940.12 | 3454.082 | 1321.05 | 4.148623
33469 | 9 | 59 | 3018543.74 | 9000.12 | 3476.095 | 1320.516 | 4.149538
33470 | 9 | 59 | 3018603.74 | 9060.12 | 3498.101 | 1320.211 | 4.150759
33471 | 9 | 59 | 3018663.74 | 9120.12 | 3520.102 | 1319.905 | 4.15198
33472 | 9 | 59 | 3018723.74 | 9180.12 | 3542.096 | 1319.6 | 4.152895
33473 | 9 | 59 | 3018783.74 | 9240.12 | 3564.084 | 1319.219 | 4.154421
33474 | 9 | 59 | 3018843.74 | 9300.12 | 3586.066 | 1318.837 | 4.155337
33475 | 9 | 59 | 3018903.74 | 9360.12 | 3608.041 | 1318.151 | 4.157168
33476 | 9 | 59 | 3018963.74 | 9420.12 | 3630.009 | 1317.922 | 4.157778
33477 | 9 | 59 | 3019023.74 | 9480.12 | 3651.969 | 1317.54 | 4.159304
33478 | 9 | 59 | 3019083.74 | 9540.12 | 3673.923 | 1317.082 | 4.160525
33479 | 9 | 59 | 3019143.74 | 9600.12 | 3695.869 | 1316.396 | 4.162051
33480 | 9 | 59 | 3019203.74 | 9660.12 | 3717.807 | 1315.862 | 4.164187
33481 | 9 | 59 | 3019263.74 | 9720.12 | 3739.738 | 1315.633 | 4.165103
33482 | 9 | 59 | 3019323.74 | 9780.12 | 3761.66 | 1315.175 | 4.166629
33483 | 9 | 59 | 3019383.74 | 9840.12 | 3783.576 | 1314.565 | 4.168154
33484 | 9 | 59 | 3019443.74 | 9900.12 | 3805.482 | 1314.031 | 4.169986
33485 | 9 | 59 | 3019503.74 | 9960.12 | 3827.38 | 1313.725 | 4.171511
33486 | 9 | 59 | 3019563.74 | 10020.12 | 3849.27 | 1313.115 | 4.172732
33487 | 9 | 59 | 3019623.74 | 10080.12 | 3871.15 | 1312.505 | 4.174868
33488 | 9 | 59 | 3019683.74 | 10140.12 | 3893.022 | 1312.047 | 4.176394
33489 | 9 | 59 | 3019743.74 | 10200.12 | 3914.884 | 1311.284 | 4.178836
33490 | 9 | 59 | 3019803.74 | 10260.12 | 3936.735 | 1310.75 | 4.180362
33491 | 9 | 59 | 3019863.74 | 10320.12 | 3958.577 | 1310.063 | 4.182193
33492 | 9 | 59 | 3019923.74 | 10380.12 | 3980.408 | 1309.3 | 4.184634
33493 | 9 | 59 | 3019983.74 | 10440.12 | 4002.226 | 1308.843 | 4.18677
33494 | 9 | 59 | 3020043.74 | 10500.12 | 4024.033 | 1308.232 | 4.188907
33495 | 9 | 59 | 3020103.74 | 10560.12 | 4045.829 | 1307.24 | 4.191348
33496 | 9 | 59 | 3020163.74 | 10620.12 | 4067.611 | 1306.477 | 4.1944
33497 | 9 | 59 | 3020223.74 | 10680.12 | 4089.379 | 1305.562 | 4.196841
33498 | 9 | 59 | 3020283.74 | 10740.12 | 4111.133 | 1304.799 | 4.199283
33499 | 9 | 59 | 3020343.74 | 10800.12 | 4132.629 | 1271.687 | 4.199893
33500 | 9 | 59 | 3020403.74 | 10860.12 | 4153.514 | 1236.286 | 4.199588
33501 | 9 | 59 | 3020463.74 | 10920.12 | 4173.83 | 1201.19 | 4.199893
33502 | 9 | 59 | 3020523.74 | 10980.12 | 4193.594 | 1169.528 | 4.199588
33503 | 9 | 59 | 3020583.74 | 11040.12 | 4212.815 | 1136.263 | 4.200198
33504 | 9 | 59 | 3020643.74 | 11100.12 | 4231.501 | 1105.669 | 4.199588
33505 | 9 | 59 | 3020703.74 | 11160.12 | 4249.654 | 1072.709 | 4.199893
33506 | 9 | 59 | 3020763.74 | 11220.12 | 4267.275 | 1042.954 | 4.199893
33507 | 9 | 59 | 3020823.74 | 11280.12 | 4284.383 | 1011.368 | 4.199893
33508 | 9 | 59 | 3020883.74 | 11340.12 | 4300.972 | 980.4685 | 4.199893
33509 | 9 | 59 | 3020943.74 | 11400.12 | 4317.056 | 948.7297 | 4.199893
33510 | 9 | 59 | 3021003.74 | 11460.12 | 4332.628 | 919.7375 | 4.199588
33511 | 9 | 59 | 3021063.74 | 11520.12 | 4347.708 | 890.9743 | 4.199893
33512 | 9 | 59 | 3021123.74 | 11580.12 | 4362.313 | 862.0584 | 4.200198
33513 | 9 | 59 | 3021183.74 | 11640.12 | 4376.456 | 834.3633 | 4.199588
33514 | 9 | 59 | 3021243.74 | 11700.12 | 4390.128 | 806.1341 | 4.199893
33515 | 9 | 59 | 3021303.74 | 11760.12 | 4403.341 | 779.2782 | 4.199588
33516 | 9 | 59 | 3021363.74 | 11820.12 | 4416.11 | 752.575 | 4.199893
33517 | 9 | 59 | 3021423.74 | 11880.12 | 4428.438 | 727.7028 | 4.199893
33518 | 9 | 59 | 3021483.74 | 11940.12 | 4440.341 | 700.9232 | 4.200198
33519 | 9 | 59 | 3021543.62 | 12000 | 4451.786 | 675.0591 | 4.199588
33520 | 9 | 60 | 3021543.65 | 0.03 | 0.006216779838 | 733.6538 | 4.202945
33521 | 9 | 60 | 3021603.65 | 60.03 | 11.09838 | 649.7292 | 4.199893
33522 | 9 | 60 | 3021663.65 | 120.03 | 21.73424 | 625.5436 | 4.199588
33523 | 9 | 60 | 3021723.65 | 180.03 | 31.97195 | 603.1891 | 4.199893
33524 | 9 | 60 | 3021783.65 | 240.03 | 41.83376 | 580.5295 | 4.199893
33525 | 9 | 60 | 3021843.65 | 300.03 | 51.31849 | 558.938 | 4.199893
33526 | 9 | 60 | 3021903.65 | 360.03 | 60.4398 | 536.8124 | 4.199893
33527 | 9 | 60 | 3021963.65 | 420.03 | 69.21575 | 516.1364 | 4.199893
33528 | 9 | 60 | 3022023.65 | 480.03 | 77.65392 | 495.8419 | 4.200198
33529 | 9 | 60 | 3022083.65 | 540.03 | 85.76463 | 477.9889 | 4.199893
33530 | 9 | 60 | 3022143.65 | 600.03 | 93.57118 | 458.9151 | 4.199893
33531 | 9 | 60 | 3022203.65 | 660.03 | 101.0696 | 442.2827 | 4.200198
33532 | 9 | 60 | 3022263.65 | 720.03 | 108.2798 | 422.3697 | 4.199588
33533 | 9 | 60 | 3022323.65 | 780.03 | 115.1924 | 406.1189 | 4.199893
33534 | 9 | 60 | 3022383.65 | 840.03 | 121.8374 | 391.8517 | 4.199893
33535 | 9 | 60 | 3022443.65 | 900.03 | 128.2182 | 373.7697 | 4.199893
33536 | 9 | 60 | 3022503.65 | 960.03 | 134.3372 | 358.7396 | 4.199893
33537 | 9 | 60 | 3022563.65 | 1020.03 | 140.1963 | 344.0909 | 4.199588
33538 | 9 | 60 | 3022623.65 | 1080.03 | 145.8099 | 330.8156 | 4.199893
33539 | 9 | 60 | 3022683.65 | 1140.03 | 151.2013 | 316.1669 | 4.199588
33540 | 9 | 60 | 3022743.65 | 1200.03 | 156.3719 | 303.5019 | 4.199893
33541 | 9 | 60 | 3022803.65 | 1260.03 | 161.3332 | 292.0577 | 4.199893
33542 | 9 | 60 | 3022863.65 | 1320.03 | 166.0861 | 279.6216 | 4.199588
33543 | 9 | 60 | 3022923.65 | 1380.03 | 170.6441 | 267.1092 | 4.199893
33544 | 9 | 60 | 3022983.65 | 1440.03 | 175.0186 | 256.8093 | 4.199893
33545 | 9 | 60 | 3023043.65 | 1500.03 | 179.2298 | 246.891 | 4.199588
33546 | 9 | 60 | 3023103.65 | 1560.03 | 183.2628 | 237.4304 | 4.199893
33547 | 9 | 60 | 3023163.65 | 1620.03 | 187.1263 | 226.5202 | 4.199893
33548 | 9 | 60 | 3023223.65 | 1680.03 | 190.8361 | 218.5855 | 4.199893
33549 | 9 | 60 | 3023283.65 | 1740.03 | 194.3988 | 209.9641 | 4.199588
33550 | 9 | 60 | 3023343.65 | 1800.03 | 197.809 | 200.0458 | 4.199893
33551 | 9 | 60 | 3023403.65 | 1860.03 | 201.0775 | 191.577 | 4.199893
33552 | 9 | 60 | 3023463.65 | 1920.03 | 204.2131 | 183.9475 | 4.199588
33553 | 9 | 60 | 3023523.65 | 1980.03 | 207.2188 | 176.3943 | 4.199893
33554 | 9 | 60 | 3023583.65 | 2040.03 | 210.0974 | 169.9855 | 4.199893
33555 | 9 | 60 | 3023643.65 | 2100.03 | 212.8665 | 162.8138 | 4.199893
33556 | 9 | 60 | 3023703.65 | 2160.03 | 215.5165 | 155.7183 | 4.199893
33557 | 9 | 60 | 3023763.65 | 2220.03 | 218.0623 | 149.9962 | 4.199283
33558 | 9 | 60 | 3023823.65 | 2280.03 | 220.5113 | 143.6637 | 4.199893
33559 | 9 | 60 | 3023883.65 | 2340.03 | 222.8622 | 138.7808 | 4.200198
33560 | 9 | 60 | 3023943.65 | 2400.03 | 225.126 | 132.372 | 4.199893
33561 | 9 | 60 | 3024003.65 | 2460.03 | 227.3065 | 127.0314 | 4.199893
33562 | 9 | 60 | 3024063.65 | 2520.03 | 229.3972 | 122.6062 | 4.200198
33563 | 9 | 60 | 3024123.65 | 2580.03 | 231.4095 | 118.0285 | 4.199893
33564 | 9 | 60 | 3024183.65 | 2640.03 | 233.3403 | 114.5953 | 4.199588
33565 | 9 | 60 | 3024243.65 | 2700.03 | 235.2009 | 109.7887 | 4.199588
33566 | 9 | 60 | 3024303.65 | 2760.03 | 236.9905 | 104.0665 | 4.199893
33567 | 9 | 60 | 3024363.65 | 2820.03 | 238.6953 | 100.7095 | 4.199893
33568 | 9 | 60 | 3024423.65 | 2880.03 | 240.3466 | 97.35256 | 4.199893
33569 | 9 | 60 | 3024483.65 | 2940.03 | 241.938 | 94.45335 | 4.199893
33570 | 9 | 60 | 3024543.65 | 3000.03 | 243.4735 | 89.72305 | 4.199588
33571 | 9 | 60 | 3024603.65 | 3060.03 | 244.9584 | 87.58679 | 4.199893
33572 | 9 | 60 | 3024663.65 | 3120.03 | 246.3868 | 83.77203 | 4.199893
33573 | 9 | 60 | 3024723.65 | 3180.03 | 247.7563 | 81.02541 | 4.199893
33574 | 9 | 60 | 3024783.65 | 3240.03 | 249.0732 | 76.82918 | 4.199588
33575 | 9 | 60 | 3024843.65 | 3300.03 | 250.3437 | 74.9218 | 4.199893
33576 | 9 | 60 | 3024903.65 | 3360.03 | 251.5712 | 72.48035 | 4.199588
33577 | 9 | 60 | 3024963.65 | 3420.03 | 252.7594 | 71.03075 | 4.199588
33578 | 9 | 60 | 3025023.65 | 3480.03 | 253.9138 | 67.90265 | 4.200198
33579 | 9 | 60 | 3025083.65 | 3540.03 | 255.0273 | 66.37675 | 4.199893
33580 | 9 | 60 | 3025143.65 | 3600.03 | 256.105 | 63.85901 | 4.200198
33581 | 9 | 60 | 3025203.65 | 3660.03 | 257.1394 | 61.11238 | 4.199283
33582 | 9 | 60 | 3025263.65 | 3720.03 | 258.1429 | 59.205 | 4.199893
33583 | 9 | 60 | 3025323.65 | 3780.03 | 259.1167 | 57.7554 | 4.199893
33584 | 9 | 60 | 3025383.65 | 3840.03 | 260.0651 | 55.54284 | 4.199588
33585 | 9 | 60 | 3025443.65 | 3900.03 | 260.9779 | 54.39841 | 4.199893
33586 | 9 | 60 | 3025503.65 | 3960.03 | 261.8616 | 52.94881 | 4.199588
33587 | 9 | 60 | 3025549.46 | 4005.84 | 262.522 | 49.9733 | 4.199893
33588 | 9 | 61 | 3025549.47 | 0.01 | 0 | 0 | 4.197147
33589 | 9 | 61 | 3027349.46 | 1800 | 0 | 0 | 4.187991
33590 | 9 | 62 | 3027349.52 | 0.06 | 0.04616702 | -2622.568 | 4.040894
33591 | 9 | 62 | 3027409.52 | 60.06 | 44.45143 | -2680.629 | 3.953613
33592 | 9 | 62 | 3027469.52 | 120.06 | 89.27966 | -2697.337 | 3.929808
33593 | 9 | 62 | 3027529.52 | 180.06 | 134.3288 | -2708.324 | 3.913939
33594 | 9 | 62 | 3027589.52 | 240.06 | 179.5402 | -2716.945 | 3.901122
33595 | 9 | 62 | 3027649.52 | 300.06 | 224.8863 | -2724.422 | 3.890745
33596 | 9 | 62 | 3027709.52 | 360.06 | 270.3472 | -2730.983 | 3.88159
33597 | 9 | 62 | 3027769.52 | 420.06 | 315.9111 | -2736.477 | 3.87335
33598 | 9 | 62 | 3027829.52 | 480.06 | 361.5677 | -2741.97 | 3.865721
33599 | 9 | 62 | 3027889.52 | 540.06 | 407.3093 | -2746.929 | 3.858701
33600 | 9 | 62 | 3027949.52 | 600.06 | 453.1299 | -2751.507 | 3.852598
33601 | 9 | 62 | 3028009.52 | 660.06 | 499.0238 | -2755.55 | 3.846799
33602 | 9 | 62 | 3028069.52 | 720.06 | 544.9852 | -2759.67 | 3.841001
33603 | 9 | 62 | 3028129.52 | 780.06 | 591.0115 | -2763.409 | 3.835813
33604 | 9 | 62 | 3028189.52 | 840.06 | 637.0983 | -2766.995 | 3.83093
33605 | 9 | 62 | 3028249.52 | 900.06 | 683.2435 | -2770.428 | 3.826047
33606 | 9 | 62 | 3028309.52 | 960.06 | 729.446 | -2773.861 | 3.821469
33607 | 9 | 62 | 3028369.52 | 1020.06 | 775.705 | -2777.295 | 3.816587
33608 | 9 | 62 | 3028429.52 | 1080.06 | 822.0218 | -2780.728 | 3.812009
33609 | 9 | 62 | 3028489.52 | 1140.06 | 868.4 | -2784.543 | 3.806516
33610 | 9 | 62 | 3028549.52 | 1200.06 | 914.8395 | -2788.434 | 3.801328
33611 | 9 | 62 | 3028609.52 | 1260.06 | 961.343 | -2792.096 | 3.796445
33612 | 9 | 62 | 3028669.52 | 1320.06 | 1007.913 | -2796.063 | 3.790951
33613 | 9 | 62 | 3028729.52 | 1380.06 | 1054.549 | -2800.183 | 3.785458
33614 | 9 | 62 | 3028789.52 | 1440.06 | 1101.252 | -2804.15 | 3.779965
33615 | 9 | 62 | 3028849.52 | 1500.06 | 1148.027 | -2808.347 | 3.774166
33616 | 9 | 62 | 3028909.52 | 1560.06 | 1194.872 | -2813.077 | 3.768368
33617 | 9 | 62 | 3028969.52 | 1620.06 | 1241.791 | -2817.426 | 3.762264
33618 | 9 | 62 | 3029029.52 | 1680.06 | 1288.785 | -2821.775 | 3.756466
33619 | 9 | 62 | 3029089.52 | 1740.06 | 1335.853 | -2826.352 | 3.750362
33620 | 9 | 62 | 3029149.52 | 1800.06 | 1382.999 | -2830.854 | 3.744259
33621 | 9 | 62 | 3029209.52 | 1860.06 | 1430.227 | -2835.813 | 3.73785
33622 | 9 | 62 | 3029269.52 | 1920.06 | 1477.535 | -2840.62 | 3.731136
33623 | 9 | 62 | 3029329.52 | 1980.06 | 1524.923 | -2845.96 | 3.724422
33624 | 9 | 62 | 3029389.52 | 2040.06 | 1572.392 | -2850.843 | 3.718318
33625 | 9 | 62 | 3029449.52 | 2100.06 | 1619.942 | -2855.802 | 3.712215
33626 | 9 | 62 | 3029509.52 | 2160.06 | 1667.573 | -2859.998 | 3.706111
33627 | 9 | 62 | 3029569.52 | 2220.06 | 1715.282 | -2864.576 | 3.700313
33628 | 9 | 62 | 3029629.52 | 2280.06 | 1763.068 | -2869.612 | 3.693904
33629 | 9 | 62 | 3029689.52 | 2340.06 | 1810.929 | -2874.037 | 3.688106
33630 | 9 | 62 | 3029749.52 | 2400.06 | 1858.866 | -2878.462 | 3.682307
33631 | 9 | 62 | 3029809.52 | 2460.06 | 1906.878 | -2882.887 | 3.677119
33632 | 9 | 62 | 3029869.52 | 2520.06 | 1954.962 | -2887.236 | 3.671321
33633 | 9 | 62 | 3029929.52 | 2580.06 | 2003.118 | -2891.737 | 3.665522
33634 | 9 | 62 | 3029989.52 | 2640.06 | 2051.346 | -2895.857 | 3.660639
33635 | 9 | 62 | 3030049.52 | 2700.06 | 2099.645 | -2900.053 | 3.655146
33636 | 9 | 62 | 3030109.52 | 2760.06 | 2148.017 | -2904.402 | 3.649653
33637 | 9 | 62 | 3030169.52 | 2820.06 | 2196.462 | -2908.98 | 3.64416
33638 | 9 | 62 | 3030229.52 | 2880.06 | 2244.982 | -2913.329 | 3.638361
33639 | 9 | 62 | 3030289.52 | 2940.06 | 2293.577 | -2918.059 | 3.632868
33640 | 9 | 62 | 3030349.52 | 3000.06 | 2342.248 | -2922.484 | 3.62707
33641 | 9 | 62 | 3030409.52 | 3060.06 | 2390.994 | -2927.214 | 3.620966
33642 | 9 | 62 | 3030469.52 | 3120.06 | 2439.816 | -2931.334 | 3.615473
33643 | 9 | 62 | 3030529.52 | 3180.06 | 2488.717 | -2936.294 | 3.609979
33644 | 9 | 62 | 3030589.52 | 3240.06 | 2537.697 | -2941.558 | 3.603571
33645 | 9 | 62 | 3030649.52 | 3300.06 | 2586.757 | -2946.288 | 3.597772
33646 | 9 | 62 | 3030709.52 | 3360.06 | 2635.899 | -2951.247 | 3.591669
33647 | 9 | 62 | 3030769.52 | 3420.06 | 2685.128 | -2956.283 | 3.58587
33648 | 9 | 62 | 3030829.52 | 3480.06 | 2734.445 | -2962.005 | 3.578546
33649 | 9 | 62 | 3030889.52 | 3540.06 | 2783.855 | -2967.269 | 3.572442
33650 | 9 | 62 | 3030949.52 | 3600.06 | 2833.359 | -2973.297 | 3.564813
33651 | 9 | 62 | 3031009.52 | 3660.06 | 2882.963 | -2979.095 | 3.558099
33652 | 9 | 62 | 3031069.52 | 3720.06 | 2932.671 | -2985.657 | 3.550164
33653 | 9 | 62 | 3031129.52 | 3780.06 | 2982.491 | -2992.752 | 3.541924
33654 | 9 | 62 | 3031189.52 | 3840.06 | 3032.425 | -2999.695 | 3.533684
33655 | 9 | 62 | 3031249.52 | 3900.06 | 3082.483 | -3007.477 | 3.524529
33656 | 9 | 62 | 3031309.52 | 3960.06 | 3132.671 | -3015.412 | 3.515068
33657 | 9 | 62 | 3031369.52 | 4020.06 | 3182.998 | -3023.88 | 3.505303
33658 | 9 | 62 | 3031429.52 | 4080.06 | 3233.47 | -3032.807 | 3.495232
33659 | 9 | 62 | 3031489.52 | 4140.06 | 3284.096 | -3042.802 | 3.483635
33660 | 9 | 62 | 3031549.52 | 4200.06 | 3334.895 | -3053.559 | 3.471122
33661 | 9 | 62 | 3031609.52 | 4260.06 | 3385.885 | -3065.461 | 3.458
33662 | 9 | 62 | 3031669.52 | 4320.06 | 3437.075 | -3077.897 | 3.443961
33663 | 9 | 62 | 3031729.52 | 4380.06 | 3488.48 | -3091.02 | 3.429313
33664 | 9 | 62 | 3031789.52 | 4440.06 | 3540.112 | -3104.982 | 3.413748
33665 | 9 | 62 | 3031849.52 | 4500.06 | 3591.983 | -3118.944 | 3.398184
33666 | 9 | 62 | 3031909.52 | 4560.06 | 3644.101 | -3134.661 | 3.381399
33667 | 9 | 62 | 3031969.52 | 4620.06 | 3696.477 | -3150.378 | 3.364614
33668 | 9 | 62 | 3032029.52 | 4680.06 | 3749.118 | -3166.781 | 3.347219
33669 | 9 | 62 | 3032089.52 | 4740.06 | 3802.03 | -3183.185 | 3.330129
33670 | 9 | 62 | 3032149.52 | 4800.06 | 3855.221 | -3200.122 | 3.312123
33671 | 9 | 62 | 3032209.52 | 4860.06 | 3908.699 | -3217.441 | 3.294423
33672 | 9 | 62 | 3032269.52 | 4920.06 | 3962.467 | -3234.684 | 3.276722
33673 | 9 | 62 | 3032329.52 | 4980.06 | 4016.532 | -3253.376 | 3.258106
33674 | 9 | 62 | 3032389.52 | 5040.06 | 4070.903 | -3271.382 | 3.240101
33675 | 9 | 62 | 3032449.52 | 5100.06 | 4125.586 | -3290.761 | 3.220874
33676 | 9 | 62 | 3032509.52 | 5160.06 | 4180.595 | -3310.674 | 3.201648
33677 | 9 | 62 | 3032569.52 | 5220.06 | 4235.955 | -3332.876 | 3.180591
33678 | 9 | 62 | 3032629.52 | 5280.06 | 4291.695 | -3356.069 | 3.158312
33679 | 9 | 62 | 3032689.52 | 5340.06 | 4347.857 | -3383.688 | 3.132982
33680 | 9 | 62 | 3032749.52 | 5400.06 | 4404.511 | -3415.808 | 3.10277
33681 | 9 | 62 | 3032809.52 | 5460.06 | 4461.766 | -3455.634 | 3.067369
33682 | 9 | 62 | 3032869.52 | 5520.06 | 4519.772 | -3507.286 | 3.022202
33683 | 9 | 62 | 3032894.38 | 5544.92 | 4544.078 | -3532.769 | 2.999924
33684 | 9 | 63 | 3032894.39 | 0.01 | 0 | 0 | 3.243763
33685 | 9 | 63 | 3034694.38 | 1800 | 0 | 0 | 3.497063
33686 | 9 | 64 | 3034694.53 | 0.15 | 0.04160288 | 2071.336 | 3.652705
33687 | 9 | 64 | 3034754.53 | 60.15 | 33.7161 | 2013.657 | 3.699397
33688 | 9 | 64 | 3034814.53 | 120.15 | 67.21852 | 2007.401 | 3.710994
33689 | 9 | 64 | 3034874.53 | 180.15 | 100.6414 | 2003.586 | 3.718624
33690 | 9 | 64 | 3034934.53 | 240.15 | 133.9984 | 1999.313 | 3.725948
33691 | 9 | 64 | 3034994.53 | 300.15 | 167.2895 | 1995.651 | 3.733272
33692 | 9 | 64 | 3035054.53 | 360.15 | 200.5135 | 1990.997 | 3.741207
33693 | 9 | 64 | 3035114.53 | 420.15 | 233.6676 | 1987.411 | 3.748531
33694 | 9 | 64 | 3035174.53 | 480.15 | 266.7519 | 1982.605 | 3.757382
33695 | 9 | 64 | 3035234.53 | 540.15 | 299.7651 | 1978.485 | 3.765316
33696 | 9 | 64 | 3035294.53 | 600.15 | 332.7054 | 1974.289 | 3.773556
33697 | 9 | 64 | 3035354.53 | 660.15 | 365.5715 | 1969.482 | 3.782406
33698 | 9 | 64 | 3035414.53 | 720.15 | 398.3616 | 1965.057 | 3.790951
33699 | 9 | 64 | 3035474.53 | 780.15 | 431.0746 | 1960.555 | 3.799802
33700 | 9 | 64 | 3035534.53 | 840.15 | 463.7096 | 1955.673 | 3.809262
33701 | 9 | 64 | 3035594.53 | 900.15 | 496.2661 | 1950.942 | 3.818418
33702 | 9 | 64 | 3035654.53 | 960.15 | 528.7452 | 1946.365 | 3.827573
33703 | 9 | 64 | 3035714.53 | 1020.15 | 561.1457 | 1941.711 | 3.836728
33704 | 9 | 64 | 3035774.53 | 1080.15 | 593.4676 | 1937.057 | 3.845884
33705 | 9 | 64 | 3035834.53 | 1140.15 | 625.7106 | 1932.174 | 3.85565
33706 | 9 | 64 | 3035894.53 | 1200.15 | 657.8761 | 1927.749 | 3.864805
33707 | 9 | 64 | 3035954.53 | 1260.15 | 689.9659 | 1923.323 | 3.87335
33708 | 9 | 64 | 3036014.53 | 1320.15 | 721.9821 | 1918.898 | 3.882506
33709 | 9 | 64 | 3036074.53 | 1380.15 | 753.9267 | 1914.473 | 3.890745
33710 | 9 | 64 | 3036134.53 | 1440.15 | 785.8041 | 1910.811 | 3.898985
33711 | 9 | 64 | 3036194.53 | 1500.15 | 817.6165 | 1906.615 | 3.906615
33712 | 9 | 64 | 3036254.53 | 1560.15 | 849.367 | 1903.487 | 3.913939
33713 | 9 | 64 | 3036314.53 | 1620.15 | 881.0592 | 1899.901 | 3.921263
33714 | 9 | 64 | 3036374.53 | 1680.15 | 912.6963 | 1896.62 | 3.927977
33715 | 9 | 64 | 3036434.53 | 1740.15 | 944.2813 | 1893.645 | 3.933776
33716 | 9 | 64 | 3036494.53 | 1800.15 | 975.8166 | 1890.745 | 3.940185
33717 | 9 | 64 | 3036554.53 | 1860.15 | 1007.305 | 1888.075 | 3.945983
33718 | 9 | 64 | 3036614.53 | 1920.15 | 1038.75 | 1885.405 | 3.951171
33719 | 9 | 64 | 3036674.53 | 1980.15 | 1070.153 | 1882.963 | 3.956359
33720 | 9 | 64 | 3036734.53 | 2040.15 | 1101.516 | 1880.827 | 3.961242
33721 | 9 | 64 | 3036794.53 | 2100.15 | 1132.842 | 1878.309 | 3.966125
33722 | 9 | 64 | 3036854.53 | 2160.15 | 1164.131 | 1876.249 | 3.970703
33723 | 9 | 64 | 3036914.53 | 2220.15 | 1195.387 | 1874.189 | 3.97467
33724 | 9 | 64 | 3036974.53 | 2280.15 | 1226.611 | 1872.663 | 3.978332
33725 | 9 | 64 | 3037034.53 | 2340.15 | 1257.806 | 1870.68 | 3.9823
33726 | 9 | 64 | 3037094.53 | 2400.15 | 1288.97 | 1869.078 | 3.985962
33727 | 9 | 64 | 3037154.53 | 2460.15 | 1320.108 | 1867.399 | 3.989014
33728 | 9 | 64 | 3037214.53 | 2520.15 | 1351.218 | 1865.492 | 3.992676
33729 | 9 | 64 | 3037274.53 | 2580.15 | 1382.303 | 1864.195 | 3.996338
33730 | 9 | 64 | 3037334.53 | 2640.15 | 1413.362 | 1862.898 | 3.99939
33731 | 9 | 64 | 3037394.53 | 2700.15 | 1444.396 | 1861.143 | 4.002441
33732 | 9 | 64 | 3037454.53 | 2760.15 | 1475.406 | 1859.617 | 4.005798
33733 | 9 | 64 | 3037514.53 | 2820.15 | 1506.391 | 1858.473 | 4.00885
33734 | 9 | 64 | 3037574.53 | 2880.15 | 1537.353 | 1857.099 | 4.011597
33735 | 9 | 64 | 3037634.53 | 2940.15 | 1568.291 | 1855.421 | 4.014649
33736 | 9 | 64 | 3037694.53 | 3000.15 | 1599.207 | 1854.505 | 4.01709
33737 | 9 | 64 | 3037754.53 | 3060.15 | 1630.1 | 1852.903 | 4.020752
33738 | 9 | 64 | 3037814.53 | 3120.15 | 1660.97 | 1851.453 | 4.023499
33739 | 9 | 64 | 3037874.53 | 3180.15 | 1691.82 | 1850.309 | 4.026246
33740 | 9 | 64 | 3037934.53 | 3240.15 | 1722.647 | 1848.936 | 4.029297
33741 | 9 | 64 | 3037994.53 | 3300.15 | 1753.452 | 1847.639 | 4.031739
33742 | 9 | 64 | 3038054.53 | 3360.15 | 1784.236 | 1846.418 | 4.034791
33743 | 9 | 64 | 3038114.53 | 3420.15 | 1814.997 | 1844.968 | 4.037842
33744 | 9 | 64 | 3038174.53 | 3480.15 | 1845.737 | 1843.977 | 4.040284
33745 | 9 | 64 | 3038234.53 | 3540.15 | 1876.455 | 1842.374 | 4.043336
33746 | 9 | 64 | 3038294.53 | 3600.15 | 1907.151 | 1841.001 | 4.046387
33747 | 9 | 64 | 3038354.53 | 3660.15 | 1937.825 | 1839.78 | 4.049134
33748 | 9 | 64 | 3038414.53 | 3720.15 | 1968.475 | 1838.331 | 4.052491
33749 | 9 | 64 | 3038474.53 | 3780.15 | 1999.104 | 1837.263 | 4.054932
33750 | 9 | 64 | 3038534.53 | 3840.15 | 2029.711 | 1835.66 | 4.058289
33751 | 9 | 64 | 3038594.53 | 3900.15 | 2060.295 | 1834.287 | 4.061036
33752 | 9 | 64 | 3038654.53 | 3960.15 | 2090.859 | 1833.219 | 4.063783
33753 | 9 | 64 | 3038714.53 | 4020.15 | 2121.399 | 1831.846 | 4.066835
33754 | 9 | 64 | 3038774.53 | 4080.15 | 2151.916 | 1830.167 | 4.070192
33755 | 9 | 64 | 3038834.53 | 4140.15 | 2182.41 | 1828.946 | 4.073243
33756 | 9 | 64 | 3038894.53 | 4200.15 | 2212.881 | 1827.573 | 4.07599
33757 | 9 | 64 | 3038954.53 | 4260.15 | 2243.329 | 1826.276 | 4.079347
33758 | 9 | 64 | 3039014.53 | 4320.15 | 2273.753 | 1824.826 | 4.082704
33759 | 9 | 64 | 3039074.53 | 4380.15 | 2304.153 | 1823.224 | 4.085756
33760 | 9 | 64 | 3039134.53 | 4440.15 | 2334.528 | 1821.622 | 4.089723
33761 | 9 | 64 | 3039194.53 | 4500.15 | 2364.877 | 1820.249 | 4.092775
33762 | 9 | 64 | 3039254.53 | 4560.15 | 2395.202 | 1818.723 | 4.096437
33763 | 9 | 64 | 3039314.53 | 4620.15 | 2425.499 | 1817.197 | 4.099794
33764 | 9 | 64 | 3039374.53 | 4680.15 | 2455.771 | 1815.366 | 4.103456
33765 | 9 | 64 | 3039434.53 | 4740.15 | 2486.016 | 1813.916 | 4.106813
33766 | 9 | 64 | 3039494.53 | 4800.15 | 2516.235 | 1812.314 | 4.11078
33767 | 9 | 64 | 3039554.53 | 4860.15 | 2546.427 | 1810.941 | 4.113832
33768 | 9 | 64 | 3039614.53 | 4920.15 | 2576.593 | 1808.957 | 4.11841
33769 | 9 | 64 | 3039674.53 | 4980.15 | 2606.731 | 1807.507 | 4.121767
33770 | 9 | 64 | 3039734.53 | 5040.15 | 2636.843 | 1805.753 | 4.125429
33771 | 9 | 64 | 3039794.53 | 5100.15 | 2666.928 | 1804.227 | 4.129091
33772 | 9 | 64 | 3039854.53 | 5160.15 | 2696.986 | 1802.548 | 4.133059
33773 | 9 | 64 | 3039914.53 | 5220.15 | 2727.018 | 1801.099 | 4.135805
33774 | 9 | 64 | 3039974.53 | 5280.15 | 2757.023 | 1799.42 | 4.139467
33775 | 9 | 64 | 3040034.53 | 5340.15 | 2787.002 | 1797.742 | 4.14374
33776 | 9 | 64 | 3040094.53 | 5400.15 | 2816.955 | 1796.75 | 4.146487
33777 | 9 | 64 | 3040154.53 | 5460.15 | 2846.884 | 1794.919 | 4.150149
33778 | 9 | 64 | 3040214.53 | 5520.15 | 2876.79 | 1793.698 | 4.153506
33779 | 9 | 64 | 3040274.53 | 5580.15 | 2906.672 | 1792.02 | 4.156558
33780 | 9 | 64 | 3040334.53 | 5640.15 | 2936.531 | 1790.875 | 4.159609
33781 | 9 | 64 | 3040394.53 | 5700.15 | 2966.37 | 1789.731 | 4.162661
33782 | 9 | 64 | 3040454.53 | 5760.15 | 2996.187 | 1788.51 | 4.165408
33783 | 9 | 64 | 3040514.53 | 5820.15 | 3025.985 | 1787.442 | 4.167849
33784 | 9 | 64 | 3040574.53 | 5880.15 | 3055.765 | 1786.221 | 4.170596
33785 | 9 | 64 | 3040634.53 | 5940.15 | 3085.527 | 1785.382 | 4.172732
33786 | 9 | 64 | 3040694.53 | 6000.15 | 3115.272 | 1784.314 | 4.175479
33787 | 9 | 64 | 3040754.53 | 6060.15 | 3145.003 | 1783.398 | 4.17731
33788 | 9 | 64 | 3040814.53 | 6120.15 | 3174.716 | 1782.406 | 4.179751
33789 | 9 | 64 | 3040874.53 | 6180.15 | 3204.415 | 1781.491 | 4.181888
33790 | 9 | 64 | 3040934.53 | 6240.15 | 3234.099 | 1780.804 | 4.183719
33791 | 9 | 64 | 3040994.53 | 6300.15 | 3263.769 | 1779.583 | 4.18616
33792 | 9 | 64 | 3041054.53 | 6360.15 | 3293.423 | 1778.744 | 4.188296
33793 | 9 | 64 | 3041114.53 | 6420.15 | 3323.064 | 1778.134 | 4.190127
33794 | 9 | 64 | 3041174.53 | 6480.15 | 3352.691 | 1777.066 | 4.191653
33795 | 9 | 64 | 3041234.53 | 6540.15 | 3382.303 | 1776.226 | 4.194095
33796 | 9 | 64 | 3041294.53 | 6600.15 | 3411.9 | 1775.311 | 4.196231
33797 | 9 | 64 | 3041354.53 | 6660.15 | 3441.484 | 1774.624 | 4.198062
33798 | 9 | 64 | 3041414.53 | 6720.15 | 3471.051 | 1771.572 | 4.199588
33799 | 9 | 64 | 3041474.53 | 6780.15 | 3500.315 | 1741.283 | 4.199893
33800 | 9 | 64 | 3041534.53 | 6840.15 | 3529.098 | 1713.741 | 4.199588
33801 | 9 | 64 | 3041594.53 | 6900.15 | 3557.434 | 1685.969 | 4.199893
33802 | 9 | 64 | 3041654.53 | 6960.15 | 3585.321 | 1659.8 | 4.199893
33803 | 9 | 64 | 3041714.53 | 7020.15 | 3612.765 | 1633.326 | 4.199588
33804 | 9 | 64 | 3041774.53 | 7080.15 | 3639.756 | 1605.783 | 4.199893
33805 | 9 | 64 | 3041834.53 | 7140.15 | 3666.29 | 1577.707 | 4.199893
33806 | 9 | 64 | 3041894.38 | 7200 | 3692.295 | 1551.308 | 4.199893
33807 | 9 | 65 | 3041894.4 | 0.02 | 0.004353483719 | 781.2619 | 4.159304
33808 | 9 | 65 | 3041954.4 | 60.02 | 13.1043 | 786.9841 | 4.142824
33809 | 9 | 65 | 3042014.4 | 120.02 | 26.22432 | 787.5181 | 4.139467
33810 | 9 | 65 | 3042074.4 | 180.02 | 39.35122 | 787.747 | 4.138552
33811 | 9 | 65 | 3042134.4 | 240.02 | 52.48038 | 787.8233 | 4.137636
33812 | 9 | 65 | 3042194.4 | 300.02 | 65.60996 | 787.8233 | 4.137942
33813 | 9 | 65 | 3042254.4 | 360.02 | 78.73887 | 787.8233 | 4.138247
33814 | 9 | 65 | 3042314.4 | 420.02 | 91.86658 | 787.5944 | 4.138857
33815 | 9 | 65 | 3042374.4 | 480.02 | 104.9926 | 787.5944 | 4.139162
33816 | 9 | 65 | 3042434.4 | 540.02 | 118.116 | 787.4418 | 4.140078
33817 | 9 | 65 | 3042494.4 | 600.02 | 131.2367 | 786.9841 | 4.141299
33818 | 9 | 65 | 3042554.4 | 660.02 | 144.3549 | 787.1366 | 4.141604
33819 | 9 | 65 | 3042614.4 | 720.02 | 157.4701 | 786.8315 | 4.14313
33820 | 9 | 65 | 3042674.4 | 780.02 | 170.5819 | 786.6026 | 4.14435
33821 | 9 | 65 | 3042734.4 | 840.02 | 183.6907 | 786.45 | 4.145266
33822 | 9 | 65 | 3042794.4 | 900.02 | 196.796 | 786.2211 | 4.146181
33823 | 9 | 65 | 3042854.4 | 960.02 | 209.8982 | 786.0685 | 4.147097
33824 | 9 | 65 | 3042914.4 | 1020.02 | 222.9963 | 785.687 | 4.148623
33825 | 9 | 65 | 3042974.4 | 1080.02 | 236.0906 | 785.5344 | 4.149844
33826 | 9 | 65 | 3043034.4 | 1140.02 | 249.1811 | 785.3819 | 4.151064
33827 | 9 | 65 | 3043094.4 | 1200.02 | 262.2679 | 785.0004 | 4.152285
33828 | 9 | 65 | 3043154.4 | 1260.02 | 275.35 | 784.6952 | 4.153506
33829 | 9 | 65 | 3043214.4 | 1320.02 | 288.4277 | 784.6189 | 4.155032
33830 | 9 | 65 | 3043274.4 | 1380.02 | 301.5002 | 784.1611 | 4.156863
33831 | 9 | 65 | 3043334.4 | 1440.02 | 314.5681 | 784.0085 | 4.158083
33832 | 9 | 65 | 3043394.4 | 1500.02 | 327.631 | 783.7034 | 4.159609
33833 | 9 | 65 | 3043454.4 | 1560.02 | 340.6892 | 783.4745 | 4.161135
33834 | 9 | 65 | 3043514.4 | 1620.02 | 353.7419 | 782.9404 | 4.163577
33835 | 9 | 65 | 3043574.4 | 1680.02 | 366.7886 | 782.5589 | 4.164797
33836 | 9 | 65 | 3043634.4 | 1740.02 | 379.8301 | 782.4063 | 4.167239
33837 | 9 | 65 | 3043694.4 | 1800.02 | 392.8659 | 781.9486 | 4.168765
33838 | 9 | 65 | 3043754.4 | 1860.02 | 405.8956 | 781.6434 | 4.170901
33839 | 9 | 65 | 3043814.4 | 1920.02 | 418.9188 | 781.1093 | 4.172427
33840 | 9 | 65 | 3043874.4 | 1980.02 | 431.9357 | 780.7279 | 4.174563
33841 | 9 | 65 | 3043934.4 | 2040.02 | 444.9463 | 780.4227 | 4.176699
33842 | 9 | 65 | 3043994.4 | 2100.02 | 457.9496 | 779.8886 | 4.179446
33843 | 9 | 65 | 3044054.4 | 2160.02 | 470.9457 | 779.4308 | 4.181582
33844 | 9 | 65 | 3044114.4 | 2220.02 | 483.9347 | 779.1257 | 4.183719
33845 | 9 | 65 | 3044174.4 | 2280.02 | 496.9158 | 778.7442 | 4.18677
33846 | 9 | 65 | 3044234.4 | 2340.02 | 509.8891 | 778.0575 | 4.189212
33847 | 9 | 65 | 3044294.4 | 2400.02 | 522.8544 | 777.6761 | 4.191348
33848 | 9 | 65 | 3044354.4 | 2460.02 | 535.811 | 777.2183 | 4.194705
33849 | 9 | 65 | 3044414.4 | 2520.02 | 548.7589 | 776.6842 | 4.197147
33850 | 9 | 65 | 3044474.4 | 2580.02 | 561.6899 | 769.2073 | 4.199588
33851 | 9 | 65 | 3044534.4 | 2640.02 | 574.1858 | 731.5938 | 4.200198
33852 | 9 | 65 | 3044594.4 | 2700.02 | 586.0959 | 698.7869 | 4.199893
33853 | 9 | 65 | 3044654.4 | 2760.02 | 597.4885 | 668.7266 | 4.199588
33854 | 9 | 65 | 3044714.4 | 2820.02 | 608.4144 | 641.7945 | 4.199588
33855 | 9 | 65 | 3044774.4 | 2880.02 | 618.8889 | 616.0067 | 4.199893
33856 | 9 | 65 | 3044834.4 | 2940.02 | 628.9321 | 589.456 | 4.199893
33857 | 9 | 65 | 3044894.4 | 3000.02 | 638.5619 | 565.8045 | 4.199588
33858 | 9 | 65 | 3044954.4 | 3060.02 | 647.7948 | 541.8479 | 4.199893
33859 | 9 | 65 | 3045014.4 | 3120.02 | 656.6567 | 521.706 | 4.199588
33860 | 9 | 65 | 3045074.4 | 3180.02 | 665.1584 | 499.1989 | 4.199893
33861 | 9 | 65 | 3045134.4 | 3240.02 | 673.3112 | 479.6674 | 4.199893
33862 | 9 | 65 | 3045194.4 | 3300.02 | 681.1356 | 459.6017 | 4.199588
33863 | 9 | 65 | 3045254.4 | 3360.02 | 688.6522 | 441.4435 | 4.199893
33864 | 9 | 65 | 3045314.4 | 3420.02 | 695.8617 | 423.8193 | 4.199893
33865 | 9 | 65 | 3045374.4 | 3480.02 | 702.7836 | 408.0262 | 4.199893
33866 | 9 | 65 | 3045434.4 | 3540.02 | 709.425 | 391.0124 | 4.199588
33867 | 9 | 65 | 3045494.4 | 3600.02 | 715.8004 | 375.0668 | 4.199893
33868 | 9 | 65 | 3045554.4 | 3660.02 | 721.9195 | 358.8922 | 4.199893
33869 | 9 | 65 | 3045614.4 | 3720.02 | 727.7761 | 345.0065 | 4.199588
33870 | 9 | 65 | 3045674.4 | 3780.02 | 733.4038 | 330.8919 | 4.199588
33871 | 9 | 65 | 3045734.4 | 3840.02 | 738.7947 | 315.7855 | 4.199893
33872 | 9 | 65 | 3045794.4 | 3900.02 | 743.9622 | 303.9597 | 4.199588
33873 | 9 | 65 | 3045854.4 | 3960.02 | 748.9251 | 290.7607 | 4.199893
33874 | 9 | 65 | 3045914.4 | 4020.02 | 753.6811 | 278.7823 | 4.200198
33875 | 9 | 65 | 3045974.4 | 4080.02 | 758.247 | 268.0247 | 4.199588
33876 | 9 | 65 | 3046034.4 | 4140.02 | 762.6219 | 257.5723 | 4.199588
33877 | 9 | 65 | 3046094.4 | 4200.02 | 766.8196 | 246.891 | 4.199588
33878 | 9 | 65 | 3046154.4 | 4260.02 | 770.8449 | 236.0571 | 4.199893
33879 | 9 | 65 | 3046214.4 | 4320.02 | 774.7066 | 226.9017 | 4.199893
33880 | 9 | 65 | 3046274.4 | 4380.02 | 778.4106 | 217.8225 | 4.199893
33881 | 9 | 65 | 3046334.4 | 4440.02 | 781.9656 | 208.5908 | 4.199893
33882 | 9 | 65 | 3046394.4 | 4500.02 | 785.3758 | 200.351 | 4.199893
33883 | 9 | 65 | 3046454.4 | 4560.02 | 788.6465 | 192.7977 | 4.200198
33884 | 9 | 65 | 3046514.4 | 4620.02 | 791.7796 | 183.7186 | 4.199893
33885 | 9 | 65 | 3046574.4 | 4680.02 | 794.7891 | 177.2335 | 4.199588
33886 | 9 | 65 | 3046634.4 | 4740.02 | 797.6811 | 171.5877 | 4.199893
33887 | 9 | 65 | 3046694.4 | 4800.02 | 800.4627 | 163.2715 | 4.199588
33888 | 9 | 65 | 3046754.4 | 4860.02 | 803.1282 | 156.939 | 4.200198
33889 | 9 | 65 | 3046814.4 | 4920.02 | 805.684 | 150.6828 | 4.199588
33890 | 9 | 65 | 3046874.4 | 4980.02 | 808.1442 | 143.74 | 4.199893
33891 | 9 | 65 | 3046934.4 | 5040.02 | 810.5108 | 139.8489 | 4.199893
33892 | 9 | 65 | 3046994.4 | 5100.02 | 812.7855 | 134.2031 | 4.199893
33893 | 9 | 65 | 3047054.4 | 5160.02 | 814.9713 | 128.481 | 4.199893
33894 | 9 | 65 | 3047114.4 | 5220.02 | 817.0739 | 123.7507 | 4.199893
33895 | 9 | 65 | 3047174.4 | 5280.02 | 819.1022 | 118.41 | 4.200198
33896 | 9 | 65 | 3047234.4 | 5340.02 | 821.0522 | 114.8241 | 4.199893
33897 | 9 | 65 | 3047294.4 | 5400.02 | 822.9322 | 111.3909 | 4.199588
33898 | 9 | 65 | 3047354.4 | 5460.02 | 824.7368 | 104.9058 | 4.199893
33899 | 9 | 65 | 3047414.4 | 5520.02 | 826.4691 | 101.3962 | 4.199588
33900 | 9 | 65 | 3047474.4 | 5580.02 | 828.1428 | 98.64958 | 4.200198
33901 | 9 | 65 | 3047534.4 | 5640.02 | 829.7562 | 95.97925 | 4.199893
33902 | 9 | 65 | 3047594.4 | 5700.02 | 831.3201 | 90.86748 | 4.199588
33903 | 9 | 65 | 3047654.4 | 5760.02 | 832.8241 | 87.96826 | 4.199893
33904 | 9 | 65 | 3047714.4 | 5820.02 | 834.2728 | 84.91646 | 4.200198
33905 | 9 | 65 | 3047774.4 | 5880.02 | 835.6665 | 82.6276 | 4.199893
33906 | 9 | 65 | 3047834.4 | 5940.02 | 837.0093 | 78.12619 | 4.199893
33907 | 9 | 65 | 3047894.4 | 6000.02 | 838.3081 | 76.06622 | 4.199893
33908 | 9 | 65 | 3047954.4 | 6060.02 | 839.5584 | 73.54849 | 4.199893
33909 | 9 | 65 | 3048014.4 | 6120.02 | 840.7718 | 73.16701 | 4.199893
33910 | 9 | 65 | 3048074.4 | 6180.02 | 841.9458 | 69.19966 | 4.199588
33911 | 9 | 65 | 3048134.4 | 6240.02 | 843.0796 | 69.04707 | 4.199588
33912 | 9 | 65 | 3048194.4 | 6300.02 | 844.1827 | 65.5375 | 4.199588
33913 | 9 | 65 | 3048254.4 | 6360.02 | 845.2449 | 61.11238 | 4.199893
33914 | 9 | 65 | 3048314.4 | 6420.02 | 846.2682 | 60.73091 | 4.199893
33915 | 9 | 65 | 3048374.4 | 6480.02 | 847.2623 | 57.90799 | 4.199588
33916 | 9 | 65 | 3048434.4 | 6540.02 | 848.2263 | 57.37392 | 4.199893
33917 | 9 | 65 | 3048494.4 | 6600.02 | 849.1631 | 54.47471 | 4.199588
33918 | 9 | 65 | 3048554.4 | 6660.02 | 850.0744 | 53.0251 | 4.199893
33919 | 9 | 65 | 3048614.4 | 6720.02 | 850.9559 | 52.26215 | 4.199588
33920 | 9 | 65 | 3048652.97 | 6758.59 | 851.5071 | 49.9733 | 4.199893
33921 | 9 | 66 | 3048652.99 | 0.02 | 0.006114629163 | -998.3215 | 4.144045
33922 | 9 | 66 | 3048653.99 | 1.02 | 0.2839055 | -1000 | 4.135805
33923 | 9 | 66 | 3048654.99 | 2.02 | 0.5616727 | -999.9237 | 4.132753
33924 | 9 | 66 | 3048655.99 | 3.02 | 0.839442 | -1000.076 | 4.131228
33925 | 9 | 66 | 3048656.99 | 4.02 | 1.117212 | -1000 | 4.129397
33926 | 9 | 66 | 3048657.99 | 5.02 | 1.394981 | -999.9237 | 4.128481
33927 | 9 | 66 | 3048658.99 | 6.02 | 1.67275 | -1000 | 4.12726
33928 | 9 | 66 | 3048659.99 | 7.02 | 1.95052 | -1000.076 | 4.12604
33929 | 9 | 66 | 3048660.99 | 8.02 | 2.22829 | -1000 | 4.125124
33930 | 9 | 66 | 3048661.99 | 9.02 | 2.50606 | -999.8474 | 4.124514
33931 | 9 | 66 | 3048662.97 | 10 | 2.778274 | -999.8474 | 4.123598 | 1
33932 | 9 | 67 | 3048662.98 | 0.01 | 0 | -5000 | 3.850156
33933 | 9 | 67 | 3048663.97 | 1 | 1.388889 | -5000 | 3.811704 | 1
33934 | 9 | 68 | 3048663.98 | 0.01 | 0 | 0 | 4.132753
33935 | 9 | 68 | 3050463.97 | 1800 | 0 | 0 | 4.188602
33936 | 10 | 4 | 3050464.02 | 0.05 | 0.0412818 | -2985.504 | 4.018616
33937 | 10 | 4 | 3050524.02 | 60.05 | 50.71129 | -3061.112 | 3.920043
33938 | 10 | 4 | 3050584.02 | 120.05 | 101.9157 | -3081.483 | 3.894102
33939 | 10 | 4 | 3050644.02 | 180.05 | 153.3895 | -3094.453 | 3.877623
33940 | 10 | 4 | 3050704.02 | 240.05 | 205.0568 | -3105.44 | 3.8645
33941 | 10 | 4 | 3050764.02 | 300.05 | 256.8843 | -3113.832 | 3.853513
33942 | 10 | 4 | 3050824.02 | 360.05 | 308.8521 | -3121.92 | 3.843442
33943 | 10 | 4 | 3050884.02 | 420.05 | 360.9479 | -3129.015 | 3.834592
33944 | 10 | 4 | 3050944.02 | 480.05 | 413.1604 | -3135.805 | 3.826658
33945 | 10 | 4 | 3051004.02 | 540.05 | 465.4784 | -3142.138 | 3.819028
33946 | 10 | 4 | 3051064.02 | 600.05 | 517.8963 | -3147.784 | 3.812009
33947 | 10 | 4 | 3051124.02 | 660.05 | 570.4081 | -3153.201 | 3.8056
33948 | 10 | 4 | 3051184.02 | 720.05 | 623.0101 | -3158.541 | 3.798886
33949 | 10 | 4 | 3051244.02 | 780.05 | 675.6989 | -3163.653 | 3.793088
33950 | 10 | 4 | 3051304.02 | 840.05 | 728.4731 | -3168.994 | 3.786374
33951 | 10 | 4 | 3051364.02 | 900.05 | 781.3318 | -3173.8 | 3.78088
33952 | 10 | 4 | 3051424.02 | 960.05 | 834.2767 | -3179.065 | 3.774777
33953 | 10 | 4 | 3051484.02 | 1020.05 | 887.3083 | -3184.329 | 3.768368
33954 | 10 | 4 | 3051544.02 | 1080.05 | 940.4286 | -3189.975 | 3.761654
33955 | 10 | 4 | 3051604.02 | 1140.05 | 993.6415 | -3195.697 | 3.75494
33956 | 10 | 4 | 3051664.02 | 1200.05 | 1046.948 | -3201.19 | 3.748531
33957 | 10 | 4 | 3051724.02 | 1260.05 | 1100.353 | -3207.523 | 3.741207
33958 | 10 | 4 | 3051784.02 | 1320.05 | 1153.859 | -3213.474 | 3.734188
33959 | 10 | 4 | 3051844.02 | 1380.05 | 1207.466 | -3219.806 | 3.726864
33960 | 10 | 4 | 3051904.02 | 1440.05 | 1261.178 | -3225.528 | 3.72015
33961 | 10 | 4 | 3051964.02 | 1500.05 | 1314.996 | -3232.776 | 3.712215
33962 | 10 | 4 | 3052024.02 | 1560.05 | 1368.921 | -3238.651 | 3.705196
33963 | 10 | 4 | 3052084.02 | 1620.05 | 1422.954 | -3244.907 | 3.697871
33964 | 10 | 4 | 3052144.02 | 1680.05 | 1477.095 | -3251.392 | 3.690547
33965 | 10 | 4 | 3052204.02 | 1740.05 | 1531.344 | -3258.412 | 3.682612
33966 | 10 | 4 | 3052264.02 | 1800.05 | 1585.703 | -3264.744 | 3.675288
33967 | 10 | 4 | 3052324.02 | 1860.05 | 1640.171 | -3270.848 | 3.668574
33968 | 10 | 4 | 3052384.02 | 1920.05 | 1694.746 | -3277.18 | 3.66125
33969 | 10 | 4 | 3052444.02 | 1980.05 | 1749.424 | -3283.818 | 3.654231
33970 | 10 | 4 | 3052504.02 | 2040.05 | 1804.207 | -3289.998 | 3.647517
33971 | 10 | 4 | 3052564.02 | 2100.05 | 1859.092 | -3296.101 | 3.640803
33972 | 10 | 4 | 3052624.02 | 2160.05 | 1914.079 | -3302.358 | 3.633783
33973 | 10 | 4 | 3052684.02 | 2220.05 | 1969.168 | -3308.69 | 3.626764
33974 | 10 | 4 | 3052744.02 | 2280.05 | 2024.357 | -3314.488 | 3.620356
33975 | 10 | 4 | 3052804.02 | 2340.05 | 2079.645 | -3320.592 | 3.613642
33976 | 10 | 4 | 3052864.02 | 2400.05 | 2135.034 | -3326.39 | 3.607538
33977 | 10 | 4 | 3052924.02 | 2460.05 | 2190.527 | -3332.723 | 3.600824
33978 | 10 | 4 | 3052984.02 | 2520.05 | 2246.125 | -3339.132 | 3.5935
33979 | 10 | 4 | 3053044.02 | 2580.05 | 2301.829 | -3345.159 | 3.587091
33980 | 10 | 4 | 3053104.02 | 2640.05 | 2357.642 | -3352.026 | 3.579767
33981 | 10 | 4 | 3053164.02 | 2700.05 | 2413.567 | -3359.045 | 3.572137
33982 | 10 | 4 | 3053224.02 | 2760.05 | 2469.605 | -3365.759 | 3.565423
33983 | 10 | 4 | 3053284.02 | 2820.05 | 2525.759 | -3373.083 | 3.557488
33984 | 10 | 4 | 3053344.02 | 2880.05 | 2582.03 | -3379.492 | 3.550469
33985 | 10 | 4 | 3053404.02 | 2940.05 | 2638.423 | -3387.121 | 3.54284
33986 | 10 | 4 | 3053464.02 | 3000.05 | 2694.94 | -3395.132 | 3.534295
33987 | 10 | 4 | 3053524.02 | 3060.05 | 2751.589 | -3402.609 | 3.526665
33988 | 10 | 4 | 3053584.02 | 3120.05 | 2808.377 | -3411.688 | 3.517205
33989 | 10 | 4 | 3053644.02 | 3180.05 | 2865.312 | -3420.92 | 3.507744
33990 | 10 | 4 | 3053704.02 | 3240.05 | 2922.401 | -3430.228 | 3.498283
33991 | 10 | 4 | 3053764.02 | 3300.05 | 2979.651 | -3439.841 | 3.488212
33992 | 10 | 4 | 3053824.02 | 3360.05 | 3037.077 | -3451.362 | 3.476616
33993 | 10 | 4 | 3053884.02 | 3420.05 | 3094.691 | -3462.882 | 3.465324
33994 | 10 | 4 | 3053944.02 | 3480.05 | 3152.505 | -3475.013 | 3.453117
33995 | 10 | 4 | 3054004.02 | 3540.05 | 3210.531 | -3488.365 | 3.439994
33996 | 10 | 4 | 3054064.02 | 3600.05 | 3268.784 | -3501.869 | 3.426566
33997 | 10 | 4 | 3054124.02 | 3660.05 | 3327.28 | -3517.205 | 3.411612
33998 | 10 | 4 | 3054184.02 | 3720.05 | 3386.035 | -3533.684 | 3.396048
33999 | 10 | 4 | 3054244.02 | 3780.05 | 3445.066 | -3550.698 | 3.379568
34000 | 10 | 4 | 3054304.02 | 3840.05 | 3504.387 | -3568.551 | 3.362783
34001 | 10 | 4 | 3054364.02 | 3900.05 | 3564.013 | -3587.243 | 3.345388
34002 | 10 | 4 | 3054424.02 | 3960.05 | 3623.96 | -3606.394 | 3.327382
34003 | 10 | 4 | 3054484.02 | 4020.05 | 3684.244 | -3627.451 | 3.307851
34004 | 10 | 4 | 3054544.02 | 4080.05 | 3744.877 | -3648.814 | 3.288624
34005 | 10 | 4 | 3054604.02 | 4140.05 | 3805.871 | -3670.481 | 3.269093
34006 | 10 | 4 | 3054664.02 | 4200.05 | 3867.238 | -3693.37 | 3.249256
34007 | 10 | 4 | 3054724.02 | 4260.05 | 3928.989 | -3717.403 | 3.228199
34008 | 10 | 4 | 3054784.02 | 4320.05 | 3991.134 | -3740.368 | 3.207752
34009 | 10 | 4 | 3054844.02 | 4380.05 | 4053.688 | -3765.698 | 3.186694
34010 | 10 | 4 | 3054904.02 | 4440.05 | 4116.669 | -3791.409 | 3.164721
34011 | 10 | 4 | 3054964.02 | 4500.05 | 4180.104 | -3820.706 | 3.140917
34012 | 10 | 4 | 3055024.02 | 4560.05 | 4244.034 | -3852.064 | 3.115282
34013 | 10 | 4 | 3055084.02 | 4620.05 | 4308.525 | -3888.304 | 3.085985
34014 | 10 | 4 | 3055144.02 | 4680.05 | 4373.681 | -3932.25 | 3.051499
34015 | 10 | 4 | 3055204.02 | 4740.05 | 4439.659 | -3987.793 | 3.009384
34016 | 10 | 4 | 3055215.13 | 4751.16 | 4451.983 | -3999.695 | 2.999924
34017 | 10 | 5 | 3055215.14 | 0.01 | 0 | 0 | 3.273365
34018 | 10 | 5 | 3057015.13 | 1800 | 0 | 0 | 3.515068
34019 | 10 | 6 | 3057015.28 | 0.15 | 0.04053453 | 2045.167 | 3.666743
34020 | 10 | 6 | 3057075.28 | 60.15 | 33.61304 | 2008.545 | 3.709468
34021 | 10 | 6 | 3057135.28 | 120.15 | 67.0301 | 2002.136 | 3.721065
34022 | 10 | 6 | 3057195.28 | 180.15 | 100.3616 | 1997.787 | 3.729305
34023 | 10 | 6 | 3057255.28 | 240.15 | 133.6176 | 1993.057 | 3.73785
34024 | 10 | 6 | 3057315.28 | 300.15 | 166.7968 | 1988.403 | 3.746395
34025 | 10 | 6 | 3057375.28 | 360.15 | 199.8981 | 1983.673 | 3.75555
34026 | 10 | 6 | 3057435.28 | 420.15 | 232.9214 | 1979.095 | 3.764401
34027 | 10 | 6 | 3057495.28 | 480.15 | 265.8654 | 1974.365 | 3.773251
34028 | 10 | 6 | 3057555.28 | 540.15 | 298.7298 | 1969.329 | 3.782712
34029 | 10 | 6 | 3057615.28 | 600.15 | 331.5135 | 1964.752 | 3.791867
34030 | 10 | 6 | 3057675.28 | 660.15 | 364.2155 | 1959.64 | 3.801328
34031 | 10 | 6 | 3057735.28 | 720.15 | 396.8349 | 1954.681 | 3.811398
34032 | 10 | 6 | 3057795.28 | 780.15 | 429.372 | 1949.874 | 3.820554
34033 | 10 | 6 | 3057855.28 | 840.15 | 461.8287 | 1945.144 | 3.830014
34034 | 10 | 6 | 3057915.28 | 900.15 | 494.2047 | 1940.108 | 3.840085
34035 | 10 | 6 | 3057975.28 | 960.15 | 526.4996 | 1935.454 | 3.849241
34036 | 10 | 6 | 3058035.28 | 1020.15 | 558.715 | 1930.8 | 3.858701
34037 | 10 | 6 | 3058095.28 | 1080.15 | 590.8527 | 1925.689 | 3.868467
34038 | 10 | 6 | 3058155.28 | 1140.15 | 622.9138 | 1921.416 | 3.877012
34039 | 10 | 6 | 3058215.28 | 1200.15 | 654.9018 | 1917.144 | 3.885863
34040 | 10 | 6 | 3058275.28 | 1260.15 | 686.8189 | 1912.947 | 3.894713
34041 | 10 | 6 | 3058335.28 | 1320.15 | 718.6696 | 1908.827 | 3.902342
34042 | 10 | 6 | 3058395.28 | 1380.15 | 750.4559 | 1905.318 | 3.909972
34043 | 10 | 6 | 3058455.28 | 1440.15 | 782.1814 | 1901.732 | 3.917601
34044 | 10 | 6 | 3058515.28 | 1500.15 | 813.8494 | 1898.68 | 3.923705
34045 | 10 | 6 | 3058575.28 | 1560.15 | 845.4621 | 1895.171 | 3.930724
34046 | 10 | 6 | 3058635.28 | 1620.15 | 877.0231 | 1891.966 | 3.937438
34047 | 10 | 6 | 3058695.28 | 1680.15 | 908.5348 | 1889.296 | 3.942931
34048 | 10 | 6 | 3058755.28 | 1740.15 | 940.0008 | 1886.549 | 3.94873
34049 | 10 | 6 | 3058815.28 | 1800.15 | 971.4232 | 1884.031 | 3.953918
34050 | 10 | 6 | 3058875.28 | 1860.15 | 1002.805 | 1881.971 | 3.958495
34051 | 10 | 6 | 3058935.28 | 1920.15 | 1034.148 | 1879.606 | 3.963684
34052 | 10 | 6 | 3058995.28 | 1980.15 | 1065.455 | 1877.165 | 3.968261
34053 | 10 | 6 | 3059055.28 | 2040.15 | 1096.727 | 1875.181 | 3.972534
34054 | 10 | 6 | 3059115.28 | 2100.15 | 1127.966 | 1873.35 | 3.976806
34055 | 10 | 6 | 3059175.28 | 2160.15 | 1159.173 | 1871.672 | 3.980468
34056 | 10 | 6 | 3059235.28 | 2220.15 | 1190.351 | 1869.688 | 3.984436
34057 | 10 | 6 | 3059295.28 | 2280.15 | 1221.5 | 1868.238 | 3.987793
34058 | 10 | 6 | 3059355.28 | 2340.15 | 1252.622 | 1866.407 | 3.991455
34059 | 10 | 6 | 3059415.28 | 2400.15 | 1283.716 | 1865.034 | 3.994812
34060 | 10 | 6 | 3059475.28 | 2460.15 | 1314.784 | 1863.279 | 3.998169
34061 | 10 | 6 | 3059535.28 | 2520.15 | 1345.827 | 1861.753 | 4.001526
34062 | 10 | 6 | 3059595.28 | 2580.15 | 1376.845 | 1860.533 | 4.004273
34063 | 10 | 6 | 3059655.28 | 2640.15 | 1407.838 | 1858.93 | 4.00763
34064 | 10 | 6 | 3059715.28 | 2700.15 | 1438.808 | 1857.557 | 4.010681
34065 | 10 | 6 | 3059775.28 | 2760.15 | 1469.754 | 1856.26 | 4.013428
34066 | 10 | 6 | 3059835.28 | 2820.15 | 1500.678 | 1854.658 | 4.01709
34067 | 10 | 6 | 3059895.28 | 2880.15 | 1531.579 | 1853.437 | 4.019532
34068 | 10 | 6 | 3059955.28 | 2940.15 | 1562.457 | 1852.064 | 4.022583
34069 | 10 | 6 | 3060015.28 | 3000.15 | 1593.313 | 1850.767 | 4.02533
34070 | 10 | 6 | 3060075.28 | 3060.15 | 1624.147 | 1849.241 | 4.028382
34071 | 10 | 6 | 3060135.28 | 3120.15 | 1654.959 | 1848.02 | 4.031128
34072 | 10 | 6 | 3060195.28 | 3180.15 | 1685.749 | 1846.723 | 4.033875
34073 | 10 | 6 | 3060255.28 | 3240.15 | 1716.516 | 1845.35 | 4.037232
34074 | 10 | 6 | 3060315.28 | 3300.15 | 1747.262 | 1844.053 | 4.039673
34075 | 10 | 6 | 3060375.28 | 3360.15 | 1777.986 | 1842.832 | 4.042725
34076 | 10 | 6 | 3060435.28 | 3420.15 | 1808.688 | 1841.611 | 4.045472
34077 | 10 | 6 | 3060495.28 | 3480.15 | 1839.369 | 1840.238 | 4.048219
34078 | 10 | 6 | 3060555.28 | 3540.15 | 1870.028 | 1838.712 | 4.05127
34079 | 10 | 6 | 3060615.28 | 3600.15 | 1900.665 | 1837.415 | 4.054017
34080 | 10 | 6 | 3060675.28 | 3660.15 | 1931.282 | 1836.5 | 4.056458
34081 | 10 | 6 | 3060735.28 | 3720.15 | 1961.875 | 1835.05 | 4.05951
34082 | 10 | 6 | 3060795.28 | 3780.15 | 1992.448 | 1833.829 | 4.062867
34083 | 10 | 6 | 3060855.28 | 3840.15 | 2022.999 | 1832.303 | 4.065614
34084 | 10 | 6 | 3060915.28 | 3900.15 | 2053.525 | 1830.854 | 4.068971
34085 | 10 | 6 | 3060975.28 | 3960.15 | 2084.029 | 1829.328 | 4.072023
34086 | 10 | 6 | 3061035.28 | 4020.15 | 2114.507 | 1828.107 | 4.075074
34087 | 10 | 6 | 3061095.28 | 4080.15 | 2144.963 | 1826.581 | 4.078431
34088 | 10 | 6 | 3061155.28 | 4140.15 | 2175.394 | 1825.208 | 4.081788
34089 | 10 | 6 | 3061215.28 | 4200.15 | 2205.799 | 1823.835 | 4.08484
34090 | 10 | 6 | 3061275.28 | 4260.15 | 2236.181 | 1821.927 | 4.088808
34091 | 10 | 6 | 3061335.28 | 4320.15 | 2266.537 | 1820.859 | 4.091859
34092 | 10 | 6 | 3061395.28 | 4380.15 | 2296.869 | 1819.104 | 4.095216
34093 | 10 | 6 | 3061455.28 | 4440.15 | 2327.175 | 1817.426 | 4.098573
34094 | 10 | 6 | 3061515.28 | 4500.15 | 2357.456 | 1816.129 | 4.10193
34095 | 10 | 6 | 3061575.28 | 4560.15 | 2387.711 | 1814.527 | 4.105287
34096 | 10 | 6 | 3061635.28 | 4620.15 | 2417.94 | 1813.153 | 4.108949
34097 | 10 | 6 | 3061695.28 | 4680.15 | 2448.144 | 1811.475 | 4.112612
34098 | 10 | 6 | 3061755.28 | 4740.15 | 2478.32 | 1809.949 | 4.116274
34099 | 10 | 6 | 3061815.28 | 4800.15 | 2508.469 | 1808.194 | 4.119936
34100 | 10 | 6 | 3061875.28 | 4860.15 | 2538.592 | 1806.516 | 4.123598
34101 | 10 | 6 | 3061935.28 | 4920.15 | 2568.686 | 1804.685 | 4.127565
34102 | 10 | 6 | 3061995.28 | 4980.15 | 2598.753 | 1803.159 | 4.131533
34103 | 10 | 6 | 3062055.28 | 5040.15 | 2628.792 | 1801.48 | 4.135195
34104 | 10 | 6 | 3062115.28 | 5100.15 | 2658.804 | 1799.954 | 4.138857
34105 | 10 | 6 | 3062175.28 | 5160.15 | 2688.79 | 1798.123 | 4.14313
34106 | 10 | 6 | 3062235.28 | 5220.15 | 2718.75 | 1796.902 | 4.146181
34107 | 10 | 6 | 3062295.28 | 5280.15 | 2748.685 | 1795.377 | 4.149538
34108 | 10 | 6 | 3062355.28 | 5340.15 | 2778.597 | 1793.927 | 4.152285
34109 | 10 | 6 | 3062415.28 | 5400.15 | 2808.487 | 1792.706 | 4.155642
34110 | 10 | 6 | 3062475.28 | 5460.15 | 2838.353 | 1791.333 | 4.158694
34111 | 10 | 6 | 3062535.28 | 5520.15 | 2868.2 | 1790.188 | 4.16144
34112 | 10 | 6 | 3062595.28 | 5580.15 | 2898.025 | 1788.815 | 4.164797
34113 | 10 | 6 | 3062655.28 | 5640.15 | 2927.831 | 1787.823 | 4.166934
34114 | 10 | 6 | 3062715.28 | 5700.15 | 2957.619 | 1786.984 | 4.16907
34115 | 10 | 6 | 3062775.28 | 5760.15 | 2987.387 | 1785.763 | 4.171817
34116 | 10 | 6 | 3062835.28 | 5820.15 | 3017.138 | 1784.466 | 4.174868
34117 | 10 | 6 | 3062895.28 | 5880.15 | 3046.873 | 1783.78 | 4.176394
34118 | 10 | 6 | 3062955.28 | 5940.15 | 3076.59 | 1782.483 | 4.179446
34119 | 10 | 6 | 3063015.28 | 6000.15 | 3106.292 | 1781.72 | 4.181582
34120 | 10 | 6 | 3063075.28 | 6060.15 | 3135.979 | 1780.804 | 4.183413
34121 | 10 | 6 | 3063135.28 | 6120.15 | 3165.652 | 1779.965 | 4.18555
34122 | 10 | 6 | 3063195.28 | 6180.15 | 3195.309 | 1779.126 | 4.187076
34123 | 10 | 6 | 3063255.28 | 6240.15 | 3224.954 | 1778.286 | 4.189212
34124 | 10 | 6 | 3063315.28 | 6300.15 | 3254.585 | 1777.295 | 4.191348
34125 | 10 | 6 | 3063375.28 | 6360.15 | 3284.202 | 1776.532 | 4.193179
34126 | 10 | 6 | 3063435.28 | 6420.15 | 3313.805 | 1775.616 | 4.195315
34127 | 10 | 6 | 3063495.28 | 6480.15 | 3343.394 | 1774.853 | 4.196841
34128 | 10 | 6 | 3063555.28 | 6540.15 | 3372.969 | 1773.785 | 4.199283
34129 | 10 | 6 | 3063615.28 | 6600.15 | 3402.416 | 1752.27 | 4.199893
34130 | 10 | 6 | 3063675.28 | 6660.15 | 3431.38 | 1723.735 | 4.199588
34131 | 10 | 6 | 3063735.28 | 6720.15 | 3459.889 | 1696.956 | 4.199893
34132 | 10 | 6 | 3063795.28 | 6780.15 | 3487.937 | 1669.795 | 4.199588
34133 | 10 | 6 | 3063855.28 | 6840.15 | 3515.541 | 1643.168 | 4.199588
34134 | 10 | 6 | 3063915.28 | 6900.15 | 3542.687 | 1615.091 | 4.199893
34135 | 10 | 6 | 3063975.28 | 6960.15 | 3569.361 | 1585.87 | 4.199893
34136 | 10 | 6 | 3064035.28 | 7020.15 | 3595.579 | 1559.243 | 4.199588
34137 | 10 | 6 | 3064095.28 | 7080.15 | 3621.332 | 1531.548 | 4.199893
34138 | 10 | 6 | 3064155.28 | 7140.15 | 3646.635 | 1504.463 | 4.200198
34139 | 10 | 6 | 3064215.13 | 7200 | 3671.417 | 1476.616 | 4.199893
34140 | 10 | 7 | 3064215.16 | 0.03 | 0.006539762468 | 783.5508 | 4.162356
34141 | 10 | 7 | 3064275.16 | 60.03 | 13.09206 | 785.9159 | 4.147707
34142 | 10 | 7 | 3064335.16 | 120.03 | 26.19602 | 786.3737 | 4.144656
34143 | 10 | 7 | 3064395.16 | 180.03 | 39.30566 | 786.6026 | 4.14374
34144 | 10 | 7 | 3064455.16 | 240.03 | 52.41687 | 786.7552 | 4.144045
34145 | 10 | 7 | 3064515.16 | 300.03 | 65.52811 | 786.6789 | 4.14374
34146 | 10 | 7 | 3064575.16 | 360.03 | 78.63856 | 786.6026 | 4.14435
34147 | 10 | 7 | 3064635.16 | 420.03 | 91.74743 | 786.5263 | 4.144656
34148 | 10 | 7 | 3064695.16 | 480.03 | 104.8542 | 786.2974 | 4.145266
34149 | 10 | 7 | 3064755.16 | 540.03 | 117.9586 | 786.2211 | 4.145876
34150 | 10 | 7 | 3064815.16 | 600.03 | 131.0604 | 785.9922 | 4.147097
34151 | 10 | 7 | 3064875.16 | 660.03 | 144.1587 | 785.9159 | 4.148013
34152 | 10 | 7 | 3064935.16 | 720.03 | 157.254 | 785.687 | 4.149538
34153 | 10 | 7 | 3064995.16 | 780.03 | 170.3458 | 785.3819 | 4.150454
34154 | 10 | 7 | 3065055.16 | 840.03 | 183.4343 | 785.153 | 4.151369
34155 | 10 | 7 | 3065115.16 | 900.03 | 196.5187 | 784.9241 | 4.15259
34156 | 10 | 7 | 3065175.16 | 960.03 | 209.5988 | 784.7715 | 4.154116
34157 | 10 | 7 | 3065235.16 | 1020.03 | 222.6746 | 784.4663 | 4.155642
34158 | 10 | 7 | 3065295.16 | 1080.03 | 235.7454 | 784.1611 | 4.157168
34159 | 10 | 7 | 3065355.16 | 1140.03 | 248.8116 | 783.7797 | 4.158999
34160 | 10 | 7 | 3065415.16 | 1200.03 | 261.873 | 783.4745 | 4.160525
34161 | 10 | 7 | 3065475.16 | 1260.03 | 274.9298 | 783.3982 | 4.161746
34162 | 10 | 7 | 3065535.16 | 1320.03 | 287.9808 | 782.9404 | 4.163882
34163 | 10 | 7 | 3065595.16 | 1380.03 | 301.0263 | 782.6352 | 4.165408
34164 | 10 | 7 | 3065655.16 | 1440.03 | 314.0666 | 782.3301 | 4.167239
34165 | 10 | 7 | 3065715.16 | 1500.03 | 327.1012 | 781.9486 | 4.16907
34166 | 10 | 7 | 3065775.16 | 1560.03 | 340.1297 | 781.4145 | 4.171511
34167 | 10 | 7 | 3065835.16 | 1620.03 | 353.1518 | 781.1856 | 4.173037
34168 | 10 | 7 | 3065895.16 | 1680.03 | 366.1677 | 780.7279 | 4.175174
34169 | 10 | 7 | 3065955.16 | 1740.03 | 379.1772 | 780.2701 | 4.177005
34170 | 10 | 7 | 3066015.16 | 1800.03 | 392.1793 | 779.8886 | 4.179751
34171 | 10 | 7 | 3066075.16 | 1860.03 | 405.1742 | 779.4308 | 4.181888
34172 | 10 | 7 | 3066135.16 | 1920.03 | 418.162 | 779.0494 | 4.184329
34173 | 10 | 7 | 3066195.16 | 1980.03 | 431.1415 | 778.2864 | 4.18677
34174 | 10 | 7 | 3066255.16 | 2040.03 | 444.1134 | 778.1338 | 4.189517
34175 | 10 | 7 | 3066315.16 | 2100.03 | 457.0773 | 777.5998 | 4.191958
34176 | 10 | 7 | 3066375.16 | 2160.03 | 470.0322 | 776.9894 | 4.195315
34177 | 10 | 7 | 3066435.16 | 2220.03 | 482.9786 | 776.4553 | 4.198062
34178 | 10 | 7 | 3066495.16 | 2280.03 | 495.8737 | 761.2726 | 4.199893
34179 | 10 | 7 | 3066555.16 | 2340.03 | 508.2668 | 725.7191 | 4.199893
34180 | 10 | 7 | 3066615.16 | 2400.03 | 520.1066 | 695.5825 | 4.200198
34181 | 10 | 7 | 3066675.16 | 2460.03 | 531.4461 | 665.9037 | 4.199893
34182 | 10 | 7 | 3066735.16 | 2520.03 | 542.3097 | 639.2767 | 4.200198
34183 | 10 | 7 | 3066795.16 | 2580.03 | 552.7423 | 613.1075 | 4.200198
34184 | 10 | 7 | 3066855.16 | 2640.03 | 562.7557 | 587.8538 | 4.199588
34185 | 10 | 7 | 3066915.16 | 2700.03 | 572.365 | 563.8972 | 4.199588
34186 | 10 | 7 | 3066975.16 | 2760.03 | 581.591 | 542.4582 | 4.199893
34187 | 10 | 7 | 3067035.16 | 2820.03 | 590.4405 | 520.4852 | 4.200198
34188 | 10 | 7 | 3067095.16 | 2880.03 | 598.926 | 497.9019 | 4.199893
34189 | 10 | 7 | 3067155.16 | 2940.03 | 607.064 | 478.1415 | 4.199893
34190 | 10 | 7 | 3067215.16 | 3000.03 | 614.8734 | 459.3729 | 4.200198
34191 | 10 | 7 | 3067275.16 | 3060.03 | 622.3575 | 439.765 | 4.199283
34192 | 10 | 7 | 3067335.16 | 3120.03 | 629.5443 | 421.3016 | 4.199893
34193 | 10 | 7 | 3067395.16 | 3180.03 | 636.4428 | 405.127 | 4.199893
34194 | 10 | 7 | 3067455.16 | 3240.03 | 643.0638 | 388.7236 | 4.199893
34195 | 10 | 7 | 3067515.16 | 3300.03 | 649.4133 | 372.7016 | 4.199588
34196 | 10 | 7 | 3067575.16 | 3360.03 | 655.5039 | 357.8241 | 4.199893
34197 | 10 | 7 | 3067635.16 | 3420.03 | 661.3459 | 343.4806 | 4.199588
34198 | 10 | 7 | 3067695.16 | 3480.03 | 666.959 | 329.9001 | 4.199588
34199 | 10 | 7 | 3067755.16 | 3540.03 | 672.3434 | 316.8536 | 4.199893
34200 | 10 | 7 | 3067815.16 | 3600.03 | 677.5113 | 303.6545 | 4.200504
34201 | 10 | 7 | 3067875.16 | 3660.03 | 682.4651 | 291.9051 | 4.200198
34202 | 10 | 7 | 3067935.16 | 3720.03 | 687.2184 | 278.5534 | 4.199893
34203 | 10 | 7 | 3067995.16 | 3780.03 | 691.7678 | 268.2536 | 4.199588
34204 | 10 | 7 | 3068055.16 | 3840.03 | 696.1376 | 256.9619 | 4.199893
34205 | 10 | 7 | 3068115.16 | 3900.03 | 700.3326 | 246.7384 | 4.199893
34206 | 10 | 7 | 3068175.16 | 3960.03 | 704.36 | 236.6674 | 4.199893
34207 | 10 | 7 | 3068235.16 | 4020.03 | 708.2247 | 227.2831 | 4.199893
34208 | 10 | 7 | 3068295.16 | 4080.03 | 711.9352 | 216.8307 | 4.199893
34209 | 10 | 7 | 3068355.16 | 4140.03 | 715.5003 | 209.1249 | 4.199893
34210 | 10 | 7 | 3068415.16 | 4200.03 | 718.9255 | 201.1902 | 4.199893
34211 | 10 | 7 | 3068475.16 | 4260.03 | 722.2083 | 193.2555 | 4.199588
34212 | 10 | 7 | 3068535.16 | 4320.03 | 725.3613 | 185.2445 | 4.200198
34213 | 10 | 7 | 3068595.16 | 4380.03 | 728.3855 | 177.9202 | 4.199588
34214 | 10 | 7 | 3068655.16 | 4440.03 | 731.2891 | 170.9773 | 4.199588
34215 | 10 | 7 | 3068715.16 | 4500.03 | 734.0782 | 163.1952 | 4.200198
34216 | 10 | 7 | 3068775.16 | 4560.03 | 736.7524 | 157.3205 | 4.199893
34217 | 10 | 7 | 3068835.16 | 4620.03 | 739.3236 | 152.2087 | 4.199588
34218 | 10 | 7 | 3068895.16 | 4680.03 | 741.7904 | 145.7237 | 4.199893
34219 | 10 | 7 | 3068955.16 | 4740.03 | 744.1586 | 140.1541 | 4.200198
34220 | 10 | 7 | 3069015.16 | 4800.03 | 746.4404 | 133.8979 | 4.199588
34221 | 10 | 7 | 3069075.16 | 4860.03 | 748.6261 | 128.481 | 4.199588
34222 | 10 | 7 | 3069135.16 | 4920.03 | 750.7415 | 124.8188 | 4.199893
34223 | 10 | 7 | 3069195.16 | 4980.03 | 752.7748 | 120.3937 | 4.199588
34224 | 10 | 7 | 3069255.16 | 5040.03 | 754.7279 | 114.519 | 4.199893
34225 | 10 | 7 | 3069315.16 | 5100.03 | 756.6121 | 110.5516 | 4.199893
34226 | 10 | 7 | 3069375.16 | 5160.03 | 758.4202 | 106.0502 | 4.199893
34227 | 10 | 7 | 3069435.16 | 5220.03 | 760.1586 | 102.0066 | 4.199893
34228 | 10 | 7 | 3069495.16 | 5280.03 | 761.8417 | 99.794 | 4.199893
34229 | 10 | 7 | 3069555.16 | 5340.03 | 763.4656 | 94.60594 | 4.199588
34230 | 10 | 7 | 3069615.16 | 5400.03 | 765.0315 | 92.31708 | 4.200198
34231 | 10 | 7 | 3069675.16 | 5460.03 | 766.54 | 88.50233 | 4.199588
34232 | 10 | 7 | 3069735.16 | 5520.03 | 767.9871 | 86.28977 | 4.199893
34233 | 10 | 7 | 3069795.16 | 5580.03 | 769.3894 | 82.09354 | 4.199588
34234 | 10 | 7 | 3069855.16 | 5640.03 | 770.7388 | 79.19432 | 4.199588
34235 | 10 | 7 | 3069915.16 | 5700.03 | 772.0362 | 76.90547 | 4.199893
34236 | 10 | 7 | 3069975.16 | 5760.03 | 773.2907 | 74.61662 | 4.199893
34237 | 10 | 7 | 3070035.16 | 5820.03 | 774.5063 | 72.25147 | 4.200198
34238 | 10 | 7 | 3070095.16 | 5880.03 | 775.6811 | 69.04707 | 4.199893
34239 | 10 | 7 | 3070155.16 | 5940.03 | 776.8155 | 67.36858 | 4.199588
34240 | 10 | 7 | 3070215.16 | 6000.03 | 777.9137 | 65.5375 | 4.199588
34241 | 10 | 7 | 3070275.16 | 6060.03 | 778.9742 | 62.4094 | 4.199588
34242 | 10 | 7 | 3070335.16 | 6120.03 | 780.0037 | 60.73091 | 4.199893
34243 | 10 | 7 | 3070395.16 | 6180.03 | 780.999 | 59.2813 | 4.199588
34244 | 10 | 7 | 3070455.16 | 6240.03 | 781.9603 | 57.83169 | 4.199893
34245 | 10 | 7 | 3070515.16 | 6300.03 | 782.8921 | 56.1532 | 4.199893
34246 | 10 | 7 | 3070575.16 | 6360.03 | 783.8012 | 53.55917 | 4.199588
34247 | 10 | 7 | 3070635.16 | 6420.03 | 784.6788 | 51.57549 | 4.199588
34248 | 10 | 7 | 3070686.71 | 6471.58 | 785.4113 | 49.9733 | 4.199893
34249 | 10 | 8 | 3070686.72 | 0.01 | 0 | 0 | 4.197452
34250 | 10 | 8 | 3072486.71 | 1800 | 0 | 0 | 4.187991
34251 | 10 | 9 | 3072486.77 | 0.06 | 0.0370968 | -2112.535 | 4.069581
34252 | 10 | 9 | 3072546.77 | 60.06 | 35.72405 | -2152.514 | 3.995422
34253 | 10 | 9 | 3072606.77 | 120.06 | 71.7014 | -2163.958 | 3.973754
34254 | 10 | 9 | 3072666.77 | 180.06 | 107.838 | -2171.893 | 3.959411
34255 | 10 | 9 | 3072726.77 | 240.06 | 144.0944 | -2178.302 | 3.947814
34256 | 10 | 9 | 3072786.77 | 300.06 | 180.4502 | -2184.176 | 3.937743
34257 | 10 | 9 | 3072846.77 | 360.06 | 216.8922 | -2188.83 | 3.928893
34258 | 10 | 9 | 3072906.77 | 420.06 | 253.411 | -2193.332 | 3.920653
34259 | 10 | 9 | 3072966.77 | 480.06 | 289.9986 | -2197.299 | 3.913634
34260 | 10 | 9 | 3073026.77 | 540.06 | 326.6486 | -2200.656 | 3.90753
34261 | 10 | 9 | 3073086.77 | 600.06 | 363.3566 | -2204.166 | 3.901732
34262 | 10 | 9 | 3073146.77 | 660.06 | 400.1183 | -2207.294 | 3.896239
34263 | 10 | 9 | 3073206.77 | 720.06 | 436.9296 | -2210.193 | 3.891051
34264 | 10 | 9 | 3073266.77 | 780.06 | 473.7876 | -2212.863 | 3.886168
34265 | 10 | 9 | 3073326.77 | 840.06 | 510.6919 | -2215.61 | 3.88159
34266 | 10 | 9 | 3073386.77 | 900.06 | 547.6377 | -2217.67 | 3.877317
34267 | 10 | 9 | 3073446.77 | 960.06 | 584.6241 | -2220.264 | 3.87335
34268 | 10 | 9 | 3073506.77 | 1020.06 | 621.6485 | -2222.629 | 3.869078
34269 | 10 | 9 | 3073566.77 | 1080.06 | 658.7102 | -2224.765 | 3.865415
34270 | 10 | 9 | 3073626.77 | 1140.06 | 695.8073 | -2226.978 | 3.861753
34271 | 10 | 9 | 3073686.77 | 1200.06 | 732.9382 | -2228.733 | 3.858396
34272 | 10 | 9 | 3073746.77 | 1260.06 | 770.1026 | -2231.098 | 3.854734
34273 | 10 | 9 | 3073806.77 | 1320.06 | 807.3024 | -2233.082 | 3.851072
34274 | 10 | 9 | 3073866.77 | 1380.06 | 844.5352 | -2234.913 | 3.84802
34275 | 10 | 9 | 3073926.77 | 1440.06 | 881.8037 | -2237.583 | 3.843748
34276 | 10 | 9 | 3073986.77 | 1500.06 | 919.1074 | -2239.414 | 3.840391
34277 | 10 | 9 | 3074046.77 | 1560.06 | 956.4499 | -2241.627 | 3.836728
34278 | 10 | 9 | 3074106.77 | 1620.06 | 993.8304 | -2244.068 | 3.832151
34279 | 10 | 9 | 3074166.77 | 1680.06 | 1031.252 | -2246.509 | 3.828183
34280 | 10 | 9 | 3074226.77 | 1740.06 | 1068.716 | -2248.951 | 3.823911
34281 | 10 | 9 | 3074286.77 | 1800.06 | 1106.222 | -2251.621 | 3.819028
34282 | 10 | 9 | 3074346.77 | 1860.06 | 1143.773 | -2254.444 | 3.81445
34283 | 10 | 9 | 3074406.77 | 1920.06 | 1181.369 | -2257.42 | 3.809567
34284 | 10 | 9 | 3074466.77 | 1980.06 | 1219.013 | -2260.014 | 3.805295
34285 | 10 | 9 | 3074526.77 | 2040.06 | 1256.702 | -2262.608 | 3.800717
34286 | 10 | 9 | 3074586.77 | 2100.06 | 1294.438 | -2265.431 | 3.795834
34287 | 10 | 9 | 3074646.77 | 2160.06 | 1332.222 | -2268.635 | 3.790951
34288 | 10 | 9 | 3074706.77 | 2220.06 | 1370.053 | -2271.534 | 3.786374
34289 | 10 | 9 | 3074766.77 | 2280.06 | 1407.932 | -2273.823 | 3.781796
34290 | 10 | 9 | 3074826.77 | 2340.06 | 1445.86 | -2276.875 | 3.776913
34291 | 10 | 9 | 3074886.77 | 2400.06 | 1483.835 | -2280.308 | 3.771725
34292 | 10 | 9 | 3074946.77 | 2460.06 | 1521.86 | -2283.207 | 3.766537
34293 | 10 | 9 | 3075006.77 | 2520.06 | 1559.937 | -2286.03 | 3.761654
34294 | 10 | 9 | 3075066.77 | 2580.06 | 1598.065 | -2289.54 | 3.756466
34295 | 10 | 9 | 3075126.77 | 2640.06 | 1636.245 | -2292.439 | 3.751583
34296 | 10 | 9 | 3075186.77 | 2700.06 | 1674.476 | -2295.567 | 3.746395
34297 | 10 | 9 | 3075246.77 | 2760.06 | 1712.76 | -2298.695 | 3.741207
34298 | 10 | 9 | 3075306.77 | 2820.06 | 1751.094 | -2301.671 | 3.736324
34299 | 10 | 9 | 3075366.77 | 2880.06 | 1789.477 | -2304.112 | 3.732052
34300 | 10 | 9 | 3075426.77 | 2940.06 | 1827.907 | -2307.24 | 3.727169
34301 | 10 | 9 | 3075486.77 | 3000.06 | 1866.386 | -2309.987 | 3.722896
34302 | 10 | 9 | 3075546.77 | 3060.06 | 1904.911 | -2313.039 | 3.718013
34303 | 10 | 9 | 3075606.77 | 3120.06 | 1943.482 | -2315.633 | 3.713741
34304 | 10 | 9 | 3075666.77 | 3180.06 | 1982.098 | -2318.303 | 3.709773
34305 | 10 | 9 | 3075726.77 | 3240.06 | 2020.757 | -2320.897 | 3.705501
34306 | 10 | 9 | 3075786.77 | 3300.06 | 2059.461 | -2323.568 | 3.701228
34307 | 10 | 9 | 3075846.77 | 3360.06 | 2098.206 | -2326.085 | 3.697261
34308 | 10 | 9 | 3075906.77 | 3420.06 | 2136.997 | -2328.679 | 3.693294
34309 | 10 | 9 | 3075966.77 | 3480.06 | 2175.83 | -2331.121 | 3.688716
34310 | 10 | 9 | 3076026.77 | 3540.06 | 2214.708 | -2333.791 | 3.685054
34311 | 10 | 9 | 3076086.77 | 3600.06 | 2253.629 | -2336.919 | 3.680171
34312 | 10 | 9 | 3076146.77 | 3660.06 | 2292.594 | -2339.132 | 3.676509
34313 | 10 | 9 | 3076206.77 | 3720.06 | 2331.604 | -2341.878 | 3.672236
34314 | 10 | 9 | 3076266.77 | 3780.06 | 2370.657 | -2344.396 | 3.668269
34315 | 10 | 9 | 3076326.77 | 3840.06 | 2409.756 | -2347.143 | 3.663691
34316 | 10 | 9 | 3076386.77 | 3900.06 | 2448.897 | -2349.966 | 3.659724
34317 | 10 | 9 | 3076446.77 | 3960.06 | 2488.083 | -2352.483 | 3.655451
34318 | 10 | 9 | 3076506.77 | 4020.06 | 2527.315 | -2355.154 | 3.651179
34319 | 10 | 9 | 3076566.77 | 4080.06 | 2566.593 | -2357.748 | 3.647211
34320 | 10 | 9 | 3076626.77 | 4140.06 | 2605.917 | -2360.876 | 3.642634
34321 | 10 | 9 | 3076686.77 | 4200.06 | 2645.289 | -2363.851 | 3.638056
34322 | 10 | 9 | 3076746.77 | 4260.06 | 2684.711 | -2366.522 | 3.633783
34323 | 10 | 9 | 3076806.77 | 4320.06 | 2724.183 | -2369.955 | 3.628595
34324 | 10 | 9 | 3076866.77 | 4380.06 | 2763.709 | -2372.854 | 3.624018
34325 | 10 | 9 | 3076926.77 | 4440.06 | 2803.289 | -2376.669 | 3.618524
34326 | 10 | 9 | 3076986.77 | 4500.06 | 2842.925 | -2379.873 | 3.613336
34327 | 10 | 9 | 3077046.77 | 4560.06 | 2882.62 | -2383.536 | 3.608148
34328 | 10 | 9 | 3077106.77 | 4620.06 | 2922.376 | -2387.503 | 3.60235
34329 | 10 | 9 | 3077166.77 | 4680.06 | 2962.195 | -2390.86 | 3.596857
34330 | 10 | 9 | 3077226.77 | 4740.06 | 3002.08 | -2395.056 | 3.590448
34331 | 10 | 9 | 3077286.77 | 4800.06 | 3042.034 | -2399.329 | 3.584344
34332 | 10 | 9 | 3077346.77 | 4860.06 | 3082.061 | -2403.677 | 3.57763
34333 | 10 | 9 | 3077406.77 | 4920.06 | 3122.164 | -2408.56 | 3.570306
34334 | 10 | 9 | 3077466.77 | 4980.06 | 3162.349 | -2413.596 | 3.562982
34335 | 10 | 9 | 3077526.77 | 5040.06 | 3202.619 | -2418.936 | 3.555352
34336 | 10 | 9 | 3077586.77 | 5100.06 | 3242.98 | -2424.353 | 3.547417
34337 | 10 | 9 | 3077646.77 | 5160.06 | 3283.437 | -2430.686 | 3.537957
34338 | 10 | 9 | 3077706.77 | 5220.06 | 3323.997 | -2436.942 | 3.529107
34339 | 10 | 9 | 3077766.77 | 5280.06 | 3364.667 | -2443.656 | 3.519341
34340 | 10 | 9 | 3077826.77 | 5340.06 | 3405.452 | -2450.446 | 3.509575
34341 | 10 | 9 | 3077886.77 | 5400.06 | 3446.359 | -2458.228 | 3.498283
34342 | 10 | 9 | 3077946.77 | 5460.06 | 3487.393 | -2465.476 | 3.487602
34343 | 10 | 9 | 3078006.77 | 5520.06 | 3528.562 | -2474.25 | 3.4757
34344 | 10 | 9 | 3078066.77 | 5580.06 | 3569.872 | -2482.948 | 3.463493
34345 | 10 | 9 | 3078126.77 | 5640.06 | 3611.33 | -2491.951 | 3.451286
34346 | 10 | 9 | 3078186.77 | 5700.06 | 3652.94 | -2501.259 | 3.438163
34347 | 10 | 9 | 3078246.77 | 5760.06 | 3694.708 | -2510.796 | 3.424735
34348 | 10 | 9 | 3078306.77 | 5820.06 | 3736.639 | -2520.867 | 3.411612
34349 | 10 | 9 | 3078366.77 | 5880.06 | 3778.738 | -2531.014 | 3.397574
34350 | 10 | 9 | 3078426.77 | 5940.06 | 3821.008 | -2541.161 | 3.383841
34351 | 10 | 9 | 3078486.71 | 6000 | 3863.408 | -2551.995 | 3.369802
34352 | 10 | 10 | 3078486.74 | 0.03 | 0.0170812 | -2054.932 | 3.405509
34353 | 10 | 10 | 3078546.74 | 60.03 | 34.24198 | -2055.161 | 3.406119
34354 | 10 | 10 | 3078606.74 | 120.03 | 68.53489 | -2060.349 | 3.397269
34355 | 10 | 10 | 3078666.74 | 180.03 | 102.9213 | -2066.224 | 3.387503
34356 | 10 | 10 | 3078726.74 | 240.03 | 137.4089 | -2072.404 | 3.377737
34357 | 10 | 10 | 3078786.74 | 300.03 | 172.0006 | -2078.737 | 3.367361
34358 | 10 | 10 | 3078846.74 | 360.03 | 206.6973 | -2085.298 | 3.356985
34359 | 10 | 10 | 3078906.74 | 420.03 | 241.4998 | -2090.944 | 3.347219
34360 | 10 | 10 | 3078966.74 | 480.03 | 276.4083 | -2097.505 | 3.337148
34361 | 10 | 10 | 3079026.74 | 540.03 | 311.4219 | -2103.99 | 3.326772
34362 | 10 | 10 | 3079086.74 | 600.03 | 346.5441 | -2110.704 | 3.316396
34363 | 10 | 10 | 3079146.74 | 660.03 | 381.7776 | -2117.342 | 3.30602
34364 | 10 | 10 | 3079206.74 | 720.03 | 417.1277 | -2124.666 | 3.294423
34365 | 10 | 10 | 3079266.74 | 780.03 | 452.5991 | -2132.143 | 3.283131
34366 | 10 | 10 | 3079326.74 | 840.03 | 488.2014 | -2140.078 | 3.270619
34367 | 10 | 10 | 3079386.74 | 900.03 | 523.9458 | -2149.233 | 3.256886
34368 | 10 | 10 | 3079446.74 | 960.03 | 559.849 | -2159.457 | 3.241627
34369 | 10 | 10 | 3079506.74 | 1020.03 | 595.9313 | -2171.054 | 3.224231
34370 | 10 | 10 | 3079566.74 | 1080.03 | 632.2217 | -2184.482 | 3.204395
34371 | 10 | 10 | 3079626.74 | 1140.03 | 668.7589 | -2200.809 | 3.180896
34372 | 10 | 10 | 3079686.74 | 1200.03 | 705.5924 | -2220.111 | 3.152819
34373 | 10 | 10 | 3079746.74 | 1260.03 | 742.7961 | -2245.06 | 3.118029
34374 | 10 | 10 | 3079806.74 | 1320.03 | 780.4721 | -2277.562 | 3.073472
34375 | 10 | 10 | 3079866.74 | 1380.03 | 818.7699 | -2320.363 | 3.016709
34376 | 10 | 10 | 3079881.42 | 1394.71 | 828.2579 | -2333.028 | 2.999924
34377 | 10 | 12 | 3079881.43 | 0.01 | 0 | 0 | 3.165026
34378 | 10 | 12 | 3081681.42 | 1800 | 0 | 0 | 3.408255
34379 | 10 | 13 | 3081681.57 | 0.15 | 0.04650356 | 2080.339 | 3.573053
34380 | 10 | 13 | 3081741.57 | 60.15 | 34.28315 | 2039.673 | 3.652094
34381 | 10 | 13 | 3081801.57 | 120.15 | 68.12006 | 2022.126 | 3.684138
34382 | 10 | 13 | 3081861.57 | 180.15 | 101.7299 | 2012.436 | 3.701839
34383 | 10 | 13 | 3081921.57 | 240.15 | 135.2275 | 2007.706 | 3.710384
34384 | 10 | 13 | 3081981.57 | 300.15 | 168.6608 | 2004.273 | 3.716487
34385 | 10 | 13 | 3082041.57 | 360.15 | 202.0401 | 2001.068 | 3.722591
34386 | 10 | 13 | 3082101.57 | 420.15 | 235.3648 | 1997.787 | 3.729
34387 | 10 | 13 | 3082161.57 | 480.15 | 268.633 | 1994.049 | 3.735714
34388 | 10 | 13 | 3082221.57 | 540.15 | 301.8438 | 1990.768 | 3.742428
34389 | 10 | 13 | 3082281.57 | 600.15 | 334.9947 | 1987.488 | 3.748531
34390 | 10 | 13 | 3082341.57 | 660.15 | 368.0856 | 1983.673 | 3.75555
34391 | 10 | 13 | 3082401.57 | 720.15 | 401.1146 | 1979.782 | 3.762875
34392 | 10 | 13 | 3082461.57 | 780.15 | 434.079 | 1976.12 | 3.769894
34393 | 10 | 13 | 3082521.57 | 840.15 | 466.9764 | 1971.771 | 3.778134
34394 | 10 | 13 | 3082581.57 | 900.15 | 499.8047 | 1967.498 | 3.786374
34395 | 10 | 13 | 3082641.57 | 960.15 | 532.5616 | 1962.997 | 3.794614
34396 | 10 | 13 | 3082701.57 | 1020.15 | 565.2455 | 1958.801 | 3.803159
34397 | 10 | 13 | 3082761.57 | 1080.15 | 597.8554 | 1954.299 | 3.812009
34398 | 10 | 13 | 3082821.57 | 1140.15 | 630.3909 | 1950.027 | 3.820249
34399 | 10 | 13 | 3082881.57 | 1200.15 | 662.8526 | 1945.296 | 3.829404
34400 | 10 | 13 | 3082941.57 | 1260.15 | 695.2393 | 1941.176 | 3.837949
34401 | 10 | 13 | 3083001.57 | 1320.15 | 727.5506 | 1936.141 | 3.84741
34402 | 10 | 13 | 3083061.57 | 1380.15 | 759.7864 | 1932.174 | 3.855955
34403 | 10 | 13 | 3083121.57 | 1440.15 | 791.948 | 1927.52 | 3.86511
34404 | 10 | 13 | 3083181.57 | 1500.15 | 824.0363 | 1923.018 | 3.873655
34405 | 10 | 13 | 3083241.57 | 1560.15 | 856.0533 | 1918.822 | 3.8822
34406 | 10 | 13 | 3083301.57 | 1620.15 | 888.0006 | 1914.931 | 3.89044
34407 | 10 | 13 | 3083361.57 | 1680.15 | 919.8818 | 1911.116 | 3.898375
34408 | 10 | 13 | 3083421.57 | 1740.15 | 951.6992 | 1907.073 | 3.906004
34409 | 10 | 13 | 3083481.57 | 1800.15 | 983.4558 | 1903.792 | 3.913024
34410 | 10 | 13 | 3083541.57 | 1860.15 | 1015.155 | 1900.282 | 3.920348
34411 | 10 | 13 | 3083601.57 | 1920.15 | 1046.799 | 1897.002 | 3.927062
34412 | 10 | 13 | 3083661.57 | 1980.15 | 1078.392 | 1894.026 | 3.933165
34413 | 10 | 13 | 3083721.57 | 2040.15 | 1109.935 | 1890.974 | 3.939574
34414 | 10 | 13 | 3083781.57 | 2100.15 | 1141.432 | 1888.228 | 3.945068
34415 | 10 | 13 | 3083841.57 | 2160.15 | 1172.884 | 1885.863 | 3.950256
34416 | 10 | 13 | 3083901.57 | 2220.15 | 1204.294 | 1883.421 | 3.955444
34417 | 10 | 13 | 3083961.57 | 2280.15 | 1235.665 | 1881.209 | 3.960327
34418 | 10 | 13 | 3084021.57 | 2340.15 | 1266.998 | 1878.843 | 3.964904
34419 | 10 | 13 | 3084081.57 | 2400.15 | 1298.294 | 1876.707 | 3.969787
34420 | 10 | 13 | 3084141.57 | 2460.15 | 1329.556 | 1874.952 | 3.973449
34421 | 10 | 13 | 3084201.57 | 2520.15 | 1360.786 | 1872.816 | 3.977722
34422 | 10 | 13 | 3084261.57 | 2580.15 | 1391.985 | 1871.061 | 3.981689
34423 | 10 | 13 | 3084321.57 | 2640.15 | 1423.154 | 1869.306 | 3.985046
34424 | 10 | 13 | 3084381.57 | 2700.15 | 1454.296 | 1867.628 | 3.989014
34425 | 10 | 13 | 3084441.57 | 2760.15 | 1485.41 | 1866.026 | 3.99237
34426 | 10 | 13 | 3084501.57 | 2820.15 | 1516.498 | 1864.576 | 3.995727
34427 | 10 | 13 | 3084561.57 | 2880.15 | 1547.559 | 1862.516 | 3.999084
34428 | 10 | 13 | 3084621.57 | 2940.15 | 1578.595 | 1861.372 | 4.002136
34429 | 10 | 13 | 3084681.57 | 3000.15 | 1609.606 | 1859.541 | 4.005798
34430 | 10 | 13 | 3084741.57 | 3060.15 | 1640.592 | 1858.473 | 4.008545
34431 | 10 | 13 | 3084801.57 | 3120.15 | 1671.554 | 1856.947 | 4.011902
34432 | 10 | 13 | 3084861.57 | 3180.15 | 1702.493 | 1855.726 | 4.014649
34433 | 10 | 13 | 3084921.57 | 3240.15 | 1733.408 | 1854.276 | 4.0177
34434 | 10 | 13 | 3084981.57 | 3300.15 | 1764.301 | 1852.75 | 4.020752
34435 | 10 | 13 | 3085041.57 | 3360.15 | 1795.171 | 1851.759 | 4.023194
34436 | 10 | 13 | 3085101.57 | 3420.15 | 1826.02 | 1850.309 | 4.026551
34437 | 10 | 13 | 3085161.57 | 3480.15 | 1856.847 | 1849.012 | 4.028992
34438 | 10 | 13 | 3085221.57 | 3540.15 | 1887.652 | 1847.868 | 4.032044
34439 | 10 | 13 | 3085281.57 | 3600.15 | 1918.437 | 1846.418 | 4.034791
34440 | 10 | 13 | 3085341.57 | 3660.15 | 1949.2 | 1845.121 | 4.037232
34441 | 10 | 13 | 3085401.57 | 3720.15 | 1979.942 | 1844.129 | 4.039979
34442 | 10 | 13 | 3085461.57 | 3780.15 | 2010.662 | 1842.603 | 4.04303
34443 | 10 | 13 | 3085521.57 | 3840.15 | 2041.36 | 1841.382 | 4.046082
34444 | 10 | 13 | 3085581.57 | 3900.15 | 2072.037 | 1840.009 | 4.048829
34445 | 10 | 13 | 3085641.57 | 3960.15 | 2102.691 | 1838.483 | 4.052186
34446 | 10 | 13 | 3085701.57 | 4020.15 | 2133.323 | 1837.491 | 4.054322
34447 | 10 | 13 | 3085761.57 | 4080.15 | 2163.934 | 1836.042 | 4.057374
34448 | 10 | 13 | 3085821.57 | 4140.15 | 2194.523 | 1834.974 | 4.060426
34449 | 10 | 13 | 3085881.57 | 4200.15 | 2225.089 | 1833.295 | 4.063478
34450 | 10 | 13 | 3085941.57 | 4260.15 | 2255.633 | 1831.693 | 4.066529
34451 | 10 | 13 | 3086001.57 | 4320.15 | 2286.153 | 1830.625 | 4.069581
34452 | 10 | 13 | 3086061.57 | 4380.15 | 2316.651 | 1829.175 | 4.072938
34453 | 10 | 13 | 3086121.57 | 4440.15 | 2347.125 | 1827.802 | 4.07599
34454 | 10 | 13 | 3086181.57 | 4500.15 | 2377.576 | 1826.2 | 4.079347
34455 | 10 | 13 | 3086241.57 | 4560.15 | 2408.003 | 1824.979 | 4.082399
34456 | 10 | 13 | 3086301.57 | 4620.15 | 2438.406 | 1823.529 | 4.085756
34457 | 10 | 13 | 3086361.57 | 4680.15 | 2468.785 | 1822.004 | 4.088808
34458 | 10 | 13 | 3086421.57 | 4740.15 | 2499.138 | 1820.401 | 4.092164
34459 | 10 | 13 | 3086481.57 | 4800.15 | 2529.468 | 1819.104 | 4.095521
34460 | 10 | 13 | 3086541.57 | 4860.15 | 2559.771 | 1817.578 | 4.098878
34461 | 10 | 13 | 3086601.57 | 4920.15 | 2590.05 | 1815.747 | 4.102846
34462 | 10 | 13 | 3086661.57 | 4980.15 | 2620.302 | 1814.374 | 4.105592
34463 | 10 | 13 | 3086721.57 | 5040.15 | 2650.529 | 1812.924 | 4.109255
34464 | 10 | 13 | 3086781.57 | 5100.15 | 2680.728 | 1811.093 | 4.113527
34465 | 10 | 13 | 3086841.57 | 5160.15 | 2710.902 | 1809.567 | 4.116884
34466 | 10 | 13 | 3086901.57 | 5220.15 | 2741.048 | 1808.042 | 4.120546
34467 | 10 | 13 | 3086961.57 | 5280.15 | 2771.168 | 1806.439 | 4.124208
34468 | 10 | 13 | 3087021.57 | 5340.15 | 2801.259 | 1804.685 | 4.128176
34469 | 10 | 13 | 3087081.57 | 5400.15 | 2831.324 | 1803.235 | 4.131533
34470 | 10 | 13 | 3087141.57 | 5460.15 | 2861.361 | 1801.48 | 4.135195
34471 | 10 | 13 | 3087201.57 | 5520.15 | 2891.372 | 1799.954 | 4.138857
34472 | 10 | 13 | 3087261.57 | 5580.15 | 2921.356 | 1798.123 | 4.14313
34473 | 10 | 13 | 3087321.57 | 5640.15 | 2951.315 | 1796.75 | 4.145876
34474 | 10 | 13 | 3087381.57 | 5700.15 | 2981.25 | 1795.453 | 4.149538
34475 | 10 | 13 | 3087441.57 | 5760.15 | 3011.161 | 1793.927 | 4.152895
34476 | 10 | 13 | 3087501.57 | 5820.15 | 3041.05 | 1792.325 | 4.156252
34477 | 10 | 13 | 3087561.57 | 5880.15 | 3070.915 | 1791.257 | 4.158999
34478 | 10 | 13 | 3087621.57 | 5940.15 | 3100.758 | 1789.96 | 4.161746
34479 | 10 | 13 | 3087681.57 | 6000.15 | 3130.58 | 1788.739 | 4.164797
34480 | 10 | 13 | 3087741.57 | 6060.15 | 3160.382 | 1787.594 | 4.167239
34481 | 10 | 13 | 3087801.57 | 6120.15 | 3190.164 | 1786.374 | 4.170291
34482 | 10 | 13 | 3087861.57 | 6180.15 | 3219.928 | 1785.229 | 4.172732
34483 | 10 | 13 | 3087921.57 | 6240.15 | 3249.674 | 1784.237 | 4.175479
34484 | 10 | 13 | 3087981.57 | 6300.15 | 3279.405 | 1783.093 | 4.17792
34485 | 10 | 13 | 3088041.57 | 6360.15 | 3309.118 | 1782.406 | 4.179751
34486 | 10 | 13 | 3088101.57 | 6420.15 | 3338.816 | 1781.72 | 4.181582
34487 | 10 | 13 | 3088161.57 | 6480.15 | 3368.501 | 1780.423 | 4.184024
34488 | 10 | 13 | 3088221.57 | 6540.15 | 3398.172 | 1779.965 | 4.185855
34489 | 10 | 13 | 3088281.57 | 6600.15 | 3427.828 | 1778.897 | 4.187686
34490 | 10 | 13 | 3088341.57 | 6660.15 | 3457.469 | 1778.134 | 4.189822
34491 | 10 | 13 | 3088401.57 | 6720.15 | 3487.098 | 1777.447 | 4.191653
34492 | 10 | 13 | 3088461.57 | 6780.15 | 3516.712 | 1776.379 | 4.19379
34493 | 10 | 13 | 3088521.57 | 6840.15 | 3546.311 | 1775.54 | 4.195621
34494 | 10 | 13 | 3088581.57 | 6900.15 | 3575.895 | 1774.472 | 4.197757
34495 | 10 | 13 | 3088641.57 | 6960.15 | 3605.46 | 1770.275 | 4.199893
34496 | 10 | 13 | 3088701.57 | 7020.15 | 3634.691 | 1738.766 | 4.199893
34497 | 10 | 13 | 3088761.57 | 7080.15 | 3663.429 | 1710.155 | 4.199893
34498 | 10 | 13 | 3088821.57 | 7140.15 | 3691.726 | 1685.359 | 4.199893
34499 | 10 | 13 | 3088881.42 | 7200 | 3719.525 | 1659.648 | 4.199893
34500 | 10 | 14 | 3088881.45 | 0.03 | 0.00655269025 | 785.4582 | 4.153506
34501 | 10 | 14 | 3088941.45 | 60.03 | 13.12905 | 788.3574 | 4.1355
34502 | 10 | 14 | 3089001.45 | 120.03 | 26.27426 | 789.1203 | 4.130922
34503 | 10 | 14 | 3089061.45 | 180.03 | 39.42729 | 789.2729 | 4.130007
34504 | 10 | 14 | 3089121.45 | 240.03 | 52.58346 | 789.4255 | 4.129397
34505 | 10 | 14 | 3089181.45 | 300.03 | 65.74026 | 789.4255 | 4.129091
34506 | 10 | 14 | 3089241.45 | 360.03 | 78.89696 | 789.5781 | 4.129397
34507 | 10 | 14 | 3089301.45 | 420.03 | 92.05292 | 789.4255 | 4.130007
34508 | 10 | 14 | 3089361.45 | 480.03 | 105.2074 | 789.1966 | 4.130312
34509 | 10 | 14 | 3089421.45 | 540.03 | 118.3599 | 789.1966 | 4.130922
34510 | 10 | 14 | 3089481.45 | 600.03 | 131.5105 | 789.044 | 4.131533
34511 | 10 | 14 | 3089541.45 | 660.03 | 144.6586 | 788.8151 | 4.132448
34512 | 10 | 14 | 3089601.45 | 720.03 | 157.8037 | 788.5863 | 4.133364
34513 | 10 | 14 | 3089661.45 | 780.03 | 170.9464 | 788.5863 | 4.133974
34514 | 10 | 14 | 3089721.45 | 840.03 | 184.0867 | 788.4337 | 4.13489
34515 | 10 | 14 | 3089781.45 | 900.03 | 197.2242 | 788.2048 | 4.135805
34516 | 10 | 14 | 3089841.45 | 960.03 | 210.3591 | 788.0522 | 4.136721
34517 | 10 | 14 | 3089901.45 | 1020.03 | 223.4912 | 787.9759 | 4.137636
34518 | 10 | 14 | 3089961.45 | 1080.03 | 236.6205 | 787.5181 | 4.138247
34519 | 10 | 14 | 3090021.45 | 1140.03 | 249.747 | 787.3655 | 4.139467
34520 | 10 | 14 | 3090081.45 | 1200.03 | 262.87 | 787.2892 | 4.140383
34521 | 10 | 14 | 3090141.45 | 1260.03 | 275.9896 | 787.1366 | 4.141909
34522 | 10 | 14 | 3090201.45 | 1320.03 | 289.1057 | 786.9078 | 4.142519
34523 | 10 | 14 | 3090261.45 | 1380.03 | 302.2179 | 786.6026 | 4.14374
34524 | 10 | 14 | 3090321.45 | 1440.03 | 315.3264 | 786.45 | 4.144656
34525 | 10 | 14 | 3090381.45 | 1500.03 | 328.4313 | 786.1448 | 4.146181
34526 | 10 | 14 | 3090441.45 | 1560.03 | 341.5325 | 786.1448 | 4.147402
34527 | 10 | 14 | 3090501.45 | 1620.03 | 354.6292 | 785.687 | 4.148928
34528 | 10 | 14 | 3090561.45 | 1680.03 | 367.7218 | 785.5344 | 4.150454
34529 | 10 | 14 | 3090621.45 | 1740.03 | 380.8105 | 785.3056 | 4.151369
34530 | 10 | 14 | 3090681.45 | 1800.03 | 393.8949 | 784.8478 | 4.152895
34531 | 10 | 14 | 3090741.45 | 1860.03 | 406.9747 | 784.6952 | 4.154116
34532 | 10 | 14 | 3090801.45 | 1920.03 | 420.0497 | 784.2374 | 4.155947
34533 | 10 | 14 | 3090861.45 | 1980.03 | 433.1199 | 784.0085 | 4.157473
34534 | 10 | 14 | 3090921.45 | 2040.03 | 446.1853 | 783.6271 | 4.158999
34535 | 10 | 14 | 3090981.45 | 2100.03 | 459.2457 | 783.3982 | 4.16083
34536 | 10 | 14 | 3091041.45 | 2160.03 | 472.3011 | 783.1693 | 4.162051
34537 | 10 | 14 | 3091101.45 | 2220.03 | 485.3501 | 782.7115 | 4.164492
34538 | 10 | 14 | 3091161.45 | 2280.03 | 498.3937 | 782.4826 | 4.166018
34539 | 10 | 14 | 3091221.45 | 2340.03 | 511.4316 | 782.0249 | 4.168154
34540 | 10 | 14 | 3091281.45 | 2400.03 | 524.4633 | 781.7197 | 4.170291
34541 | 10 | 14 | 3091341.45 | 2460.03 | 537.4883 | 781.2619 | 4.172122
34542 | 10 | 14 | 3091401.45 | 2520.03 | 550.5071 | 780.9567 | 4.174258
34543 | 10 | 14 | 3091461.45 | 2580.03 | 563.5193 | 780.5753 | 4.176089
34544 | 10 | 14 | 3091521.45 | 2640.03 | 576.5244 | 780.1175 | 4.178836
34545 | 10 | 14 | 3091581.45 | 2700.03 | 589.522 | 779.6597 | 4.180972
34546 | 10 | 14 | 3091641.45 | 2760.03 | 602.5129 | 779.3545 | 4.183108
34547 | 10 | 14 | 3091701.45 | 2820.03 | 615.4961 | 778.5916 | 4.18616
34548 | 10 | 14 | 3091761.45 | 2880.03 | 628.4713 | 778.2864 | 4.188602
34549 | 10 | 14 | 3091821.45 | 2940.03 | 641.4389 | 777.9049 | 4.190738
34550 | 10 | 14 | 3091881.45 | 3000.03 | 654.398 | 777.3709 | 4.194095
34551 | 10 | 14 | 3091941.45 | 3060.03 | 667.348 | 776.7605 | 4.196231
34552 | 10 | 14 | 3092001.45 | 3120.03 | 680.2894 | 775.9213 | 4.199588
34553 | 10 | 14 | 3092061.45 | 3180.03 | 692.9306 | 739.6811 | 4.199893
34554 | 10 | 14 | 3092121.45 | 3240.03 | 704.9596 | 703.975 | 4.199893
34555 | 10 | 14 | 3092181.45 | 3300.03 | 716.4488 | 674.4488 | 4.199893
34556 | 10 | 14 | 3092241.45 | 3360.03 | 727.444 | 645.6855 | 4.199893
34557 | 10 | 14 | 3092301.45 | 3420.03 | 737.9901 | 621.0422 | 4.199893
34558 | 10 | 14 | 3092361.45 | 3480.03 | 748.1056 | 593.4997 | 4.200198
34559 | 10 | 14 | 3092421.45 | 3540.03 | 757.8102 | 570.0771 | 4.199893
34560 | 10 | 14 | 3092481.45 | 3600.03 | 767.1283 | 547.4174 | 4.200198
34561 | 10 | 14 | 3092541.45 | 3660.03 | 776.0752 | 525.4444 | 4.199893
34562 | 10 | 14 | 3092601.45 | 3720.03 | 784.6649 | 504.2344 | 4.199893
34563 | 10 | 14 | 3092661.45 | 3780.03 | 792.9108 | 484.7791 | 4.199893
34564 | 10 | 14 | 3092721.45 | 3840.03 | 800.8205 | 465.3239 | 4.199588
34565 | 10 | 14 | 3092781.45 | 3900.03 | 808.3939 | 444.7242 | 4.199893
34566 | 10 | 14 | 3092841.45 | 3960.03 | 815.6584 | 427.4815 | 4.199588
34567 | 10 | 14 | 3092901.45 | 4020.03 | 822.6229 | 409.4759 | 4.199893
34568 | 10 | 14 | 3092961.45 | 4080.03 | 829.2991 | 392.2332 | 4.199588
34569 | 10 | 14 | 3093021.45 | 4140.03 | 835.6962 | 375.906 | 4.199588
34570 | 10 | 14 | 3093081.45 | 4200.03 | 841.8254 | 361.0285 | 4.199893
34571 | 10 | 14 | 3093141.45 | 4260.03 | 847.7046 | 345.2354 | 4.199588
34572 | 10 | 14 | 3093201.45 | 4320.03 | 853.3453 | 330.8919 | 4.199588
34573 | 10 | 14 | 3093261.45 | 4380.03 | 858.7532 | 317.9217 | 4.199893
34574 | 10 | 14 | 3093321.45 | 4440.03 | 863.9494 | 304.7227 | 4.199588
34575 | 10 | 14 | 3093381.45 | 4500.03 | 868.9304 | 293.7362 | 4.199893
34576 | 10 | 14 | 3093441.45 | 4560.03 | 873.7169 | 280.3845 | 4.199588
34577 | 10 | 14 | 3093501.45 | 4620.03 | 878.304 | 270.5425 | 4.199893
34578 | 10 | 14 | 3093561.45 | 4680.03 | 882.7067 | 258.9456 | 4.199893
34579 | 10 | 14 | 3093621.45 | 4740.03 | 886.9335 | 248.9509 | 4.199588
34580 | 10 | 14 | 3093681.45 | 4800.03 | 890.9872 | 238.117 | 4.199893
34581 | 10 | 14 | 3093741.45 | 4860.03 | 894.8685 | 227.512 | 4.199893
34582 | 10 | 14 | 3093801.45 | 4920.03 | 898.5831 | 218.3566 | 4.199893
34583 | 10 | 14 | 3093861.45 | 4980.03 | 902.1399 | 208.5145 | 4.199893
34584 | 10 | 14 | 3093921.45 | 5040.03 | 905.5577 | 200.5035 | 4.199893
34585 | 10 | 14 | 3093981.45 | 5100.03 | 908.8346 | 193.0266 | 4.199893
34586 | 10 | 14 | 3094041.45 | 5160.03 | 911.979 | 184.8631 | 4.199283
34587 | 10 | 14 | 3094101.45 | 5220.03 | 915.0026 | 177.8439 | 4.199588
34588 | 10 | 14 | 3094161.45 | 5280.03 | 917.9056 | 170.6722 | 4.199283
34589 | 10 | 14 | 3094221.45 | 5340.03 | 920.7054 | 164.6448 | 4.199893
34590 | 10 | 14 | 3094281.45 | 5400.03 | 923.3879 | 157.0153 | 4.200198
34591 | 10 | 14 | 3094341.45 | 5460.03 | 925.9588 | 151.5984 | 4.199893
34592 | 10 | 14 | 3094401.45 | 5520.03 | 928.4343 | 144.6555 | 4.199893
34593 | 10 | 14 | 3094461.45 | 5580.03 | 930.8148 | 139.7726 | 4.199588
34594 | 10 | 14 | 3094521.45 | 5640.03 | 933.1101 | 134.3557 | 4.199893
34595 | 10 | 14 | 3094581.45 | 5700.03 | 935.3051 | 128.7861 | 4.199893
34596 | 10 | 14 | 3094641.45 | 5760.03 | 937.4077 | 123.3692 | 4.199893
34597 | 10 | 14 | 3094701.45 | 5820.03 | 939.4314 | 118.7915 | 4.199893
34598 | 10 | 14 | 3094761.45 | 5880.03 | 941.384 | 115.5108 | 4.200198
34599 | 10 | 14 | 3094821.45 | 5940.03 | 943.2608 | 109.0257 | 4.199588
34600 | 10 | 14 | 3094881.45 | 6000.03 | 945.057 | 106.5843 | 4.199588
34601 | 10 | 14 | 3094941.45 | 6060.03 | 946.7893 | 102.3117 | 4.199893
34602 | 10 | 14 | 3095001.45 | 6120.03 | 948.4642 | 98.2681 | 4.199893
34603 | 10 | 14 | 3095061.45 | 6180.03 | 950.0811 | 94.52964 | 4.199893
34604 | 10 | 14 | 3095121.45 | 6240.03 | 951.6459 | 92.31708 | 4.199893
34605 | 10 | 14 | 3095181.45 | 6300.03 | 953.1529 | 87.66308 | 4.199893
34606 | 10 | 14 | 3095241.45 | 6360.03 | 954.5994 | 85.37423 | 4.199893
34607 | 10 | 14 | 3095301.45 | 6420.03 | 956.0086 | 82.7039 | 4.199893
34608 | 10 | 14 | 3095361.45 | 6480.03 | 957.3683 | 80.41505 | 4.199893
34609 | 10 | 14 | 3095421.45 | 6540.03 | 958.6824 | 77.05806 | 4.199893
34610 | 10 | 14 | 3095481.45 | 6600.03 | 959.9572 | 75.91363 | 4.199893
34611 | 10 | 14 | 3095541.45 | 6660.03 | 961.1877 | 73.62478 | 4.199893
34612 | 10 | 14 | 3095601.45 | 6720.03 | 962.3766 | 70.72557 | 4.199893
34613 | 10 | 14 | 3095661.45 | 6780.03 | 963.5241 | 66.60563 | 4.199588
34614 | 10 | 14 | 3095721.45 | 6840.03 | 964.6276 | 64.39307 | 4.200198
34615 | 10 | 14 | 3095781.45 | 6900.03 | 965.6932 | 63.17235 | 4.199893
34616 | 10 | 14 | 3095841.45 | 6960.03 | 966.7314 | 61.26497 | 4.199893
34617 | 10 | 14 | 3095901.45 | 7020.03 | 967.7377 | 59.12871 | 4.199893
34618 | 10 | 14 | 3095961.45 | 7080.03 | 968.716 | 56.61097 | 4.200198
34619 | 10 | 14 | 3096021.45 | 7140.03 | 969.6517 | 55.92432 | 4.199588
34620 | 10 | 14 | 3096081.45 | 7200.03 | 970.5655 | 53.48287 | 4.199893
34621 | 10 | 14 | 3096141.45 | 7260.03 | 971.4469 | 51.72808 | 4.199588
34622 | 10 | 14 | 3096184.91 | 7303.49 | 972.0665 | 49.9733 | 4.199893
34623 | 10 | 15 | 3096184.92 | 0.01 | 0 | 0 | 4.197757
34624 | 10 | 15 | 3097984.91 | 1800 | 0 | 0 | 4.187991
34625 | 10 | 16 | 3097984.97 | 0.06 | 0.04617698 | -2622.644 | 4.039673
34626 | 10 | 16 | 3098044.97 | 60.06 | 44.48609 | -2683.223 | 3.950256
34627 | 10 | 16 | 3098104.97 | 120.06 | 89.35747 | -2700.008 | 3.925841
34628 | 10 | 16 | 3098164.97 | 180.06 | 134.4544 | -2711.07 | 3.909667
34629 | 10 | 16 | 3098224.97 | 240.06 | 179.7158 | -2719.921 | 3.897154
34630 | 10 | 16 | 3098284.97 | 300.06 | 225.1102 | -2727.169 | 3.886778
34631 | 10 | 16 | 3098344.97 | 360.06 | 270.6202 | -2733.806 | 3.877317
34632 | 10 | 16 | 3098404.97 | 420.06 | 316.233 | -2739.681 | 3.868772
34633 | 10 | 16 | 3098464.97 | 480.06 | 361.9389 | -2745.098 | 3.861448
34634 | 10 | 16 | 3098524.97 | 540.06 | 407.7301 | -2749.676 | 3.854429
34635 | 10 | 16 | 3098584.97 | 600.06 | 453.6013 | -2754.33 | 3.848325
34636 | 10 | 16 | 3098644.97 | 660.06 | 499.5479 | -2758.907 | 3.841917
34637 | 10 | 16 | 3098704.97 | 720.06 | 545.5658 | -2762.951 | 3.836118
34638 | 10 | 16 | 3098764.97 | 780.06 | 591.6505 | -2767.3 | 3.830625
34639 | 10 | 16 | 3098824.97 | 840.06 | 637.8001 | -2771.191 | 3.825132
34640 | 10 | 16 | 3098884.97 | 900.06 | 684.0122 | -2774.624 | 3.820554
34641 | 10 | 16 | 3098944.97 | 960.06 | 730.2858 | -2778.134 | 3.815366
34642 | 10 | 16 | 3099004.97 | 1020.06 | 776.6212 | -2781.949 | 3.810178
34643 | 10 | 16 | 3099064.97 | 1080.06 | 823.0204 | -2785.763 | 3.80499
34644 | 10 | 16 | 3099124.97 | 1140.06 | 869.4825 | -2789.425 | 3.800107
34645 | 10 | 16 | 3099184.97 | 1200.06 | 916.0077 | -2793.851 | 3.794308
34646 | 10 | 16 | 3099244.97 | 1260.06 | 962.5982 | -2796.979 | 3.789425
34647 | 10 | 16 | 3099304.97 | 1320.06 | 1009.256 | -2801.404 | 3.783932
34648 | 10 | 16 | 3099364.97 | 1380.06 | 1055.98 | -2805.6 | 3.777829
34649 | 10 | 16 | 3099424.97 | 1440.06 | 1102.775 | -2809.72 | 3.772335
34650 | 10 | 16 | 3099484.97 | 1500.06 | 1149.642 | -2814.145 | 3.766537
34651 | 10 | 16 | 3099544.97 | 1560.06 | 1196.584 | -2818.647 | 3.760433
34652 | 10 | 16 | 3099604.97 | 1620.06 | 1243.603 | -2823.224 | 3.75433
34653 | 10 | 16 | 3099664.97 | 1680.06 | 1290.701 | -2828.565 | 3.747616
34654 | 10 | 16 | 3099724.97 | 1740.06 | 1337.88 | -2833.448 | 3.740902
34655 | 10 | 16 | 3099784.97 | 1800.06 | 1385.142 | -2838.407 | 3.734493
34656 | 10 | 16 | 3099844.97 | 1860.06 | 1432.488 | -2843.061 | 3.728389
34657 | 10 | 16 | 3099904.97 | 1920.06 | 1479.917 | -2848.402 | 3.721675
34658 | 10 | 16 | 3099964.97 | 1980.06 | 1527.428 | -2852.903 | 3.715267
34659 | 10 | 16 | 3100024.97 | 2040.06 | 1575.021 | -2857.862 | 3.709163
34660 | 10 | 16 | 3100084.97 | 2100.06 | 1622.694 | -2862.898 | 3.702449
34661 | 10 | 16 | 3100144.97 | 2160.06 | 1670.447 | -2868.086 | 3.695735
34662 | 10 | 16 | 3100204.97 | 2220.06 | 1718.278 | -2871.977 | 3.690547
34663 | 10 | 16 | 3100264.97 | 2280.06 | 1766.186 | -2876.936 | 3.684443
34664 | 10 | 16 | 3100324.97 | 2340.06 | 1814.171 | -2881.285 | 3.67895
34665 | 10 | 16 | 3100384.97 | 2400.06 | 1862.232 | -2885.939 | 3.672847
34666 | 10 | 16 | 3100444.97 | 2460.06 | 1910.368 | -2890.288 | 3.667353
34667 | 10 | 16 | 3100504.97 | 2520.06 | 1958.581 | -2894.789 | 3.66186
34668 | 10 | 16 | 3100564.97 | 2580.06 | 2006.868 | -2899.29 | 3.655756
34669 | 10 | 16 | 3100624.97 | 2640.06 | 2055.23 | -2904.25 | 3.649958
34670 | 10 | 16 | 3100684.97 | 2700.06 | 2103.669 | -2908.98 | 3.64416
34671 | 10 | 16 | 3100744.97 | 2760.06 | 2152.184 | -2912.871 | 3.638972
34672 | 10 | 16 | 3100804.97 | 2820.06 | 2200.775 | -2917.83 | 3.632868
34673 | 10 | 16 | 3100864.97 | 2880.06 | 2249.441 | -2922.179 | 3.627375
34674 | 10 | 16 | 3100924.97 | 2940.06 | 2298.181 | -2926.757 | 3.621576
34675 | 10 | 16 | 3100984.97 | 3000.06 | 2346.998 | -2931.106 | 3.616388
34676 | 10 | 16 | 3101044.97 | 3060.06 | 2395.892 | -2935.683 | 3.61059
34677 | 10 | 16 | 3101104.97 | 3120.06 | 2444.863 | -2940.566 | 3.604791
34678 | 10 | 16 | 3101164.97 | 3180.06 | 2493.912 | -2945.296 | 3.598688
34679 | 10 | 16 | 3101224.97 | 3240.06 | 2543.044 | -2950.256 | 3.592889
34680 | 10 | 16 | 3101284.97 | 3300.06 | 2592.259 | -2955.596 | 3.586481
34681 | 10 | 16 | 3101344.97 | 3360.06 | 2641.562 | -2961.013 | 3.579767
34682 | 10 | 16 | 3101404.97 | 3420.06 | 2690.958 | -2966.43 | 3.572747
34683 | 10 | 16 | 3101464.97 | 3480.06 | 2740.45 | -2972.305 | 3.565728
34684 | 10 | 16 | 3101524.97 | 3540.06 | 2790.041 | -2978.79 | 3.558709
34685 | 10 | 16 | 3101584.97 | 3600.06 | 2839.736 | -2985.275 | 3.550774
34686 | 10 | 16 | 3101644.97 | 3660.06 | 2889.539 | -2991.302 | 3.54345
34687 | 10 | 16 | 3101704.97 | 3720.06 | 2939.452 | -2998.398 | 3.53521
34688 | 10 | 16 | 3101764.97 | 3780.06 | 2989.483 | -3005.646 | 3.526665
34689 | 10 | 16 | 3101824.97 | 3840.06 | 3039.636 | -3013.199 | 3.517815
34690 | 10 | 16 | 3101884.97 | 3900.06 | 3089.92 | -3021.057 | 3.508659
34691 | 10 | 16 | 3101944.97 | 3960.06 | 3140.344 | -3029.603 | 3.498589
34692 | 10 | 16 | 3102004.97 | 4020.06 | 3190.911 | -3038.3 | 3.488823
34693 | 10 | 16 | 3102064.97 | 4080.06 | 3241.636 | -3048.524 | 3.476921
34694 | 10 | 16 | 3102124.97 | 4140.06 | 3292.531 | -3058.824 | 3.465019
34695 | 10 | 16 | 3102184.97 | 4200.06 | 3343.609 | -3070.802 | 3.451896
34696 | 10 | 16 | 3102244.97 | 4260.06 | 3394.882 | -3082.322 | 3.438773
34697 | 10 | 16 | 3102304.97 | 4320.06 | 3446.365 | -3095.521 | 3.42443
34698 | 10 | 16 | 3102364.97 | 4380.06 | 3498.068 | -3109.102 | 3.409171
34699 | 10 | 16 | 3102424.97 | 4440.06 | 3550.003 | -3123.064 | 3.393606
34700 | 10 | 16 | 3102484.97 | 4500.06 | 3602.177 | -3137.942 | 3.377737
34701 | 10 | 16 | 3102544.97 | 4560.06 | 3654.6 | -3153.124 | 3.361868
34702 | 10 | 16 | 3102604.97 | 4620.06 | 3707.28 | -3168.688 | 3.345083
34703 | 10 | 16 | 3102664.97 | 4680.06 | 3760.221 | -3184.482 | 3.328603
34704 | 10 | 16 | 3102724.97 | 4740.06 | 3813.429 | -3200.961 | 3.311513
34705 | 10 | 16 | 3102784.97 | 4800.06 | 3866.912 | -3217.288 | 3.294423
34706 | 10 | 16 | 3102844.97 | 4860.06 | 3920.673 | -3234.379 | 3.277333
34707 | 10 | 16 | 3102904.97 | 4920.06 | 3974.721 | -3251.545 | 3.259632
34708 | 10 | 16 | 3102964.97 | 4980.06 | 4029.065 | -3269.78 | 3.241627
34709 | 10 | 16 | 3103024.97 | 5040.06 | 4083.714 | -3288.09 | 3.223621
34710 | 10 | 16 | 3103084.97 | 5100.06 | 4138.682 | -3307.851 | 3.204395
34711 | 10 | 16 | 3103144.97 | 5160.06 | 4193.987 | -3328.527 | 3.184253
34712 | 10 | 16 | 3103204.97 | 5220.06 | 4249.651 | -3351.034 | 3.16289
34713 | 10 | 16 | 3103264.97 | 5280.06 | 4305.71 | -3376.516 | 3.139391
34714 | 10 | 16 | 3103324.97 | 5340.06 | 4362.221 | -3405.509 | 3.112535
34715 | 10 | 16 | 3103384.97 | 5400.06 | 4419.266 | -3440.986 | 3.080491
34716 | 10 | 16 | 3103444.97 | 5460.06 | 4476.971 | -3485.389 | 3.041123
34717 | 10 | 16 | 3103494.88 | 5509.97 | 4525.611 | -3533.227 | 2.999924
34718 | 10 | 17 | 3103494.89 | 0.01 | 0 | 0 | 3.245899
34719 | 10 | 17 | 3105294.88 | 1800 | 0 | 0 | 3.498894
34720 | 10 | 18 | 3105295 | 0.12 | 0.0263695 | 1514.763 | 3.614252
34721 | 10 | 18 | 3105355 | 60.12 | 25.09301 | 1499.733 | 3.654231
34722 | 10 | 18 | 3105415 | 120.12 | 50.05084 | 1495.613 | 3.663386
34723 | 10 | 18 | 3105475 | 180.12 | 74.95714 | 1493.095 | 3.6701
34724 | 10 | 18 | 3105535 | 240.12 | 99.82412 | 1490.883 | 3.675593
34725 | 10 | 18 | 3105595 | 300.12 | 124.6537 | 1488.746 | 3.680781
34726 | 10 | 18 | 3105655 | 360.12 | 149.4457 | 1486.534 | 3.686275
34727 | 10 | 18 | 3105715 | 420.12 | 174.2002 | 1483.94 | 3.692378
34728 | 10 | 18 | 3105775 | 480.12 | 198.9171 | 1482.033 | 3.697566
34729 | 10 | 18 | 3105835 | 540.12 | 223.5966 | 1479.744 | 3.703365
34730 | 10 | 18 | 3105895 | 600.12 | 248.2378 | 1477.302 | 3.709163
34731 | 10 | 18 | 3105955 | 660.12 | 272.8404 | 1474.861 | 3.714961
34732 | 10 | 18 | 3106015 | 720.12 | 297.4037 | 1472.419 | 3.721065
34733 | 10 | 18 | 3106075 | 780.12 | 321.9263 | 1469.825 | 3.728084
34734 | 10 | 18 | 3106135 | 840.12 | 346.4073 | 1467.842 | 3.733577
34735 | 10 | 18 | 3106195 | 900.12 | 370.8455 | 1465.019 | 3.740291
34736 | 10 | 18 | 3106255 | 960.12 | 395.2392 | 1462.196 | 3.747616
34737 | 10 | 18 | 3106315 | 1020.12 | 419.5882 | 1459.907 | 3.754025
34738 | 10 | 18 | 3106375 | 1080.12 | 443.892 | 1456.855 | 3.761349
34739 | 10 | 18 | 3106435 | 1140.12 | 468.1502 | 1453.956 | 3.768368
34740 | 10 | 18 | 3106495 | 1200.12 | 492.3628 | 1451.514 | 3.775387
34741 | 10 | 18 | 3106555 | 1260.12 | 516.5294 | 1448.768 | 3.782406
34742 | 10 | 18 | 3106615 | 1320.12 | 540.6507 | 1445.716 | 3.790036
34743 | 10 | 18 | 3106675 | 1380.12 | 564.7267 | 1443.198 | 3.797055
34744 | 10 | 18 | 3106735 | 1440.12 | 588.757 | 1440.375 | 3.804685
34745 | 10 | 18 | 3106795 | 1500.12 | 612.7421 | 1437.934 | 3.811093
34746 | 10 | 18 | 3106855 | 1560.12 | 636.6827 | 1435.187 | 3.818112
34747 | 10 | 18 | 3106915 | 1620.12 | 660.5798 | 1432.593 | 3.825132
34748 | 10 | 18 | 3106975 | 1680.12 | 684.4337 | 1429.999 | 3.832151
34749 | 10 | 18 | 3107035 | 1740.12 | 708.2439 | 1427.405 | 3.83917
34750 | 10 | 18 | 3107095 | 1800.12 | 732.0115 | 1424.811 | 3.845884
34751 | 10 | 18 | 3107155 | 1860.12 | 755.7381 | 1422.446 | 3.852598
34752 | 10 | 18 | 3107215 | 1920.12 | 779.4245 | 1419.928 | 3.859007
34753 | 10 | 18 | 3107275 | 1980.12 | 803.0723 | 1417.716 | 3.86511
34754 | 10 | 18 | 3107335 | 2040.12 | 826.6827 | 1415.579 | 3.871214
34755 | 10 | 18 | 3107395 | 2100.12 | 850.2572 | 1413.367 | 3.877012
34756 | 10 | 18 | 3107455 | 2160.12 | 873.7965 | 1411.46 | 3.882811
34757 | 10 | 18 | 3107515 | 2220.12 | 897.3024 | 1409.4 | 3.887999
34758 | 10 | 18 | 3107575 | 2280.12 | 920.7768 | 1407.492 | 3.893492
34759 | 10 | 18 | 3107635 | 2340.12 | 944.2206 | 1405.966 | 3.897459
34760 | 10 | 18 | 3107695 | 2400.12 | 967.6356 | 1404.135 | 3.902953
34761 | 10 | 18 | 3107755 | 2460.12 | 991.0233 | 1402.686 | 3.90692
34762 | 10 | 18 | 3107815 | 2520.12 | 1014.385 | 1401.083 | 3.911498
34763 | 10 | 18 | 3107875 | 2580.12 | 1037.721 | 1399.481 | 3.91577
34764 | 10 | 18 | 3107935 | 2640.12 | 1061.034 | 1398.26 | 3.919432
34765 | 10 | 18 | 3107995 | 2700.12 | 1084.325 | 1396.811 | 3.9234
34766 | 10 | 18 | 3108055 | 2760.12 | 1107.594 | 1395.59 | 3.926757
34767 | 10 | 18 | 3108115 | 2820.12 | 1130.843 | 1394.217 | 3.930419
34768 | 10 | 18 | 3108175 | 2880.12 | 1154.072 | 1393.225 | 3.933471
34769 | 10 | 18 | 3108235 | 2940.12 | 1177.282 | 1391.928 | 3.936522
34770 | 10 | 18 | 3108295 | 3000.12 | 1200.473 | 1390.936 | 3.939269
34771 | 10 | 18 | 3108355 | 3060.12 | 1223.647 | 1390.021 | 3.942321
34772 | 10 | 18 | 3108415 | 3120.12 | 1246.805 | 1388.724 | 3.945678
34773 | 10 | 18 | 3108475 | 3180.12 | 1269.946 | 1388.19 | 3.947814
34774 | 10 | 18 | 3108535 | 3240.12 | 1293.072 | 1387.045 | 3.950561
34775 | 10 | 18 | 3108595 | 3300.12 | 1316.184 | 1386.13 | 3.953002
34776 | 10 | 18 | 3108655 | 3360.12 | 1339.28 | 1385.443 | 3.955749
34777 | 10 | 18 | 3108715 | 3420.12 | 1362.362 | 1384.375 | 3.95819
34778 | 10 | 18 | 3108775 | 3480.12 | 1385.431 | 1383.764 | 3.960632
34779 | 10 | 18 | 3108835 | 3540.12 | 1408.486 | 1382.849 | 3.962463
34780 | 10 | 18 | 3108895 | 3600.12 | 1431.527 | 1382.01 | 3.965209
34781 | 10 | 18 | 3108955 | 3660.12 | 1454.556 | 1381.323 | 3.967041
34782 | 10 | 18 | 3109015 | 3720.12 | 1477.571 | 1380.407 | 3.969482
34783 | 10 | 18 | 3109075 | 3780.12 | 1500.573 | 1379.721 | 3.971923
34784 | 10 | 18 | 3109135 | 3840.12 | 1523.562 | 1378.958 | 3.973449
34785 | 10 | 18 | 3109195 | 3900.12 | 1546.539 | 1378.347 | 3.976196
34786 | 10 | 18 | 3109255 | 3960.12 | 1569.502 | 1377.661 | 3.977722
34787 | 10 | 18 | 3109315 | 4020.12 | 1592.455 | 1376.822 | 3.979858
34788 | 10 | 18 | 3109375 | 4080.12 | 1615.395 | 1375.906 | 3.982605
34789 | 10 | 18 | 3109435 | 4140.12 | 1638.322 | 1375.296 | 3.984436
34790 | 10 | 18 | 3109495 | 4200.12 | 1661.239 | 1374.533 | 3.986267
34791 | 10 | 18 | 3109555 | 4260.12 | 1684.145 | 1373.77 | 3.988098
34792 | 10 | 18 | 3109615 | 4320.12 | 1707.039 | 1373.236 | 3.990539
34793 | 10 | 18 | 3109675 | 4380.12 | 1729.921 | 1372.549 | 3.992065
34794 | 10 | 18 | 3109735 | 4440.12 | 1752.792 | 1371.786 | 3.994202
34795 | 10 | 18 | 3109795 | 4500.12 | 1775.652 | 1371.176 | 3.996338
34796 | 10 | 18 | 3109855 | 4560.12 | 1798.499 | 1370.26 | 3.998474
34797 | 10 | 18 | 3109915 | 4620.12 | 1821.335 | 1369.726 | 4.00061
34798 | 10 | 18 | 3109975 | 4680.12 | 1844.16 | 1369.116 | 4.002441
34799 | 10 | 18 | 3110035 | 4740.12 | 1866.973 | 1368.429 | 4.004578
34800 | 10 | 18 | 3110095 | 4800.12 | 1889.772 | 1367.742 | 4.006714
34801 | 10 | 18 | 3110155 | 4860.12 | 1912.56 | 1366.979 | 4.00885
34802 | 10 | 18 | 3110215 | 4920.12 | 1935.336 | 1366.217 | 4.010986
34803 | 10 | 18 | 3110275 | 4980.12 | 1958.1 | 1365.301 | 4.013428
34804 | 10 | 18 | 3110335 | 5040.12 | 1980.851 | 1364.691 | 4.015564
34805 | 10 | 18 | 3110395 | 5100.12 | 2003.591 | 1364.004 | 4.01709
34806 | 10 | 18 | 3110455 | 5160.12 | 2026.319 | 1363.394 | 4.019226
34807 | 10 | 18 | 3110515 | 5220.12 | 2049.034 | 1362.478 | 4.021973
34808 | 10 | 18 | 3110575 | 5280.12 | 2071.737 | 1361.868 | 4.023804
34809 | 10 | 18 | 3110635 | 5340.12 | 2094.427 | 1361.105 | 4.026246
34810 | 10 | 18 | 3110695 | 5400.12 | 2117.105 | 1360.189 | 4.028382
34811 | 10 | 18 | 3110755 | 5460.12 | 2139.77 | 1359.35 | 4.030823
34812 | 10 | 18 | 3110815 | 5520.12 | 2162.421 | 1358.74 | 4.033265
34813 | 10 | 18 | 3110875 | 5580.12 | 2185.058 | 1357.824 | 4.036011
34814 | 10 | 18 | 3110935 | 5640.12 | 2207.681 | 1357.061 | 4.038148
34815 | 10 | 18 | 3110995 | 5700.12 | 2230.29 | 1356.298 | 4.040589
34816 | 10 | 18 | 3111055 | 5760.12 | 2252.885 | 1355.077 | 4.043641
34817 | 10 | 18 | 3111115 | 5820.12 | 2275.465 | 1354.391 | 4.046082
34818 | 10 | 18 | 3111175 | 5880.12 | 2298.03 | 1353.399 | 4.048524
34819 | 10 | 18 | 3111235 | 5940.12 | 2320.581 | 1352.636 | 4.051575
34820 | 10 | 18 | 3111295 | 6000.12 | 2343.117 | 1351.797 | 4.054017
34821 | 10 | 18 | 3111355 | 6060.12 | 2365.639 | 1350.958 | 4.056458
34822 | 10 | 18 | 3111415 | 6120.12 | 2388.146 | 1350.042 | 4.0589
34823 | 10 | 18 | 3111475 | 6180.12 | 2410.638 | 1349.05 | 4.061646
34824 | 10 | 18 | 3111535 | 6240.12 | 2433.116 | 1348.135 | 4.064393
34825 | 10 | 18 | 3111595 | 6300.12 | 2455.579 | 1347.143 | 4.067445
34826 | 10 | 18 | 3111655 | 6360.12 | 2478.025 | 1346.532 | 4.070192
34827 | 10 | 18 | 3111715 | 6420.12 | 2500.456 | 1345.388 | 4.073243
34828 | 10 | 18 | 3111775 | 6480.12 | 2522.871 | 1344.396 | 4.075685
34829 | 10 | 18 | 3111835 | 6540.12 | 2545.27 | 1343.404 | 4.078737
34830 | 10 | 18 | 3111895 | 6600.12 | 2567.654 | 1342.489 | 4.081788
34831 | 10 | 18 | 3111955 | 6660.12 | 2590.021 | 1341.65 | 4.084535
34832 | 10 | 18 | 3112015 | 6720.12 | 2612.372 | 1340.429 | 4.087587
34833 | 10 | 18 | 3112075 | 6780.12 | 2634.707 | 1339.437 | 4.090333
34834 | 10 | 18 | 3112135 | 6840.12 | 2657.026 | 1338.598 | 4.093385
34835 | 10 | 18 | 3112195 | 6900.12 | 2679.33 | 1337.758 | 4.096437
34836 | 10 | 18 | 3112255 | 6960.12 | 2701.617 | 1336.767 | 4.099184
34837 | 10 | 18 | 3112315 | 7020.12 | 2723.889 | 1336.004 | 4.101625
34838 | 10 | 18 | 3112375 | 7080.12 | 2746.146 | 1334.859 | 4.104982
34839 | 10 | 18 | 3112435 | 7140.12 | 2768.387 | 1333.944 | 4.107729
34840 | 10 | 18 | 3112495 | 7200.12 | 2790.614 | 1333.181 | 4.11017
34841 | 10 | 18 | 3112555 | 7260.12 | 2812.826 | 1332.418 | 4.113222
34842 | 10 | 18 | 3112615 | 7320.12 | 2835.023 | 1331.579 | 4.115663
34843 | 10 | 18 | 3112675 | 7380.12 | 2857.207 | 1330.587 | 4.11841
34844 | 10 | 18 | 3112735 | 7440.12 | 2879.376 | 1329.824 | 4.120546
34845 | 10 | 18 | 3112795 | 7500.12 | 2901.533 | 1329.061 | 4.122988
34846 | 10 | 18 | 3112855 | 7560.12 | 2923.678 | 1328.069 | 4.125734
34847 | 10 | 18 | 3112915 | 7620.12 | 2945.809 | 1327.382 | 4.127565
34848 | 10 | 18 | 3112975 | 7680.12 | 2967.93 | 1326.925 | 4.129702
34849 | 10 | 18 | 3113035 | 7740.12 | 2990.04 | 1326.162 | 4.131533
34850 | 10 | 18 | 3113095 | 7800.12 | 3012.139 | 1325.475 | 4.133669
34851 | 10 | 18 | 3113155 | 7860.12 | 3034.229 | 1325.017 | 4.135805
34852 | 10 | 18 | 3113215 | 7920.12 | 3056.309 | 1324.636 | 4.136721
34853 | 10 | 18 | 3113275 | 7980.12 | 3078.38 | 1323.949 | 4.138857
34854 | 10 | 18 | 3113335 | 8040.12 | 3100.443 | 1323.491 | 4.140688
34855 | 10 | 18 | 3113395 | 8100.12 | 3122.497 | 1323.033 | 4.141909
34856 | 10 | 18 | 3113455 | 8160.12 | 3144.544 | 1322.652 | 4.14313
34857 | 10 | 18 | 3113515 | 8220.12 | 3166.582 | 1322.271 | 4.144656
34858 | 10 | 18 | 3113575 | 8280.12 | 3188.615 | 1321.736 | 4.146181
34859 | 10 | 18 | 3113635 | 8340.12 | 3210.64 | 1321.355 | 4.147097
34860 | 10 | 18 | 3113695 | 8400.12 | 3232.658 | 1320.897 | 4.148623
34861 | 10 | 18 | 3113755 | 8460.12 | 3254.668 | 1320.363 | 4.150149
34862 | 10 | 18 | 3113815 | 8520.12 | 3276.673 | 1320.058 | 4.151064
34863 | 10 | 18 | 3113875 | 8580.12 | 3298.671 | 1319.829 | 4.152285
34864 | 10 | 18 | 3113935 | 8640.12 | 3320.662 | 1319.295 | 4.153506
34865 | 10 | 18 | 3113995 | 8700.12 | 3342.647 | 1318.761 | 4.155032
34866 | 10 | 18 | 3114055 | 8760.12 | 3364.625 | 1318.227 | 4.156863
34867 | 10 | 18 | 3114115 | 8820.12 | 3386.596 | 1318.227 | 4.157168
34868 | 10 | 18 | 3114175 | 8880.12 | 3408.559 | 1317.693 | 4.158694
34869 | 10 | 18 | 3114235 | 8940.12 | 3430.517 | 1317.235 | 4.159915
34870 | 10 | 18 | 3114295 | 9000.12 | 3452.468 | 1316.854 | 4.161135
34871 | 10 | 18 | 3114355 | 9060.12 | 3474.414 | 1316.548 | 4.162356
34872 | 10 | 18 | 3114415 | 9120.12 | 3496.35 | 1316.167 | 4.163882
34873 | 10 | 18 | 3114475 | 9180.12 | 3518.28 | 1315.633 | 4.165408
34874 | 10 | 18 | 3114535 | 9240.12 | 3540.204 | 1315.099 | 4.166629
34875 | 10 | 18 | 3114595 | 9300.12 | 3562.12 | 1314.717 | 4.167849
34876 | 10 | 18 | 3114655 | 9360.12 | 3584.027 | 1314.183 | 4.16968
34877 | 10 | 18 | 3114715 | 9420.12 | 3605.926 | 1313.649 | 4.171206
34878 | 10 | 18 | 3114775 | 9480.12 | 3627.816 | 1313.191 | 4.173037
34879 | 10 | 18 | 3114835 | 9540.12 | 3649.698 | 1312.581 | 4.174563
34880 | 10 | 18 | 3114895 | 9600.12 | 3671.57 | 1311.894 | 4.176394
34881 | 10 | 18 | 3114955 | 9660.12 | 3693.433 | 1311.208 | 4.178531
34882 | 10 | 18 | 3115015 | 9720.12 | 3715.286 | 1310.903 | 4.180056
34883 | 10 | 18 | 3115075 | 9780.12 | 3737.129 | 1310.369 | 4.181888
34884 | 10 | 18 | 3115135 | 9840.12 | 3758.963 | 1309.682 | 4.184024
34885 | 10 | 18 | 3115195 | 9900.12 | 3780.786 | 1309.071 | 4.185855
34886 | 10 | 18 | 3115255 | 9960.12 | 3802.598 | 1308.232 | 4.188296
34887 | 10 | 18 | 3115315 | 10020.12 | 3824.399 | 1307.851 | 4.190127
34888 | 10 | 18 | 3115375 | 10080.12 | 3846.189 | 1307.088 | 4.192569
34889 | 10 | 18 | 3115435 | 10140.12 | 3867.966 | 1306.096 | 4.195315
34890 | 10 | 18 | 3115495 | 10200.12 | 3889.73 | 1305.486 | 4.197147
34891 | 10 | 18 | 3115555 | 10260.12 | 3911.473 | 1298.466 | 4.199893
34892 | 10 | 18 | 3115615 | 10320.12 | 3932.782 | 1259.174 | 4.200198
34893 | 10 | 18 | 3115675 | 10380.12 | 3953.498 | 1225.757 | 4.199588
34894 | 10 | 18 | 3115735 | 10440.12 | 3973.657 | 1192.798 | 4.199893
34895 | 10 | 18 | 3115795 | 10500.12 | 3993.28 | 1161.44 | 4.199893
34896 | 10 | 18 | 3115855 | 10560.12 | 4012.374 | 1130.77 | 4.199588
34897 | 10 | 18 | 3115915 | 10620.12 | 4030.956 | 1099.947 | 4.199893
34898 | 10 | 18 | 3115975 | 10680.12 | 4049.039 | 1069.886 | 4.199893
34899 | 10 | 18 | 3116035 | 10740.12 | 4066.631 | 1040.665 | 4.199588
34900 | 10 | 18 | 3116095 | 10800.12 | 4083.74 | 1012.436 | 4.199893
34901 | 10 | 18 | 3116155 | 10860.12 | 4100.37 | 983.2151 | 4.199893
34902 | 10 | 18 | 3116215 | 10920.12 | 4116.523 | 954.3755 | 4.199588
34903 | 10 | 18 | 3116275 | 10980.12 | 4132.195 | 925.1545 | 4.199893
34904 | 10 | 18 | 3116335 | 11040.12 | 4147.386 | 896.7727 | 4.199893
34905 | 10 | 18 | 3116395 | 11100.12 | 4162.103 | 869.9931 | 4.199893
34906 | 10 | 18 | 3116455 | 11160.12 | 4176.339 | 839.0936 | 4.199588
34907 | 10 | 18 | 3116515 | 11220.12 | 4190.11 | 812.3903 | 4.199893
34908 | 10 | 18 | 3116575 | 11280.12 | 4203.42 | 783.856 | 4.199588
34909 | 10 | 18 | 3116635 | 11340.12 | 4216.278 | 758.6786 | 4.200198
34910 | 10 | 18 | 3116695 | 11400.12 | 4228.707 | 734.5693 | 4.199893
34911 | 10 | 18 | 3116755 | 11460.12 | 4240.72 | 708.8579 | 4.199893
34912 | 10 | 18 | 3116815 | 11520.12 | 4252.328 | 684.3671 | 4.199893
34913 | 10 | 18 | 3116875 | 11580.12 | 4263.527 | 660.029 | 4.199588
34914 | 10 | 18 | 3116935 | 11640.12 | 4274.341 | 637.3693 | 4.199588
34915 | 10 | 18 | 3116995 | 11700.12 | 4284.774 | 615.0912 | 4.199893
34916 | 10 | 18 | 3117055 | 11760.12 | 4294.843 | 593.3471 | 4.199893
34917 | 10 | 18 | 3117115 | 11820.12 | 4304.544 | 570.9926 | 4.199893
34918 | 10 | 18 | 3117175 | 11880.12 | 4313.883 | 549.7826 | 4.199588
34919 | 10 | 18 | 3117235 | 11940.12 | 4322.877 | 529.7169 | 4.199893
34920 | 10 | 18 | 3117294.88 | 12000 | 4331.511 | 509.4987 | 4.199588
34921 | 10 | 19 | 3117294.92 | 0.04 | 0.006620084264 | 576.0281 | 4.204166
34922 | 10 | 19 | 3117354.92 | 60.04 | 8.387077 | 490.0435 | 4.199893
34923 | 10 | 19 | 3117414.92 | 120.04 | 16.38063 | 469.4438 | 4.199588
34924 | 10 | 19 | 3117474.92 | 180.04 | 24.0591 | 451.8959 | 4.199893
34925 | 10 | 19 | 3117534.92 | 240.04 | 31.43537 | 433.4325 | 4.199893
34926 | 10 | 19 | 3117594.92 | 300.04 | 38.53329 | 417.7157 | 4.199893
34927 | 10 | 19 | 3117654.92 | 360.04 | 45.35975 | 402.2278 | 4.199893
34928 | 10 | 19 | 3117714.92 | 420.04 | 51.92514 | 386.2821 | 4.200198
34929 | 10 | 19 | 3117774.92 | 480.04 | 58.23449 | 370.1076 | 4.199893
34930 | 10 | 19 | 3117834.92 | 540.04 | 64.29901 | 355.6115 | 4.199588
34931 | 10 | 19 | 3117894.92 | 600.04 | 70.13001 | 342.3362 | 4.199893
34932 | 10 | 19 | 3117954.92 | 660.04 | 75.73933 | 329.7475 | 4.199588
34933 | 10 | 19 | 3118014.92 | 720.04 | 81.12228 | 317.9217 | 4.199893
34934 | 10 | 19 | 3118074.92 | 780.04 | 86.28724 | 303.3494 | 4.199893
34935 | 10 | 19 | 3118134.92 | 840.04 | 91.23714 | 290.837 | 4.199893
34936 | 10 | 19 | 3118194.92 | 900.04 | 95.98857 | 278.7823 | 4.199893
34937 | 10 | 19 | 3118254.92 | 960.04 | 100.5496 | 267.8721 | 4.199893
34938 | 10 | 19 | 3118314.92 | 1020.04 | 104.9173 | 256.1227 | 4.199893
34939 | 10 | 19 | 3118374.92 | 1080.04 | 109.1124 | 245.0599 | 4.199893
34940 | 10 | 19 | 3118434.92 | 1140.04 | 113.133 | 235.5993 | 4.199893
34941 | 10 | 19 | 3118494.92 | 1200.04 | 116.9894 | 227.1305 | 4.199893
34942 | 10 | 19 | 3118554.92 | 1260.04 | 120.698 | 217.9751 | 4.199588
34943 | 10 | 19 | 3118614.92 | 1320.04 | 124.2669 | 209.5827 | 4.199893
34944 | 10 | 19 | 3118674.92 | 1380.04 | 127.6969 | 201.4191 | 4.199893
34945 | 10 | 19 | 3118734.92 | 1440.04 | 130.986 | 193.4081 | 4.199893
34946 | 10 | 19 | 3118794.92 | 1500.04 | 134.147 | 185.8549 | 4.199893
34947 | 10 | 19 | 3118854.92 | 1560.04 | 137.1844 | 178.2254 | 4.199588
34948 | 10 | 19 | 3118914.92 | 1620.04 | 140.1004 | 171.2062 | 4.199893
34949 | 10 | 19 | 3118974.92 | 1680.04 | 142.8978 | 165.0263 | 4.199588
34950 | 10 | 19 | 3119034.92 | 1740.04 | 145.5846 | 158.0072 | 4.199893
34951 | 10 | 19 | 3119094.92 | 1800.04 | 148.1714 | 152.1324 | 4.199893
34952 | 10 | 19 | 3119154.92 | 1860.04 | 150.651 | 146.334 | 4.199588
34953 | 10 | 19 | 3119214.92 | 1920.04 | 153.034 | 139.2386 | 4.199893
34954 | 10 | 19 | 3119274.92 | 1980.04 | 155.3216 | 133.8979 | 4.199893
34955 | 10 | 19 | 3119334.92 | 2040.04 | 157.5231 | 130.0069 | 4.199893
34956 | 10 | 19 | 3119394.92 | 2100.04 | 159.6459 | 124.2847 | 4.199588
34957 | 10 | 19 | 3119454.92 | 2160.04 | 161.6945 | 120.5463 | 4.199893
34958 | 10 | 19 | 3119514.92 | 2220.04 | 163.6665 | 116.0449 | 4.199893
34959 | 10 | 19 | 3119574.92 | 2280.04 | 165.5718 | 112.6116 | 4.199893
34960 | 10 | 19 | 3119634.92 | 2340.04 | 167.4062 | 108.7968 | 4.199588
34961 | 10 | 19 | 3119694.92 | 2400.04 | 169.1753 | 104.2191 | 4.199893
34962 | 10 | 19 | 3119754.92 | 2460.04 | 170.875 | 99.794 | 4.199893
34963 | 10 | 19 | 3119814.92 | 2520.04 | 172.5179 | 96.81849 | 4.199893
34964 | 10 | 19 | 3119874.92 | 2580.04 | 174.1003 | 92.77485 | 4.199893
34965 | 10 | 19 | 3119934.92 | 2640.04 | 175.6157 | 87.58679 | 4.199588
34966 | 10 | 19 | 3119994.92 | 2700.04 | 177.0756 | 86.44236 | 4.199588
34967 | 10 | 19 | 3120054.92 | 2760.04 | 178.4831 | 82.01724 | 4.199893
34968 | 10 | 19 | 3120114.92 | 2820.04 | 179.8337 | 79.5758 | 4.199893
34969 | 10 | 19 | 3120174.92 | 2880.04 | 181.1483 | 77.51583 | 4.199893
34970 | 10 | 19 | 3120234.92 | 2940.04 | 182.4162 | 74.38773 | 4.199893
34971 | 10 | 19 | 3120294.92 | 3000.04 | 183.6379 | 71.33593 | 4.199893
34972 | 10 | 19 | 3120354.92 | 3060.04 | 184.8179 | 69.73373 | 4.199588
34973 | 10 | 19 | 3120414.92 | 3120.04 | 185.9576 | 67.82635 | 4.199893
34974 | 10 | 19 | 3120474.92 | 3180.04 | 187.0656 | 66.37675 | 4.199893
34975 | 10 | 19 | 3120534.92 | 3240.04 | 188.142 | 65.07973 | 4.200198
34976 | 10 | 19 | 3120594.92 | 3300.04 | 189.1867 | 60.34943 | 4.199588
34977 | 10 | 19 | 3120654.92 | 3360.04 | 190.1916 | 58.82353 | 4.199893
34978 | 10 | 19 | 3120714.92 | 3420.04 | 191.1611 | 57.52651 | 4.199588
34979 | 10 | 19 | 3120774.92 | 3480.04 | 192.0998 | 55.31395 | 4.199893
34980 | 10 | 19 | 3120834.92 | 3540.04 | 193.011 | 53.40658 | 4.199893
34981 | 10 | 19 | 3120894.92 | 3600.04 | 193.8983 | 52.56733 | 4.199588
34982 | 10 | 19 | 3120935.4 | 3640.52 | 194.4794 | 49.9733 | 4.199588
34983 | 10 | 20 | 3120935.41 | 0.01 | 0 | 0 | 4.197452
34984 | 10 | 20 | 3164135.4 | 43200 | 0 | 0 | 4.174868
34985 | 10 | 21 | 3164135.46 | 0.06 | 0.04769843 | -2708.248 | 4.022889
34986 | 10 | 21 | 3164195.46 | 60.06 | 45.92913 | -2769.894 | 3.935302
34987 | 10 | 21 | 3164255.46 | 120.06 | 92.24129 | -2786.145 | 3.912413
34988 | 10 | 21 | 3164315.46 | 180.06 | 138.7695 | -2796.826 | 3.897154
34989 | 10 | 21 | 3164375.46 | 240.06 | 185.453 | -2805.142 | 3.885557
34990 | 10 | 21 | 3164435.46 | 300.06 | 232.2658 | -2812.314 | 3.876097
34991 | 10 | 21 | 3164495.46 | 360.06 | 279.1911 | -2818.723 | 3.866636
34992 | 10 | 21 | 3164555.46 | 420.06 | 326.2182 | -2824.445 | 3.858701
34993 | 10 | 21 | 3164615.46 | 480.06 | 373.3397 | -2829.938 | 3.851377
34994 | 10 | 21 | 3164675.46 | 540.06 | 420.5488 | -2835.126 | 3.844358
34995 | 10 | 21 | 3164735.46 | 600.06 | 467.8404 | -2840.085 | 3.837644
34996 | 10 | 21 | 3164795.46 | 660.06 | 515.2089 | -2844.511 | 3.831846
34997 | 10 | 21 | 3164855.46 | 720.06 | 562.6495 | -2848.325 | 3.826658
34998 | 10 | 21 | 3164915.46 | 780.06 | 610.1579 | -2852.216 | 3.821775
34999 | 10 | 21 | 3164975.46 | 840.06 | 657.7322 | -2856.26 | 3.816281
35000 | 10 | 21 | 3165035.46 | 900.06 | 705.3715 | -2860.227 | 3.811093
35001 | 10 | 21 | 3165095.46 | 960.06 | 753.0767 | -2864.652 | 3.80499
35002 | 10 | 21 | 3165155.46 | 1020.06 | 800.8466 | -2868.238 | 3.800107
35003 | 10 | 21 | 3165215.46 | 1080.06 | 848.6816 | -2872.206 | 3.794919
35004 | 10 | 21 | 3165275.46 | 1140.06 | 896.5853 | -2876.326 | 3.789731
35005 | 10 | 21 | 3165335.46 | 1200.06 | 944.5588 | -2880.369 | 3.784237
35006 | 10 | 21 | 3165395.46 | 1260.06 | 992.6038 | -2884.947 | 3.778134
35007 | 10 | 21 | 3165455.46 | 1320.06 | 1040.724 | -2889.601 | 3.77203
35008 | 10 | 21 | 3165515.46 | 1380.06 | 1088.92 | -2894.179 | 3.765927
35009 | 10 | 21 | 3165575.46 | 1440.06 | 1137.196 | -2898.833 | 3.760128
35010 | 10 | 21 | 3165635.46 | 1500.06 | 1185.552 | -2903.868 | 3.753719
35011 | 10 | 21 | 3165695.46 | 1560.06 | 1233.988 | -2908.98 | 3.747005
35012 | 10 | 21 | 3165755.46 | 1620.06 | 1282.508 | -2913.634 | 3.740902
35013 | 10 | 21 | 3165815.46 | 1680.06 | 1331.111 | -2919.051 | 3.734188
35014 | 10 | 21 | 3165875.46 | 1740.06 | 1379.799 | -2923.781 | 3.728084
35015 | 10 | 21 | 3165935.46 | 1800.06 | 1428.574 | -2929.198 | 3.721065
35016 | 10 | 21 | 3165995.46 | 1860.06 | 1477.435 | -2934.234 | 3.714656
35017 | 10 | 21 | 3166055.46 | 1920.06 | 1526.383 | -2939.193 | 3.708248
35018 | 10 | 21 | 3166115.46 | 1980.06 | 1575.418 | -2944.381 | 3.701839
35019 | 10 | 21 | 3166175.46 | 2040.06 | 1624.539 | -2949.95 | 3.69482
35020 | 10 | 21 | 3166235.4 | 2100 | 1673.696 | -2954.986 | 3.688716
35021 | 10 | 22 | 3166235.42 | 0.02 | 0.01497843 | -2701.534 | 3.702754
35022 | 10 | 22 | 3166295.42 | 60.02 | 45.01913 | -2701.228 | 3.701839
35023 | 10 | 22 | 3166355.42 | 120.02 | 90.06598 | -2704.738 | 3.697261
35024 | 10 | 22 | 3166415.42 | 180.02 | 135.1752 | -2708.476 | 3.692073
35025 | 10 | 22 | 3166475.42 | 240.02 | 180.3473 | -2712.444 | 3.686885
35026 | 10 | 22 | 3166535.42 | 300.02 | 225.5842 | -2716.335 | 3.681392
35027 | 10 | 22 | 3166595.42 | 360.02 | 270.8862 | -2719.997 | 3.676204
35028 | 10 | 22 | 3166655.42 | 420.02 | 316.2528 | -2723.888 | 3.671015
35029 | 10 | 22 | 3166715.42 | 480.02 | 361.6817 | -2727.626 | 3.665827
35030 | 10 | 22 | 3166775.42 | 540.02 | 407.174 | -2731.136 | 3.66125
35031 | 10 | 22 | 3166835.42 | 600.02 | 452.7275 | -2735.18 | 3.656062
35032 | 10 | 22 | 3166895.42 | 660.02 | 498.3436 | -2739.147 | 3.650874
35033 | 10 | 22 | 3166955.42 | 720.02 | 544.0244 | -2742.885 | 3.645991
35034 | 10 | 22 | 3167015.42 | 780.02 | 589.7698 | -2746.7 | 3.640803
35035 | 10 | 22 | 3167075.42 | 840.02 | 635.5797 | -2750.439 | 3.635309
35036 | 10 | 22 | 3167135.42 | 900.02 | 681.4559 | -2754.711 | 3.630426
35037 | 10 | 22 | 3167195.42 | 960.02 | 727.4 | -2758.526 | 3.624933
35038 | 10 | 22 | 3167255.42 | 1020.02 | 773.4114 | -2762.722 | 3.61944
35039 | 10 | 22 | 3167315.42 | 1080.02 | 819.4909 | -2766.842 | 3.613947
35040 | 10 | 22 | 3167375.42 | 1140.02 | 865.6416 | -2771.344 | 3.608453
35041 | 10 | 22 | 3167435.42 | 1200.02 | 911.8639 | -2775.54 | 3.60296
35042 | 10 | 22 | 3167495.42 | 1260.02 | 958.1597 | -2780.041 | 3.596857
35043 | 10 | 22 | 3167555.42 | 1320.02 | 1004.531 | -2784.619 | 3.591058
35044 | 10 | 22 | 3167615.42 | 1380.02 | 1050.98 | -2789.044 | 3.58526
35045 | 10 | 22 | 3167675.42 | 1440.02 | 1097.51 | -2794.308 | 3.578851
35046 | 10 | 22 | 3167735.42 | 1500.02 | 1144.124 | -2799.573 | 3.572137
35047 | 10 | 22 | 3167795.42 | 1560.02 | 1190.827 | -2804.761 | 3.565118
35048 | 10 | 22 | 3167855.42 | 1620.02 | 1237.622 | -2810.33 | 3.558099
35049 | 10 | 22 | 3167915.42 | 1680.02 | 1284.514 | -2816.434 | 3.550469
35050 | 10 | 22 | 3167975.42 | 1740.02 | 1331.507 | -2822.843 | 3.542229
35051 | 10 | 22 | 3168035.42 | 1800.02 | 1378.607 | -2829.557 | 3.533989
35052 | 10 | 22 | 3168095.42 | 1860.02 | 1425.821 | -2836.576 | 3.525444
35053 | 10 | 22 | 3168155.42 | 1920.02 | 1473.156 | -2843.671 | 3.516594
35054 | 10 | 22 | 3168215.42 | 1980.02 | 1520.619 | -2851.453 | 3.506828
35055 | 10 | 22 | 3168275.42 | 2040.02 | 1568.217 | -2859.846 | 3.496452
35056 | 10 | 22 | 3168335.42 | 2100.02 | 1615.956 | -2869.23 | 3.485466
35057 | 10 | 22 | 3168395.42 | 2160.02 | 1663.852 | -2878.691 | 3.473869
35058 | 10 | 22 | 3168455.42 | 2220.02 | 1711.911 | -2888.914 | 3.461357
35059 | 10 | 22 | 3168515.42 | 2280.02 | 1760.145 | -2899.29 | 3.449149
35060 | 10 | 22 | 3168575.42 | 2340.02 | 1808.563 | -2910.735 | 3.435416
35061 | 10 | 22 | 3168635.42 | 2400.02 | 1857.178 | -2922.866 | 3.421073
35062 | 10 | 22 | 3168695.42 | 2460.02 | 1905.999 | -2935.607 | 3.406424
35063 | 10 | 22 | 3168755.42 | 2520.02 | 1955.033 | -2948.577 | 3.391775
35064 | 10 | 22 | 3168815.42 | 2580.02 | 2004.288 | -2961.929 | 3.375906
35065 | 10 | 22 | 3168875.42 | 2640.02 | 2053.769 | -2975.814 | 3.360342
35066 | 10 | 22 | 3168935.42 | 2700.02 | 2103.485 | -2989.853 | 3.344472
35067 | 10 | 22 | 3168995.42 | 2760.02 | 2153.439 | -3004.273 | 3.328603
35068 | 10 | 22 | 3169055.42 | 2820.02 | 2203.637 | -3019.379 | 3.311818
35069 | 10 | 22 | 3169115.42 | 2880.02 | 2254.085 | -3034.638 | 3.295033
35070 | 10 | 22 | 3169175.42 | 2940.02 | 2304.788 | -3049.821 | 3.278553
35071 | 10 | 22 | 3169235.42 | 3000.02 | 2355.753 | -3065.995 | 3.261463
35072 | 10 | 22 | 3169295.42 | 3060.02 | 2406.987 | -3082.628 | 3.243763
35073 | 10 | 22 | 3169355.42 | 3120.02 | 2458.502 | -3099.718 | 3.226062
35074 | 10 | 22 | 3169415.42 | 3180.02 | 2510.311 | -3117.647 | 3.207446
35075 | 10 | 22 | 3169475.42 | 3240.02 | 2562.435 | -3137.407 | 3.187304
35076 | 10 | 22 | 3169535.42 | 3300.02 | 2614.899 | -3158.465 | 3.165942
35077 | 10 | 22 | 3169595.42 | 3360.02 | 2667.739 | -3182.345 | 3.141833
35078 | 10 | 22 | 3169655.42 | 3420.02 | 2721.02 | -3211.643 | 3.113451
35079 | 10 | 22 | 3169715.42 | 3480.02 | 2774.831 | -3246.815 | 3.079881
35080 | 10 | 22 | 3169775.42 | 3540.02 | 2829.304 | -3291.905 | 3.037766
35081 | 10 | 22 | 3169818.91 | 3583.51 | 2869.311 | -3333.257 | 2.999924
35082 | 10 | 24 | 3169818.92 | 0.01 | 0 | 0 | 3.233082
35083 | 10 | 24 | 3171618.91 | 1800 | 0 | 0 | 3.490654
35084 | 10 | 25 | 3171619.06 | 0.15 | 0.04192056 | 2069.581 | 3.649348
35085 | 10 | 25 | 3171679.06 | 60.15 | 33.72546 | 2013.199 | 3.700313
35086 | 10 | 25 | 3171739.06 | 120.15 | 67.21808 | 2006.638 | 3.71252
35087 | 10 | 25 | 3171799.06 | 180.15 | 100.6258 | 2002.289 | 3.72076
35088 | 10 | 25 | 3171859.06 | 240.15 | 133.967 | 1998.627 | 3.727474
35089 | 10 | 25 | 3171919.06 | 300.15 | 167.2433 | 1994.507 | 3.735103
35090 | 10 | 25 | 3171979.06 | 360.15 | 200.4529 | 1990.539 | 3.742733
35091 | 10 | 25 | 3172039.06 | 420.15 | 233.5943 | 1986.496 | 3.750057
35092 | 10 | 25 | 3172099.06 | 480.15 | 266.6678 | 1982.3 | 3.757687
35093 | 10 | 25 | 3172159.06 | 540.15 | 299.672 | 1977.951 | 3.766232
35094 | 10 | 25 | 3172219.06 | 600.15 | 332.605 | 1973.754 | 3.774472
35095 | 10 | 25 | 3172279.06 | 660.15 | 365.4651 | 1969.482 | 3.782712
35096 | 10 | 25 | 3172339.06 | 720.15 | 398.2502 | 1964.752 | 3.791562
35097 | 10 | 25 | 3172399.06 | 780.15 | 430.9587 | 1960.403 | 3.800107
35098 | 10 | 25 | 3172459.06 | 840.15 | 463.5891 | 1955.291 | 3.809873
35099 | 10 | 25 | 3172519.06 | 900.15 | 496.1409 | 1950.713 | 3.819028
35100 | 10 | 25 | 3172579.06 | 960.15 | 528.6158 | 1946.288 | 3.827878
35101 | 10 | 25 | 3172639.06 | 1020.15 | 561.0137 | 1941.634 | 3.836728
35102 | 10 | 25 | 3172699.06 | 1080.15 | 593.335 | 1937.057 | 3.846189
35103 | 10 | 25 | 3172759.06 | 1140.15 | 625.58 | 1932.326 | 3.855344
35104 | 10 | 25 | 3172819.06 | 1200.15 | 657.7503 | 1928.359 | 3.863584
35105 | 10 | 25 | 3172879.06 | 1260.15 | 689.8473 | 1923.629 | 3.872435
35106 | 10 | 25 | 3172939.06 | 1320.15 | 721.8729 | 1919.356 | 3.881285
35107 | 10 | 25 | 3172999.06 | 1380.15 | 753.8286 | 1915.16 | 3.88922
35108 | 10 | 25 | 3173059.06 | 1440.15 | 785.7169 | 1911.192 | 3.897765
35109 | 10 | 25 | 3173119.06 | 1500.15 | 817.5397 | 1907.53 | 3.905394
35110 | 10 | 25 | 3173179.06 | 1560.15 | 849.2996 | 1903.716 | 3.913329
35111 | 10 | 25 | 3173239.06 | 1620.15 | 880.9999 | 1900.282 | 3.920348
35112 | 10 | 25 | 3173299.06 | 1680.15 | 912.6435 | 1897.154 | 3.927367
35113 | 10 | 25 | 3173359.06 | 1740.15 | 944.233 | 1893.797 | 3.933776
35114 | 10 | 25 | 3173419.06 | 1800.15 | 975.7713 | 1890.822 | 3.940185
35115 | 10 | 25 | 3173479.06 | 1860.15 | 1007.262 | 1887.922 | 3.945983
35116 | 10 | 25 | 3173539.06 | 1920.15 | 1038.709 | 1885.405 | 3.951171
35117 | 10 | 25 | 3173599.06 | 1980.15 | 1070.112 | 1883.116 | 3.956054
35118 | 10 | 25 | 3173659.06 | 2040.15 | 1101.477 | 1880.522 | 3.961242
35119 | 10 | 25 | 3173719.06 | 2100.15 | 1132.803 | 1878.386 | 3.96582
35120 | 10 | 25 | 3173779.06 | 2160.15 | 1164.093 | 1876.402 | 3.970092
35121 | 10 | 25 | 3173839.06 | 2220.15 | 1195.349 | 1874.342 | 3.974975
35122 | 10 | 25 | 3173899.06 | 2280.15 | 1226.572 | 1872.587 | 3.978332
35123 | 10 | 25 | 3173959.06 | 2340.15 | 1257.765 | 1870.756 | 3.9823
35124 | 10 | 25 | 3174019.06 | 2400.15 | 1288.928 | 1868.849 | 3.986267
35125 | 10 | 25 | 3174079.06 | 2460.15 | 1320.063 | 1867.247 | 3.989929
35126 | 10 | 25 | 3174139.06 | 2520.15 | 1351.169 | 1865.415 | 3.993286
35127 | 10 | 25 | 3174199.06 | 2580.15 | 1382.249 | 1863.813 | 3.996643
35128 | 10 | 25 | 3174259.06 | 2640.15 | 1413.301 | 1862.287 | 4.000305
35129 | 10 | 25 | 3174319.06 | 2700.15 | 1444.329 | 1860.838 | 4.003357
35130 | 10 | 25 | 3174379.06 | 2760.15 | 1475.331 | 1859.617 | 4.006409
35131 | 10 | 25 | 3174439.06 | 2820.15 | 1506.309 | 1857.862 | 4.009766
35132 | 10 | 25 | 3174499.06 | 2880.15 | 1537.263 | 1856.413 | 4.012818
35133 | 10 | 25 | 3174559.06 | 2940.15 | 1568.195 | 1854.963 | 4.015869
35134 | 10 | 25 | 3174619.06 | 3000.15 | 1599.104 | 1853.819 | 4.018616
35135 | 10 | 25 | 3174679.06 | 3060.15 | 1629.99 | 1852.598 | 4.021363
35136 | 10 | 25 | 3174739.06 | 3120.15 | 1660.854 | 1851.072 | 4.024414
35137 | 10 | 25 | 3174799.06 | 3180.15 | 1691.696 | 1849.775 | 4.027161
35138 | 10 | 25 | 3174859.06 | 3240.15 | 1722.516 | 1848.554 | 4.030213
35139 | 10 | 25 | 3174919.06 | 3300.15 | 1753.313 | 1847.105 | 4.032654
35140 | 10 | 25 | 3174979.06 | 3360.15 | 1784.088 | 1845.655 | 4.036011
35141 | 10 | 25 | 3175039.06 | 3420.15 | 1814.84 | 1844.587 | 4.039063
35142 | 10 | 25 | 3175099.06 | 3480.15 | 1845.572 | 1843.137 | 4.04181
35143 | 10 | 25 | 3175159.06 | 3540.15 | 1876.281 | 1841.917 | 4.044862
35144 | 10 | 25 | 3175219.06 | 3600.15 | 1906.97 | 1840.696 | 4.046998
35145 | 10 | 25 | 3175279.06 | 3660.15 | 1937.637 | 1839.322 | 4.050355
35146 | 10 | 25 | 3175339.06 | 3720.15 | 1968.282 | 1837.949 | 4.053101
35147 | 10 | 25 | 3175399.06 | 3780.15 | 1998.906 | 1836.805 | 4.055848
35148 | 10 | 25 | 3175459.06 | 3840.15 | 2029.509 | 1835.584 | 4.059205
35149 | 10 | 25 | 3175519.06 | 3900.15 | 2060.09 | 1834.134 | 4.061646
35150 | 10 | 25 | 3175579.06 | 3960.15 | 2090.649 | 1832.914 | 4.064393
35151 | 10 | 25 | 3175639.06 | 4020.15 | 2121.185 | 1831.54 | 4.06775
35152 | 10 | 25 | 3175699.06 | 4080.15 | 2151.697 | 1830.167 | 4.070802
35153 | 10 | 25 | 3175759.06 | 4140.15 | 2182.185 | 1828.641 | 4.073854
35154 | 10 | 25 | 3175819.06 | 4200.15 | 2212.65 | 1827.268 | 4.076905
35155 | 10 | 25 | 3175879.06 | 4260.15 | 2243.091 | 1825.742 | 4.080568
35156 | 10 | 25 | 3175939.06 | 4320.15 | 2273.506 | 1824.14 | 4.083619
35157 | 10 | 25 | 3175999.06 | 4380.15 | 2303.899 | 1822.919 | 4.086976
35158 | 10 | 25 | 3176059.06 | 4440.15 | 2334.266 | 1821.317 | 4.090028
35159 | 10 | 25 | 3176119.06 | 4500.15 | 2364.61 | 1819.791 | 4.09369
35160 | 10 | 25 | 3176179.06 | 4560.15 | 2394.929 | 1818.189 | 4.097047
35161 | 10 | 25 | 3176239.06 | 4620.15 | 2425.223 | 1816.815 | 4.100099
35162 | 10 | 25 | 3176299.06 | 4680.15 | 2455.493 | 1815.518 | 4.103456
35163 | 10 | 25 | 3176359.06 | 4740.15 | 2485.736 | 1813.916 | 4.107118
35164 | 10 | 25 | 3176419.06 | 4800.15 | 2515.955 | 1812.009 | 4.111086
35165 | 10 | 25 | 3176479.06 | 4860.15 | 2546.146 | 1810.636 | 4.114443
35166 | 10 | 25 | 3176539.06 | 4920.15 | 2576.31 | 1809.11 | 4.11841
35167 | 10 | 25 | 3176599.06 | 4980.15 | 2606.447 | 1807.507 | 4.122072
35168 | 10 | 25 | 3176659.06 | 5040.15 | 2636.555 | 1805.524 | 4.12604
35169 | 10 | 25 | 3176719.06 | 5100.15 | 2666.635 | 1803.845 | 4.129702
35170 | 10 | 25 | 3176779.06 | 5160.15 | 2696.688 | 1802.472 | 4.133364
35171 | 10 | 25 | 3176839.06 | 5220.15 | 2726.712 | 1800.87 | 4.137026
35172 | 10 | 25 | 3176899.06 | 5280.15 | 2756.711 | 1799.039 | 4.140993
35173 | 10 | 25 | 3176959.06 | 5340.15 | 2786.683 | 1797.513 | 4.14435
35174 | 10 | 25 | 3177019.06 | 5400.15 | 2816.632 | 1796.063 | 4.148013
35175 | 10 | 25 | 3177079.06 | 5460.15 | 2846.555 | 1794.614 | 4.151064
35176 | 10 | 25 | 3177139.06 | 5520.15 | 2876.457 | 1793.24 | 4.154116
35177 | 10 | 25 | 3177199.06 | 5580.15 | 2906.335 | 1792.172 | 4.157168
35178 | 10 | 25 | 3177259.06 | 5640.15 | 2936.191 | 1790.875 | 4.16022
35179 | 10 | 25 | 3177319.06 | 5700.15 | 2966.027 | 1789.425 | 4.163272
35180 | 10 | 25 | 3177379.06 | 5760.15 | 2995.84 | 1788.357 | 4.166018
35181 | 10 | 25 | 3177439.06 | 5820.15 | 3025.634 | 1786.831 | 4.16907
35182 | 10 | 25 | 3177499.06 | 5880.15 | 3055.408 | 1785.763 | 4.171817
35183 | 10 | 25 | 3177559.06 | 5940.15 | 3085.162 | 1784.466 | 4.174258
35184 | 10 | 25 | 3177619.06 | 6000.15 | 3114.9 | 1783.856 | 4.176089
35185 | 10 | 25 | 3177679.06 | 6060.15 | 3144.62 | 1782.712 | 4.178836
35186 | 10 | 25 | 3177739.06 | 6120.15 | 3174.324 | 1781.796 | 4.181277
35187 | 10 | 25 | 3177799.06 | 6180.15 | 3204.014 | 1781.033 | 4.182803
35188 | 10 | 25 | 3177859.06 | 6240.15 | 3233.689 | 1780.194 | 4.184939
35189 | 10 | 25 | 3177919.06 | 6300.15 | 3263.35 | 1779.278 | 4.18677
35190 | 10 | 25 | 3177979.06 | 6360.15 | 3292.997 | 1778.515 | 4.188907
35191 | 10 | 25 | 3178039.06 | 6420.15 | 3322.632 | 1777.676 | 4.190433
35192 | 10 | 25 | 3178099.06 | 6480.15 | 3352.253 | 1776.913 | 4.192874
35193 | 10 | 25 | 3178159.06 | 6540.15 | 3381.859 | 1775.769 | 4.194705
35194 | 10 | 25 | 3178219.06 | 6600.15 | 3411.451 | 1775.158 | 4.196536
35195 | 10 | 25 | 3178279.06 | 6660.15 | 3441.028 | 1774.09 | 4.198978
35196 | 10 | 25 | 3178339.06 | 6720.15 | 3470.501 | 1754.253 | 4.200198
35197 | 10 | 25 | 3178399.06 | 6780.15 | 3499.501 | 1725.719 | 4.199893
35198 | 10 | 25 | 3178459.06 | 6840.15 | 3528.025 | 1697.948 | 4.199588
35199 | 10 | 25 | 3178519.06 | 6900.15 | 3556.096 | 1670.329 | 4.200198
35200 | 10 | 25 | 3178579.06 | 6960.15 | 3583.733 | 1645.38 | 4.199893
35201 | 10 | 25 | 3178639.06 | 7020.15 | 3610.937 | 1620.05 | 4.199588
35202 | 10 | 25 | 3178699.06 | 7080.15 | 3637.721 | 1594.186 | 4.199588
35203 | 10 | 25 | 3178759.06 | 7140.15 | 3664.08 | 1569.314 | 4.199893
35204 | 10 | 25 | 3178818.91 | 7200 | 3689.955 | 1543.145 | 4.199893
35205 | 10 | 26 | 3178818.94 | 0.03 | 0.006545060739 | 784.3137 | 4.16022
35206 | 10 | 26 | 3178878.94 | 60.03 | 13.10682 | 786.7552 | 4.142824
35207 | 10 | 26 | 3178938.94 | 120.03 | 26.22716 | 787.5944 | 4.139162
35208 | 10 | 26 | 3178998.94 | 180.03 | 39.35432 | 787.8233 | 4.137942
35209 | 10 | 26 | 3179058.94 | 240.03 | 52.48366 | 787.6707 | 4.137942
35210 | 10 | 26 | 3179118.94 | 300.03 | 65.61342 | 787.6707 | 4.138247
35211 | 10 | 26 | 3179178.94 | 360.03 | 78.74236 | 787.747 | 4.138247
35212 | 10 | 26 | 3179238.94 | 420.03 | 91.86979 | 787.5944 | 4.138552
35213 | 10 | 26 | 3179298.94 | 480.03 | 104.9953 | 787.5181 | 4.139467
35214 | 10 | 26 | 3179358.94 | 540.03 | 118.1182 | 787.2129 | 4.140688
35215 | 10 | 26 | 3179418.94 | 600.03 | 131.2384 | 787.3655 | 4.140993
35216 | 10 | 26 | 3179478.94 | 660.03 | 144.3563 | 786.9078 | 4.141604
35217 | 10 | 26 | 3179538.94 | 720.03 | 157.4714 | 786.8315 | 4.14313
35218 | 10 | 26 | 3179598.94 | 780.03 | 170.5834 | 786.6026 | 4.14374
35219 | 10 | 26 | 3179658.94 | 840.03 | 183.6927 | 786.5263 | 4.144961
35220 | 10 | 26 | 3179718.94 | 900.03 | 196.7988 | 786.3737 | 4.145876
35221 | 10 | 26 | 3179778.94 | 960.03 | 209.9017 | 786.2211 | 4.146487
35222 | 10 | 26 | 3179838.94 | 1020.03 | 223.0012 | 785.8396 | 4.148013
35223 | 10 | 26 | 3179898.94 | 1080.03 | 236.0967 | 785.6107 | 4.149233
35224 | 10 | 26 | 3179958.94 | 1140.03 | 249.1885 | 785.3056 | 4.150759
35225 | 10 | 26 | 3180018.94 | 1200.03 | 262.2764 | 785.153 | 4.151675
35226 | 10 | 26 | 3180078.94 | 1260.03 | 275.3596 | 784.8478 | 4.153506
35227 | 10 | 26 | 3180138.94 | 1320.03 | 288.4384 | 784.6189 | 4.154421
35228 | 10 | 26 | 3180198.94 | 1380.03 | 301.512 | 784.1611 | 4.156558
35229 | 10 | 26 | 3180258.94 | 1440.03 | 314.5808 | 784.0085 | 4.158083
35230 | 10 | 26 | 3180318.94 | 1500.03 | 327.6447 | 783.7034 | 4.159304
35231 | 10 | 26 | 3180378.94 | 1560.03 | 340.704 | 783.6271 | 4.161135
35232 | 10 | 26 | 3180438.94 | 1620.03 | 353.7584 | 783.093 | 4.162661
35233 | 10 | 26 | 3180498.94 | 1680.03 | 366.8067 | 782.6352 | 4.164492
35234 | 10 | 26 | 3180558.94 | 1740.03 | 379.8499 | 782.4063 | 4.166323
35235 | 10 | 26 | 3180618.94 | 1800.03 | 392.8878 | 782.1775 | 4.167544
35236 | 10 | 26 | 3180678.94 | 1860.03 | 405.9198 | 781.6434 | 4.16968
35237 | 10 | 26 | 3180738.94 | 1920.03 | 418.9451 | 781.4145 | 4.172122
35238 | 10 | 26 | 3180798.94 | 1980.03 | 431.964 | 780.9567 | 4.174258
35239 | 10 | 26 | 3180858.94 | 2040.03 | 444.9764 | 780.499 | 4.176394
35240 | 10 | 26 | 3180918.94 | 2100.03 | 457.9819 | 780.1938 | 4.178836
35241 | 10 | 26 | 3180978.94 | 2160.03 | 470.9796 | 779.6597 | 4.180972
35242 | 10 | 26 | 3181038.94 | 2220.03 | 483.9703 | 779.1257 | 4.183108
35243 | 10 | 26 | 3181098.94 | 2280.03 | 496.9534 | 778.6679 | 4.18616
35244 | 10 | 26 | 3181158.94 | 2340.03 | 509.9286 | 778.2864 | 4.188602
35245 | 10 | 26 | 3181218.94 | 2400.03 | 522.8961 | 777.6761 | 4.191043
35246 | 10 | 26 | 3181278.94 | 2460.03 | 535.8557 | 777.2183 | 4.19379
35247 | 10 | 26 | 3181338.94 | 2520.03 | 548.8063 | 776.7605 | 4.196231
35248 | 10 | 26 | 3181398.94 | 2580.03 | 561.7487 | 776.3027 | 4.199283
35249 | 10 | 26 | 3181458.94 | 2640.03 | 574.4848 | 744.8692 | 4.199893
35250 | 10 | 26 | 3181518.94 | 2700.03 | 586.6168 | 711.6808 | 4.199588
35251 | 10 | 26 | 3181578.94 | 2760.03 | 598.2239 | 683.4516 | 4.199893
35252 | 10 | 26 | 3181638.94 | 2820.03 | 609.3531 | 654.0017 | 4.199893
35253 | 10 | 26 | 3181698.94 | 2880.03 | 620.0168 | 627.2984 | 4.199588
35254 | 10 | 26 | 3181758.94 | 2940.03 | 630.2372 | 600.6714 | 4.199588
35255 | 10 | 26 | 3181818.94 | 3000.03 | 640.0374 | 575.4177 | 4.199893
35256 | 10 | 26 | 3181878.94 | 3060.03 | 649.4441 | 553.0632 | 4.199588
35257 | 10 | 26 | 3181938.94 | 3120.03 | 658.4694 | 530.5562 | 4.199893
35258 | 10 | 26 | 3181998.94 | 3180.03 | 667.1319 | 509.575 | 4.199893
35259 | 10 | 26 | 3182058.94 | 3240.03 | 675.4488 | 489.3568 | 4.200198
35260 | 10 | 26 | 3182118.94 | 3300.03 | 683.4395 | 470.0542 | 4.199588
35261 | 10 | 26 | 3182178.94 | 3360.03 | 691.1196 | 451.2856 | 4.200198
35262 | 10 | 26 | 3182238.94 | 3420.03 | 698.4949 | 434.2718 | 4.199893
35263 | 10 | 26 | 3182298.94 | 3480.03 | 705.5783 | 416.2661 | 4.199893
35264 | 10 | 26 | 3182358.94 | 3540.03 | 712.3808 | 400.3204 | 4.199283
35265 | 10 | 26 | 3182418.94 | 3600.03 | 718.9061 | 383.6881 | 4.199893
35266 | 10 | 26 | 3182478.94 | 3660.03 | 725.1603 | 367.2084 | 4.200198
35267 | 10 | 26 | 3182538.94 | 3720.03 | 731.1504 | 351.6442 | 4.199893
35268 | 10 | 26 | 3182598.94 | 3780.03 | 736.8912 | 336.7666 | 4.199893
35269 | 10 | 26 | 3182658.94 | 3840.03 | 742.4002 | 323.2624 | 4.199283
35270 | 10 | 26 | 3182718.94 | 3900.03 | 747.682 | 310.6737 | 4.199893
35271 | 10 | 26 | 3182778.94 | 3960.03 | 752.7538 | 298.2376 | 4.199893
35272 | 10 | 26 | 3182838.94 | 4020.03 | 757.6297 | 287.1748 | 4.199893
35273 | 10 | 26 | 3182898.94 | 4080.03 | 762.3082 | 274.6624 | 4.199893
35274 | 10 | 26 | 3182958.94 | 4140.03 | 766.8013 | 264.744 | 4.199588
35275 | 10 | 26 | 3183018.94 | 4200.03 | 771.1168 | 253.2235 | 4.199893
35276 | 10 | 26 | 3183078.94 | 4260.03 | 775.2625 | 244.2969 | 4.199893
35277 | 10 | 26 | 3183138.94 | 4320.03 | 779.2497 | 234.6075 | 4.199893
35278 | 10 | 26 | 3183198.94 | 4380.03 | 783.0728 | 225.1469 | 4.199588
35279 | 10 | 26 | 3183258.94 | 4440.03 | 786.7463 | 215.7626 | 4.200198
35280 | 10 | 26 | 3183318.94 | 4500.03 | 790.2663 | 206.4546 | 4.199588
35281 | 10 | 26 | 3183378.94 | 4560.03 | 793.6416 | 197.7569 | 4.199893
35282 | 10 | 26 | 3183438.94 | 4620.03 | 796.8742 | 189.7459 | 4.199588
35283 | 10 | 26 | 3183498.94 | 4680.03 | 799.9698 | 181.5061 | 4.199588
35284 | 10 | 26 | 3183558.94 | 4740.03 | 802.943 | 174.6395 | 4.199588
35285 | 10 | 26 | 3183618.94 | 4800.03 | 805.7942 | 167.9255 | 4.199588
35286 | 10 | 26 | 3183678.94 | 4860.03 | 808.5379 | 161.5167 | 4.199893
35287 | 10 | 26 | 3183738.94 | 4920.03 | 811.1707 | 154.9554 | 4.199588
35288 | 10 | 26 | 3183798.94 | 4980.03 | 813.7094 | 150.6065 | 4.199588
35289 | 10 | 26 | 3183858.94 | 5040.03 | 816.1513 | 143.6637 | 4.199283
35290 | 10 | 26 | 3183918.94 | 5100.03 | 818.4977 | 137.9416 | 4.199588
35291 | 10 | 26 | 3183978.94 | 5160.03 | 820.7614 | 132.6009 | 4.199588
35292 | 10 | 26 | 3184038.94 | 5220.03 | 822.9341 | 128.4047 | 4.199893
35293 | 10 | 26 | 3184098.94 | 5280.03 | 825.021 | 123.9033 | 4.199893
35294 | 10 | 26 | 3184158.94 | 5340.03 | 827.0337 | 117.9522 | 4.199893
35295 | 10 | 26 | 3184218.94 | 5400.03 | 828.9704 | 114.2901 | 4.199283
35296 | 10 | 26 | 3184278.94 | 5460.03 | 830.8347 | 109.9413 | 4.199588
35297 | 10 | 26 | 3184338.94 | 5520.03 | 832.6154 | 104.9058 | 4.199588
35298 | 10 | 26 | 3184398.94 | 5580.03 | 834.333 | 102.388 | 4.199588
35299 | 10 | 26 | 3184458.94 | 5640.03 | 835.9871 | 97.42885 | 4.200198
35300 | 10 | 26 | 3184518.94 | 5700.03 | 837.5764 | 93.6141 | 4.199588
35301 | 10 | 26 | 3184578.94 | 5760.03 | 839.116 | 91.40154 | 4.199893
35302 | 10 | 26 | 3184638.94 | 5820.03 | 840.6048 | 87.81567 | 4.200198
35303 | 10 | 26 | 3184698.94 | 5880.03 | 842.0436 | 84.53498 | 4.199893
35304 | 10 | 26 | 3184758.94 | 5940.03 | 843.4292 | 81.55947 | 4.199588
35305 | 10 | 26 | 3184818.94 | 6000.03 | 844.7778 | 78.96544 | 4.199893
35306 | 10 | 26 | 3184878.94 | 6060.03 | 846.0708 | 76.06622 | 4.199588
35307 | 10 | 26 | 3184938.94 | 6120.03 | 847.3198 | 74.69291 | 4.199893
35308 | 10 | 26 | 3184998.94 | 6180.03 | 848.5313 | 71.7174 | 4.200198
35309 | 10 | 26 | 3185058.94 | 6240.03 | 849.7015 | 68.51301 | 4.199893
35310 | 10 | 26 | 3185118.94 | 6300.03 | 850.8314 | 66.68193 | 4.199588
35311 | 10 | 26 | 3185178.94 | 6360.03 | 851.9229 | 64.0116 | 4.199893
35312 | 10 | 26 | 3185238.94 | 6420.03 | 852.9716 | 62.4094 | 4.199588
35313 | 10 | 26 | 3185298.94 | 6480.03 | 853.9904 | 60.19684 | 4.199588
35314 | 10 | 26 | 3185358.94 | 6540.03 | 854.9799 | 58.44205 | 4.199893
35315 | 10 | 26 | 3185418.94 | 6600.03 | 855.9402 | 56.99245 | 4.199588
35316 | 10 | 26 | 3185478.94 | 6660.03 | 856.8681 | 53.94064 | 4.199893
35317 | 10 | 26 | 3185538.94 | 6720.03 | 857.7659 | 54.47471 | 4.199588
35318 | 10 | 26 | 3185598.94 | 6780.03 | 858.6466 | 51.34661 | 4.200198
35319 | 10 | 26 | 3185624.49 | 6805.58 | 859.0099 | 49.897 | 4.199893
35320 | 10 | 27 | 3185624.5 | 0.01 | 0 | 0 | 4.195926
35321 | 10 | 27 | 3187424.49 | 1800 | 0 | 0 | 4.188296
35322 | 10 | 28 | 3187424.54 | 0.05 | 0.04043238134 | -2729.076 | 4.032959
35323 | 10 | 28 | 3187484.54 | 60.05 | 46.27225 | -2791.943 | 3.939879
35324 | 10 | 28 | 3187544.54 | 120.05 | 92.96564 | -2809.567 | 3.914855
35325 | 10 | 28 | 3187604.54 | 180.05 | 139.8954 | -2821.164 | 3.898985
35326 | 10 | 28 | 3187664.54 | 240.05 | 186.9954 | -2830.549 | 3.886168
35327 | 10 | 28 | 3187724.54 | 300.05 | 234.236 | -2838.407 | 3.875486
35328 | 10 | 28 | 3187784.54 | 360.05 | 281.5984 | -2845.197 | 3.866026
35329 | 10 | 28 | 3187844.54 | 420.05 | 329.0701 | -2851.377 | 3.857786
35330 | 10 | 28 | 3187904.54 | 480.05 | 376.6411 | -2856.947 | 3.850156
35331 | 10 | 28 | 3187964.54 | 540.05 | 424.3056 | -2862.44 | 3.842832
35332 | 10 | 28 | 3188024.54 | 600.05 | 472.0571 | -2867.857 | 3.835813
35333 | 10 | 28 | 3188084.54 | 660.05 | 519.8893 | -2872.358 | 3.829709
35334 | 10 | 28 | 3188144.54 | 720.05 | 567.7976 | -2876.783 | 3.823911
35335 | 10 | 28 | 3188204.54 | 780.05 | 615.7762 | -2880.522 | 3.818418
35336 | 10 | 28 | 3188264.54 | 840.05 | 663.8246 | -2884.947 | 3.812924
35337 | 10 | 28 | 3188324.54 | 900.05 | 711.9401 | -2888.914 | 3.807431
35338 | 10 | 28 | 3188384.54 | 960.05 | 760.1222 | -2893.111 | 3.802243
35339 | 10 | 28 | 3188444.54 | 1020.05 | 808.3719 | -2896.62 | 3.79736
35340 | 10 | 28 | 3188504.54 | 1080.05 | 856.6896 | -2901.35 | 3.791257
35341 | 10 | 28 | 3188564.54 | 1140.05 | 905.0756 | -2904.936 | 3.786374
35342 | 10 | 28 | 3188624.54 | 1200.05 | 953.5313 | -2909.361 | 3.78088
35343 | 10 | 28 | 3188684.54 | 1260.05 | 1002.06 | -2914.168 | 3.774777
35344 | 10 | 28 | 3188744.54 | 1320.05 | 1050.665 | -2918.517 | 3.768673
35345 | 10 | 28 | 3188804.54 | 1380.05 | 1099.348 | -2923.781 | 3.762264
35346 | 10 | 28 | 3188864.54 | 1440.05 | 1148.112 | -2928.359 | 3.756161
35347 | 10 | 28 | 3188924.54 | 1500.05 | 1196.958 | -2933.318 | 3.749752
35348 | 10 | 28 | 3188984.54 | 1560.05 | 1245.89 | -2938.125 | 3.743954
35349 | 10 | 28 | 3189044.54 | 1620.05 | 1294.911 | -2943.847 | 3.736629
35350 | 10 | 28 | 3189104.54 | 1680.05 | 1344.02 | -2948.882 | 3.73022
35351 | 10 | 28 | 3189164.54 | 1740.05 | 1393.216 | -2954.604 | 3.723201
35352 | 10 | 28 | 3189224.54 | 1800.05 | 1442.5 | -2959.792 | 3.716487
35353 | 10 | 28 | 3189284.54 | 1860.05 | 1491.871 | -2964.981 | 3.709773
35354 | 10 | 28 | 3189344.54 | 1920.05 | 1541.329 | -2970.321 | 3.703365
35355 | 10 | 28 | 3189404.54 | 1980.05 | 1590.874 | -2975.509 | 3.696956
35356 | 10 | 28 | 3189464.54 | 2040.05 | 1640.505 | -2980.468 | 3.690547
35357 | 10 | 28 | 3189524.54 | 2100.05 | 1690.221 | -2985.199 | 3.684443
35358 | 10 | 28 | 3189584.54 | 2160.05 | 1740.023 | -2990.463 | 3.678035
35359 | 10 | 28 | 3189644.54 | 2220.05 | 1789.91 | -2995.499 | 3.671931
35360 | 10 | 28 | 3189704.54 | 2280.05 | 1839.881 | -3000.916 | 3.665522
35361 | 10 | 28 | 3189764.54 | 2340.05 | 1889.937 | -3005.951 | 3.659419
35362 | 10 | 28 | 3189824.54 | 2400.05 | 1940.074 | -3010.605 | 3.65362
35363 | 10 | 28 | 3189884.54 | 2460.05 | 1990.294 | -3015.488 | 3.647822
35364 | 10 | 28 | 3189944.54 | 2520.05 | 2040.595 | -3020.6 | 3.641413
35365 | 10 | 28 | 3190004.54 | 2580.05 | 2090.977 | -3025.33 | 3.63592
35366 | 10 | 28 | 3190064.54 | 2640.05 | 2141.441 | -3030.594 | 3.629511
35367 | 10 | 28 | 3190124.54 | 2700.05 | 2191.988 | -3035.096 | 3.624323
35368 | 10 | 28 | 3190184.54 | 2760.05 | 2242.617 | -3040.284 | 3.618219
35369 | 10 | 28 | 3190244.54 | 2820.05 | 2293.325 | -3044.862 | 3.612421
35370 | 10 | 28 | 3190304.54 | 2880.05 | 2344.118 | -3049.821 | 3.606622
35371 | 10 | 28 | 3190364.54 | 2940.05 | 2394.996 | -3055.238 | 3.600519
35372 | 10 | 28 | 3190424.49 | 3000 | 2445.92 | -3060.578 | 3.59411
35373 | 10 | 29 | 3190424.51 | 0.02 | 0.01143409 | -2073.091 | 3.651484
35374 | 10 | 29 | 3190484.51 | 60.02 | 34.39086 | -2060.578 | 3.668879
35375 | 10 | 29 | 3190544.51 | 120.02 | 68.72725 | -2060.273 | 3.669184
35376 | 10 | 29 | 3190604.51 | 180.02 | 103.0722 | -2061.646 | 3.667048
35377 | 10 | 29 | 3190664.51 | 240.02 | 137.442 | -2063.02 | 3.664607
35378 | 10 | 29 | 3190724.51 | 300.02 | 171.8389 | -2064.546 | 3.66125
35379 | 10 | 29 | 3190784.51 | 360.02 | 206.266 | -2066.758 | 3.658198
35380 | 10 | 29 | 3190844.51 | 420.02 | 240.7253 | -2068.437 | 3.654841
35381 | 10 | 29 | 3190904.51 | 480.02 | 275.2183 | -2070.802 | 3.650874
35382 | 10 | 29 | 3190964.51 | 540.02 | 309.7471 | -2072.633 | 3.647211
35383 | 10 | 29 | 3191024.51 | 600.02 | 344.3116 | -2074.998 | 3.642939
35384 | 10 | 29 | 3191084.51 | 660.02 | 378.9137 | -2077.287 | 3.639277
35385 | 10 | 29 | 3191144.51 | 720.02 | 413.5551 | -2079.881 | 3.634699
35386 | 10 | 29 | 3191204.51 | 780.02 | 448.2373 | -2082.322 | 3.630426
35387 | 10 | 29 | 3191264.51 | 840.02 | 482.9632 | -2084.764 | 3.626459
35388 | 10 | 29 | 3191324.51 | 900.02 | 517.7334 | -2087.739 | 3.621271
35389 | 10 | 29 | 3191384.51 | 960.02 | 552.5505 | -2090.333 | 3.616693
35390 | 10 | 29 | 3191444.51 | 1020.02 | 587.4168 | -2093.385 | 3.6112
35391 | 10 | 29 | 3191504.51 | 1080.02 | 622.3335 | -2096.59 | 3.605707
35392 | 10 | 29 | 3191564.51 | 1140.02 | 657.3037 | -2099.718 | 3.600214
35393 | 10 | 29 | 3191624.51 | 1200.02 | 692.3298 | -2103.075 | 3.594415
35394 | 10 | 29 | 3191684.51 | 1260.02 | 727.4132 | -2106.355 | 3.588617
35395 | 10 | 29 | 3191744.51 | 1320.02 | 762.5566 | -2110.552 | 3.581903
35396 | 10 | 29 | 3191804.51 | 1380.02 | 797.765 | -2114.519 | 3.575494
35397 | 10 | 29 | 3191864.51 | 1440.02 | 833.0403 | -2118.639 | 3.568475
35398 | 10 | 29 | 3191924.51 | 1500.02 | 868.3869 | -2122.988 | 3.56054
35399 | 10 | 29 | 3191984.51 | 1560.02 | 903.8094 | -2127.947 | 3.552605
35400 | 10 | 29 | 3192044.51 | 1620.02 | 939.3117 | -2132.677 | 3.544366
35401 | 10 | 29 | 3192104.51 | 1680.02 | 974.8995 | -2138.17 | 3.535821
35402 | 10 | 29 | 3192164.51 | 1740.02 | 1010.578 | -2143.282 | 3.52697
35403 | 10 | 29 | 3192224.51 | 1800.02 | 1046.352 | -2149.538 | 3.517205
35404 | 10 | 29 | 3192284.51 | 1860.02 | 1082.227 | -2155.642 | 3.506828
35405 | 10 | 29 | 3192344.51 | 1920.02 | 1118.207 | -2162.051 | 3.496452
35406 | 10 | 29 | 3192404.51 | 1980.02 | 1154.294 | -2168.612 | 3.486076
35407 | 10 | 29 | 3192464.51 | 2040.02 | 1190.496 | -2175.555 | 3.47509
35408 | 10 | 29 | 3192524.51 | 2100.02 | 1226.814 | -2182.574 | 3.463493
35409 | 10 | 29 | 3192584.51 | 2160.02 | 1263.25 | -2189.593 | 3.452506
35410 | 10 | 29 | 3192644.51 | 2220.02 | 1299.808 | -2197.223 | 3.440909
35411 | 10 | 29 | 3192704.51 | 2280.02 | 1336.489 | -2204.623 | 3.429007
35412 | 10 | 29 | 3192764.51 | 2340.02 | 1373.295 | -2212.406 | 3.417105
35413 | 10 | 29 | 3192824.51 | 2400.02 | 1410.232 | -2220.111 | 3.405203
35414 | 10 | 29 | 3192884.51 | 2460.02 | 1447.298 | -2227.97 | 3.392996
35415 | 10 | 29 | 3192944.51 | 2520.02 | 1484.498 | -2235.752 | 3.381094
35416 | 10 | 29 | 3193004.51 | 2580.02 | 1521.833 | -2244.221 | 3.368582
35417 | 10 | 29 | 3193064.51 | 2640.02 | 1559.302 | -2252.537 | 3.356374
35418 | 10 | 29 | 3193124.51 | 2700.02 | 1596.907 | -2260.243 | 3.344778
35419 | 10 | 29 | 3193184.51 | 2760.02 | 1634.648 | -2268.635 | 3.33257
35420 | 10 | 29 | 3193244.51 | 2820.02 | 1672.523 | -2276.799 | 3.320668
35421 | 10 | 29 | 3193304.51 | 2880.02 | 1710.534 | -2285.039 | 3.308766
35422 | 10 | 29 | 3193364.51 | 2940.02 | 1748.683 | -2293.355 | 3.296559
35423 | 10 | 29 | 3193424.49 | 3000 | 1786.96 | -2301.366 | 3.284657
35424 | 10 | 30 | 3193424.51 | 0.02 | 0.006080720226 | -1099.26 | 3.372549
35425 | 10 | 30 | 3193484.51 | 60.02 | 18.13551 | -1086.366 | 3.404898
35426 | 10 | 30 | 3193544.51 | 120.02 | 36.24264 | -1086.442 | 3.405203
35427 | 10 | 30 | 3193604.51 | 180.02 | 54.35884 | -1087.663 | 3.401846
35428 | 10 | 30 | 3193664.51 | 240.02 | 72.49276 | -1088.579 | 3.398489
35429 | 10 | 30 | 3193724.51 | 300.02 | 90.64716 | -1089.876 | 3.394217
35430 | 10 | 30 | 3193784.51 | 360.02 | 108.8249 | -1091.478 | 3.389944
35431 | 10 | 30 | 3193844.51 | 420.02 | 127.0276 | -1092.851 | 3.385061
35432 | 10 | 30 | 3193904.51 | 480.02 | 145.2564 | -1094.682 | 3.379873
35433 | 10 | 30 | 3193964.51 | 540.02 | 163.5134 | -1096.284 | 3.374685
35434 | 10 | 30 | 3194024.51 | 600.02 | 181.7994 | -1098.116 | 3.369192
35435 | 10 | 30 | 3194084.51 | 660.02 | 200.1166 | -1099.87 | 3.363088
35436 | 10 | 30 | 3194144.51 | 720.02 | 218.4669 | -1102.159 | 3.356985
35437 | 10 | 30 | 3194204.51 | 780.02 | 236.8529 | -1104.295 | 3.349966
35438 | 10 | 30 | 3194264.51 | 840.02 | 255.2773 | -1106.584 | 3.343557
35439 | 10 | 30 | 3194324.51 | 900.02 | 273.743 | -1109.026 | 3.335927
35440 | 10 | 30 | 3194384.51 | 960.02 | 292.2532 | -1112.23 | 3.326467
35441 | 10 | 30 | 3194444.51 | 1020.02 | 310.8139 | -1115.511 | 3.317311
35442 | 10 | 30 | 3194504.51 | 1080.02 | 329.4309 | -1118.791 | 3.306935
35443 | 10 | 30 | 3194564.51 | 1140.02 | 348.1112 | -1122.988 | 3.295033
35444 | 10 | 30 | 3194624.51 | 1200.02 | 366.8629 | -1127.642 | 3.281605
35445 | 10 | 30 | 3194684.51 | 1260.02 | 385.6968 | -1132.83 | 3.266346
35446 | 10 | 30 | 3194744.51 | 1320.02 | 404.6246 | -1138.857 | 3.248951
35447 | 10 | 30 | 3194804.51 | 1380.02 | 423.6606 | -1145.647 | 3.229419
35448 | 10 | 30 | 3194864.51 | 1440.02 | 442.8205 | -1153.658 | 3.206836
35449 | 10 | 30 | 3194924.51 | 1500.02 | 462.1235 | -1162.966 | 3.181201
35450 | 10 | 30 | 3194984.51 | 1560.02 | 481.5921 | -1173.8 | 3.152209
35451 | 10 | 30 | 3195044.51 | 1620.02 | 501.257 | -1186.313 | 3.118334
35452 | 10 | 30 | 3195104.51 | 1680.02 | 521.1556 | -1202.029 | 3.07805
35453 | 10 | 30 | 3195164.51 | 1740.02 | 541.3382 | -1220.874 | 3.030747
35454 | 10 | 30 | 3195198.01 | 1773.52 | 552.7544 | -1233.234 | 2.999924
35455 | 10 | 32 | 3195198.02 | 0.01 | 0 | 0 | 3.089342
35456 | 10 | 32 | 3196998.01 | 1800 | 0 | 0 | 3.276112
35457 | 10 | 33 | 3196998.15 | 0.14 | 0.0468062 | 2161.669 | 3.451591
35458 | 10 | 33 | 3197058.15 | 60.14 | 35.28423 | 2092.775 | 3.55993
35459 | 10 | 33 | 3197118.15 | 120.14 | 69.90866 | 2063.783 | 3.609674
35460 | 10 | 33 | 3197178.15 | 180.14 | 104.1191 | 2042.42 | 3.647822
35461 | 10 | 33 | 3197238.15 | 240.14 | 138.0084 | 2025.177 | 3.67895
35462 | 10 | 33 | 3197298.15 | 300.14 | 171.6514 | 2013.123 | 3.700618
35463 | 10 | 33 | 3197358.15 | 360.14 | 205.1445 | 2006.714 | 3.712215
35464 | 10 | 33 | 3197418.15 | 420.14 | 238.5594 | 2003.204 | 3.719234
35465 | 10 | 33 | 3197478.15 | 480.14 | 271.9196 | 1999.847 | 3.724727
35466 | 10 | 33 | 3197538.15 | 540.14 | 305.23 | 1997.101 | 3.730526
35467 | 10 | 33 | 3197598.15 | 600.14 | 338.4889 | 1994.202 | 3.736324
35468 | 10 | 33 | 3197658.15 | 660.14 | 371.6943 | 1990.768 | 3.742428
35469 | 10 | 33 | 3197718.15 | 720.14 | 404.8442 | 1987.411 | 3.748531
35470 | 10 | 33 | 3197778.15 | 780.14 | 437.9376 | 1984.054 | 3.75494
35471 | 10 | 33 | 3197838.15 | 840.14 | 470.9725 | 1980.087 | 3.761959
35472 | 10 | 33 | 3197898.15 | 900.14 | 503.9463 | 1976.73 | 3.768673
35473 | 10 | 33 | 3197958.15 | 960.14 | 536.8562 | 1972.61 | 3.776303
35474 | 10 | 33 | 3198018.15 | 1020.14 | 569.6998 | 1968.719 | 3.783932
35475 | 10 | 33 | 3198078.15 | 1080.14 | 602.4746 | 1964.37 | 3.792477
35476 | 10 | 33 | 3198138.15 | 1140.14 | 635.1786 | 1960.098 | 3.800717
35477 | 10 | 33 | 3198198.15 | 1200.14 | 667.8101 | 1955.596 | 3.809567
35478 | 10 | 33 | 3198258.15 | 1260.14 | 700.3685 | 1951.247 | 3.817807
35479 | 10 | 33 | 3198318.15 | 1320.14 | 732.8543 | 1946.822 | 3.826658
35480 | 10 | 33 | 3198378.15 | 1380.14 | 765.2667 | 1942.321 | 3.835203
35481 | 10 | 33 | 3198438.15 | 1440.14 | 797.6054 | 1938.048 | 3.843748
35482 | 10 | 33 | 3198498.15 | 1500.14 | 829.8692 | 1933.394 | 3.852903
35483 | 10 | 33 | 3198558.15 | 1560.14 | 862.0592 | 1929.427 | 3.861448
35484 | 10 | 33 | 3198618.15 | 1620.14 | 894.1754 | 1924.773 | 3.870298
35485 | 10 | 33 | 3198678.15 | 1680.14 | 926.2191 | 1920.653 | 3.878843
35486 | 10 | 33 | 3198738.15 | 1740.14 | 958.1926 | 1916.152 | 3.887694
35487 | 10 | 33 | 3198798.15 | 1800.14 | 990.0975 | 1912.49 | 3.895628
35488 | 10 | 33 | 3198858.15 | 1860.14 | 1021.938 | 1908.293 | 3.903868
35489 | 10 | 33 | 3198918.15 | 1920.14 | 1053.714 | 1904.784 | 3.911192
35490 | 10 | 33 | 3198978.15 | 1980.14 | 1085.432 | 1901.35 | 3.917906
35491 | 10 | 33 | 3199038.15 | 2040.14 | 1117.095 | 1898.299 | 3.924926
35492 | 10 | 33 | 3199098.15 | 2100.14 | 1148.705 | 1895.018 | 3.931334
35493 | 10 | 33 | 3199158.15 | 2160.14 | 1180.265 | 1892.271 | 3.937133
35494 | 10 | 33 | 3199218.15 | 2220.14 | 1211.777 | 1889.525 | 3.942626
35495 | 10 | 33 | 3199278.15 | 2280.14 | 1243.245 | 1886.854 | 3.948425
35496 | 10 | 33 | 3199338.15 | 2340.14 | 1274.67 | 1884.413 | 3.953613
35497 | 10 | 33 | 3199398.15 | 2400.14 | 1306.054 | 1881.971 | 3.958495
35498 | 10 | 33 | 3199458.15 | 2460.14 | 1337.399 | 1879.606 | 3.963378
35499 | 10 | 33 | 3199518.15 | 2520.14 | 1368.706 | 1877.241 | 3.968261
35500 | 10 | 33 | 3199578.15 | 2580.14 | 1399.978 | 1875.257 | 3.972534
35501 | 10 | 33 | 3199638.15 | 2640.14 | 1431.215 | 1873.35 | 3.976806
35502 | 10 | 33 | 3199698.15 | 2700.14 | 1462.42 | 1871.443 | 3.980774
35503 | 10 | 33 | 3199758.15 | 2760.14 | 1493.593 | 1869.612 | 3.984741
35504 | 10 | 33 | 3199818.15 | 2820.14 | 1524.739 | 1867.933 | 3.988403
35505 | 10 | 33 | 3199878.15 | 2880.14 | 1555.856 | 1866.331 | 3.991455
35506 | 10 | 33 | 3199938.15 | 2940.14 | 1586.947 | 1864.805 | 3.995117
35507 | 10 | 33 | 3199998.15 | 3000.14 | 1618.012 | 1863.203 | 3.998474
35508 | 10 | 33 | 3200058.15 | 3060.14 | 1649.052 | 1861.677 | 4.001526
35509 | 10 | 33 | 3200118.15 | 3120.14 | 1680.069 | 1859.998 | 4.004883
35510 | 10 | 33 | 3200178.15 | 3180.14 | 1711.061 | 1858.93 | 4.00763
35511 | 10 | 33 | 3200238.15 | 3240.14 | 1742.03 | 1857.481 | 4.010986
35512 | 10 | 33 | 3200298.15 | 3300.14 | 1772.975 | 1856.031 | 4.013733
35513 | 10 | 33 | 3200358.15 | 3360.14 | 1803.897 | 1854.658 | 4.016785
35514 | 10 | 33 | 3200418.15 | 3420.14 | 1834.798 | 1853.208 | 4.019532
35515 | 10 | 33 | 3200478.15 | 3480.14 | 1865.675 | 1851.987 | 4.022583
35516 | 10 | 33 | 3200538.15 | 3540.14 | 1896.531 | 1850.843 | 4.025025
35517 | 10 | 33 | 3200598.15 | 3600.14 | 1927.365 | 1849.622 | 4.028077
35518 | 10 | 33 | 3200658.15 | 3660.14 | 1958.178 | 1848.173 | 4.030823
35519 | 10 | 33 | 3200718.15 | 3720.14 | 1988.97 | 1846.799 | 4.033875
35520 | 10 | 33 | 3200778.15 | 3780.14 | 2019.741 | 1845.655 | 4.036316
35521 | 10 | 33 | 3200838.15 | 3840.14 | 2050.491 | 1844.434 | 4.038758
35522 | 10 | 33 | 3200898.15 | 3900.14 | 2081.221 | 1843.214 | 4.04181
35523 | 10 | 33 | 3200958.15 | 3960.14 | 2111.93 | 1841.993 | 4.044556
35524 | 10 | 33 | 3201018.15 | 4020.14 | 2142.617 | 1840.696 | 4.047303
35525 | 10 | 33 | 3201078.15 | 4080.14 | 2173.284 | 1839.17 | 4.050355
35526 | 10 | 33 | 3201138.15 | 4140.14 | 2203.927 | 1838.178 | 4.053101
35527 | 10 | 33 | 3201198.15 | 4200.14 | 2234.549 | 1836.728 | 4.055543
35528 | 10 | 33 | 3201258.15 | 4260.14 | 2265.149 | 1835.431 | 4.0589
35529 | 10 | 33 | 3201318.15 | 4320.14 | 2295.726 | 1834.058 | 4.062257
35530 | 10 | 33 | 3201378.15 | 4380.14 | 2326.282 | 1832.609 | 4.065309
35531 | 10 | 33 | 3201438.15 | 4440.14 | 2356.814 | 1831.159 | 4.06836
35532 | 10 | 33 | 3201498.15 | 4500.14 | 2387.324 | 1829.786 | 4.071412
35533 | 10 | 33 | 3201558.15 | 4560.14 | 2417.81 | 1828.489 | 4.074464
35534 | 10 | 33 | 3201618.15 | 4620.14 | 2448.274 | 1827.192 | 4.077211
35535 | 10 | 33 | 3201678.15 | 4680.14 | 2478.714 | 1825.742 | 4.080568
35536 | 10 | 33 | 3201738.15 | 4740.14 | 2509.131 | 1824.369 | 4.083925
35537 | 10 | 33 | 3201798.15 | 4800.14 | 2539.524 | 1822.69 | 4.087282
35538 | 10 | 33 | 3201858.15 | 4860.14 | 2569.891 | 1821.241 | 4.090333
35539 | 10 | 33 | 3201918.15 | 4920.14 | 2600.233 | 1819.791 | 4.09369
35540 | 10 | 33 | 3201978.15 | 4980.14 | 2630.55 | 1817.96 | 4.097353
35541 | 10 | 33 | 3202038.15 | 5040.14 | 2660.841 | 1816.587 | 4.10071
35542 | 10 | 33 | 3202098.15 | 5100.14 | 2691.106 | 1815.061 | 4.104372
35543 | 10 | 33 | 3202158.15 | 5160.14 | 2721.346 | 1813.611 | 4.107729
35544 | 10 | 33 | 3202218.15 | 5220.14 | 2751.558 | 1812.009 | 4.111696
35545 | 10 | 33 | 3202278.15 | 5280.14 | 2781.744 | 1810.254 | 4.114748
35546 | 10 | 33 | 3202338.15 | 5340.14 | 2811.904 | 1808.957 | 4.118715
35547 | 10 | 33 | 3202398.15 | 5400.14 | 2842.036 | 1807.126 | 4.122377
35548 | 10 | 33 | 3202458.15 | 5460.14 | 2872.143 | 1805.6 | 4.12604
35549 | 10 | 33 | 3202518.15 | 5520.14 | 2902.222 | 1803.922 | 4.129702
35550 | 10 | 33 | 3202578.15 | 5580.14 | 2932.275 | 1802.167 | 4.133364
35551 | 10 | 33 | 3202638.15 | 5640.14 | 2962.301 | 1800.793 | 4.137026
35552 | 10 | 33 | 3202698.15 | 5700.14 | 2992.301 | 1799.268 | 4.140688
35553 | 10 | 33 | 3202758.15 | 5760.14 | 3022.275 | 1797.513 | 4.144045
35554 | 10 | 33 | 3202818.15 | 5820.14 | 3052.224 | 1796.139 | 4.147402
35555 | 10 | 33 | 3202878.15 | 5880.14 | 3082.149 | 1794.842 | 4.150759
35556 | 10 | 33 | 3202938.15 | 5940.14 | 3112.05 | 1793.24 | 4.153811
35557 | 10 | 33 | 3202998.15 | 6000.14 | 3141.929 | 1791.943 | 4.157168
35558 | 10 | 33 | 3203058.15 | 6060.14 | 3171.784 | 1790.723 | 4.16022
35559 | 10 | 33 | 3203118.15 | 6120.14 | 3201.619 | 1789.349 | 4.163272
35560 | 10 | 33 | 3203178.15 | 6180.14 | 3231.433 | 1788.281 | 4.165713
35561 | 10 | 33 | 3203238.15 | 6240.14 | 3261.228 | 1787.06 | 4.168765
35562 | 10 | 33 | 3203298.15 | 6300.14 | 3291.004 | 1785.992 | 4.171206
35563 | 10 | 33 | 3203358.15 | 6360.14 | 3320.761 | 1784.848 | 4.173648
35564 | 10 | 33 | 3203418.15 | 6420.14 | 3350.502 | 1784.161 | 4.175784
35565 | 10 | 33 | 3203478.15 | 6480.14 | 3380.228 | 1782.94 | 4.178225
35566 | 10 | 33 | 3203538.15 | 6540.14 | 3409.936 | 1782.101 | 4.180362
35567 | 10 | 33 | 3203598.15 | 6600.14 | 3439.629 | 1781.262 | 4.182498
35568 | 10 | 33 | 3203658.15 | 6660.14 | 3469.308 | 1780.423 | 4.184939
35569 | 10 | 33 | 3203718.15 | 6720.14 | 3498.97 | 1779.126 | 4.187076
35570 | 10 | 33 | 3203778.15 | 6780.14 | 3528.618 | 1778.286 | 4.189212
35571 | 10 | 33 | 3203838.15 | 6840.14 | 3558.252 | 1777.523 | 4.190738
35572 | 10 | 33 | 3203898.15 | 6900.14 | 3587.873 | 1776.455 | 4.193179
35573 | 10 | 33 | 3203958.15 | 6960.14 | 3617.478 | 1775.769 | 4.19501
35574 | 10 | 33 | 3204018.15 | 7020.14 | 3647.069 | 1775.082 | 4.196536
35575 | 10 | 33 | 3204078.15 | 7080.14 | 3676.646 | 1774.166 | 4.198978
35576 | 10 | 33 | 3204138.15 | 7140.14 | 3706.156 | 1759.747 | 4.200198
35577 | 10 | 33 | 3204198.01 | 7200 | 3735.175 | 1730.755 | 4.199893
35578 | 10 | 34 | 3204198.04 | 0.03 | 0.006559260107 | 786.45 | 4.150149
35579 | 10 | 34 | 3204258.04 | 60.03 | 13.14372 | 789.1966 | 4.130312
35580 | 10 | 34 | 3204318.04 | 120.03 | 26.30453 | 789.9596 | 4.126345
35581 | 10 | 34 | 3204378.04 | 180.03 | 39.47266 | 790.1122 | 4.125429
35582 | 10 | 34 | 3204438.04 | 240.03 | 52.64417 | 790.2647 | 4.124514
35583 | 10 | 34 | 3204498.04 | 300.03 | 65.81672 | 790.4173 | 4.124208
35584 | 10 | 34 | 3204558.04 | 360.03 | 78.98881 | 790.2647 | 4.124514
35585 | 10 | 34 | 3204618.04 | 420.03 | 92.15966 | 790.1884 | 4.125124
35586 | 10 | 34 | 3204678.04 | 480.03 | 105.3287 | 790.1122 | 4.125734
35587 | 10 | 34 | 3204738.04 | 540.03 | 118.4961 | 789.9596 | 4.126345
35588 | 10 | 34 | 3204798.04 | 600.03 | 131.6617 | 789.807 | 4.126955
35589 | 10 | 34 | 3204858.04 | 660.03 | 144.8255 | 789.8833 | 4.126955
35590 | 10 | 34 | 3204918.04 | 720.03 | 157.9869 | 789.6544 | 4.128481
35591 | 10 | 34 | 3204978.04 | 780.03 | 171.1464 | 789.5781 | 4.129091
35592 | 10 | 34 | 3205038.04 | 840.03 | 184.3038 | 789.2729 | 4.129702
35593 | 10 | 34 | 3205098.04 | 900.03 | 197.4591 | 789.3492 | 4.130312
35594 | 10 | 34 | 3205158.04 | 960.03 | 210.612 | 789.044 | 4.130922
35595 | 10 | 34 | 3205218.04 | 1020.03 | 223.7626 | 788.8151 | 4.131533
35596 | 10 | 34 | 3205278.04 | 1080.03 | 236.9103 | 788.7388 | 4.132753
35597 | 10 | 34 | 3205338.04 | 1140.03 | 250.0546 | 788.51 | 4.133974
35598 | 10 | 34 | 3205398.04 | 1200.03 | 263.1963 | 788.5863 | 4.134585
35599 | 10 | 34 | 3205458.04 | 1260.03 | 276.3352 | 788.2048 | 4.1355
35600 | 10 | 34 | 3205518.04 | 1320.03 | 289.4708 | 787.9759 | 4.136416
35601 | 10 | 34 | 3205578.04 | 1380.03 | 302.6035 | 787.747 | 4.137942
35602 | 10 | 34 | 3205638.04 | 1440.03 | 315.7328 | 787.6707 | 4.138247
35603 | 10 | 34 | 3205698.04 | 1500.03 | 328.859 | 787.5181 | 4.139467
35604 | 10 | 34 | 3205758.04 | 1560.03 | 341.9815 | 787.2129 | 4.140383
35605 | 10 | 34 | 3205818.04 | 1620.03 | 355.1007 | 787.1366 | 4.141299
35606 | 10 | 34 | 3205878.04 | 1680.03 | 368.2165 | 786.8315 | 4.142824
35607 | 10 | 34 | 3205938.04 | 1740.03 | 381.3285 | 786.5263 | 4.14374
35608 | 10 | 34 | 3205998.04 | 1800.03 | 394.437 | 786.5263 | 4.145266
35609 | 10 | 34 | 3206058.04 | 1860.03 | 407.5417 | 786.2211 | 4.146487
35610 | 10 | 34 | 3206118.04 | 1920.03 | 420.6428 | 785.9159 | 4.147097
35611 | 10 | 34 | 3206178.04 | 1980.03 | 433.7395 | 785.687 | 4.148928
35612 | 10 | 34 | 3206238.04 | 2040.03 | 446.8322 | 785.4582 | 4.150149
35613 | 10 | 34 | 3206298.04 | 2100.03 | 459.9208 | 785.3056 | 4.151369
35614 | 10 | 34 | 3206358.04 | 2160.03 | 473.0047 | 784.7715 | 4.152895
35615 | 10 | 34 | 3206418.04 | 2220.03 | 486.084 | 784.6952 | 4.154726
35616 | 10 | 34 | 3206478.04 | 2280.03 | 499.1582 | 784.1611 | 4.156558
35617 | 10 | 34 | 3206538.04 | 2340.03 | 512.2276 | 784.0848 | 4.157778
35618 | 10 | 34 | 3206598.04 | 2400.03 | 525.292 | 783.7034 | 4.158999
35619 | 10 | 34 | 3206658.04 | 2460.03 | 538.3514 | 783.5508 | 4.16083
35620 | 10 | 34 | 3206718.04 | 2520.03 | 551.4059 | 783.093 | 4.162661
35621 | 10 | 34 | 3206778.04 | 2580.03 | 564.4539 | 782.7878 | 4.164492
35622 | 10 | 34 | 3206838.04 | 2640.03 | 577.4968 | 782.5589 | 4.166629
35623 | 10 | 34 | 3206898.04 | 2700.03 | 590.534 | 781.9486 | 4.16846
35624 | 10 | 34 | 3206958.04 | 2760.03 | 603.5651 | 781.4908 | 4.170291
35625 | 10 | 34 | 3207018.04 | 2820.03 | 616.5893 | 781.3382 | 4.172427
35626 | 10 | 34 | 3207078.04 | 2880.03 | 629.6069 | 780.8804 | 4.174563
35627 | 10 | 34 | 3207138.04 | 2940.03 | 642.6181 | 780.5753 | 4.176699
35628 | 10 | 34 | 3207198.04 | 3000.03 | 655.6219 | 779.8886 | 4.179141
35629 | 10 | 34 | 3207258.04 | 3060.03 | 668.6181 | 779.4308 | 4.181277
35630 | 10 | 34 | 3207318.04 | 3120.03 | 681.6072 | 779.202 | 4.183719
35631 | 10 | 34 | 3207378.04 | 3180.03 | 694.5881 | 778.5153 | 4.18677
35632 | 10 | 34 | 3207438.04 | 3240.03 | 707.5611 | 778.1338 | 4.189212
35633 | 10 | 34 | 3207498.04 | 3300.03 | 720.5263 | 777.5998 | 4.191653
35634 | 10 | 34 | 3207558.04 | 3360.03 | 733.4826 | 777.142 | 4.194705
35635 | 10 | 34 | 3207618.04 | 3420.03 | 746.4302 | 776.7605 | 4.197147
35636 | 10 | 34 | 3207678.04 | 3480.03 | 759.3567 | 768.5969 | 4.199893
35637 | 10 | 34 | 3207738.04 | 3540.03 | 771.8319 | 730.7546 | 4.199893
35638 | 10 | 34 | 3207798.04 | 3600.03 | 783.7255 | 699.0158 | 4.200198
35639 | 10 | 34 | 3207858.04 | 3660.03 | 795.1011 | 667.6585 | 4.199893
35640 | 10 | 34 | 3207918.04 | 3720.03 | 805.9841 | 638.6664 | 4.199893
35641 | 10 | 34 | 3207978.04 | 3780.03 | 816.4064 | 611.8105 | 4.199893
35642 | 10 | 34 | 3208038.04 | 3840.03 | 826.3932 | 587.6249 | 4.199588
35643 | 10 | 34 | 3208098.04 | 3900.03 | 835.9783 | 563.3631 | 4.199893
35644 | 10 | 34 | 3208158.04 | 3960.03 | 845.1756 | 540.7797 | 4.200198
35645 | 10 | 34 | 3208218.04 | 4020.03 | 854.0038 | 518.1201 | 4.199588
35646 | 10 | 34 | 3208278.04 | 4080.03 | 862.4741 | 497.673 | 4.199588
35647 | 10 | 34 | 3208338.04 | 4140.03 | 870.6087 | 478.7518 | 4.199893
35648 | 10 | 34 | 3208398.04 | 4200.03 | 878.4112 | 458.5336 | 4.199893
35649 | 10 | 34 | 3208458.04 | 4260.03 | 885.9083 | 440.7568 | 4.199893
35650 | 10 | 34 | 3208518.04 | 4320.03 | 893.106 | 421.9883 | 4.199893
35651 | 10 | 34 | 3208578.04 | 4380.03 | 900.0082 | 405.4322 | 4.199893
35652 | 10 | 34 | 3208638.04 | 4440.03 | 906.6262 | 388.7236 | 4.199893
35653 | 10 | 34 | 3208698.04 | 4500.03 | 912.9704 | 372.8542 | 4.199893
35654 | 10 | 34 | 3208758.04 | 4560.03 | 919.0476 | 356.2982 | 4.199893
35655 | 10 | 34 | 3208818.04 | 4620.03 | 924.8678 | 341.8784 | 4.199588
35656 | 10 | 34 | 3208878.04 | 4680.03 | 930.4514 | 328.2216 | 4.199588
35657 | 10 | 34 | 3208938.04 | 4740.03 | 935.8099 | 314.4884 | 4.200198
35658 | 10 | 34 | 3208998.04 | 4800.03 | 940.9428 | 301.8235 | 4.199893
35659 | 10 | 34 | 3209058.04 | 4860.03 | 945.8715 | 289.3874 | 4.199893
35660 | 10 | 34 | 3209118.04 | 4920.03 | 950.5933 | 277.7142 | 4.200198
35661 | 10 | 34 | 3209178.04 | 4980.03 | 955.139 | 268.5588 | 4.199893
35662 | 10 | 34 | 3209238.04 | 5040.03 | 959.5087 | 256.4279 | 4.199588
35663 | 10 | 34 | 3209298.04 | 5100.03 | 963.7052 | 247.9591 | 4.199588
35664 | 10 | 34 | 3209358.04 | 5160.03 | 967.7286 | 236.3622 | 4.199893
35665 | 10 | 34 | 3209418.04 | 5220.03 | 971.5936 | 228.275 | 4.199893
35666 | 10 | 34 | 3209478.04 | 5280.03 | 975.2989 | 217.0596 | 4.200198
35667 | 10 | 34 | 3209538.04 | 5340.03 | 978.8526 | 207.7516 | 4.199893
35668 | 10 | 34 | 3209598.04 | 5400.03 | 982.2635 | 200.4273 | 4.199893
35669 | 10 | 34 | 3209658.04 | 5460.03 | 985.5367 | 192.1874 | 4.199588
35670 | 10 | 34 | 3209718.04 | 5520.03 | 988.6763 | 185.0156 | 4.199588
35671 | 10 | 34 | 3209778.04 | 5580.03 | 991.6873 | 177.7676 | 4.199893
35672 | 10 | 34 | 3209838.04 | 5640.03 | 994.5732 | 169.07 | 4.199893
35673 | 10 | 34 | 3209898.04 | 5700.03 | 997.3471 | 163.1952 | 4.199893
35674 | 10 | 34 | 3209958.04 | 5760.03 | 1000.015 | 157.0153 | 4.199893
35675 | 10 | 34 | 3210018.04 | 5820.03 | 1002.574 | 150.5303 | 4.199588
35676 | 10 | 34 | 3210078.04 | 5880.03 | 1005.042 | 145.8 | 4.199893
35677 | 10 | 34 | 3210138.04 | 5940.03 | 1007.406 | 139.7726 | 4.199588
35678 | 10 | 34 | 3210198.04 | 6000.03 | 1009.681 | 133.135 | 4.199893
35679 | 10 | 34 | 3210258.04 | 6060.03 | 1011.871 | 128.8624 | 4.199893
35680 | 10 | 34 | 3210318.04 | 6120.03 | 1013.983 | 124.0558 | 4.199588
35681 | 10 | 34 | 3210378.04 | 6180.03 | 1016.011 | 119.8596 | 4.199893
35682 | 10 | 34 | 3210438.04 | 6240.03 | 1017.962 | 114.2901 | 4.199588
35683 | 10 | 34 | 3210498.04 | 6300.03 | 1019.84 | 110.3227 | 4.199893
35684 | 10 | 34 | 3210558.04 | 6360.03 | 1021.65 | 106.9657 | 4.199588
35685 | 10 | 34 | 3210618.04 | 6420.03 | 1023.397 | 102.388 | 4.199893
35686 | 10 | 34 | 3210678.04 | 6480.03 | 1025.064 | 98.72587 | 4.199893
35687 | 10 | 34 | 3210738.04 | 6540.03 | 1026.684 | 96.28443 | 4.199588
35688 | 10 | 34 | 3210798.04 | 6600.03 | 1028.243 | 92.54597 | 4.199893
35689 | 10 | 34 | 3210858.04 | 6660.03 | 1029.743 | 89.18898 | 4.199893
35690 | 10 | 34 | 3210918.04 | 6720.03 | 1031.191 | 85.90829 | 4.199893
35691 | 10 | 34 | 3210978.04 | 6780.03 | 1032.596 | 82.6276 | 4.199893
35692 | 10 | 34 | 3211038.04 | 6840.03 | 1033.949 | 80.03357 | 4.199893
35693 | 10 | 34 | 3211098.04 | 6900.03 | 1035.251 | 76.14252 | 4.199893
35694 | 10 | 34 | 3211158.04 | 6960.03 | 1036.516 | 75.68475 | 4.199588
35695 | 10 | 34 | 3211218.04 | 7020.03 | 1037.741 | 71.86999 | 4.199893
35696 | 10 | 34 | 3211278.04 | 7080.03 | 1038.921 | 70.34409 | 4.199893
35697 | 10 | 34 | 3211338.04 | 7140.03 | 1040.054 | 66.14786 | 4.199588
35698 | 10 | 34 | 3211398.04 | 7200.03 | 1041.154 | 64.54566 | 4.199893
35699 | 10 | 34 | 3211458.04 | 7260.03 | 1042.224 | 63.63012 | 4.200198
35700 | 10 | 34 | 3211518.04 | 7320.03 | 1043.262 | 61.95163 | 4.199893
35701 | 10 | 34 | 3211578.04 | 7380.03 | 1044.261 | 58.36576 | 4.199588
35702 | 10 | 34 | 3211638.04 | 7440.03 | 1045.229 | 57.14504 | 4.199893
35703 | 10 | 34 | 3211698.04 | 7500.03 | 1046.178 | 56.61097 | 4.199283
35704 | 10 | 34 | 3211758.04 | 7560.03 | 1047.09 | 53.71176 | 4.199893
35705 | 10 | 34 | 3211818.04 | 7620.03 | 1047.974 | 52.41474 | 4.199588
35706 | 10 | 34 | 3211836.78 | 7638.77 | 1048.246 | 49.897 | 4.199893
35707 | 10 | 35 | 3211836.79 | 0.01 | 0 | 0 | 4.196841
35708 | 10 | 35 | 3213636.78 | 1800 | 0 | 0 | 4.187991
35709 | 10 | 36 | 3213636.82 | 0.04 | 0.01486208 | -1261.616 | 4.118105
35710 | 10 | 36 | 3213696.82 | 60.04 | 21.2353 | -1277.409 | 4.070192
35711 | 10 | 36 | 3213756.82 | 120.04 | 42.56966 | -1282.368 | 4.055238
35712 | 10 | 36 | 3213816.82 | 180.04 | 63.97136 | -1285.725 | 4.043946
35713 | 10 | 36 | 3213876.82 | 240.04 | 85.42698 | -1288.777 | 4.034485
35714 | 10 | 36 | 3213936.82 | 300.04 | 106.9286 | -1291.218 | 4.026551
35715 | 10 | 36 | 3213996.82 | 360.04 | 128.4715 | -1293.812 | 4.018921
35716 | 10 | 36 | 3214056.82 | 420.04 | 150.0523 | -1296.025 | 4.012512
35717 | 10 | 36 | 3214116.82 | 480.04 | 171.6681 | -1298.085 | 4.006104
35718 | 10 | 36 | 3214176.82 | 540.04 | 193.3162 | -1299.535 | 4.00061
35719 | 10 | 36 | 3214236.82 | 600.04 | 214.9944 | -1301.595 | 3.994812
35720 | 10 | 36 | 3214296.82 | 660.04 | 236.7002 | -1303.044 | 3.990234
35721 | 10 | 36 | 3214356.82 | 720.04 | 258.4317 | -1304.723 | 3.985657
35722 | 10 | 36 | 3214416.82 | 780.04 | 280.1864 | -1306.096 | 3.981384
35723 | 10 | 36 | 3214476.82 | 840.04 | 301.963 | -1307.088 | 3.977722
35724 | 10 | 36 | 3214536.78 | 900 | 323.7468 | -1308.309 | 3.97406
35725 | 10 | 37 | 3214536.8 | 0.02 | 0.009838254368 | -1773.175 | 3.94873
35726 | 10 | 37 | 3214596.8 | 60.02 | 29.61641 | -1778.592 | 3.935607
35727 | 10 | 37 | 3214656.8 | 120.02 | 59.28081 | -1781.262 | 3.929808
35728 | 10 | 37 | 3214716.8 | 180.02 | 88.98408 | -1783.169 | 3.925231
35729 | 10 | 37 | 3214776.8 | 240.02 | 118.7207 | -1785.382 | 3.920653
35730 | 10 | 37 | 3214836.8 | 300.02 | 148.4871 | -1786.679 | 3.917601
35731 | 10 | 37 | 3214896.8 | 360.02 | 178.2815 | -1788.51 | 3.913939
35732 | 10 | 37 | 3214956.8 | 420.02 | 208.1012 | -1790.036 | 3.910887
35733 | 10 | 37 | 3215016.8 | 480.02 | 237.9456 | -1791.562 | 3.907225
35734 | 10 | 37 | 3215076.8 | 540.02 | 267.8139 | -1792.782 | 3.904173
35735 | 10 | 37 | 3215136.8 | 600.02 | 297.7032 | -1794.003 | 3.901732
35736 | 10 | 37 | 3215196.8 | 660.02 | 327.6148 | -1795.3 | 3.898985
35737 | 10 | 37 | 3215256.8 | 720.02 | 357.5459 | -1796.445 | 3.896239
35738 | 10 | 37 | 3215316.8 | 780.02 | 387.4963 | -1797.665 | 3.893492
35739 | 10 | 37 | 3215376.8 | 840.02 | 417.4674 | -1798.734 | 3.891051
35740 | 10 | 37 | 3215436.8 | 900.02 | 447.4576 | -1800.031 | 3.888609
35741 | 10 | 37 | 3215496.8 | 960.02 | 477.4666 | -1801.099 | 3.886168
35742 | 10 | 37 | 3215556.8 | 1020.02 | 507.497 | -1802.396 | 3.883421
35743 | 10 | 37 | 3215616.8 | 1080.02 | 537.5476 | -1803.693 | 3.88098
35744 | 10 | 37 | 3215676.8 | 1140.02 | 567.6195 | -1805.066 | 3.878233
35745 | 10 | 37 | 3215736.8 | 1200.02 | 597.7139 | -1806.287 | 3.875181
35746 | 10 | 37 | 3215796.8 | 1260.02 | 627.8293 | -1807.584 | 3.87274
35747 | 10 | 37 | 3215856.8 | 1320.02 | 657.9681 | -1809.186 | 3.869078
35748 | 10 | 37 | 3215916.8 | 1380.02 | 688.1307 | -1810.559 | 3.866331
35749 | 10 | 37 | 3215976.8 | 1440.02 | 718.3162 | -1811.856 | 3.862974
35750 | 10 | 37 | 3216036.8 | 1500.02 | 748.5269 | -1813.535 | 3.859922
35751 | 10 | 37 | 3216096.8 | 1560.02 | 778.7624 | -1814.908 | 3.85687
35752 | 10 | 37 | 3216156.8 | 1620.02 | 809.0238 | -1816.434 | 3.853513
35753 | 10 | 37 | 3216216.8 | 1680.02 | 839.3108 | -1818.036 | 3.850462
35754 | 10 | 37 | 3216276.8 | 1740.02 | 869.6245 | -1819.486 | 3.847105
35755 | 10 | 37 | 3216336.8 | 1800.02 | 899.9655 | -1821.241 | 3.843442
35756 | 10 | 37 | 3216396.8 | 1860.02 | 930.3345 | -1822.995 | 3.839475
35757 | 10 | 37 | 3216456.8 | 1920.02 | 960.7334 | -1824.903 | 3.835813
35758 | 10 | 37 | 3216516.8 | 1980.02 | 991.1615 | -1826.734 | 3.831846
35759 | 10 | 37 | 3216576.8 | 2040.02 | 1021.62 | -1828.641 | 3.827878
35760 | 10 | 37 | 3216636.8 | 2100.02 | 1052.11 | -1830.396 | 3.824216
35761 | 10 | 37 | 3216696.8 | 2160.02 | 1082.63 | -1832.227 | 3.820554
35762 | 10 | 37 | 3216756.8 | 2220.02 | 1113.181 | -1833.906 | 3.816587
35763 | 10 | 37 | 3216816.8 | 2280.02 | 1143.765 | -1835.966 | 3.812314
35764 | 10 | 37 | 3216876.8 | 2340.02 | 1174.382 | -1837.949 | 3.808347
35765 | 10 | 37 | 3216936.8 | 2400.02 | 1205.031 | -1839.551 | 3.80499
35766 | 10 | 37 | 3216996.8 | 2460.02 | 1235.714 | -1842.069 | 3.800107
35767 | 10 | 37 | 3217056.8 | 2520.02 | 1266.429 | -1843.748 | 3.796139
35768 | 10 | 37 | 3217116.8 | 2580.02 | 1297.179 | -1845.96 | 3.792172
35769 | 10 | 37 | 3217176.8 | 2640.02 | 1327.96 | -1848.02 | 3.787594
35770 | 10 | 37 | 3217236.8 | 2700.02 | 1358.776 | -1850.156 | 3.783627
35771 | 10 | 37 | 3217296.8 | 2760.02 | 1389.625 | -1851.987 | 3.779965
35772 | 10 | 37 | 3217356.8 | 2820.02 | 1420.506 | -1853.895 | 3.775692
35773 | 10 | 37 | 3217416.8 | 2880.02 | 1451.42 | -1855.955 | 3.771725
35774 | 10 | 37 | 3217476.8 | 2940.02 | 1482.367 | -1857.939 | 3.767758
35775 | 10 | 37 | 3217536.8 | 3000.02 | 1513.345 | -1859.617 | 3.764096
35776 | 10 | 37 | 3217596.8 | 3060.02 | 1544.355 | -1861.448 | 3.760433
35777 | 10 | 37 | 3217656.8 | 3120.02 | 1575.395 | -1863.508 | 3.756466
35778 | 10 | 37 | 3217716.8 | 3180.02 | 1606.466 | -1864.958 | 3.752804
35779 | 10 | 37 | 3217776.8 | 3240.02 | 1637.566 | -1867.094 | 3.749142
35780 | 10 | 37 | 3217836.8 | 3300.02 | 1668.696 | -1868.696 | 3.745785
35781 | 10 | 37 | 3217896.8 | 3360.02 | 1699.855 | -1870.909 | 3.741817
35782 | 10 | 37 | 3217956.8 | 3420.02 | 1731.044 | -1872.282 | 3.738766
35783 | 10 | 37 | 3218016.8 | 3480.02 | 1762.259 | -1873.96 | 3.735409
35784 | 10 | 37 | 3218076.8 | 3540.02 | 1793.503 | -1875.639 | 3.732052
35785 | 10 | 37 | 3218136.8 | 3600.02 | 1824.773 | -1876.86 | 3.729305
35786 | 10 | 37 | 3218196.8 | 3660.02 | 1856.071 | -1878.614 | 3.725948
35787 | 10 | 37 | 3218256.8 | 3720.02 | 1887.395 | -1879.988 | 3.723201
35788 | 10 | 37 | 3218316.8 | 3780.02 | 1918.744 | -1881.971 | 3.719539
35789 | 10 | 37 | 3218376.8 | 3840.02 | 1950.12 | -1883.345 | 3.716487
35790 | 10 | 37 | 3218436.8 | 3900.02 | 1981.521 | -1884.794 | 3.713741
35791 | 10 | 37 | 3218496.8 | 3960.02 | 2012.949 | -1886.397 | 3.710689
35792 | 10 | 37 | 3218556.8 | 4020.02 | 2044.402 | -1887.694 | 3.707942
35793 | 10 | 37 | 3218616.8 | 4080.02 | 2075.882 | -1889.601 | 3.70428
35794 | 10 | 37 | 3218676.8 | 4140.02 | 2107.389 | -1891.279 | 3.701228
35795 | 10 | 37 | 3218736.8 | 4200.02 | 2138.922 | -1892.729 | 3.698177
35796 | 10 | 37 | 3218796.8 | 4260.02 | 2170.483 | -1894.408 | 3.69482
35797 | 10 | 37 | 3218856.8 | 4320.02 | 2202.07 | -1896.315 | 3.691463
35798 | 10 | 37 | 3218916.8 | 4380.02 | 2233.687 | -1897.993 | 3.688106
35799 | 10 | 37 | 3218976.8 | 4440.02 | 2265.331 | -1899.367 | 3.685054
35800 | 10 | 37 | 3219036.8 | 4500.02 | 2297.003 | -1901.35 | 3.681392
35801 | 10 | 37 | 3219096.8 | 4560.02 | 2328.706 | -1902.953 | 3.678035
35802 | 10 | 37 | 3219156.8 | 4620.02 | 2360.435 | -1904.707 | 3.675288
35803 | 10 | 37 | 3219216.8 | 4680.02 | 2392.195 | -1906.615 | 3.671321
35804 | 10 | 37 | 3219276.8 | 4740.02 | 2423.984 | -1908.064 | 3.668269
35805 | 10 | 37 | 3219336.8 | 4800.02 | 2455.804 | -1910.201 | 3.664302
35806 | 10 | 37 | 3219396.8 | 4860.02 | 2487.654 | -1911.727 | 3.66125
35807 | 10 | 37 | 3219456.8 | 4920.02 | 2519.536 | -1913.787 | 3.657282
35808 | 10 | 37 | 3219516.8 | 4980.02 | 2551.452 | -1916.075 | 3.653315
35809 | 10 | 37 | 3219576.8 | 5040.02 | 2583.403 | -1917.983 | 3.649348
35810 | 10 | 37 | 3219636.8 | 5100.02 | 2615.389 | -1920.043 | 3.64538
35811 | 10 | 37 | 3219696.8 | 5160.02 | 2647.413 | -1922.56 | 3.640803
35812 | 10 | 37 | 3219756.8 | 5220.02 | 2679.475 | -1925.002 | 3.636225
35813 | 10 | 37 | 3219816.8 | 5280.02 | 2711.578 | -1927.52 | 3.631647
35814 | 10 | 37 | 3219876.8 | 5340.02 | 2743.722 | -1930.037 | 3.62707
35815 | 10 | 37 | 3219936.8 | 5400.02 | 2775.907 | -1932.479 | 3.621881
35816 | 10 | 37 | 3219996.8 | 5460.02 | 2808.138 | -1935.073 | 3.616999
35817 | 10 | 37 | 3220056.8 | 5520.02 | 2840.415 | -1938.048 | 3.61181
35818 | 10 | 37 | 3220116.8 | 5580.02 | 2872.74 | -1941.1 | 3.606317
35819 | 10 | 37 | 3220176.8 | 5640.02 | 2905.116 | -1944.076 | 3.600214
35820 | 10 | 37 | 3220236.8 | 5700.02 | 2937.547 | -1947.356 | 3.59411
35821 | 10 | 37 | 3220296.8 | 5760.02 | 2970.036 | -1950.942 | 3.587701
35822 | 10 | 37 | 3220356.8 | 5820.02 | 3002.585 | -1954.757 | 3.580377
35823 | 10 | 37 | 3220416.8 | 5880.02 | 3035.201 | -1959.03 | 3.573053
35824 | 10 | 37 | 3220476.8 | 5940.02 | 3067.885 | -1962.997 | 3.565728
35825 | 10 | 37 | 3220536.8 | 6000.02 | 3100.642 | -1967.422 | 3.557488
35826 | 10 | 37 | 3220596.8 | 6060.02 | 3133.476 | -1972.381 | 3.548638
35827 | 10 | 37 | 3220656.8 | 6120.02 | 3166.391 | -1977.111 | 3.540398
35828 | 10 | 37 | 3220716.8 | 6180.02 | 3199.391 | -1982.452 | 3.530632
35829 | 10 | 37 | 3220776.8 | 6240.02 | 3232.481 | -1988.174 | 3.520562
35830 | 10 | 37 | 3220836.8 | 6300.02 | 3265.663 | -1993.668 | 3.510796
35831 | 10 | 37 | 3220896.8 | 6360.02 | 3298.941 | -1999.542 | 3.500725
35832 | 10 | 37 | 3220956.8 | 6420.02 | 3332.317 | -2005.417 | 3.490349
35833 | 10 | 37 | 3221016.8 | 6480.02 | 3365.794 | -2011.521 | 3.479362
35834 | 10 | 37 | 3221076.8 | 6540.02 | 3399.376 | -2017.929 | 3.468681
35835 | 10 | 37 | 3221136.8 | 6600.02 | 3433.066 | -2024.643 | 3.457084
35836 | 10 | 37 | 3221196.8 | 6660.02 | 3466.865 | -2031.434 | 3.445792
35837 | 10 | 37 | 3221256.8 | 6720.02 | 3500.776 | -2037.842 | 3.434806
35838 | 10 | 37 | 3221316.8 | 6780.02 | 3534.8 | -2045.014 | 3.422904
35839 | 10 | 37 | 3221376.8 | 6840.02 | 3568.938 | -2051.728 | 3.411612
35840 | 10 | 37 | 3221436.8 | 6900.02 | 3603.193 | -2058.747 | 3.400015
35841 | 10 | 37 | 3221496.8 | 6960.02 | 3637.563 | -2065.69 | 3.388724
35842 | 10 | 37 | 3221556.8 | 7020.02 | 3672.048 | -2072.48 | 3.377432
35843 | 10 | 37 | 3221616.8 | 7080.02 | 3706.647 | -2078.813 | 3.366445
35844 | 10 | 37 | 3221676.8 | 7140.02 | 3741.359 | -2086.213 | 3.355459
35845 | 10 | 37 | 3221736.8 | 7200.02 | 3776.183 | -2092.622 | 3.345083
35846 | 10 | 37 | 3221796.8 | 7260.02 | 3811.118 | -2099.26 | 3.334096
35847 | 10 | 37 | 3221856.8 | 7320.02 | 3846.164 | -2105.669 | 3.324025
35848 | 10 | 37 | 3221916.8 | 7380.02 | 3881.322 | -2112.917 | 3.312734
35849 | 10 | 37 | 3221976.8 | 7440.02 | 3916.597 | -2119.86 | 3.301747
35850 | 10 | 37 | 3222036.8 | 7500.02 | 3951.991 | -2127.26 | 3.290455
35851 | 10 | 37 | 3222096.8 | 7560.02 | 3987.511 | -2135.348 | 3.278248
35852 | 10 | 37 | 3222156.8 | 7620.02 | 4023.166 | -2143.893 | 3.265431
35853 | 10 | 37 | 3222216.8 | 7680.02 | 4058.969 | -2152.972 | 3.251392
35854 | 10 | 37 | 3222276.8 | 7740.02 | 4094.935 | -2163.272 | 3.235828
35855 | 10 | 37 | 3222336.8 | 7800.02 | 4131.085 | -2175.25 | 3.218128
35856 | 10 | 37 | 3222396.8 | 7860.02 | 4167.446 | -2188.83 | 3.197681
35857 | 10 | 37 | 3222456.8 | 7920.02 | 4204.06 | -2205.234 | 3.173877
35858 | 10 | 37 | 3222516.8 | 7980.02 | 4240.976 | -2225.834 | 3.144884
35859 | 10 | 37 | 3222576.8 | 8040.02 | 4278.273 | -2251.164 | 3.109483
35860 | 10 | 37 | 3222636.8 | 8100.02 | 4316.057 | -2284.504 | 3.064317
35861 | 10 | 37 | 3222696.8 | 8160.02 | 4354.478 | -2328.527 | 3.006332
35862 | 10 | 37 | 3222702.26 | 8165.48 | 4358.013 | -2333.257 | 2.999924
35863 | 10 | 38 | 3222702.27 | 0.01 | 0 | 0 | 3.168078
35864 | 10 | 38 | 3224502.26 | 1800 | 0 | 0 | 3.411002
35865 | 10 | 39 | 3224502.38 | 0.12 | 0.02880691 | 1548.867 | 3.534295
35866 | 10 | 39 | 3224562.38 | 60.12 | 25.55578 | 1523.003 | 3.598077
35867 | 10 | 39 | 3224622.38 | 120.12 | 50.837 | 1511.406 | 3.625544
35868 | 10 | 39 | 3224682.38 | 180.12 | 75.95694 | 1503.319 | 3.645075
35869 | 10 | 39 | 3224742.38 | 240.12 | 100.9686 | 1498.512 | 3.656672
35870 | 10 | 39 | 3224802.38 | 300.12 | 125.9189 | 1495.537 | 3.663996
35871 | 10 | 39 | 3224862.38 | 360.12 | 150.8293 | 1493.629 | 3.668879
35872 | 10 | 39 | 3224922.38 | 420.12 | 175.7078 | 1491.875 | 3.673152
35873 | 10 | 39 | 3224982.38 | 480.12 | 200.5556 | 1489.967 | 3.677729
35874 | 10 | 39 | 3225042.38 | 540.12 | 225.3732 | 1488.06 | 3.682612
35875 | 10 | 39 | 3225102.38 | 600.12 | 250.1593 | 1486.076 | 3.68719
35876 | 10 | 39 | 3225162.38 | 660.12 | 274.9142 | 1484.245 | 3.691768
35877 | 10 | 39 | 3225222.38 | 720.12 | 299.6376 | 1482.49 | 3.696651
35878 | 10 | 39 | 3225282.38 | 780.12 | 324.3283 | 1480.278 | 3.701228
35879 | 10 | 39 | 3225342.38 | 840.12 | 348.986 | 1478.37 | 3.706416
35880 | 10 | 39 | 3225402.38 | 900.12 | 373.6098 | 1476.31 | 3.71191
35881 | 10 | 39 | 3225462.38 | 960.12 | 398.1977 | 1474.098 | 3.716793
35882 | 10 | 39 | 3225522.38 | 1020.12 | 422.7492 | 1471.962 | 3.722896
35883 | 10 | 39 | 3225582.38 | 1080.12 | 447.2631 | 1469.749 | 3.728695
35884 | 10 | 39 | 3225642.38 | 1140.12 | 471.738 | 1467.155 | 3.734798
35885 | 10 | 39 | 3225702.38 | 1200.12 | 496.1729 | 1464.942 | 3.740902
35886 | 10 | 39 | 3225762.38 | 1260.12 | 520.5658 | 1462.348 | 3.747311
35887 | 10 | 39 | 3225822.38 | 1320.12 | 544.9169 | 1459.754 | 3.753719
35888 | 10 | 39 | 3225882.38 | 1380.12 | 569.2258 | 1457.237 | 3.760433
35889 | 10 | 39 | 3225942.38 | 1440.12 | 593.4915 | 1454.719 | 3.766842
35890 | 10 | 39 | 3226002.38 | 1500.12 | 617.7139 | 1452.125 | 3.773861
35891 | 10 | 39 | 3226062.38 | 1560.12 | 641.8927 | 1449.454 | 3.780575
35892 | 10 | 39 | 3226122.38 | 1620.12 | 666.0279 | 1446.937 | 3.787289
35893 | 10 | 39 | 3226182.38 | 1680.12 | 690.1191 | 1444.114 | 3.794308
35894 | 10 | 39 | 3226242.38 | 1740.12 | 714.1663 | 1441.444 | 3.801328
35895 | 10 | 39 | 3226302.38 | 1800.12 | 738.1691 | 1438.926 | 3.808652
35896 | 10 | 39 | 3226362.38 | 1860.12 | 762.1283 | 1436.255 | 3.815061
35897 | 10 | 39 | 3226422.38 | 1920.12 | 786.0442 | 1433.814 | 3.82208
35898 | 10 | 39 | 3226482.38 | 1980.12 | 809.9179 | 1431.144 | 3.828794
35899 | 10 | 39 | 3226542.38 | 2040.12 | 833.7489 | 1428.702 | 3.835508
35900 | 10 | 39 | 3226602.38 | 2100.12 | 857.5377 | 1425.956 | 3.842832
35901 | 10 | 39 | 3226662.38 | 2160.12 | 881.2852 | 1423.743 | 3.849241
35902 | 10 | 39 | 3226722.38 | 2220.12 | 904.9929 | 1421.302 | 3.855955
35903 | 10 | 39 | 3226782.38 | 2280.12 | 928.6622 | 1419.013 | 3.861753
35904 | 10 | 39 | 3226842.38 | 2340.12 | 952.2939 | 1416.876 | 3.867247
35905 | 10 | 39 | 3226902.38 | 2400.12 | 975.8891 | 1414.511 | 3.873655
35906 | 10 | 39 | 3226962.38 | 2460.12 | 999.4492 | 1412.528 | 3.879454
35907 | 10 | 39 | 3227022.38 | 2520.12 | 1022.975 | 1410.62 | 3.884947
35908 | 10 | 39 | 3227082.38 | 2580.12 | 1046.469 | 1408.637 | 3.88983
35909 | 10 | 39 | 3227142.38 | 2640.12 | 1069.932 | 1406.806 | 3.894713
35910 | 10 | 39 | 3227202.38 | 2700.12 | 1093.366 | 1405.127 | 3.899596
35911 | 10 | 39 | 3227262.38 | 2760.12 | 1116.771 | 1403.525 | 3.904479
35912 | 10 | 39 | 3227322.38 | 2820.12 | 1140.149 | 1401.999 | 3.909056
35913 | 10 | 39 | 3227382.38 | 2880.12 | 1163.502 | 1400.549 | 3.912413
35914 | 10 | 39 | 3227442.38 | 2940.12 | 1186.831 | 1399.252 | 3.916686
35915 | 10 | 39 | 3227502.38 | 3000.12 | 1210.137 | 1397.65 | 3.920653
35916 | 10 | 39 | 3227562.38 | 3060.12 | 1233.42 | 1396.353 | 3.924315
35917 | 10 | 39 | 3227622.38 | 3120.12 | 1256.683 | 1395.209 | 3.927367
35918 | 10 | 39 | 3227682.38 | 3180.12 | 1279.925 | 1393.912 | 3.931334
35919 | 10 | 39 | 3227742.38 | 3240.12 | 1303.147 | 1392.767 | 3.934386
35920 | 10 | 39 | 3227802.38 | 3300.12 | 1326.35 | 1391.623 | 3.937743
35921 | 10 | 39 | 3227862.38 | 3360.12 | 1349.535 | 1390.555 | 3.94049
35922 | 10 | 39 | 3227922.38 | 3420.12 | 1372.704 | 1389.639 | 3.943236
35923 | 10 | 39 | 3227982.38 | 3480.12 | 1395.854 | 1388.418 | 3.946593
35924 | 10 | 39 | 3228042.38 | 3540.12 | 1418.989 | 1387.579 | 3.94934
35925 | 10 | 39 | 3228102.38 | 3600.12 | 1442.109 | 1386.816 | 3.951171
35926 | 10 | 39 | 3228162.38 | 3660.12 | 1465.213 | 1385.824 | 3.953918
35927 | 10 | 39 | 3228222.38 | 3720.12 | 1488.302 | 1385.138 | 3.956664
35928 | 10 | 39 | 3228282.38 | 3780.12 | 1511.379 | 1384.07 | 3.958801
35929 | 10 | 39 | 3228342.38 | 3840.12 | 1534.441 | 1383.307 | 3.961547
35930 | 10 | 39 | 3228402.38 | 3900.12 | 1557.49 | 1382.62 | 3.963378
35931 | 10 | 39 | 3228462.38 | 3960.12 | 1580.525 | 1381.781 | 3.96582
35932 | 10 | 39 | 3228522.38 | 4020.12 | 1603.547 | 1380.636 | 3.968261
35933 | 10 | 39 | 3228582.38 | 4080.12 | 1626.555 | 1380.255 | 3.970397
35934 | 10 | 39 | 3228642.38 | 4140.12 | 1649.551 | 1379.416 | 3.972534
35935 | 10 | 39 | 3228702.38 | 4200.12 | 1672.534 | 1378.5 | 3.974975
35936 | 10 | 39 | 3228762.38 | 4260.12 | 1695.503 | 1377.737 | 3.977417
35937 | 10 | 39 | 3228822.38 | 4320.12 | 1718.46 | 1376.898 | 3.979553
35938 | 10 | 39 | 3228882.38 | 4380.12 | 1741.405 | 1376.364 | 3.981384
35939 | 10 | 39 | 3228942.38 | 4440.12 | 1764.338 | 1375.601 | 3.983215
35940 | 10 | 39 | 3229002.38 | 4500.12 | 1787.259 | 1374.914 | 3.985351
35941 | 10 | 39 | 3229062.38 | 4560.12 | 1810.169 | 1374.38 | 3.987488
35942 | 10 | 39 | 3229122.38 | 4620.12 | 1833.069 | 1373.541 | 3.989014
35943 | 10 | 39 | 3229182.38 | 4680.12 | 1855.955 | 1372.93 | 3.991455
35944 | 10 | 39 | 3229242.38 | 4740.12 | 1878.831 | 1372.015 | 3.993591
35945 | 10 | 39 | 3229302.38 | 4800.12 | 1901.695 | 1371.481 | 3.995422
35946 | 10 | 39 | 3229362.38 | 4860.12 | 1924.549 | 1370.947 | 3.997253
35947 | 10 | 39 | 3229422.38 | 4920.12 | 1947.389 | 1369.955 | 3.99939
35948 | 10 | 39 | 3229482.38 | 4980.12 | 1970.219 | 1369.268 | 4.001526
35949 | 10 | 39 | 3229542.38 | 5040.12 | 1993.037 | 1368.505 | 4.003662
35950 | 10 | 39 | 3229602.38 | 5100.12 | 2015.842 | 1367.895 | 4.006104
35951 | 10 | 39 | 3229662.38 | 5160.12 | 2038.635 | 1367.132 | 4.007935
35952 | 10 | 39 | 3229722.38 | 5220.12 | 2061.417 | 1366.751 | 4.009766
35953 | 10 | 39 | 3229782.38 | 5280.12 | 2084.187 | 1365.911 | 4.011902
35954 | 10 | 39 | 3229842.38 | 5340.12 | 2106.945 | 1365.072 | 4.014038
35955 | 10 | 39 | 3229902.38 | 5400.12 | 2129.691 | 1364.385 | 4.016175
35956 | 10 | 39 | 3229962.38 | 5460.12 | 2152.426 | 1363.699 | 4.018311
35957 | 10 | 39 | 3230022.38 | 5520.12 | 2175.149 | 1363.088 | 4.020142
35958 | 10 | 39 | 3230082.38 | 5580.12 | 2197.858 | 1362.097 | 4.022583
35959 | 10 | 39 | 3230142.38 | 5640.12 | 2220.556 | 1361.715 | 4.02472
35960 | 10 | 39 | 3230202.38 | 5700.12 | 2243.242 | 1360.8 | 4.026856
35961 | 10 | 39 | 3230262.38 | 5760.12 | 2265.914 | 1359.884 | 4.029603
35962 | 10 | 39 | 3230322.38 | 5820.12 | 2288.573 | 1359.045 | 4.031739
35963 | 10 | 39 | 3230382.38 | 5880.12 | 2311.219 | 1358.358 | 4.03418
35964 | 10 | 39 | 3230442.38 | 5940.12 | 2333.851 | 1357.29 | 4.036622
35965 | 10 | 39 | 3230502.38 | 6000.12 | 2356.469 | 1356.756 | 4.039063
35966 | 10 | 39 | 3230562.38 | 6060.12 | 2379.073 | 1355.764 | 4.04181
35967 | 10 | 39 | 3230622.38 | 6120.12 | 2401.662 | 1355.001 | 4.044251
35968 | 10 | 39 | 3230682.38 | 6180.12 | 2424.237 | 1354.086 | 4.046693
35969 | 10 | 39 | 3230742.38 | 6240.12 | 2446.798 | 1353.323 | 4.049134
35970 | 10 | 39 | 3230802.38 | 6300.12 | 2469.344 | 1352.178 | 4.052186
35971 | 10 | 39 | 3230862.38 | 6360.12 | 2491.876 | 1351.568 | 4.054322
35972 | 10 | 39 | 3230922.38 | 6420.12 | 2514.394 | 1350.729 | 4.057374
35973 | 10 | 39 | 3230982.38 | 6480.12 | 2536.896 | 1349.889 | 4.059815
35974 | 10 | 39 | 3231042.38 | 6540.12 | 2559.384 | 1348.821 | 4.062562
35975 | 10 | 39 | 3231102.38 | 6600.12 | 2581.857 | 1347.829 | 4.065614
35976 | 10 | 39 | 3231162.38 | 6660.12 | 2604.314 | 1346.914 | 4.068666
35977 | 10 | 39 | 3231222.38 | 6720.12 | 2626.756 | 1346.075 | 4.070802
35978 | 10 | 39 | 3231282.38 | 6780.12 | 2649.181 | 1345.159 | 4.073854
35979 | 10 | 39 | 3231342.38 | 6840.12 | 2671.591 | 1344.091 | 4.076905
35980 | 10 | 39 | 3231402.38 | 6900.12 | 2693.986 | 1343.328 | 4.079652
35981 | 10 | 39 | 3231462.38 | 6960.12 | 2716.364 | 1342.26 | 4.082704
35982 | 10 | 39 | 3231522.38 | 7020.12 | 2738.727 | 1341.268 | 4.085145
35983 | 10 | 39 | 3231582.38 | 7080.12 | 2761.074 | 1340.2 | 4.088502
35984 | 10 | 39 | 3231642.38 | 7140.12 | 2783.405 | 1339.437 | 4.090944
35985 | 10 | 39 | 3231702.38 | 7200.12 | 2805.721 | 1338.445 | 4.093996
35986 | 10 | 39 | 3231762.38 | 7260.12 | 2828.02 | 1337.453 | 4.097047
35987 | 10 | 39 | 3231822.38 | 7320.12 | 2850.304 | 1336.614 | 4.099794
35988 | 10 | 39 | 3231882.38 | 7380.12 | 2872.574 | 1335.698 | 4.102846
35989 | 10 | 39 | 3231942.38 | 7440.12 | 2894.827 | 1334.936 | 4.105287
35990 | 10 | 39 | 3232002.38 | 7500.12 | 2917.065 | 1333.715 | 4.108034
35991 | 10 | 39 | 3232062.38 | 7560.12 | 2939.29 | 1332.952 | 4.111086
35992 | 10 | 39 | 3232122.38 | 7620.12 | 2961.498 | 1332.189 | 4.113527
35993 | 10 | 39 | 3232182.38 | 7680.12 | 2983.693 | 1331.273 | 4.116274
35994 | 10 | 39 | 3232242.38 | 7740.12 | 3005.874 | 1330.282 | 4.11902
35995 | 10 | 39 | 3232302.38 | 7800.12 | 3028.041 | 1329.595 | 4.120851
35996 | 10 | 39 | 3232362.38 | 7860.12 | 3050.195 | 1328.832 | 4.123293
35997 | 10 | 39 | 3232422.38 | 7920.12 | 3072.337 | 1328.069 | 4.12604
35998 | 10 | 39 | 3232482.38 | 7980.12 | 3094.466 | 1327.535 | 4.128176
35999 | 10 | 39 | 3232542.38 | 8040.12 | 3116.584 | 1326.696 | 4.130007
36000 | 10 | 39 | 3232602.38 | 8100.12 | 3138.692 | 1326.009 | 4.132143
36001 | 10 | 39 | 3232662.38 | 8160.12 | 3160.789 | 1325.399 | 4.134279
36002 | 10 | 39 | 3232722.38 | 8220.12 | 3182.876 | 1324.865 | 4.135805
36003 | 10 | 39 | 3232782.38 | 8280.12 | 3204.954 | 1324.483 | 4.137636
36004 | 10 | 39 | 3232842.38 | 8340.12 | 3227.024 | 1323.873 | 4.139162
36005 | 10 | 39 | 3232902.38 | 8400.12 | 3249.084 | 1323.491 | 4.140688
36006 | 10 | 39 | 3232962.38 | 8460.12 | 3271.136 | 1322.652 | 4.142214
36007 | 10 | 39 | 3233022.38 | 8520.12 | 3293.18 | 1322.423 | 4.144045
36008 | 10 | 39 | 3233082.38 | 8580.12 | 3315.216 | 1321.965 | 4.145266
36009 | 10 | 39 | 3233142.38 | 8640.12 | 3337.246 | 1321.66 | 4.146487
36010 | 10 | 39 | 3233202.38 | 8700.12 | 3359.267 | 1320.974 | 4.148318
36011 | 10 | 39 | 3233262.38 | 8760.12 | 3381.281 | 1320.592 | 4.149538
36012 | 10 | 39 | 3233322.38 | 8820.12 | 3403.288 | 1320.134 | 4.150759
36013 | 10 | 39 | 3233382.38 | 8880.12 | 3425.289 | 1319.905 | 4.151675
36014 | 10 | 39 | 3233442.38 | 8940.12 | 3447.283 | 1319.448 | 4.153506
36015 | 10 | 39 | 3233502.38 | 9000.12 | 3469.27 | 1319.142 | 4.154116
36016 | 10 | 39 | 3233562.38 | 9060.12 | 3491.251 | 1318.761 | 4.155642
36017 | 10 | 39 | 3233622.38 | 9120.12 | 3513.224 | 1318.227 | 4.157168
36018 | 10 | 39 | 3233682.38 | 9180.12 | 3535.192 | 1318.151 | 4.157473
36019 | 10 | 39 | 3233742.38 | 9240.12 | 3557.152 | 1317.693 | 4.159304
36020 | 10 | 39 | 3233802.38 | 9300.12 | 3579.107 | 1317.082 | 4.16022
36021 | 10 | 39 | 3233862.38 | 9360.12 | 3601.055 | 1316.701 | 4.161746
36022 | 10 | 39 | 3233922.38 | 9420.12 | 3622.995 | 1316.167 | 4.163577
36023 | 10 | 39 | 3233982.38 | 9480.12 | 3644.928 | 1315.938 | 4.164492
36024 | 10 | 39 | 3234042.38 | 9540.12 | 3666.855 | 1315.48 | 4.165713
36025 | 10 | 39 | 3234102.38 | 9600.12 | 3688.774 | 1314.87 | 4.167239
36026 | 10 | 39 | 3234162.38 | 9660.12 | 3710.686 | 1314.488 | 4.168765
36027 | 10 | 39 | 3234222.38 | 9720.12 | 3732.589 | 1314.031 | 4.169986
36028 | 10 | 39 | 3234282.38 | 9780.12 | 3754.484 | 1313.344 | 4.172122
36029 | 10 | 39 | 3234342.38 | 9840.12 | 3776.371 | 1312.81 | 4.173648
36030 | 10 | 39 | 3234402.38 | 9900.12 | 3798.25 | 1312.428 | 4.175174
36031 | 10 | 39 | 3234462.38 | 9960.12 | 3820.12 | 1312.047 | 4.176699
36032 | 10 | 39 | 3234522.38 | 10020.12 | 3841.981 | 1311.208 | 4.178836
36033 | 10 | 39 | 3234582.38 | 10080.12 | 3863.832 | 1310.826 | 4.180362
36034 | 10 | 39 | 3234642.38 | 10140.12 | 3885.673 | 1310.292 | 4.182193
36035 | 10 | 39 | 3234702.38 | 10200.12 | 3907.505 | 1309.606 | 4.184939
36036 | 10 | 39 | 3234762.38 | 10260.12 | 3929.325 | 1308.843 | 4.186465
36037 | 10 | 39 | 3234822.38 | 10320.12 | 3951.134 | 1308.461 | 4.188296
36038 | 10 | 39 | 3234882.38 | 10380.12 | 3972.932 | 1307.622 | 4.191043
36039 | 10 | 39 | 3234942.38 | 10440.12 | 3994.72 | 1306.859 | 4.192874
36040 | 10 | 39 | 3235002.38 | 10500.12 | 4016.494 | 1306.096 | 4.195621
36041 | 10 | 39 | 3235062.38 | 10560.12 | 4038.255 | 1305.333 | 4.197757
36042 | 10 | 39 | 3235122.38 | 10620.12 | 4059.985 | 1295.109 | 4.199893
36043 | 10 | 39 | 3235182.38 | 10680.12 | 4081.257 | 1259.632 | 4.199893
36044 | 10 | 39 | 3235242.38 | 10740.12 | 4101.976 | 1226.978 | 4.199588
36045 | 10 | 39 | 3235302.38 | 10800.12 | 4122.157 | 1193.79 | 4.200198
36046 | 10 | 39 | 3235362.38 | 10860.12 | 4141.822 | 1164.034 | 4.199588
36047 | 10 | 39 | 3235422.38 | 10920.12 | 4160.976 | 1134.279 | 4.199588
36048 | 10 | 39 | 3235482.38 | 10980.12 | 4179.615 | 1103.075 | 4.200198
36049 | 10 | 39 | 3235542.38 | 11040.12 | 4197.735 | 1071.794 | 4.199588
36050 | 10 | 39 | 3235602.38 | 11100.12 | 4215.357 | 1043.03 | 4.199588
36051 | 10 | 39 | 3235662.38 | 11160.12 | 4232.481 | 1013.046 | 4.199893
36052 | 10 | 39 | 3235722.38 | 11220.12 | 4249.117 | 983.8254 | 4.199588
36053 | 10 | 39 | 3235782.38 | 11280.12 | 4265.268 | 955.0622 | 4.200198
36054 | 10 | 39 | 3235842.38 | 11340.12 | 4280.941 | 926.833 | 4.200198
36055 | 10 | 39 | 3235902.38 | 11400.12 | 4296.154 | 898.9853 | 4.199588
36056 | 10 | 39 | 3235962.38 | 11460.12 | 4310.914 | 872.5872 | 4.199893
36057 | 10 | 39 | 3236022.38 | 11520.12 | 4325.224 | 845.9602 | 4.199893
36058 | 10 | 39 | 3236082.38 | 11580.12 | 4339.09 | 817.5784 | 4.199893
36059 | 10 | 39 | 3236142.38 | 11640.12 | 4352.519 | 792.7062 | 4.199588
36060 | 10 | 39 | 3236202.38 | 11700.12 | 4365.506 | 766.537 | 4.200198
36061 | 10 | 39 | 3236262.38 | 11760.12 | 4378.059 | 740.9018 | 4.199893
36062 | 10 | 39 | 3236322.38 | 11820.12 | 4390.189 | 714.6563 | 4.199588
36063 | 10 | 39 | 3236382.38 | 11880.12 | 4401.903 | 689.6315 | 4.199588
36064 | 10 | 39 | 3236442.38 | 11940.12 | 4413.202 | 666.2089 | 4.199893
36065 | 10 | 39 | 3236502.26 | 12000 | 4424.095 | 643.7781 | 4.199893
36066 | 10 | 40 | 3236502.3 | 0.04 | 0.007998694506 | 700.5417 | 4.20325
36067 | 10 | 40 | 3236562.3 | 60.04 | 10.58962 | 618.9822 | 4.199588
36068 | 10 | 40 | 3236622.3 | 120.04 | 20.73249 | 598.3062 | 4.200198
36069 | 10 | 40 | 3236682.3 | 180.04 | 30.51689 | 575.9518 | 4.199588
36070 | 10 | 40 | 3236742.3 | 240.04 | 39.94217 | 554.4366 | 4.199893
36071 | 10 | 40 | 3236802.3 | 300.04 | 49.02671 | 534.2947 | 4.199893
36072 | 10 | 40 | 3236862.3 | 360.04 | 57.78198 | 515.6023 | 4.199893
36073 | 10 | 40 | 3236922.3 | 420.04 | 66.20702 | 496.6812 | 4.199893
36074 | 10 | 40 | 3236982.3 | 480.04 | 74.32466 | 477.0733 | 4.199893
36075 | 10 | 40 | 3237042.3 | 540.04 | 82.14025 | 459.9832 | 4.199893
36076 | 10 | 40 | 3237102.3 | 600.04 | 89.66034 | 443.122 | 4.199893
36077 | 10 | 40 | 3237162.3 | 660.04 | 96.89155 | 425.803 | 4.199588
36078 | 10 | 40 | 3237222.3 | 720.04 | 103.8495 | 409.0944 | 4.199893
36079 | 10 | 40 | 3237282.3 | 780.04 | 110.5413 | 394.2168 | 4.199893
36080 | 10 | 40 | 3237342.3 | 840.04 | 116.9669 | 376.4401 | 4.199893
36081 | 10 | 40 | 3237402.3 | 900.04 | 123.1328 | 362.7832 | 4.199893
36082 | 10 | 40 | 3237462.3 | 960.04 | 129.0604 | 348.4398 | 4.199893
36083 | 10 | 40 | 3237522.3 | 1020.04 | 134.7609 | 334.4015 | 4.199588
36084 | 10 | 40 | 3237582.3 | 1080.04 | 140.2371 | 322.5757 | 4.199588
36085 | 10 | 40 | 3237642.3 | 1140.04 | 145.5021 | 310.2922 | 4.199893
36086 | 10 | 40 | 3237702.3 | 1200.04 | 150.5642 | 297.6272 | 4.199893
36087 | 10 | 40 | 3237762.3 | 1260.04 | 155.4225 | 286.2593 | 4.200198
36088 | 10 | 40 | 3237822.3 | 1320.04 | 160.092 | 274.8913 | 4.199588
36089 | 10 | 40 | 3237882.3 | 1380.04 | 164.5779 | 263.1418 | 4.199893
36090 | 10 | 40 | 3237942.3 | 1440.04 | 168.8847 | 252.0027 | 4.199588
36091 | 10 | 40 | 3238002.3 | 1500.04 | 173.0179 | 243.0762 | 4.199893
36092 | 10 | 40 | 3238062.3 | 1560.04 | 176.9926 | 233.0816 | 4.199893
36093 | 10 | 40 | 3238122.3 | 1620.04 | 180.8045 | 223.7736 | 4.199588
36094 | 10 | 40 | 3238182.3 | 1680.04 | 184.4754 | 215.3048 | 4.199588
36095 | 10 | 40 | 3238242.3 | 1740.04 | 188.0046 | 207.3701 | 4.199588
36096 | 10 | 40 | 3238302.3 | 1800.04 | 191.3772 | 198.1384 | 4.199893
36097 | 10 | 40 | 3238362.3 | 1860.04 | 194.6191 | 190.8141 | 4.199893
36098 | 10 | 40 | 3238422.3 | 1920.04 | 197.74 | 183.032 | 4.199893
36099 | 10 | 40 | 3238482.3 | 1980.04 | 200.735 | 175.4788 | 4.199588
36100 | 10 | 40 | 3238542.3 | 2040.04 | 203.6157 | 169.07 | 4.199588
36101 | 10 | 40 | 3238602.3 | 2100.04 | 206.3793 | 163.2715 | 4.199893
36102 | 10 | 40 | 3238662.3 | 2160.04 | 209.0418 | 156.7102 | 4.199588
36103 | 10 | 40 | 3238722.3 | 2220.04 | 211.6022 | 150.8354 | 4.199893
36104 | 10 | 40 | 3238782.3 | 2280.04 | 214.0647 | 144.7318 | 4.199893
36105 | 10 | 40 | 3238842.3 | 2340.04 | 216.436 | 138.9334 | 4.199893
36106 | 10 | 40 | 3238902.3 | 2400.04 | 218.7183 | 134.7372 | 4.199588
36107 | 10 | 40 | 3238962.3 | 2460.04 | 220.9116 | 128.9387 | 4.199893
36108 | 10 | 40 | 3239022.3 | 2520.04 | 223.025 | 124.5136 | 4.200198
36109 | 10 | 40 | 3239082.3 | 2580.04 | 225.0632 | 119.6307 | 4.199893
36110 | 10 | 40 | 3239142.3 | 2640.04 | 227.0181 | 115.2056 | 4.199588
36111 | 10 | 40 | 3239202.3 | 2700.04 | 228.9024 | 110.8568 | 4.200198
36112 | 10 | 40 | 3239262.3 | 2760.04 | 230.7166 | 107.6524 | 4.199588
36113 | 10 | 40 | 3239322.3 | 2820.04 | 232.4631 | 102.388 | 4.199893
36114 | 10 | 40 | 3239382.3 | 2880.04 | 234.1426 | 99.41253 | 4.199588
36115 | 10 | 40 | 3239442.3 | 2940.04 | 235.7633 | 95.75036 | 4.199588
36116 | 10 | 40 | 3239502.3 | 3000.04 | 237.3256 | 93.23262 | 4.199588
36117 | 10 | 40 | 3239562.3 | 3060.04 | 238.8411 | 90.25711 | 4.199588
36118 | 10 | 40 | 3239622.3 | 3120.04 | 240.3096 | 86.44236 | 4.199893
36119 | 10 | 40 | 3239682.3 | 3180.04 | 241.721 | 82.32242 | 4.200198
36120 | 10 | 40 | 3239742.3 | 3240.04 | 243.0924 | 81.25429 | 4.199588
36121 | 10 | 40 | 3239802.3 | 3300.04 | 244.4095 | 77.66842 | 4.199893
36122 | 10 | 40 | 3239862.3 | 3360.04 | 245.6836 | 74.08255 | 4.199893
36123 | 10 | 40 | 3239922.3 | 3420.04 | 246.9129 | 71.64111 | 4.199588
36124 | 10 | 40 | 3239982.3 | 3480.04 | 248.1 | 70.72557 | 4.199893
36125 | 10 | 40 | 3240042.3 | 3540.04 | 249.2544 | 67.97894 | 4.199893
36126 | 10 | 40 | 3240102.3 | 3600.04 | 250.3733 | 66.22416 | 4.199588
36127 | 10 | 40 | 3240162.3 | 3660.04 | 251.4547 | 64.16419 | 4.199893
36128 | 10 | 40 | 3240222.3 | 3720.04 | 252.4914 | 61.57015 | 4.199893
36129 | 10 | 40 | 3240282.3 | 3780.04 | 253.5001 | 60.19684 | 4.199588
36130 | 10 | 40 | 3240342.3 | 3840.04 | 254.4828 | 58.21317 | 4.199588
36131 | 10 | 40 | 3240402.3 | 3900.04 | 255.4288 | 55.54284 | 4.199588
36132 | 10 | 40 | 3240462.3 | 3960.04 | 256.347 | 54.16953 | 4.199283
36133 | 10 | 40 | 3240522.3 | 4020.04 | 257.232 | 52.64363 | 4.199588
36134 | 10 | 40 | 3240568.71 | 4066.45 | 257.9007 | 49.897 | 4.199893
36135 | 10 | 41 | 3240568.72 | 0.01 | 0 | 0 | 4.196841
36136 | 10 | 41 | 3242368.71 | 1800 | 0 | 0 | 4.187991
36137 | 10 | 42 | 3242368.76 | 0.05 | 0.03123649 | -2114.9 | 4.066529
36138 | 10 | 42 | 3242428.76 | 60.05 | 35.74995 | -2154.574 | 3.991455
36139 | 10 | 42 | 3242488.76 | 120.05 | 71.76146 | -2166.171 | 3.970397
36140 | 10 | 42 | 3242548.76 | 180.05 | 107.9317 | -2173.8 | 3.955749
36141 | 10 | 42 | 3242608.76 | 240.05 | 144.22 | -2180.514 | 3.944152
36142 | 10 | 42 | 3242668.76 | 300.05 | 180.6055 | -2185.55 | 3.934691
36143 | 10 | 42 | 3242728.76 | 360.05 | 217.0755 | -2190.509 | 3.925841
36144 | 10 | 42 | 3242788.76 | 420.05 | 253.6212 | -2194.553 | 3.918517
36145 | 10 | 42 | 3242848.76 | 480.05 | 290.2353 | -2198.596 | 3.911498
36146 | 10 | 42 | 3242908.76 | 540.05 | 326.9126 | -2202.335 | 3.904784
36147 | 10 | 42 | 3242968.76 | 600.05 | 363.6488 | -2205.921 | 3.89868
36148 | 10 | 42 | 3243028.76 | 660.05 | 400.4392 | -2209.201 | 3.892882
36149 | 10 | 42 | 3243088.76 | 720.05 | 437.2813 | -2212.024 | 3.887694
36150 | 10 | 42 | 3243148.76 | 780.05 | 474.1714 | -2214.694 | 3.882811
36151 | 10 | 42 | 3243208.76 | 840.05 | 511.1054 | -2217.67 | 3.877928
36152 | 10 | 42 | 3243268.76 | 900.05 | 548.0822 | -2219.73 | 3.874266
36153 | 10 | 42 | 3243328.76 | 960.05 | 585.0972 | -2222.095 | 3.870298
36154 | 10 | 42 | 3243388.76 | 1020.05 | 622.1504 | -2224.308 | 3.866636
36155 | 10 | 42 | 3243448.76 | 1080.05 | 659.2383 | -2226.368 | 3.862669
36156 | 10 | 42 | 3243508.76 | 1140.05 | 696.3614 | -2228.351 | 3.859007
36157 | 10 | 42 | 3243568.76 | 1200.05 | 733.5174 | -2230.411 | 3.85565
36158 | 10 | 42 | 3243628.76 | 1260.05 | 770.7091 | -2232.395 | 3.851987
36159 | 10 | 42 | 3243688.76 | 1320.05 | 807.9335 | -2234.76 | 3.848325
36160 | 10 | 42 | 3243748.76 | 1380.05 | 845.195 | -2236.591 | 3.844968
36161 | 10 | 42 | 3243808.76 | 1440.05 | 882.4923 | -2238.804 | 3.841306
36162 | 10 | 42 | 3243868.76 | 1500.05 | 919.8295 | -2241.474 | 3.836728
36163 | 10 | 42 | 3243928.76 | 1560.05 | 957.2044 | -2243.687 | 3.832456
36164 | 10 | 42 | 3243988.76 | 1620.05 | 994.6202 | -2246.204 | 3.828794
36165 | 10 | 42 | 3244048.76 | 1680.05 | 1032.076 | -2248.569 | 3.824521
36166 | 10 | 42 | 3244108.76 | 1740.05 | 1069.572 | -2250.858 | 3.820554
36167 | 10 | 42 | 3244168.76 | 1800.05 | 1107.11 | -2253.376 | 3.816281
36168 | 10 | 42 | 3244228.76 | 1860.05 | 1144.69 | -2256.123 | 3.811704
36169 | 10 | 42 | 3244288.76 | 1920.05 | 1182.316 | -2258.946 | 3.807431
36170 | 10 | 42 | 3244348.76 | 1980.05 | 1219.986 | -2261.692 | 3.802243
36171 | 10 | 42 | 3244408.76 | 2040.05 | 1257.703 | -2264.286 | 3.797665
36172 | 10 | 42 | 3244468.76 | 2100.05 | 1295.467 | -2267.414 | 3.792782
36173 | 10 | 42 | 3244528.76 | 2160.05 | 1333.279 | -2270.085 | 3.78851
36174 | 10 | 42 | 3244588.76 | 2220.05 | 1371.141 | -2273.289 | 3.783017
36175 | 10 | 42 | 3244648.76 | 2280.05 | 1409.054 | -2276.265 | 3.778134
36176 | 10 | 42 | 3244708.76 | 2340.05 | 1447.018 | -2279.774 | 3.772641
36177 | 10 | 42 | 3244768.76 | 2400.05 | 1485.035 | -2282.444 | 3.767758
36178 | 10 | 42 | 3244828.76 | 2460.05 | 1523.103 | -2285.725 | 3.762264
36179 | 10 | 42 | 3244888.76 | 2520.05 | 1561.223 | -2288.853 | 3.757076
36180 | 10 | 42 | 3244948.76 | 2580.05 | 1599.395 | -2291.752 | 3.752193
36181 | 10 | 42 | 3245008.76 | 2640.05 | 1637.619 | -2295.033 | 3.747311
36182 | 10 | 42 | 3245068.76 | 2700.05 | 1675.893 | -2298.314 | 3.742123
36183 | 10 | 42 | 3245128.76 | 2760.05 | 1714.22 | -2300.984 | 3.737545
36184 | 10 | 42 | 3245188.76 | 2820.05 | 1752.595 | -2303.96 | 3.732357
36185 | 10 | 42 | 3245248.76 | 2880.05 | 1791.02 | -2307.012 | 3.727474
36186 | 10 | 42 | 3245308.76 | 2940.05 | 1829.494 | -2309.758 | 3.723201
36187 | 10 | 42 | 3245368.76 | 3000.05 | 1868.016 | -2312.886 | 3.718318
36188 | 10 | 42 | 3245428.76 | 3060.05 | 1906.586 | -2315.709 | 3.713741
36189 | 10 | 42 | 3245488.76 | 3120.05 | 1945.204 | -2318.379 | 3.709163
36190 | 10 | 42 | 3245548.76 | 3180.05 | 1983.868 | -2320.821 | 3.705196
36191 | 10 | 42 | 3245608.76 | 3240.05 | 2022.578 | -2323.796 | 3.700618
36192 | 10 | 42 | 3245668.76 | 3300.05 | 2061.334 | -2326.772 | 3.69604
36193 | 10 | 42 | 3245728.76 | 3360.05 | 2100.135 | -2329.747 | 3.691463
36194 | 10 | 42 | 3245788.76 | 3420.05 | 2138.982 | -2331.884 | 3.6878
36195 | 10 | 42 | 3245848.76 | 3480.05 | 2177.873 | -2334.707 | 3.683528
36196 | 10 | 42 | 3245908.76 | 3540.05 | 2216.81 | -2337.53 | 3.67895
36197 | 10 | 42 | 3245968.76 | 3600.05 | 2255.788 | -2339.971 | 3.674983
36198 | 10 | 42 | 3246028.76 | 3660.05 | 2294.812 | -2342.794 | 3.67071
36199 | 10 | 42 | 3246088.76 | 3720.05 | 2333.878 | -2345.769 | 3.666133
36200 | 10 | 42 | 3246148.76 | 3780.05 | 2372.99 | -2348.135 | 3.66247
36201 | 10 | 42 | 3246208.76 | 3840.05 | 2412.145 | -2350.729 | 3.658198
36202 | 10 | 42 | 3246268.76 | 3900.05 | 2451.343 | -2352.941 | 3.654536
36203 | 10 | 42 | 3246328.76 | 3960.05 | 2490.588 | -2355.993 | 3.649958
36204 | 10 | 42 | 3246388.76 | 4020.05 | 2529.88 | -2358.816 | 3.645991
36205 | 10 | 42 | 3246448.76 | 4080.05 | 2569.22 | -2361.868 | 3.641108
36206 | 10 | 42 | 3246508.76 | 4140.05 | 2608.61 | -2365.072 | 3.636225
36207 | 10 | 42 | 3246568.76 | 4200.05 | 2648.052 | -2368.048 | 3.631647
36208 | 10 | 42 | 3246628.76 | 4260.05 | 2687.546 | -2371.481 | 3.626459
36209 | 10 | 42 | 3246688.76 | 4320.05 | 2727.093 | -2374.304 | 3.621881
36210 | 10 | 42 | 3246748.76 | 4380.05 | 2766.695 | -2377.737 | 3.616693
36211 | 10 | 42 | 3246808.76 | 4440.05 | 2806.352 | -2381.018 | 3.611505
36212 | 10 | 42 | 3246868.76 | 4500.05 | 2846.067 | -2384.756 | 3.606317
36213 | 10 | 42 | 3246928.76 | 4560.05 | 2885.841 | -2387.884 | 3.600824
36214 | 10 | 42 | 3246988.76 | 4620.05 | 2925.676 | -2392.157 | 3.595331
36215 | 10 | 42 | 3247048.76 | 4680.05 | 2965.575 | -2395.895 | 3.589532
36216 | 10 | 42 | 3247108.76 | 4740.05 | 3005.54 | -2399.863 | 3.583124
36217 | 10 | 42 | 3247168.76 | 4800.05 | 3045.576 | -2404.44 | 3.576715
36218 | 10 | 42 | 3247228.76 | 4860.05 | 3085.686 | -2408.713 | 3.570001
36219 | 10 | 42 | 3247288.76 | 4920.05 | 3125.874 | -2413.672 | 3.562676
36220 | 10 | 42 | 3247348.76 | 4980.05 | 3166.146 | -2418.784 | 3.555352
36221 | 10 | 42 | 3247408.76 | 5040.05 | 3206.505 | -2424.201 | 3.547417
36222 | 10 | 42 | 3247468.76 | 5100.05 | 3246.959 | -2429.847 | 3.538872
36223 | 10 | 42 | 3247528.76 | 5160.05 | 3287.511 | -2436.179 | 3.530022
36224 | 10 | 42 | 3247588.76 | 5220.05 | 3328.17 | -2442.435 | 3.520867
36225 | 10 | 42 | 3247648.76 | 5280.05 | 3368.94 | -2449.683 | 3.510491
36226 | 10 | 42 | 3247708.76 | 5340.05 | 3409.829 | -2457.008 | 3.500114
36227 | 10 | 42 | 3247768.76 | 5400.05 | 3450.842 | -2464.561 | 3.489433
36228 | 10 | 42 | 3247828.76 | 5460.05 | 3491.985 | -2473.03 | 3.477531
36229 | 10 | 42 | 3247888.76 | 5520.05 | 3533.267 | -2480.964 | 3.466239
36230 | 10 | 42 | 3247948.76 | 5580.05 | 3574.694 | -2490.272 | 3.453422
36231 | 10 | 42 | 3248008.76 | 5640.05 | 3616.271 | -2499.123 | 3.441215
36232 | 10 | 42 | 3248068.76 | 5700.05 | 3658.005 | -2508.812 | 3.427787
36233 | 10 | 42 | 3248128.76 | 5760.05 | 3699.9 | -2518.73 | 3.414359
36234 | 10 | 42 | 3248188.76 | 5820.05 | 3741.961 | -2528.954 | 3.400626
36235 | 10 | 42 | 3248248.76 | 5880.05 | 3784.193 | -2538.872 | 3.387198
36236 | 10 | 42 | 3248308.76 | 5940.05 | 3826.599 | -2549.706 | 3.373159
36237 | 10 | 42 | 3248368.71 | 6000 | 3869.146 | -2560.082 | 3.359121
36238 | 10 | 43 | 3248368.74 | 0.03 | 0.01712253 | -2061.265 | 3.395132
36239 | 10 | 43 | 3248428.74 | 60.03 | 34.33857 | -2060.883 | 3.396353
36240 | 10 | 43 | 3248488.74 | 120.03 | 68.72992 | -2065.919 | 3.388113
36241 | 10 | 43 | 3248548.74 | 180.03 | 103.2171 | -2072.023 | 3.377737
36242 | 10 | 43 | 3248608.74 | 240.03 | 137.8076 | -2078.584 | 3.367666
36243 | 10 | 43 | 3248668.74 | 300.03 | 172.5043 | -2085.069 | 3.356985
36244 | 10 | 43 | 3248728.74 | 360.03 | 207.3085 | -2091.096 | 3.347219
36245 | 10 | 43 | 3248788.74 | 420.03 | 242.2215 | -2097.963 | 3.336538
36246 | 10 | 43 | 3248848.74 | 480.03 | 277.2431 | -2104.601 | 3.325856
36247 | 10 | 43 | 3248908.74 | 540.03 | 312.3765 | -2111.467 | 3.315175
36248 | 10 | 43 | 3248968.74 | 600.03 | 347.6241 | -2118.181 | 3.304189
36249 | 10 | 43 | 3249028.74 | 660.03 | 382.9899 | -2125.582 | 3.293507
36250 | 10 | 43 | 3249088.74 | 720.03 | 418.4784 | -2133.288 | 3.2813
36251 | 10 | 43 | 3249148.74 | 780.03 | 454.0979 | -2141.527 | 3.268788
36252 | 10 | 43 | 3249208.74 | 840.03 | 489.8588 | -2149.92 | 3.255665
36253 | 10 | 43 | 3249268.74 | 900.03 | 525.7758 | -2159.915 | 3.240406
36254 | 10 | 43 | 3249328.74 | 960.03 | 561.8673 | -2171.13 | 3.224231
36255 | 10 | 43 | 3249388.74 | 1020.03 | 598.1588 | -2183.719 | 3.205005
36256 | 10 | 43 | 3249448.74 | 1080.03 | 634.6853 | -2199.512 | 3.182422
36257 | 10 | 43 | 3249508.74 | 1140.03 | 671.4911 | -2217.67 | 3.156176
36258 | 10 | 43 | 3249568.74 | 1200.03 | 708.6396 | -2240.635 | 3.123522
36259 | 10 | 43 | 3249628.74 | 1260.03 | 746.2196 | -2270.085 | 3.083238
36260 | 10 | 43 | 3249688.74 | 1320.03 | 784.3603 | -2308.766 | 3.031968
36261 | 10 | 43 | 3249719.21 | 1350.5 | 804.0007 | -2333.028 | 2.999924
36262 | 10 | 45 | 3249719.22 | 0.01 | 0 | 0 | 3.168994
36263 | 10 | 45 | 3251519.21 | 1800 | 0 | 0 | 3.4168
36264 | 10 | 46 | 3251519.36 | 0.15 | 0.04601973 | 2070.878 | 3.584039
36265 | 10 | 46 | 3251579.36 | 60.15 | 34.18483 | 2034.257 | 3.66186
36266 | 10 | 46 | 3251639.36 | 120.15 | 67.93906 | 2017.548 | 3.692073
36267 | 10 | 46 | 3251699.36 | 180.15 | 101.4872 | 2009.384 | 3.707637
36268 | 10 | 46 | 3251759.36 | 240.15 | 134.936 | 2005.112 | 3.715572
36269 | 10 | 46 | 3251819.36 | 300.15 | 168.3234 | 2001.45 | 3.722286
36270 | 10 | 46 | 3251879.36 | 360.15 | 201.6557 | 1998.322 | 3.728084
36271 | 10 | 46 | 3251939.36 | 420.15 | 234.9324 | 1994.736 | 3.734493
36272 | 10 | 46 | 3251999.36 | 480.15 | 268.1511 | 1991.302 | 3.740902
36273 | 10 | 46 | 3252059.36 | 540.15 | 301.3095 | 1987.716 | 3.747921
36274 | 10 | 46 | 3252119.36 | 600.15 | 334.4085 | 1984.283 | 3.75433
36275 | 10 | 46 | 3252179.36 | 660.15 | 367.4462 | 1980.316 | 3.761959
36276 | 10 | 46 | 3252239.36 | 720.15 | 400.421 | 1976.425 | 3.769284
36277 | 10 | 46 | 3252299.36 | 780.15 | 433.3309 | 1972.305 | 3.776913
36278 | 10 | 46 | 3252359.36 | 840.15 | 466.1737 | 1968.566 | 3.784543
36279 | 10 | 46 | 3252419.36 | 900.15 | 498.9477 | 1964.523 | 3.792477
36280 | 10 | 46 | 3252479.36 | 960.15 | 531.6505 | 1959.869 | 3.800717
36281 | 10 | 46 | 3252539.36 | 1020.15 | 564.2806 | 1955.673 | 3.809262
36282 | 10 | 46 | 3252599.36 | 1080.15 | 596.8368 | 1951.019 | 3.818418
36283 | 10 | 46 | 3252659.36 | 1140.15 | 629.3192 | 1946.822 | 3.826352
36284 | 10 | 46 | 3252719.36 | 1200.15 | 661.7272 | 1942.245 | 3.835813
36285 | 10 | 46 | 3252779.36 | 1260.15 | 694.0602 | 1937.896 | 3.844358
36286 | 10 | 46 | 3252839.36 | 1320.15 | 726.3176 | 1933.242 | 3.853513
36287 | 10 | 46 | 3252899.36 | 1380.15 | 758.5004 | 1928.511 | 3.862669
36288 | 10 | 46 | 3252959.36 | 1440.15 | 790.6096 | 1924.468 | 3.871214
36289 | 10 | 46 | 3253019.36 | 1500.15 | 822.6468 | 1920.119 | 3.880064
36290 | 10 | 46 | 3253079.36 | 1560.15 | 854.614 | 1915.846 | 3.888304
36291 | 10 | 46 | 3253139.36 | 1620.15 | 886.5134 | 1912.261 | 3.895933
36292 | 10 | 46 | 3253199.36 | 1680.15 | 918.3482 | 1908.217 | 3.903868
36293 | 10 | 46 | 3253259.36 | 1740.15 | 950.1209 | 1904.555 | 3.911192
36294 | 10 | 46 | 3253319.36 | 1800.15 | 981.8351 | 1901.045 | 3.918822
36295 | 10 | 46 | 3253379.36 | 1860.15 | 1013.493 | 1897.765 | 3.925231
36296 | 10 | 46 | 3253439.36 | 1920.15 | 1045.098 | 1894.789 | 3.931945
36297 | 10 | 46 | 3253499.36 | 1980.15 | 1076.652 | 1891.585 | 3.938354
36298 | 10 | 46 | 3253559.36 | 2040.15 | 1108.158 | 1888.991 | 3.943542
36299 | 10 | 46 | 3253619.36 | 2100.15 | 1139.618 | 1886.32 | 3.949645
36300 | 10 | 46 | 3253679.36 | 2160.15 | 1171.035 | 1883.726 | 3.954528
36301 | 10 | 46 | 3253739.36 | 2220.15 | 1202.411 | 1881.514 | 3.959411
36302 | 10 | 46 | 3253799.36 | 2280.15 | 1233.748 | 1878.92 | 3.964599
36303 | 10 | 46 | 3253859.36 | 2340.15 | 1265.048 | 1876.707 | 3.969482
36304 | 10 | 46 | 3253919.36 | 2400.15 | 1296.313 | 1874.952 | 3.973449
36305 | 10 | 46 | 3253979.36 | 2460.15 | 1327.543 | 1872.969 | 3.977722
36306 | 10 | 46 | 3254039.36 | 2520.15 | 1358.742 | 1870.985 | 3.981689
36307 | 10 | 46 | 3254099.36 | 2580.15 | 1389.911 | 1869.306 | 3.985657
36308 | 10 | 46 | 3254159.36 | 2640.15 | 1421.052 | 1867.628 | 3.988708
36309 | 10 | 46 | 3254219.36 | 2700.15 | 1452.164 | 1865.949 | 3.992676
36310 | 10 | 46 | 3254279.36 | 2760.15 | 1483.249 | 1864.195 | 3.995727
36311 | 10 | 46 | 3254339.36 | 2820.15 | 1514.308 | 1862.669 | 3.999695
36312 | 10 | 46 | 3254399.36 | 2880.15 | 1545.34 | 1860.99 | 4.002747
36313 | 10 | 46 | 3254459.36 | 2940.15 | 1576.347 | 1859.617 | 4.005798
36314 | 10 | 46 | 3254519.36 | 3000.15 | 1607.33 | 1858.091 | 4.009155
36315 | 10 | 46 | 3254579.36 | 3060.15 | 1638.288 | 1856.718 | 4.012207
36316 | 10 | 46 | 3254639.36 | 3120.15 | 1669.223 | 1855.268 | 4.015564
36317 | 10 | 46 | 3254699.36 | 3180.15 | 1700.135 | 1854.047 | 4.0177
36318 | 10 | 46 | 3254759.36 | 3240.15 | 1731.025 | 1852.598 | 4.021668
36319 | 10 | 46 | 3254819.36 | 3300.15 | 1761.891 | 1851.606 | 4.023499
36320 | 10 | 46 | 3254879.36 | 3360.15 | 1792.736 | 1850.233 | 4.026856
36321 | 10 | 46 | 3254939.36 | 3420.15 | 1823.559 | 1848.707 | 4.029603
36322 | 10 | 46 | 3254999.36 | 3480.15 | 1854.359 | 1847.333 | 4.032349
36323 | 10 | 46 | 3255059.36 | 3540.15 | 1885.139 | 1846.113 | 4.035706
36324 | 10 | 46 | 3255119.36 | 3600.15 | 1915.895 | 1844.663 | 4.038453
36325 | 10 | 46 | 3255179.36 | 3660.15 | 1946.63 | 1843.595 | 4.040894
36326 | 10 | 46 | 3255239.36 | 3720.15 | 1977.343 | 1842.222 | 4.043946
36327 | 10 | 46 | 3255299.36 | 3780.15 | 2008.035 | 1840.772 | 4.046998
36328 | 10 | 46 | 3255359.36 | 3840.15 | 2038.706 | 1839.551 | 4.049439
36329 | 10 | 46 | 3255419.36 | 3900.15 | 2069.355 | 1838.102 | 4.052796
36330 | 10 | 46 | 3255479.36 | 3960.15 | 2099.982 | 1836.805 | 4.055543
36331 | 10 | 46 | 3255539.36 | 4020.15 | 2130.588 | 1835.584 | 4.058595
36332 | 10 | 46 | 3255599.36 | 4080.15 | 2161.171 | 1834.592 | 4.061036
36333 | 10 | 46 | 3255659.36 | 4140.15 | 2191.733 | 1833.143 | 4.063783
36334 | 10 | 46 | 3255719.36 | 4200.15 | 2222.272 | 1831.769 | 4.06714
36335 | 10 | 46 | 3255779.36 | 4260.15 | 2252.788 | 1830.167 | 4.070192
36336 | 10 | 46 | 3255839.36 | 4320.15 | 2283.281 | 1828.87 | 4.073243
36337 | 10 | 46 | 3255899.36 | 4380.15 | 2313.751 | 1827.726 | 4.0766
36338 | 10 | 46 | 3255959.36 | 4440.15 | 2344.197 | 1825.971 | 4.079652
36339 | 10 | 46 | 3256019.36 | 4500.15 | 2374.619 | 1824.521 | 4.083009
36340 | 10 | 46 | 3256079.36 | 4560.15 | 2405.019 | 1823.224 | 4.086061
36341 | 10 | 46 | 3256139.36 | 4620.15 | 2435.393 | 1821.775 | 4.089418
36342 | 10 | 46 | 3256199.36 | 4680.15 | 2465.742 | 1820.401 | 4.09247
36343 | 10 | 46 | 3256259.36 | 4740.15 | 2496.068 | 1818.57 | 4.096437
36344 | 10 | 46 | 3256319.36 | 4800.15 | 2526.368 | 1817.273 | 4.099184
36345 | 10 | 46 | 3256379.36 | 4860.15 | 2556.644 | 1815.747 | 4.102846
36346 | 10 | 46 | 3256439.36 | 4920.15 | 2586.893 | 1814.069 | 4.106508
36347 | 10 | 46 | 3256499.36 | 4980.15 | 2617.118 | 1812.848 | 4.10956
36348 | 10 | 46 | 3256559.36 | 5040.15 | 2647.316 | 1811.093 | 4.113527
36349 | 10 | 46 | 3256619.36 | 5100.15 | 2677.488 | 1809.644 | 4.116884
36350 | 10 | 46 | 3256679.36 | 5160.15 | 2707.633 | 1807.813 | 4.120546
36351 | 10 | 46 | 3256739.36 | 5220.15 | 2737.751 | 1806.439 | 4.124208
36352 | 10 | 46 | 3256799.36 | 5280.15 | 2767.841 | 1804.379 | 4.128786
36353 | 10 | 46 | 3256859.36 | 5340.15 | 2797.905 | 1803.388 | 4.131533
36354 | 10 | 46 | 3256919.36 | 5400.15 | 2827.941 | 1801.556 | 4.135195
36355 | 10 | 46 | 3256979.36 | 5460.15 | 2857.952 | 1799.725 | 4.139162
36356 | 10 | 46 | 3257039.36 | 5520.15 | 2887.936 | 1798.047 | 4.142824
36357 | 10 | 46 | 3257099.36 | 5580.15 | 2917.895 | 1796.979 | 4.146181
36358 | 10 | 46 | 3257159.36 | 5640.15 | 2947.829 | 1795.529 | 4.149538
36359 | 10 | 46 | 3257219.36 | 5700.15 | 2977.74 | 1793.851 | 4.152895
36360 | 10 | 46 | 3257279.36 | 5760.15 | 3007.628 | 1792.325 | 4.155947
36361 | 10 | 46 | 3257339.36 | 5820.15 | 3037.492 | 1791.18 | 4.158999
36362 | 10 | 46 | 3257399.36 | 5880.15 | 3067.336 | 1789.96 | 4.161746
36363 | 10 | 46 | 3257459.36 | 5940.15 | 3097.156 | 1788.663 | 4.164797
36364 | 10 | 46 | 3257519.36 | 6000.15 | 3126.957 | 1787.594 | 4.167544
36365 | 10 | 46 | 3257579.36 | 6060.15 | 3156.739 | 1786.145 | 4.170596
36366 | 10 | 46 | 3257639.36 | 6120.15 | 3186.501 | 1785.306 | 4.173037
36367 | 10 | 46 | 3257699.36 | 6180.15 | 3216.245 | 1784.237 | 4.175479
36368 | 10 | 46 | 3257759.36 | 6240.15 | 3245.973 | 1783.322 | 4.17792
36369 | 10 | 46 | 3257819.36 | 6300.15 | 3275.683 | 1781.872 | 4.180362
36370 | 10 | 46 | 3257879.36 | 6360.15 | 3305.378 | 1781.415 | 4.182193
36371 | 10 | 46 | 3257939.36 | 6420.15 | 3335.059 | 1780.346 | 4.184329
36372 | 10 | 46 | 3257999.36 | 6480.15 | 3364.724 | 1779.507 | 4.18677
36373 | 10 | 46 | 3258059.36 | 6540.15 | 3394.374 | 1778.82 | 4.188602
36374 | 10 | 46 | 3258119.36 | 6600.15 | 3424.011 | 1777.676 | 4.190738
36375 | 10 | 46 | 3258179.36 | 6660.15 | 3453.634 | 1776.989 | 4.192569
36376 | 10 | 46 | 3258239.36 | 6720.15 | 3483.242 | 1776.074 | 4.194705
36377 | 10 | 46 | 3258299.36 | 6780.15 | 3512.836 | 1775.311 | 4.196536
36378 | 10 | 46 | 3258359.36 | 6840.15 | 3542.415 | 1774.166 | 4.198672
36379 | 10 | 46 | 3258419.36 | 6900.15 | 3571.948 | 1763.638 | 4.199893
36380 | 10 | 46 | 3258479.36 | 6960.15 | 3601.08 | 1734.951 | 4.199893
36381 | 10 | 46 | 3258539.36 | 7020.15 | 3629.76 | 1707.332 | 4.199893
36382 | 10 | 46 | 3258599.36 | 7080.15 | 3658.005 | 1682.307 | 4.199588
36383 | 10 | 46 | 3258659.36 | 7140.15 | 3685.825 | 1655.299 | 4.199893
36384 | 10 | 46 | 3258719.21 | 7200 | 3713.15 | 1629.969 | 4.199588
36385 | 10 | 47 | 3258719.24 | 0.03 | 0.006547815841 | 785.2293 | 4.155642
36386 | 10 | 47 | 3258779.24 | 60.03 | 13.12531 | 788.0522 | 4.136416
36387 | 10 | 47 | 3258839.24 | 120.03 | 26.26599 | 788.6625 | 4.133364
36388 | 10 | 47 | 3258899.24 | 180.03 | 39.41423 | 789.044 | 4.131533
36389 | 10 | 47 | 3258959.24 | 240.03 | 52.56529 | 789.1203 | 4.131228
36390 | 10 | 47 | 3259019.24 | 300.03 | 65.717 | 789.1966 | 4.130922
36391 | 10 | 47 | 3259079.24 | 360.03 | 78.86846 | 789.1966 | 4.131228
36392 | 10 | 47 | 3259139.24 | 420.03 | 92.01896 | 788.9677 | 4.131533
36393 | 10 | 47 | 3259199.24 | 480.03 | 105.168 | 788.9677 | 4.132143
36394 | 10 | 47 | 3259259.24 | 540.03 | 118.315 | 788.7388 | 4.133059
36395 | 10 | 47 | 3259319.24 | 600.03 | 131.4594 | 788.51 | 4.133364
36396 | 10 | 47 | 3259379.24 | 660.03 | 144.602 | 788.51 | 4.133974
36397 | 10 | 47 | 3259439.24 | 720.03 | 157.7423 | 788.3574 | 4.13489
36398 | 10 | 47 | 3259499.24 | 780.03 | 170.8801 | 788.2048 | 4.135805
36399 | 10 | 47 | 3259559.24 | 840.03 | 184.0152 | 787.8233 | 4.137026
36400 | 10 | 47 | 3259619.24 | 900.03 | 197.1476 | 787.8233 | 4.137331
36401 | 10 | 47 | 3259679.24 | 960.03 | 210.277 | 787.5944 | 4.138247
36402 | 10 | 47 | 3259739.24 | 1020.03 | 223.4035 | 787.5181 | 4.139162
36403 | 10 | 47 | 3259799.24 | 1080.03 | 236.5265 | 787.2129 | 4.140688
36404 | 10 | 47 | 3259859.24 | 1140.03 | 249.6463 | 787.0603 | 4.141604
36405 | 10 | 47 | 3259919.24 | 1200.03 | 262.7629 | 786.9841 | 4.142519
36406 | 10 | 47 | 3259979.24 | 1260.03 | 275.8759 | 786.6789 | 4.14374
36407 | 10 | 47 | 3260039.24 | 1320.03 | 288.9857 | 786.6026 | 4.14435
36408 | 10 | 47 | 3260099.24 | 1380.03 | 302.092 | 786.45 | 4.145876
36409 | 10 | 47 | 3260159.24 | 1440.03 | 315.1948 | 786.1448 | 4.147097
36410 | 10 | 47 | 3260219.24 | 1500.03 | 328.2934 | 785.687 | 4.148318
36411 | 10 | 47 | 3260279.24 | 1560.03 | 341.3879 | 785.4582 | 4.149538
36412 | 10 | 47 | 3260339.24 | 1620.03 | 354.4786 | 785.3819 | 4.150759
36413 | 10 | 47 | 3260399.24 | 1680.03 | 367.5654 | 784.9241 | 4.15198
36414 | 10 | 47 | 3260459.24 | 1740.03 | 380.6474 | 784.7715 | 4.153506
36415 | 10 | 47 | 3260519.24 | 1800.03 | 393.7252 | 784.4663 | 4.155032
36416 | 10 | 47 | 3260579.24 | 1860.03 | 406.7978 | 784.2374 | 4.156863
36417 | 10 | 47 | 3260639.24 | 1920.03 | 419.8657 | 783.856 | 4.158389
36418 | 10 | 47 | 3260699.24 | 1980.03 | 432.9287 | 783.5508 | 4.159609
36419 | 10 | 47 | 3260759.24 | 2040.03 | 445.9869 | 783.3982 | 4.16144
36420 | 10 | 47 | 3260819.24 | 2100.03 | 459.0397 | 782.9404 | 4.163272
36421 | 10 | 47 | 3260879.24 | 2160.03 | 472.0865 | 782.4826 | 4.165103
36422 | 10 | 47 | 3260939.24 | 2220.03 | 485.128 | 782.4826 | 4.166934
36423 | 10 | 47 | 3260999.24 | 2280.03 | 498.1635 | 782.0249 | 4.16846
36424 | 10 | 47 | 3261059.24 | 2340.03 | 511.1929 | 781.4908 | 4.170901
36425 | 10 | 47 | 3261119.24 | 2400.03 | 524.2157 | 781.2619 | 4.172732
36426 | 10 | 47 | 3261179.24 | 2460.03 | 537.232 | 780.8042 | 4.174868
36427 | 10 | 47 | 3261239.24 | 2520.03 | 550.242 | 780.2701 | 4.177005
36428 | 10 | 47 | 3261299.24 | 2580.03 | 563.2445 | 779.8123 | 4.179751
36429 | 10 | 47 | 3261359.24 | 2640.03 | 576.2398 | 779.5834 | 4.181888
36430 | 10 | 47 | 3261419.24 | 2700.03 | 589.2281 | 779.0494 | 4.184024
36431 | 10 | 47 | 3261479.24 | 2760.03 | 602.2085 | 778.5153 | 4.18677
36432 | 10 | 47 | 3261539.24 | 2820.03 | 615.1811 | 778.2101 | 4.188907
36433 | 10 | 47 | 3261599.24 | 2880.03 | 628.1459 | 777.4472 | 4.191958
36434 | 10 | 47 | 3261659.24 | 2940.03 | 641.1018 | 776.9131 | 4.19501
36435 | 10 | 47 | 3261719.24 | 3000.03 | 654.049 | 776.6079 | 4.197452
36436 | 10 | 47 | 3261779.24 | 3060.03 | 666.9708 | 766.9947 | 4.199893
36437 | 10 | 47 | 3261839.24 | 3120.03 | 679.4311 | 729.9916 | 4.199893
36438 | 10 | 47 | 3261899.24 | 3180.03 | 691.3289 | 699.0921 | 4.199588
36439 | 10 | 47 | 3261959.24 | 3240.03 | 702.7338 | 670.2525 | 4.199893
36440 | 10 | 47 | 3262019.24 | 3300.03 | 713.6664 | 643.1678 | 4.199893
36441 | 10 | 47 | 3262079.24 | 3360.03 | 724.1612 | 616.9986 | 4.200504
36442 | 10 | 47 | 3262139.24 | 3420.03 | 734.2375 | 592.2789 | 4.200198
36443 | 10 | 47 | 3262199.24 | 3480.03 | 743.92 | 568.78 | 4.200198
36444 | 10 | 47 | 3262259.24 | 3540.03 | 753.2154 | 545.4337 | 4.199588
36445 | 10 | 47 | 3262319.24 | 3600.03 | 762.1428 | 525.2918 | 4.199893
36446 | 10 | 47 | 3262379.24 | 3660.03 | 770.7213 | 503.624 | 4.199588
36447 | 10 | 47 | 3262439.24 | 3720.03 | 778.9522 | 484.0162 | 4.199588
36448 | 10 | 47 | 3262499.24 | 3780.03 | 786.8587 | 465.5528 | 4.199893
36449 | 10 | 47 | 3262559.24 | 3840.03 | 794.4609 | 447.1656 | 4.200198
36450 | 10 | 47 | 3262619.24 | 3900.03 | 801.758 | 429.3126 | 4.199893
36451 | 10 | 47 | 3262679.24 | 3960.03 | 808.7576 | 411.9173 | 4.199588
36452 | 10 | 47 | 3262739.24 | 4020.03 | 815.4834 | 394.6746 | 4.199893
36453 | 10 | 47 | 3262799.24 | 4080.03 | 821.9328 | 379.263 | 4.199893
36454 | 10 | 47 | 3262859.24 | 4140.03 | 828.124 | 364.0803 | 4.200198
36455 | 10 | 47 | 3262919.24 | 4200.03 | 834.0705 | 349.5079 | 4.199893
36456 | 10 | 47 | 3262979.24 | 4260.03 | 839.7743 | 335.317 | 4.199893
36457 | 10 | 47 | 3263039.24 | 4320.03 | 845.2477 | 321.0498 | 4.199588
36458 | 10 | 47 | 3263099.24 | 4380.03 | 850.492 | 308.4611 | 4.199588
36459 | 10 | 47 | 3263159.24 | 4440.03 | 855.517 | 295.7961 | 4.199588
36460 | 10 | 47 | 3263219.24 | 4500.03 | 860.3379 | 283.4363 | 4.199893
36461 | 10 | 47 | 3263279.24 | 4560.03 | 864.9678 | 271.8395 | 4.199893
36462 | 10 | 47 | 3263339.24 | 4620.03 | 869.4021 | 260.5478 | 4.199588
36463 | 10 | 47 | 3263399.24 | 4680.03 | 873.6536 | 249.7139 | 4.200198
36464 | 10 | 47 | 3263459.24 | 4740.03 | 877.7297 | 239.0326 | 4.199893
36465 | 10 | 47 | 3263519.24 | 4800.03 | 881.6424 | 229.9535 | 4.199588
36466 | 10 | 47 | 3263579.24 | 4860.03 | 885.3962 | 219.8825 | 4.199588
36467 | 10 | 47 | 3263639.24 | 4920.03 | 888.9952 | 213.0159 | 4.200198
36468 | 10 | 47 | 3263699.24 | 4980.03 | 892.4519 | 202.945 | 4.199588
36469 | 10 | 47 | 3263759.24 | 5040.03 | 895.7793 | 196.4599 | 4.199893
36470 | 10 | 47 | 3263819.24 | 5100.03 | 898.9831 | 188.3726 | 4.200198
36471 | 10 | 47 | 3263879.24 | 5160.03 | 902.0446 | 180.209 | 4.199588
36472 | 10 | 47 | 3263939.24 | 5220.03 | 904.9844 | 171.8166 | 4.199893
36473 | 10 | 47 | 3263999.24 | 5280.03 | 907.8089 | 166.0182 | 4.199588
36474 | 10 | 47 | 3264059.24 | 5340.03 | 910.5262 | 159.9908 | 4.199588
36475 | 10 | 47 | 3264119.24 | 5400.03 | 913.1417 | 153.8872 | 4.199893
36476 | 10 | 47 | 3264179.24 | 5460.03 | 915.6569 | 147.2496 | 4.199893
36477 | 10 | 47 | 3264239.24 | 5520.03 | 918.0742 | 143.0533 | 4.199588
36478 | 10 | 47 | 3264299.24 | 5580.03 | 920.3999 | 137.2549 | 4.199588
36479 | 10 | 47 | 3264359.24 | 5640.03 | 922.6348 | 130.9224 | 4.199588
36480 | 10 | 47 | 3264419.24 | 5700.03 | 924.7911 | 127.8706 | 4.199893
36481 | 10 | 47 | 3264479.24 | 5760.03 | 926.8649 | 122.5299 | 4.199588
36482 | 10 | 47 | 3264539.24 | 5820.03 | 928.8591 | 116.4263 | 4.199588
36483 | 10 | 47 | 3264599.24 | 5880.03 | 930.7752 | 112.2301 | 4.199588
36484 | 10 | 47 | 3264659.24 | 5940.03 | 932.6178 | 109.0257 | 4.199893
36485 | 10 | 47 | 3264719.24 | 6000.03 | 934.3952 | 105.3635 | 4.199893
36486 | 10 | 47 | 3264779.24 | 6060.03 | 936.1129 | 101.091 | 4.199588
36487 | 10 | 47 | 3264839.24 | 6120.03 | 937.7654 | 97.73404 | 4.199893
36488 | 10 | 47 | 3264899.24 | 6180.03 | 939.3665 | 94.75853 | 4.199588
36489 | 10 | 47 | 3264959.24 | 6240.03 | 940.9085 | 90.56229 | 4.199893
36490 | 10 | 47 | 3265019.24 | 6300.03 | 942.3959 | 87.51049 | 4.199588
36491 | 10 | 47 | 3265079.24 | 6360.03 | 943.8342 | 84.53498 | 4.200198
36492 | 10 | 47 | 3265139.24 | 6420.03 | 945.2204 | 80.94911 | 4.200198
36493 | 10 | 47 | 3265199.24 | 6480.03 | 946.5598 | 79.95727 | 4.199588
36494 | 10 | 47 | 3265259.24 | 6540.03 | 947.8575 | 76.06622 | 4.199588
36495 | 10 | 47 | 3265319.24 | 6600.03 | 949.1082 | 75.37957 | 4.199588
36496 | 10 | 47 | 3265379.24 | 6660.03 | 950.3252 | 71.7937 | 4.199283
36497 | 10 | 47 | 3265439.24 | 6720.03 | 951.4983 | 68.89448 | 4.199588
36498 | 10 | 47 | 3265499.24 | 6780.03 | 952.6326 | 66.22416 | 4.199893
36499 | 10 | 47 | 3265559.24 | 6840.03 | 953.7289 | 65.00343 | 4.199588
36500 | 10 | 47 | 3265619.24 | 6900.03 | 954.7895 | 63.17235 | 4.199893
36501 | 10 | 47 | 3265679.24 | 6960.03 | 955.8203 | 60.57832 | 4.199588
36502 | 10 | 47 | 3265739.24 | 7020.03 | 956.8153 | 59.43389 | 4.199588
36503 | 10 | 47 | 3265799.24 | 7080.03 | 957.779 | 57.29763 | 4.199588
36504 | 10 | 47 | 3265859.24 | 7140.03 | 958.7132 | 55.23766 | 4.199588
36505 | 10 | 47 | 3265919.24 | 7200.03 | 959.6168 | 53.94064 | 4.200198
36506 | 10 | 47 | 3265979.24 | 7260.03 | 960.4994 | 52.26215 | 4.200198
36507 | 10 | 47 | 3266018.27 | 7299.06 | 961.0581 | 49.82071 | 4.200198
36508 | 10 | 48 | 3266018.28 | 0.01 | 0 | 0 | 4.197147
36509 | 10 | 48 | 3309218.27 | 43200 | 0 | 0 | 4.174563
36510 | 10 | 49 | 3309218.32 | 0.05 | 0.04018336258 | -2711.986 | 4.021363
36511 | 10 | 49 | 3309278.32 | 60.05 | 45.94771 | -2771.191 | 3.933165
36512 | 10 | 49 | 3309338.32 | 120.05 | 92.28735 | -2787.518 | 3.909972
36513 | 10 | 49 | 3309398.32 | 180.05 | 138.8434 | -2798.428 | 3.895018
36514 | 10 | 49 | 3309458.32 | 240.05 | 185.5564 | -2806.744 | 3.883116
36515 | 10 | 49 | 3309518.32 | 300.05 | 232.3999 | -2813.993 | 3.873045
36516 | 10 | 49 | 3309578.32 | 360.05 | 279.3584 | -2820.783 | 3.86389
36517 | 10 | 49 | 3309638.32 | 420.05 | 326.4211 | -2826.963 | 3.85565
36518 | 10 | 49 | 3309698.32 | 480.05 | 373.5802 | -2832.38 | 3.848325
36519 | 10 | 49 | 3309758.32 | 540.05 | 420.8285 | -2837.568 | 3.841611
36520 | 10 | 49 | 3309818.32 | 600.05 | 468.1594 | -2841.993 | 3.835203
36521 | 10 | 49 | 3309878.32 | 660.05 | 515.5667 | -2846.647 | 3.828794
36522 | 10 | 49 | 3309938.32 | 720.05 | 563.0449 | -2850.69 | 3.823606
36523 | 10 | 49 | 3309998.32 | 780.05 | 610.59 | -2854.734 | 3.818112
36524 | 10 | 49 | 3310058.32 | 840.05 | 658.2013 | -2858.625 | 3.812924
36525 | 10 | 49 | 3310118.32 | 900.05 | 705.8766 | -2862.593 | 3.807736
36526 | 10 | 49 | 3310178.32 | 960.05 | 753.6153 | -2866.178 | 3.802548
36527 | 10 | 49 | 3310238.32 | 1020.05 | 801.4198 | -2869.917 | 3.797665
36528 | 10 | 49 | 3310298.32 | 1080.05 | 849.2899 | -2874.342 | 3.792172
36529 | 10 | 49 | 3310358.32 | 1140.05 | 897.2274 | -2878.157 | 3.786984
36530 | 10 | 49 | 3310418.32 | 1200.05 | 945.2349 | -2882.582 | 3.781491
36531 | 10 | 49 | 3310478.32 | 1260.05 | 993.3143 | -2886.931 | 3.775387
36532 | 10 | 49 | 3310538.32 | 1320.05 | 1041.468 | -2891.127 | 3.769894
36533 | 10 | 49 | 3310598.32 | 1380.05 | 1089.699 | -2896.239 | 3.762875
36534 | 10 | 49 | 3310658.32 | 1440.05 | 1138.011 | -2901.198 | 3.757076
36535 | 10 | 49 | 3310718.32 | 1500.05 | 1186.405 | -2906.233 | 3.750668
36536 | 10 | 49 | 3310778.32 | 1560.05 | 1234.882 | -2911.192 | 3.744259
36537 | 10 | 49 | 3310838.32 | 1620.05 | 1283.446 | -2915.999 | 3.73785
36538 | 10 | 49 | 3310898.32 | 1680.05 | 1332.095 | -2921.492 | 3.730831
36539 | 10 | 49 | 3310958.32 | 1740.05 | 1380.831 | -2926.68 | 3.724117
36540 | 10 | 49 | 3311018.32 | 1800.05 | 1429.652 | -2931.64 | 3.717708
36541 | 10 | 49 | 3311078.32 | 1860.05 | 1478.56 | -2937.362 | 3.710689
36542 | 10 | 49 | 3311138.32 | 1920.05 | 1527.554 | -2942.245 | 3.704585
36543 | 10 | 49 | 3311198.32 | 1980.05 | 1576.634 | -2947.28 | 3.698482
36544 | 10 | 49 | 3311258.32 | 2040.05 | 1625.798 | -2952.544 | 3.691768
36545 | 10 | 49 | 3311318.27 | 2100 | 1675.006 | -2957.504 | 3.685359
36546 | 10 | 50 | 3311318.29 | 0.02 | 0.01498097 | -2704.204 | 3.700008
36547 | 10 | 50 | 3311378.29 | 60.02 | 45.05222 | -2703.136 | 3.699397
36548 | 10 | 50 | 3311438.29 | 120.02 | 90.132 | -2706.569 | 3.694514
36549 | 10 | 50 | 3311498.29 | 180.02 | 135.2706 | -2710.231 | 3.689326
36550 | 10 | 50 | 3311558.29 | 240.02 | 180.4733 | -2714.046 | 3.684443
36551 | 10 | 50 | 3311618.29 | 300.02 | 225.7409 | -2718.09 | 3.67895
36552 | 10 | 50 | 3311678.29 | 360.02 | 271.0735 | -2721.828 | 3.673762
36553 | 10 | 50 | 3311738.29 | 420.02 | 316.4714 | -2725.872 | 3.668269
36554 | 10 | 50 | 3311798.29 | 480.02 | 361.9331 | -2729.381 | 3.663691
36555 | 10 | 50 | 3311858.29 | 540.02 | 407.4571 | -2733.501 | 3.658503
36556 | 10 | 50 | 3311918.29 | 600.02 | 453.0435 | -2737.087 | 3.653315
36557 | 10 | 50 | 3311978.29 | 660.02 | 498.6935 | -2740.749 | 3.648432
36558 | 10 | 50 | 3312038.29 | 720.02 | 544.4062 | -2744.869 | 3.643244
36559 | 10 | 50 | 3312098.29 | 780.02 | 590.1837 | -2748.531 | 3.638361
36560 | 10 | 50 | 3312158.29 | 840.02 | 636.0256 | -2752.117 | 3.633478
36561 | 10 | 50 | 3312218.29 | 900.02 | 681.9317 | -2756.695 | 3.62768
36562 | 10 | 50 | 3312278.29 | 960.02 | 727.9022 | -2760.052 | 3.622797
36563 | 10 | 50 | 3312338.29 | 1020.02 | 773.9405 | -2764.324 | 3.617304
36564 | 10 | 50 | 3312398.29 | 1080.02 | 820.0469 | -2768.902 | 3.61181
36565 | 10 | 50 | 3312458.29 | 1140.02 | 866.2232 | -2772.335 | 3.606622
36566 | 10 | 50 | 3312518.29 | 1200.02 | 912.4712 | -2776.989 | 3.600824
36567 | 10 | 50 | 3312578.29 | 1260.02 | 958.7948 | -2781.567 | 3.595026
36568 | 10 | 50 | 3312638.29 | 1320.02 | 1005.195 | -2786.679 | 3.588617
36569 | 10 | 50 | 3312698.29 | 1380.02 | 1051.675 | -2791.257 | 3.582513
36570 | 10 | 50 | 3312758.29 | 1440.02 | 1098.238 | -2796.597 | 3.575799
36571 | 10 | 50 | 3312818.29 | 1500.02 | 1144.887 | -2801.175 | 3.570001
36572 | 10 | 50 | 3312878.29 | 1560.02 | 1191.624 | -2806.897 | 3.562371
36573 | 10 | 50 | 3312938.29 | 1620.02 | 1238.455 | -2812.696 | 3.555352
36574 | 10 | 50 | 3312998.29 | 1680.02 | 1285.383 | -2818.647 | 3.547723
36575 | 10 | 50 | 3313058.29 | 1740.02 | 1332.411 | -2824.826 | 3.540093
36576 | 10 | 50 | 3313118.29 | 1800.02 | 1379.545 | -2831.235 | 3.532158
36577 | 10 | 50 | 3313178.29 | 1860.02 | 1426.792 | -2838.483 | 3.523003
36578 | 10 | 50 | 3313238.29 | 1920.02 | 1474.158 | -2845.96 | 3.513848
36579 | 10 | 50 | 3313298.29 | 1980.02 | 1521.652 | -2853.361 | 3.504387
36580 | 10 | 50 | 3313358.29 | 2040.02 | 1569.28 | -2861.677 | 3.494621
36581 | 10 | 50 | 3313418.29 | 2100.02 | 1617.053 | -2870.909 | 3.483024
36582 | 10 | 50 | 3313478.29 | 2160.02 | 1664.983 | -2880.598 | 3.471427
36583 | 10 | 50 | 3313538.29 | 2220.02 | 1713.08 | -2890.974 | 3.458915
36584 | 10 | 50 | 3313598.29 | 2280.02 | 1761.353 | -2901.732 | 3.446098
36585 | 10 | 50 | 3313658.29 | 2340.02 | 1809.813 | -2913.939 | 3.431754
36586 | 10 | 50 | 3313718.29 | 2400.02 | 1858.473 | -2926.299 | 3.417411
36587 | 10 | 50 | 3313778.29 | 2460.02 | 1907.345 | -2938.735 | 3.402457
36588 | 10 | 50 | 3313838.29 | 2520.02 | 1956.435 | -2952.01 | 3.387503
36589 | 10 | 50 | 3313898.29 | 2580.02 | 2005.75 | -2966.049 | 3.371633
36590 | 10 | 50 | 3313958.29 | 2640.02 | 2055.299 | -2980.087 | 3.355154
36591 | 10 | 50 | 3314018.29 | 2700.02 | 2105.089 | -2994.812 | 3.338979
36592 | 10 | 50 | 3314078.29 | 2760.02 | 2155.121 | -3009.384 | 3.322805
36593 | 10 | 50 | 3314138.29 | 2820.02 | 2205.404 | -3024.567 | 3.306325
36594 | 10 | 50 | 3314198.29 | 2880.02 | 2255.943 | -3040.36 | 3.289235
36595 | 10 | 50 | 3314258.29 | 2940.02 | 2306.742 | -3056.077 | 3.27245
36596 | 10 | 50 | 3314318.29 | 3000.02 | 2357.808 | -3072.557 | 3.254749
36597 | 10 | 50 | 3314378.29 | 3060.02 | 2409.149 | -3088.808 | 3.237354
36598 | 10 | 50 | 3314438.29 | 3120.02 | 2460.773 | -3105.974 | 3.219348
36599 | 10 | 50 | 3314498.29 | 3180.02 | 2512.692 | -3124.285 | 3.200732
36600 | 10 | 50 | 3314558.29 | 3240.02 | 2564.929 | -3144.427 | 3.180285
36601 | 10 | 50 | 3314618.29 | 3300.02 | 2617.513 | -3166.171 | 3.158007
36602 | 10 | 50 | 3314678.29 | 3360.02 | 2670.493 | -3191.348 | 3.132982
36603 | 10 | 50 | 3314738.29 | 3420.02 | 2723.933 | -3222.324 | 3.10338
36604 | 10 | 50 | 3314798.29 | 3480.02 | 2777.933 | -3258.717 | 3.068284
36605 | 10 | 50 | 3314858.29 | 3540.02 | 2832.631 | -3307.088 | 3.023728
36606 | 10 | 50 | 3314885.55 | 3567.28 | 2857.768 | -3333.181 | 2.999924
36607 | 10 | 52 | 3314885.56 | 0.01 | 0 | 0 | 3.235828
36608 | 10 | 52 | 3316685.55 | 1800 | 0 | 0 | 3.491569
36609 | 10 | 53 | 3316685.7 | 0.15 | 0.04183388 | 2069.657 | 3.650568
36610 | 10 | 53 | 3316745.7 | 60.15 | 33.70716 | 2012.207 | 3.702144
36611 | 10 | 53 | 3316805.7 | 120.15 | 67.17972 | 2005.417 | 3.714961
36612 | 10 | 53 | 3316865.7 | 180.15 | 100.5657 | 2001.144 | 3.722896
36613 | 10 | 53 | 3316925.7 | 240.15 | 133.8837 | 1996.872 | 3.73022
36614 | 10 | 53 | 3316985.7 | 300.15 | 167.1345 | 1993.057 | 3.73785
36615 | 10 | 53 | 3317045.7 | 360.15 | 200.3166 | 1988.861 | 3.745785
36616 | 10 | 53 | 3317105.7 | 420.15 | 233.4302 | 1984.817 | 3.753414
36617 | 10 | 53 | 3317165.7 | 480.15 | 266.4751 | 1980.545 | 3.761654
36618 | 10 | 53 | 3317225.7 | 540.15 | 299.4501 | 1976.654 | 3.769284
36619 | 10 | 53 | 3317285.7 | 600.15 | 332.3542 | 1972 | 3.777829
36620 | 10 | 53 | 3317345.7 | 660.15 | 365.186 | 1967.651 | 3.785763
36621 | 10 | 53 | 3317405.7 | 720.15 | 397.9432 | 1963.149 | 3.794614
36622 | 10 | 53 | 3317465.7 | 780.15 | 430.6246 | 1958.953 | 3.803464
36623 | 10 | 53 | 3317525.7 | 840.15 | 463.2288 | 1953.994 | 3.812619
36624 | 10 | 53 | 3317585.7 | 900.15 | 495.7555 | 1949.34 | 3.821775
36625 | 10 | 53 | 3317645.7 | 960.15 | 528.2058 | 1944.686 | 3.83093
36626 | 10 | 53 | 3317705.7 | 1020.15 | 560.578 | 1940.108 | 3.840391
36627 | 10 | 53 | 3317765.7 | 1080.15 | 592.8723 | 1935.454 | 3.849241
36628 | 10 | 53 | 3317825.7 | 1140.15 | 625.0897 | 1930.953 | 3.858701
36629 | 10 | 53 | 3317885.7 | 1200.15 | 657.2313 | 1926.299 | 3.867552
36630 | 10 | 53 | 3317945.7 | 1260.15 | 689.2983 | 1921.95 | 3.876097
36631 | 10 | 53 | 3318005.7 | 1320.15 | 721.2937 | 1917.525 | 3.885252
36632 | 10 | 53 | 3318065.7 | 1380.15 | 753.2193 | 1913.329 | 3.893492
36633 | 10 | 53 | 3318125.7 | 1440.15 | 785.0781 | 1909.514 | 3.901427
36634 | 10 | 53 | 3318185.7 | 1500.15 | 816.8727 | 1905.852 | 3.909056
36635 | 10 | 53 | 3318245.7 | 1560.15 | 848.6061 | 1901.961 | 3.916991
36636 | 10 | 53 | 3318305.7 | 1620.15 | 880.2817 | 1898.756 | 3.923705
36637 | 10 | 53 | 3318365.7 | 1680.15 | 911.902 | 1895.476 | 3.930419
36638 | 10 | 53 | 3318425.7 | 1740.15 | 943.4701 | 1892.348 | 3.936522
36639 | 10 | 53 | 3318485.7 | 1800.15 | 974.9884 | 1889.677 | 3.942016
36640 | 10 | 53 | 3318545.7 | 1860.15 | 1006.46 | 1886.778 | 3.948425
36641 | 10 | 53 | 3318605.7 | 1920.15 | 1037.887 | 1884.337 | 3.953613
36642 | 10 | 53 | 3318665.7 | 1980.15 | 1069.272 | 1881.895 | 3.958801
36643 | 10 | 53 | 3318725.7 | 2040.15 | 1100.616 | 1879.606 | 3.963684
36644 | 10 | 53 | 3318785.7 | 2100.15 | 1131.922 | 1877.241 | 3.968566
36645 | 10 | 53 | 3318845.7 | 2160.15 | 1163.192 | 1875.029 | 3.972839
36646 | 10 | 53 | 3318905.7 | 2220.15 | 1194.427 | 1873.198 | 3.977111
36647 | 10 | 53 | 3318965.7 | 2280.15 | 1225.631 | 1871.443 | 3.981079
36648 | 10 | 53 | 3319025.7 | 2340.15 | 1256.804 | 1869.612 | 3.984741
36649 | 10 | 53 | 3319085.7 | 2400.15 | 1287.949 | 1868.009 | 3.988403
36650 | 10 | 53 | 3319145.7 | 2460.15 | 1319.064 | 1865.949 | 3.99237
36651 | 10 | 53 | 3319205.7 | 2520.15 | 1350.152 | 1864.424 | 3.995727
36652 | 10 | 53 | 3319265.7 | 2580.15 | 1381.213 | 1862.745 | 3.999084
36653 | 10 | 53 | 3319325.7 | 2640.15 | 1412.249 | 1861.372 | 4.002136
36654 | 10 | 53 | 3319385.7 | 2700.15 | 1443.26 | 1859.77 | 4.005493
36655 | 10 | 53 | 3319445.7 | 2760.15 | 1474.246 | 1858.549 | 4.008545
36656 | 10 | 53 | 3319505.7 | 2820.15 | 1505.209 | 1856.947 | 4.011292
36657 | 10 | 53 | 3319565.7 | 2880.15 | 1536.147 | 1855.497 | 4.014954
36658 | 10 | 53 | 3319625.7 | 2940.15 | 1567.062 | 1854.276 | 4.017395
36659 | 10 | 53 | 3319685.7 | 3000.15 | 1597.955 | 1852.979 | 4.020752
36660 | 10 | 53 | 3319745.7 | 3060.15 | 1628.825 | 1851.453 | 4.023499
36661 | 10 | 53 | 3319805.7 | 3120.15 | 1659.673 | 1850.004 | 4.026551
36662 | 10 | 53 | 3319865.7 | 3180.15 | 1690.497 | 1848.783 | 4.029297
36663 | 10 | 53 | 3319925.7 | 3240.15 | 1721.3 | 1847.41 | 4.032349
36664 | 10 | 53 | 3319985.7 | 3300.15 | 1752.08 | 1846.036 | 4.035401
36665 | 10 | 53 | 3320045.7 | 3360.15 | 1782.837 | 1844.739 | 4.038453
36666 | 10 | 53 | 3320105.7 | 3420.15 | 1813.574 | 1843.519 | 4.041199
36667 | 10 | 53 | 3320165.7 | 3480.15 | 1844.288 | 1842.069 | 4.043946
36668 | 10 | 53 | 3320225.7 | 3540.15 | 1874.981 | 1840.848 | 4.046693
36669 | 10 | 53 | 3320285.7 | 3600.15 | 1905.654 | 1839.78 | 4.049439
36670 | 10 | 53 | 3320345.7 | 3660.15 | 1936.304 | 1838.254 | 4.052491
36671 | 10 | 53 | 3320405.7 | 3720.15 | 1966.933 | 1837.186 | 4.054932
36672 | 10 | 53 | 3320465.7 | 3780.15 | 1997.541 | 1835.584 | 4.058289
36673 | 10 | 53 | 3320525.7 | 3840.15 | 2028.126 | 1834.745 | 4.060731
36674 | 10 | 53 | 3320585.7 | 3900.15 | 2058.691 | 1833.219 | 4.063783
36675 | 10 | 53 | 3320645.7 | 3960.15 | 2089.232 | 1831.846 | 4.066835
36676 | 10 | 53 | 3320705.7 | 4020.15 | 2119.749 | 1830.472 | 4.070192
36677 | 10 | 53 | 3320765.7 | 4080.15 | 2150.243 | 1828.946 | 4.073243
36678 | 10 | 53 | 3320825.7 | 4140.15 | 2180.714 | 1827.573 | 4.07599
36679 | 10 | 53 | 3320885.7 | 4200.15 | 2211.162 | 1826.123 | 4.079042
36680 | 10 | 53 | 3320945.7 | 4260.15 | 2241.585 | 1824.75 | 4.082704
36681 | 10 | 53 | 3321005.7 | 4320.15 | 2271.985 | 1823.224 | 4.085756
36682 | 10 | 53 | 3321065.7 | 4380.15 | 2302.361 | 1821.546 | 4.089418
36683 | 10 | 53 | 3321125.7 | 4440.15 | 2332.712 | 1820.096 | 4.092775
36684 | 10 | 53 | 3321185.7 | 4500.15 | 2363.038 | 1818.57 | 4.096132
36685 | 10 | 53 | 3321245.7 | 4560.15 | 2393.34 | 1817.35 | 4.098878
36686 | 10 | 53 | 3321305.7 | 4620.15 | 2423.617 | 1815.747 | 4.103151
36687 | 10 | 53 | 3321365.7 | 4680.15 | 2453.867 | 1814.221 | 4.106203
36688 | 10 | 53 | 3321425.7 | 4740.15 | 2484.094 | 1812.772 | 4.109255
36689 | 10 | 53 | 3321485.7 | 4800.15 | 2514.294 | 1811.246 | 4.113222
36690 | 10 | 53 | 3321545.7 | 4860.15 | 2544.468 | 1809.644 | 4.116579
36691 | 10 | 53 | 3321605.7 | 4920.15 | 2574.614 | 1807.889 | 4.120546
36692 | 10 | 53 | 3321665.7 | 4980.15 | 2604.735 | 1806.516 | 4.123903
36693 | 10 | 53 | 3321725.7 | 5040.15 | 2634.828 | 1804.685 | 4.128176
36694 | 10 | 53 | 3321785.7 | 5100.15 | 2664.893 | 1802.853 | 4.131838
36695 | 10 | 53 | 3321845.7 | 5160.15 | 2694.931 | 1801.556 | 4.135195
36696 | 10 | 53 | 3321905.7 | 5220.15 | 2724.942 | 1799.649 | 4.139162
36697 | 10 | 53 | 3321965.7 | 5280.15 | 2754.927 | 1798.276 | 4.142824
36698 | 10 | 53 | 3322025.7 | 5340.15 | 2784.887 | 1796.979 | 4.145876
36699 | 10 | 53 | 3322085.7 | 5400.15 | 2814.822 | 1795.453 | 4.149233
36700 | 10 | 53 | 3322145.7 | 5460.15 | 2844.734 | 1794.003 | 4.15259
36701 | 10 | 53 | 3322205.7 | 5520.15 | 2874.623 | 1792.554 | 4.155642
36702 | 10 | 53 | 3322265.7 | 5580.15 | 2904.489 | 1791.409 | 4.158694
36703 | 10 | 53 | 3322325.7 | 5640.15 | 2934.333 | 1790.494 | 4.16144
36704 | 10 | 53 | 3322385.7 | 5700.15 | 2964.155 | 1788.586 | 4.164797
36705 | 10 | 53 | 3322445.7 | 5760.15 | 2993.958 | 1787.594 | 4.167544
36706 | 10 | 53 | 3322505.7 | 5820.15 | 3023.743 | 1786.45 | 4.170291
36707 | 10 | 53 | 3322565.7 | 5880.15 | 3053.507 | 1785.306 | 4.173037
36708 | 10 | 53 | 3322625.7 | 5940.15 | 3083.252 | 1784.39 | 4.175174
36709 | 10 | 53 | 3322685.7 | 6000.15 | 3112.982 | 1783.169 | 4.177615
36710 | 10 | 53 | 3322745.7 | 6060.15 | 3142.692 | 1782.101 | 4.180056
36711 | 10 | 53 | 3322805.7 | 6120.15 | 3172.387 | 1781.109 | 4.182498
36712 | 10 | 53 | 3322865.7 | 6180.15 | 3202.066 | 1780.27 | 4.184634
36713 | 10 | 53 | 3322925.7 | 6240.15 | 3231.73 | 1779.278 | 4.18677
36714 | 10 | 53 | 3322985.7 | 6300.15 | 3261.379 | 1778.363 | 4.188907
36715 | 10 | 53 | 3323045.7 | 6360.15 | 3291.014 | 1777.523 | 4.190738
36716 | 10 | 53 | 3323105.7 | 6420.15 | 3320.636 | 1776.608 | 4.193179
36717 | 10 | 53 | 3323165.7 | 6480.15 | 3350.243 | 1775.921 | 4.194705
36718 | 10 | 53 | 3323225.7 | 6540.15 | 3379.836 | 1775.235 | 4.196536
36719 | 10 | 53 | 3323285.7 | 6600.15 | 3409.416 | 1774.166 | 4.198672
36720 | 10 | 53 | 3323345.7 | 6660.15 | 3438.957 | 1763.79 | 4.199893
36721 | 10 | 53 | 3323405.7 | 6720.15 | 3468.108 | 1736.172 | 4.200198
36722 | 10 | 53 | 3323465.7 | 6780.15 | 3496.81 | 1707.942 | 4.199893
36723 | 10 | 53 | 3323525.7 | 6840.15 | 3525.08 | 1682.383 | 4.199893
36724 | 10 | 53 | 3323585.7 | 6900.15 | 3552.913 | 1655.756 | 4.199893
36725 | 10 | 53 | 3323645.7 | 6960.15 | 3580.317 | 1632.334 | 4.199588
36726 | 10 | 53 | 3323705.7 | 7020.15 | 3607.293 | 1604.715 | 4.199588
36727 | 10 | 53 | 3323765.7 | 7080.15 | 3633.829 | 1579.614 | 4.199588
36728 | 10 | 53 | 3323825.7 | 7140.15 | 3659.93 | 1552.987 | 4.199588
36729 | 10 | 53 | 3323885.55 | 7200 | 3685.532 | 1526.207 | 4.199588
36730 | 10 | 54 | 3323885.58 | 0.03 | 0.00654018633 | 784.2374 | 4.159915
36731 | 10 | 54 | 3323945.58 | 60.03 | 13.10482 | 786.8315 | 4.143435
36732 | 10 | 54 | 3324005.58 | 120.03 | 26.22263 | 787.3655 | 4.140383
36733 | 10 | 54 | 3324065.58 | 180.03 | 39.34711 | 787.5944 | 4.138857
36734 | 10 | 54 | 3324125.58 | 240.03 | 52.47401 | 787.5181 | 4.138857
36735 | 10 | 54 | 3324185.58 | 300.03 | 65.60128 | 787.5181 | 4.138552
36736 | 10 | 54 | 3324245.58 | 360.03 | 78.72792 | 787.5944 | 4.138857
36737 | 10 | 54 | 3324305.58 | 420.03 | 91.85333 | 787.5181 | 4.139467
36738 | 10 | 54 | 3324365.58 | 480.03 | 104.9767 | 787.4418 | 4.140383
36739 | 10 | 54 | 3324425.58 | 540.03 | 118.0975 | 787.2892 | 4.140993
36740 | 10 | 54 | 3324485.58 | 600.03 | 131.2162 | 787.1366 | 4.141604
36741 | 10 | 54 | 3324545.58 | 660.03 | 144.3322 | 786.9841 | 4.142519
36742 | 10 | 54 | 3324605.58 | 720.03 | 157.4451 | 786.6026 | 4.14374
36743 | 10 | 54 | 3324665.58 | 780.03 | 170.5551 | 786.45 | 4.144656
36744 | 10 | 54 | 3324725.58 | 840.03 | 183.6619 | 786.2211 | 4.145571
36745 | 10 | 54 | 3324785.58 | 900.03 | 196.7654 | 786.0685 | 4.146487
36746 | 10 | 54 | 3324845.58 | 960.03 | 209.8653 | 785.687 | 4.148013
36747 | 10 | 54 | 3324905.58 | 1020.03 | 222.961 | 785.687 | 4.149233
36748 | 10 | 54 | 3324965.58 | 1080.03 | 236.0529 | 785.3056 | 4.150759
36749 | 10 | 54 | 3325025.58 | 1140.03 | 249.141 | 785.2293 | 4.151675
36750 | 10 | 54 | 3325085.58 | 1200.03 | 262.2248 | 784.9241 | 4.153201
36751 | 10 | 54 | 3325145.58 | 1260.03 | 275.3041 | 784.6952 | 4.154116
36752 | 10 | 54 | 3325205.58 | 1320.03 | 288.3787 | 784.3137 | 4.155642
36753 | 10 | 54 | 3325265.58 | 1380.03 | 301.4487 | 783.9322 | 4.157778
36754 | 10 | 54 | 3325325.58 | 1440.03 | 314.5141 | 783.7797 | 4.159304
36755 | 10 | 54 | 3325385.58 | 1500.03 | 327.5748 | 783.6271 | 4.160525
36756 | 10 | 54 | 3325445.58 | 1560.03 | 340.6309 | 783.2456 | 4.162051
36757 | 10 | 54 | 3325505.58 | 1620.03 | 353.6813 | 782.9404 | 4.163882
36758 | 10 | 54 | 3325565.58 | 1680.03 | 366.7262 | 782.4063 | 4.165713
36759 | 10 | 54 | 3325625.58 | 1740.03 | 379.7657 | 782.0249 | 4.167239
36760 | 10 | 54 | 3325685.58 | 1800.03 | 392.7993 | 781.7197 | 4.169375
36761 | 10 | 54 | 3325745.58 | 1860.03 | 405.8265 | 781.3382 | 4.171511
36762 | 10 | 54 | 3325805.58 | 1920.03 | 418.8474 | 780.9567 | 4.173648
36763 | 10 | 54 | 3325865.58 | 1980.03 | 431.8619 | 780.5753 | 4.175479
36764 | 10 | 54 | 3325925.58 | 2040.03 | 444.87 | 780.3464 | 4.17731
36765 | 10 | 54 | 3325985.58 | 2100.03 | 457.8704 | 779.8886 | 4.180056
36766 | 10 | 54 | 3326045.58 | 2160.03 | 470.864 | 779.3545 | 4.182193
36767 | 10 | 54 | 3326105.58 | 2220.03 | 483.8505 | 778.8968 | 4.184329
36768 | 10 | 54 | 3326165.58 | 2280.03 | 496.829 | 778.439 | 4.187381
36769 | 10 | 54 | 3326225.58 | 2340.03 | 509.8001 | 778.0575 | 4.189517
36770 | 10 | 54 | 3326285.58 | 2400.03 | 522.7636 | 777.5235 | 4.192264
36771 | 10 | 54 | 3326345.58 | 2460.03 | 535.7181 | 776.9894 | 4.195315
36772 | 10 | 54 | 3326405.58 | 2520.03 | 548.6644 | 776.6842 | 4.197757
36773 | 10 | 54 | 3326465.58 | 2580.03 | 561.5661 | 761.6541 | 4.199893
36774 | 10 | 54 | 3326525.58 | 2640.03 | 573.966 | 725.948 | 4.199893
36775 | 10 | 54 | 3326585.58 | 2700.03 | 585.8099 | 695.7351 | 4.199588
36776 | 10 | 54 | 3326645.58 | 2760.03 | 597.1535 | 667.2007 | 4.199893
36777 | 10 | 54 | 3326705.58 | 2820.03 | 608.0328 | 639.5056 | 4.199893
36778 | 10 | 54 | 3326765.58 | 2880.03 | 618.4719 | 613.4127 | 4.199588
36779 | 10 | 54 | 3326825.58 | 2940.03 | 628.4976 | 589.6849 | 4.199588
36780 | 10 | 54 | 3326885.58 | 3000.03 | 638.1229 | 566.1097 | 4.200198
36781 | 10 | 54 | 3326945.58 | 3060.03 | 647.3655 | 542.9923 | 4.199588
36782 | 10 | 54 | 3327005.58 | 3120.03 | 656.2473 | 522.1637 | 4.199893
36783 | 10 | 54 | 3327065.58 | 3180.03 | 664.7811 | 501.4878 | 4.199588
36784 | 10 | 54 | 3327125.58 | 3240.03 | 672.9776 | 482.4903 | 4.199893
36785 | 10 | 54 | 3327185.58 | 3300.03 | 680.8511 | 464.1032 | 4.199893
36786 | 10 | 54 | 3327245.58 | 3360.03 | 688.4198 | 445.1057 | 4.199893
36787 | 10 | 54 | 3327305.58 | 3420.03 | 695.6915 | 427.1763 | 4.199893
36788 | 10 | 54 | 3327365.58 | 3480.03 | 702.6755 | 411.3832 | 4.200504
36789 | 10 | 54 | 3327425.58 | 3540.03 | 709.3776 | 393.3013 | 4.199588
36790 | 10 | 54 | 3327485.58 | 3600.03 | 715.8088 | 378.5763 | 4.199893
36791 | 10 | 54 | 3327545.58 | 3660.03 | 721.978 | 361.944 | 4.199588
36792 | 10 | 54 | 3327605.58 | 3720.03 | 727.8857 | 346.0746 | 4.199893
36793 | 10 | 54 | 3327665.58 | 3780.03 | 733.5533 | 333.257 | 4.199893
36794 | 10 | 54 | 3327725.58 | 3840.03 | 738.9982 | 319.5239 | 4.200198
36795 | 10 | 54 | 3327785.58 | 3900.03 | 744.2191 | 307.7745 | 4.199588
36796 | 10 | 54 | 3327845.58 | 3960.03 | 749.2287 | 294.2702 | 4.199893
36797 | 10 | 54 | 3327905.58 | 4020.03 | 754.0392 | 283.0549 | 4.199893
36798 | 10 | 54 | 3327965.58 | 4080.03 | 758.6573 | 270.6188 | 4.199588
36799 | 10 | 54 | 3328025.58 | 4140.03 | 763.0901 | 260.7004 | 4.199893
36800 | 10 | 54 | 3328085.58 | 4200.03 | 767.343 | 250.782 | 4.199588
36801 | 10 | 54 | 3328145.58 | 4260.03 | 771.43 | 239.2615 | 4.199893
36802 | 10 | 54 | 3328205.58 | 4320.03 | 775.3466 | 230.7927 | 4.199588
36803 | 10 | 54 | 3328265.58 | 4380.03 | 779.114 | 221.3321 | 4.199588
36804 | 10 | 54 | 3328325.58 | 4440.03 | 782.727 | 211.8715 | 4.199893
36805 | 10 | 54 | 3328385.58 | 4500.03 | 786.1926 | 203.0213 | 4.199588
36806 | 10 | 54 | 3328445.58 | 4560.03 | 789.5196 | 195.6207 | 4.199893
36807 | 10 | 54 | 3328505.58 | 4620.03 | 792.7136 | 188.22 | 4.199893
36808 | 10 | 54 | 3328565.58 | 4680.03 | 795.7777 | 180.2853 | 4.199588
36809 | 10 | 54 | 3328625.58 | 4740.03 | 798.7216 | 173.0373 | 4.199893
36810 | 10 | 54 | 3328685.58 | 4800.03 | 801.5437 | 167.2389 | 4.199893
36811 | 10 | 54 | 3328745.58 | 4860.03 | 804.2563 | 158.8464 | 4.199588
36812 | 10 | 54 | 3328805.58 | 4920.03 | 806.8552 | 153.048 | 4.199588
36813 | 10 | 54 | 3328865.58 | 4980.03 | 809.3618 | 147.7836 | 4.199588
36814 | 10 | 54 | 3328925.58 | 5040.03 | 811.7664 | 141.9852 | 4.199588
36815 | 10 | 54 | 3328985.58 | 5100.03 | 814.0866 | 137.026 | 4.199588
36816 | 10 | 54 | 3329045.58 | 5160.03 | 816.3152 | 131.4565 | 4.199893
36817 | 10 | 54 | 3329105.58 | 5220.03 | 818.4593 | 126.2684 | 4.199893
36818 | 10 | 54 | 3329165.58 | 5280.03 | 820.5167 | 120.3937 | 4.199588
36819 | 10 | 54 | 3329225.58 | 5340.03 | 822.4941 | 115.816 | 4.199893
36820 | 10 | 54 | 3329285.58 | 5400.03 | 824.3987 | 111.4672 | 4.199893
36821 | 10 | 54 | 3329345.58 | 5460.03 | 826.2307 | 107.2709 | 4.199893
36822 | 10 | 54 | 3329405.58 | 5520.03 | 827.9906 | 104.1428 | 4.199893
36823 | 10 | 54 | 3329465.58 | 5580.03 | 829.6966 | 100.557 | 4.199588
36824 | 10 | 54 | 3329525.58 | 5640.03 | 831.349 | 97.19997 | 4.199588
36825 | 10 | 54 | 3329585.58 | 5700.03 | 832.9335 | 93.84298 | 4.199893
36826 | 10 | 54 | 3329645.58 | 5760.03 | 834.4689 | 89.87564 | 4.199588
36827 | 10 | 54 | 3329705.58 | 5820.03 | 835.9414 | 87.28161 | 4.199893
36828 | 10 | 54 | 3329765.58 | 5880.03 | 837.3557 | 83.23796 | 4.199588
36829 | 10 | 54 | 3329825.58 | 5940.03 | 838.7296 | 81.1017 | 4.199588
36830 | 10 | 54 | 3329885.58 | 6000.03 | 840.0506 | 77.9736 | 4.199588
36831 | 10 | 54 | 3329945.58 | 6060.03 | 841.3177 | 75.37957 | 4.199893
36832 | 10 | 54 | 3330005.58 | 6120.03 | 842.5448 | 72.02258 | 4.199893
36833 | 10 | 54 | 3330065.58 | 6180.03 | 843.7306 | 69.96262 | 4.199588
36834 | 10 | 54 | 3330125.58 | 6240.03 | 844.8884 | 69.19966 | 4.200198
36835 | 10 | 54 | 3330185.58 | 6300.03 | 846.0002 | 65.38491 | 4.199893
36836 | 10 | 54 | 3330245.58 | 6360.03 | 847.0788 | 63.63012 | 4.199588
36837 | 10 | 54 | 3330305.58 | 6420.03 | 848.1223 | 62.02792 | 4.199588
36838 | 10 | 54 | 3330365.58 | 6480.03 | 849.1306 | 59.96796 | 4.199283
36839 | 10 | 54 | 3330425.58 | 6540.03 | 850.1082 | 57.52651 | 4.199893
36840 | 10 | 54 | 3330485.58 | 6600.03 | 851.0536 | 56.83986 | 4.199893
36841 | 10 | 54 | 3330545.58 | 6660.03 | 851.9768 | 54.551 | 4.199588
36842 | 10 | 54 | 3330605.58 | 6720.03 | 852.8713 | 52.64363 | 4.200504
36843 | 10 | 54 | 3330665.58 | 6780.03 | 853.7338 | 51.11772 | 4.199893
36844 | 10 | 54 | 3330672.47 | 6786.92 | 853.8312 | 49.9733 | 4.200198
36845 | 10 | 55 | 3330672.48 | 0.01 | 0 | 0 | 4.197147
36846 | 10 | 55 | 3332472.47 | 1800 | 0 | 0 | 4.188296
36847 | 10 | 56 | 3332472.51 | 0.04 | 0.01486144 | -1261.616 | 4.118105
36848 | 10 | 56 | 3332532.51 | 60.04 | 21.24127 | -1277.79 | 4.068971
36849 | 10 | 56 | 3332592.51 | 120.04 | 42.58262 | -1282.597 | 4.053712
36850 | 10 | 56 | 3332652.51 | 180.04 | 63.99139 | -1286.259 | 4.04242
36851 | 10 | 56 | 3332712.51 | 240.04 | 85.45374 | -1289.158 | 4.03357
36852 | 10 | 56 | 3332772.51 | 300.04 | 106.962 | -1291.6 | 4.02533
36853 | 10 | 56 | 3332832.51 | 360.04 | 128.511 | -1294.041 | 4.018311
36854 | 10 | 56 | 3332892.51 | 420.04 | 150.0975 | -1296.33 | 4.011292
36855 | 10 | 56 | 3332952.51 | 480.04 | 171.7187 | -1298.161 | 4.005188
36856 | 10 | 56 | 3333012.51 | 540.04 | 193.3717 | -1300.221 | 3.999084
36857 | 10 | 56 | 3333072.51 | 600.04 | 215.0551 | -1301.747 | 3.994507
36858 | 10 | 56 | 3333132.51 | 660.04 | 236.7661 | -1303.502 | 3.989319
36859 | 10 | 56 | 3333192.51 | 720.04 | 258.5023 | -1304.875 | 3.984436
36860 | 10 | 56 | 3333252.51 | 780.04 | 280.2629 | -1306.401 | 3.980468
36861 | 10 | 56 | 3333312.51 | 840.04 | 302.0455 | -1307.774 | 3.976196
36862 | 10 | 56 | 3333372.47 | 900 | 323.8356 | -1308.766 | 3.972839
36863 | 10 | 57 | 3333372.49 | 0.02 | 0.009839949815 | -1774.319 | 3.94873
36864 | 10 | 57 | 3333432.49 | 60.02 | 29.62785 | -1779.126 | 3.934081
36865 | 10 | 57 | 3333492.49 | 120.02 | 59.30444 | -1781.872 | 3.928588
36866 | 10 | 57 | 3333552.49 | 180.02 | 89.01983 | -1783.932 | 3.923705
36867 | 10 | 57 | 3333612.49 | 240.02 | 118.7687 | -1785.763 | 3.919432
36868 | 10 | 57 | 3333672.49 | 300.02 | 148.5457 | -1787.518 | 3.916075
36869 | 10 | 57 | 3333732.49 | 360.02 | 178.3512 | -1789.197 | 3.912413
36870 | 10 | 57 | 3333792.49 | 420.02 | 208.1809 | -1790.417 | 3.909361
36871 | 10 | 57 | 3333852.49 | 480.02 | 238.0353 | -1791.714 | 3.90631
36872 | 10 | 57 | 3333912.49 | 540.02 | 267.913 | -1793.545 | 3.903258
36873 | 10 | 57 | 3333972.49 | 600.02 | 297.8123 | -1794.69 | 3.900206
36874 | 10 | 57 | 3334032.49 | 660.02 | 327.7339 | -1795.834 | 3.897765
36875 | 10 | 57 | 3334092.49 | 720.02 | 357.6755 | -1796.979 | 3.895018
36876 | 10 | 57 | 3334152.49 | 780.02 | 387.6386 | -1798.276 | 3.892271
36877 | 10 | 57 | 3334212.49 | 840.02 | 417.6218 | -1799.573 | 3.88983
36878 | 10 | 57 | 3334272.49 | 900.02 | 447.6248 | -1800.793 | 3.887083
36879 | 10 | 57 | 3334332.49 | 960.02 | 477.6481 | -1802.167 | 3.884031
36880 | 10 | 57 | 3334392.49 | 1020.02 | 507.6924 | -1803.235 | 3.881895
36881 | 10 | 57 | 3334452.49 | 1080.02 | 537.7563 | -1804.379 | 3.879149
36882 | 10 | 57 | 3334512.49 | 1140.02 | 567.8425 | -1805.676 | 3.876402
36883 | 10 | 57 | 3334572.49 | 1200.02 | 597.9495 | -1807.05 | 3.873655
36884 | 10 | 57 | 3334632.49 | 1260.02 | 628.0774 | -1808.347 | 3.870603
36885 | 10 | 57 | 3334692.49 | 1320.02 | 658.2285 | -1809.873 | 3.867552
36886 | 10 | 57 | 3334752.49 | 1380.02 | 688.4012 | -1811.017 | 3.86511
36887 | 10 | 57 | 3334812.49 | 1440.02 | 718.5979 | -1812.619 | 3.862058
36888 | 10 | 57 | 3334872.49 | 1500.02 | 748.8188 | -1814.221 | 3.859007
36889 | 10 | 57 | 3334932.49 | 1560.02 | 779.0638 | -1815.442 | 3.855955
36890 | 10 | 57 | 3334992.49 | 1620.02 | 809.3359 | -1817.044 | 3.852293
36891 | 10 | 57 | 3335052.49 | 1680.02 | 839.6335 | -1818.952 | 3.848325
36892 | 10 | 57 | 3335112.49 | 1740.02 | 869.9598 | -1820.325 | 3.845274
36893 | 10 | 57 | 3335172.49 | 1800.02 | 900.3139 | -1822.232 | 3.841306
36894 | 10 | 57 | 3335232.49 | 1860.02 | 930.6983 | -1823.835 | 3.837644
36895 | 10 | 57 | 3335292.49 | 1920.02 | 961.1116 | -1825.895 | 3.833677
36896 | 10 | 57 | 3335352.49 | 1980.02 | 991.5562 | -1827.497 | 3.83032
36897 | 10 | 57 | 3335412.49 | 2040.02 | 1022.03 | -1829.252 | 3.826352
36898 | 10 | 57 | 3335472.49 | 2100.02 | 1052.536 | -1831.159 | 3.822385
36899 | 10 | 57 | 3335532.49 | 2160.02 | 1083.071 | -1833.066 | 3.818418
36900 | 10 | 57 | 3335592.49 | 2220.02 | 1113.638 | -1835.126 | 3.81445
36901 | 10 | 57 | 3335652.49 | 2280.02 | 1144.237 | -1836.728 | 3.810483
36902 | 10 | 57 | 3335712.49 | 2340.02 | 1174.87 | -1839.017 | 3.806516
36903 | 10 | 57 | 3335772.49 | 2400.02 | 1205.533 | -1840.925 | 3.802243
36904 | 10 | 57 | 3335832.49 | 2460.02 | 1236.231 | -1842.832 | 3.798276
36905 | 10 | 57 | 3335892.49 | 2520.02 | 1266.96 | -1844.816 | 3.794308
36906 | 10 | 57 | 3335952.49 | 2580.02 | 1297.723 | -1846.723 | 3.790646
36907 | 10 | 57 | 3336012.49 | 2640.02 | 1328.518 | -1848.783 | 3.786069
36908 | 10 | 57 | 3336072.49 | 2700.02 | 1359.347 | -1850.69 | 3.782406
36909 | 10 | 57 | 3336132.49 | 2760.02 | 1390.209 | -1852.827 | 3.778134
36910 | 10 | 57 | 3336192.49 | 2820.02 | 1421.104 | -1854.582 | 3.774166
36911 | 10 | 57 | 3336252.49 | 2880.02 | 1452.032 | -1856.87 | 3.769894
36912 | 10 | 57 | 3336312.49 | 2940.02 | 1482.991 | -1858.473 | 3.766232
36913 | 10 | 57 | 3336372.49 | 3000.02 | 1513.983 | -1860.304 | 3.76257
36914 | 10 | 57 | 3336432.49 | 3060.02 | 1545.007 | -1862.516 | 3.758297
36915 | 10 | 57 | 3336492.49 | 3120.02 | 1576.062 | -1864.118 | 3.754635
36916 | 10 | 57 | 3336552.49 | 3180.02 | 1607.146 | -1865.873 | 3.751278
36917 | 10 | 57 | 3336612.49 | 3240.02 | 1638.26 | -1867.704 | 3.747616
36918 | 10 | 57 | 3336672.49 | 3300.02 | 1669.403 | -1869.306 | 3.744564
36919 | 10 | 57 | 3336732.49 | 3360.02 | 1700.575 | -1871.214 | 3.740597
36920 | 10 | 57 | 3336792.49 | 3420.02 | 1731.776 | -1872.74 | 3.737545
36921 | 10 | 57 | 3336852.49 | 3480.02 | 1763.004 | -1874.723 | 3.733577
36922 | 10 | 57 | 3336912.49 | 3540.02 | 1794.26 | -1876.097 | 3.730831
36923 | 10 | 57 | 3336972.49 | 3600.02 | 1825.543 | -1877.775 | 3.727779
36924 | 10 | 57 | 3337032.49 | 3660.02 | 1856.855 | -1879.606 | 3.724117
36925 | 10 | 57 | 3337092.49 | 3720.02 | 1888.192 | -1880.98 | 3.721675
36926 | 10 | 57 | 3337152.49 | 3780.02 | 1919.555 | -1882.734 | 3.718318
36927 | 10 | 57 | 3337212.49 | 3840.02 | 1950.945 | -1884.26 | 3.714961
36928 | 10 | 57 | 3337272.49 | 3900.02 | 1982.362 | -1885.634 | 3.71191
36929 | 10 | 57 | 3337332.49 | 3960.02 | 2013.806 | -1887.236 | 3.708858
36930 | 10 | 57 | 3337392.49 | 4020.02 | 2045.275 | -1889.067 | 3.705501
36931 | 10 | 57 | 3337452.49 | 4080.02 | 2076.772 | -1890.822 | 3.702449
36932 | 10 | 57 | 3337512.49 | 4140.02 | 2108.296 | -1892.042 | 3.699397
36933 | 10 | 57 | 3337572.49 | 4200.02 | 2139.846 | -1893.874 | 3.695735
36934 | 10 | 57 | 3337632.49 | 4260.02 | 2171.424 | -1895.476 | 3.692988
36935 | 10 | 57 | 3337692.49 | 4320.02 | 2203.028 | -1897.002 | 3.689631
36936 | 10 | 57 | 3337752.49 | 4380.02 | 2234.661 | -1898.909 | 3.686275
36937 | 10 | 57 | 3337812.49 | 4440.02 | 2266.321 | -1900.359 | 3.683528
36938 | 10 | 57 | 3337872.49 | 4500.02 | 2298.009 | -1902.037 | 3.680171
36939 | 10 | 57 | 3337932.49 | 4560.02 | 2329.725 | -1903.944 | 3.676814
36940 | 10 | 57 | 3337992.49 | 4620.02 | 2361.471 | -1905.928 | 3.672847
36941 | 10 | 57 | 3338052.49 | 4680.02 | 2393.246 | -1907.225 | 3.669795
36942 | 10 | 57 | 3338112.49 | 4740.02 | 2425.05 | -1909.361 | 3.666133
36943 | 10 | 57 | 3338172.49 | 4800.02 | 2456.887 | -1911.04 | 3.66247
36944 | 10 | 57 | 3338232.49 | 4860.02 | 2488.754 | -1913.1 | 3.658808
36945 | 10 | 57 | 3338292.49 | 4920.02 | 2520.654 | -1915.007 | 3.655146
36946 | 10 | 57 | 3338352.49 | 4980.02 | 2552.588 | -1917.296 | 3.651179
36947 | 10 | 57 | 3338412.49 | 5040.02 | 2584.557 | -1919.28 | 3.647211
36948 | 10 | 57 | 3338472.49 | 5100.02 | 2616.562 | -1921.721 | 3.642634
36949 | 10 | 57 | 3338532.49 | 5160.02 | 2648.604 | -1923.552 | 3.638666
36950 | 10 | 57 | 3338592.49 | 5220.02 | 2680.684 | -1925.994 | 3.634394
36951 | 10 | 57 | 3338652.49 | 5280.02 | 2712.804 | -1928.588 | 3.629816
36952 | 10 | 57 | 3338712.49 | 5340.02 | 2744.966 | -1931.029 | 3.624933
36953 | 10 | 57 | 3338772.49 | 5400.02 | 2777.169 | -1933.852 | 3.619745
36954 | 10 | 57 | 3338832.49 | 5460.02 | 2809.417 | -1936.141 | 3.615167
36955 | 10 | 57 | 3338892.49 | 5520.02 | 2841.712 | -1939.193 | 3.609674
36956 | 10 | 57 | 3338952.49 | 5580.02 | 2874.056 | -1942.168 | 3.604180972
36957 | 10 | 57 | 3339012.49 | 5640.02 | 2906.451 | -1945.449 | 3.598077
36958 | 10 | 57 | 3339072.49 | 5700.02 | 2938.902 | -1948.577 | 3.591974
36959 | 10 | 57 | 3339132.49 | 5760.02 | 2971.411 | -1952.316 | 3.58526
36960 | 10 | 57 | 3339192.49 | 5820.02 | 3003.983 | -1956.207 | 3.577935
36961 | 10 | 57 | 3339252.49 | 5880.02 | 3036.621 | -1960.327 | 3.570611
36962 | 10 | 57 | 3339312.49 | 5940.02 | 3069.328 | -1964.828 | 3.562676
36963 | 10 | 57 | 3339372.49 | 6000.02 | 3102.11 | -1969.253 | 3.555047
36964 | 10 | 57 | 3339432.49 | 6060.02 | 3134.97 | -1973.983 | 3.546197
36965 | 10 | 57 | 3339492.49 | 6120.02 | 3167.911 | -1978.866 | 3.537041
36966 | 10 | 57 | 3339552.49 | 6180.02 | 3200.937 | -1984.054 | 3.527886
36967 | 10 | 57 | 3339612.49 | 6240.02 | 3234.051 | -1989.624 | 3.51812
36968 | 10 | 57 | 3339672.49 | 6300.02 | 3267.258 | -1995.346 | 3.508049
36969 | 10 | 57 | 3339732.49 | 6360.02 | 3300.561 | -2001.068 | 3.498283
36970 | 10 | 57 | 3339792.49 | 6420.02 | 3333.961 | -2006.79 | 3.487907
36971 | 10 | 57 | 3339852.49 | 6480.02 | 3367.463 | -2013.581 | 3.476616
36972 | 10 | 57 | 3339912.49 | 6540.02 | 3401.07 | -2019.76 | 3.465934
36973 | 10 | 57 | 3339972.49 | 6600.02 | 3434.784 | -2026.322 | 3.454643
36974 | 10 | 57 | 3340032.49 | 6660.02 | 3468.609 | -2032.731 | 3.443351
36975 | 10 | 57 | 3340092.49 | 6720.02 | 3502.545 | -2039.75 | 3.432059
36976 | 10 | 57 | 3340152.49 | 6780.02 | 3536.594 | -2046.159 | 3.420768
36977 | 10 | 57 | 3340212.49 | 6840.02 | 3570.759 | -2053.33 | 3.409171
36978 | 10 | 57 | 3340272.49 | 6900.02 | 3605.038 | -2059.892 | 3.397879
36979 | 10 | 57 | 3340332.49 | 6960.02 | 3639.432 | -2066.987 | 3.386282
36980 | 10 | 57 | 3340392.49 | 7020.02 | 3673.941 | -2073.777 | 3.375296
36981 | 10 | 57 | 3340452.49 | 7080.02 | 3708.564 | -2080.72 | 3.364004
36982 | 10 | 57 | 3340512.49 | 7140.02 | 3743.3 | -2087.51 | 3.353017
36983 | 10 | 57 | 3340572.49 | 7200.02 | 3778.149 | -2094.072 | 3.342336
36984 | 10 | 57 | 3340632.49 | 7260.02 | 3813.111 | -2100.786 | 3.331655
36985 | 10 | 57 | 3340692.49 | 7320.02 | 3848.184 | -2107.958 | 3.320974
36986 | 10 | 57 | 3340752.49 | 7380.02 | 3883.373 | -2114.672 | 3.309987
36987 | 10 | 57 | 3340812.49 | 7440.02 | 3918.681 | -2121.92 | 3.29839
36988 | 10 | 57 | 3340872.49 | 7500.02 | 3954.113 | -2129.854 | 3.286793
36989 | 10 | 57 | 3340932.49 | 7560.02 | 3989.674 | -2137.865 | 3.274281
36990 | 10 | 57 | 3340992.49 | 7620.02 | 4025.376 | -2146.258 | 3.261158
36991 | 10 | 57 | 3341052.49 | 7680.02 | 4061.229 | -2156.1 | 3.246509
36992 | 10 | 57 | 3341112.49 | 7740.02 | 4097.25 | -2166.857 | 3.23064
36993 | 10 | 57 | 3341172.49 | 7800.02 | 4133.463 | -2178.912 | 3.212329
36994 | 10 | 57 | 3341232.49 | 7860.02 | 4169.897 | -2193.866 | 3.190661
36995 | 10 | 57 | 3341292.49 | 7920.02 | 4206.597 | -2211.109 | 3.165942
36996 | 10 | 57 | 3341352.49 | 7980.02 | 4243.623 | -2232.853 | 3.134813
36997 | 10 | 57 | 3341412.49 | 8040.02 | 4281.054 | -2260.166 | 3.097276
36998 | 10 | 57 | 3341472.49 | 8100.02 | 4319.007 | -2295.567 | 3.049058
36999 | 10 | 57 | 3341520.51 | 8148.04 | 4349.868 | -2333.181 | 2.999924
37000 | 10 | 58 | 3341520.52 | 0.01 | 0 | 0 | 3.169909
37001 | 10 | 58 | 3343320.51 | 1800 | 0 | 0 | 3.412833
37002 | 10 | 59 | 3343320.64 | 0.13 | 0.03304214 | 1550.164 | 3.539483
37003 | 10 | 59 | 3343380.64 | 60.13 | 25.5299 | 1521.248 | 3.60235
37004 | 10 | 59 | 3343440.64 | 120.13 | 50.78281 | 1509.728 | 3.629511
37005 | 10 | 59 | 3343500.64 | 180.13 | 75.87658 | 1501.717 | 3.648432
37006 | 10 | 59 | 3343560.64 | 240.13 | 100.8655 | 1497.139 | 3.660029
37007 | 10 | 59 | 3343620.64 | 300.13 | 125.7946 | 1494.392 | 3.666743
37008 | 10 | 59 | 3343680.64 | 360.13 | 150.6842 | 1492.485 | 3.671931
37009 | 10 | 59 | 3343740.64 | 420.13 | 175.5417 | 1490.425 | 3.676509
37010 | 10 | 59 | 3343800.64 | 480.13 | 200.3685 | 1488.746 | 3.680781
37011 | 10 | 59 | 3343860.64 | 540.13 | 225.1637 | 1486.839 | 3.685664
37012 | 10 | 59 | 3343920.64 | 600.13 | 249.9287 | 1484.855 | 3.690547
37013 | 10 | 59 | 3343980.64 | 660.13 | 274.6619 | 1483.024 | 3.695125
37014 | 10 | 59 | 3344040.64 | 720.13 | 299.3629 | 1481.041 | 3.699702
37015 | 10 | 59 | 3344100.64 | 780.13 | 324.0319 | 1479.133 | 3.704585
37016 | 10 | 59 | 3344160.64 | 840.13 | 348.667 | 1477.15 | 3.709468
37017 | 10 | 59 | 3344220.64 | 900.13 | 373.2675 | 1475.166 | 3.714961
37018 | 10 | 59 | 3344280.64 | 960.13 | 397.8327 | 1472.877 | 3.72076
37019 | 10 | 59 | 3344340.64 | 1020.13 | 422.3613 | 1470.283 | 3.726558
37020 | 10 | 59 | 3344400.64 | 1080.13 | 446.8518 | 1468.299 | 3.732052
37021 | 10 | 59 | 3344460.64 | 1140.13 | 471.3043 | 1465.934 | 3.73785
37022 | 10 | 59 | 3344520.64 | 1200.13 | 495.7168 | 1463.569 | 3.744259
37023 | 10 | 59 | 3344580.64 | 1260.13 | 520.0882 | 1460.899 | 3.750668
37024 | 10 | 59 | 3344640.64 | 1320.13 | 544.4185 | 1458.534 | 3.756771
37025 | 10 | 59 | 3344700.64 | 1380.13 | 568.707 | 1456.016 | 3.763485
37026 | 10 | 59 | 3344760.64 | 1440.13 | 592.9534 | 1453.498 | 3.769894
37027 | 10 | 59 | 3344820.64 | 1500.13 | 617.1568 | 1450.752 | 3.776913
37028 | 10 | 59 | 3344880.64 | 1560.13 | 641.3169 | 1448.234 | 3.783627
37029 | 10 | 59 | 3344940.64 | 1620.13 | 665.4333 | 1445.792 | 3.790036
37030 | 10 | 59 | 3345000.64 | 1680.13 | 689.5058 | 1443.122 | 3.79736
37031 | 10 | 59 | 3345060.64 | 1740.13 | 713.534 | 1440.452 | 3.804379
37032 | 10 | 59 | 3345120.64 | 1800.13 | 737.5181 | 1437.552 | 3.811398
37033 | 10 | 59 | 3345180.64 | 1860.13 | 761.4586 | 1435.035 | 3.818418
37034 | 10 | 59 | 3345240.64 | 1920.13 | 785.3566 | 1432.593 | 3.825132
37035 | 10 | 59 | 3345300.64 | 1980.13 | 809.2122 | 1429.847 | 3.832456
37036 | 10 | 59 | 3345360.64 | 2040.13 | 833.025 | 1427.481 | 3.83856
37037 | 10 | 59 | 3345420.64 | 2100.13 | 856.7966 | 1425.116 | 3.844968
37038 | 10 | 59 | 3345480.64 | 2160.13 | 880.5276 | 1422.751 | 3.851682
37039 | 10 | 59 | 3345540.64 | 2220.13 | 904.2191 | 1420.233 | 3.858396
37040 | 10 | 59 | 3345600.64 | 2280.13 | 927.8728 | 1418.097 | 3.8645
37041 | 10 | 59 | 3345660.64 | 2340.13 | 951.4901 | 1415.808 | 3.869993
37042 | 10 | 59 | 3345720.64 | 2400.13 | 975.0714 | 1413.825 | 3.875486
37043 | 10 | 59 | 3345780.64 | 2460.13 | 998.6179 | 1411.765 | 3.88159
37044 | 10 | 59 | 3345840.64 | 2520.13 | 1022.131 | 1409.781 | 3.886778
37045 | 10 | 59 | 3345900.64 | 2580.13 | 1045.612 | 1407.95 | 3.892271
37046 | 10 | 59 | 3345960.64 | 2640.13 | 1069.061 | 1406.119 | 3.897154
37047 | 10 | 59 | 3346020.64 | 2700.13 | 1092.482 | 1404.211 | 3.902037
37048 | 10 | 59 | 3346080.64 | 2760.13 | 1115.874 | 1402.609 | 3.907225
37049 | 10 | 59 | 3346140.64 | 2820.13 | 1139.238 | 1401.236 | 3.910887
37050 | 10 | 59 | 3346200.64 | 2880.13 | 1162.578 | 1399.405 | 3.91516
37051 | 10 | 59 | 3346260.64 | 2940.13 | 1185.893 | 1398.337 | 3.919127
37052 | 10 | 59 | 3346320.64 | 3000.13 | 1209.186 | 1396.811 | 3.922789
37053 | 10 | 59 | 3346380.64 | 3060.13 | 1232.456 | 1395.438 | 3.926757
37054 | 10 | 59 | 3346440.64 | 3120.13 | 1255.705 | 1394.369 | 3.930114
37055 | 10 | 59 | 3346500.64 | 3180.13 | 1278.934 | 1392.996 | 3.933165
37056 | 10 | 59 | 3346560.64 | 3240.13 | 1302.143 | 1391.928 | 3.936522
37057 | 10 | 59 | 3346620.64 | 3300.13 | 1325.333 | 1390.86 | 3.939879
37058 | 10 | 59 | 3346680.64 | 3360.13 | 1348.505 | 1389.944 | 3.942321
37059 | 10 | 59 | 3346740.64 | 3420.13 | 1371.66 | 1388.571 | 3.945678
37060 | 10 | 59 | 3346800.64 | 3480.13 | 1394.798 | 1387.884 | 3.948425
37061 | 10 | 59 | 3346860.64 | 3540.13 | 1417.92 | 1386.893 | 3.950866
37062 | 10 | 59 | 3346920.64 | 3600.13 | 1441.027 | 1386.053 | 3.953918
37063 | 10 | 59 | 3346980.64 | 3660.13 | 1464.119 | 1384.756 | 3.956359
37064 | 10 | 59 | 3347040.64 | 3720.13 | 1487.197 | 1384.222 | 3.958495
37065 | 10 | 59 | 3347100.64 | 3780.13 | 1510.26 | 1383.307 | 3.960937
37066 | 10 | 59 | 3347160.64 | 3840.13 | 1533.31 | 1382.62 | 3.963073
37067 | 10 | 59 | 3347220.64 | 3900.13 | 1556.346 | 1381.857 | 3.965515
37068 | 10 | 59 | 3347280.64 | 3960.13 | 1579.37 | 1381.018 | 3.968261
37069 | 10 | 59 | 3347340.64 | 4020.13 | 1602.379 | 1380.179 | 3.970397
37070 | 10 | 59 | 3347400.64 | 4080.13 | 1625.375 | 1379.644 | 3.972229
37071 | 10 | 59 | 3347460.64 | 4140.13 | 1648.359 | 1378.5 | 3.974975
37072 | 10 | 59 | 3347520.64 | 4200.13 | 1671.329 | 1377.966 | 3.977111
37073 | 10 | 59 | 3347580.64 | 4260.13 | 1694.287 | 1377.203 | 3.979248
37074 | 10 | 59 | 3347640.64 | 4320.13 | 1717.233 | 1376.516 | 3.980774
37075 | 10 | 59 | 3347700.64 | 4380.13 | 1740.167 | 1375.753 | 3.98352
37076 | 10 | 59 | 3347760.64 | 4440.13 | 1763.089 | 1374.838 | 3.985657
37077 | 10 | 59 | 3347820.64 | 4500.13 | 1785.999 | 1374.304 | 3.987182
37078 | 10 | 59 | 3347880.64 | 4560.13 | 1808.899 | 1373.693 | 3.989319
37079 | 10 | 59 | 3347940.64 | 4620.13 | 1831.786 | 1372.778 | 3.99176
37080 | 10 | 59 | 3348000.64 | 4680.13 | 1854.662 | 1372.244 | 3.993286
37081 | 10 | 59 | 3348060.64 | 4740.13 | 1877.527 | 1371.71 | 3.994812
37082 | 10 | 59 | 3348120.64 | 4800.13 | 1900.38 | 1370.947 | 3.997253
37083 | 10 | 59 | 3348180.64 | 4860.13 | 1923.221 | 1370.26 | 3.99939
37084 | 10 | 59 | 3348240.64 | 4920.13 | 1946.051 | 1369.497 | 4.001526
37085 | 10 | 59 | 3348300.64 | 4980.13 | 1968.87 | 1368.734 | 4.003357
37086 | 10 | 59 | 3348360.64 | 5040.13 | 1991.676 | 1367.819 | 4.006104
37087 | 10 | 59 | 3348420.64 | 5100.13 | 2014.47 | 1367.285 | 4.007935
37088 | 10 | 59 | 3348480.64 | 5160.13 | 2037.253 | 1366.674 | 4.009461
37089 | 10 | 59 | 3348540.64 | 5220.13 | 2060.024 | 1365.759 | 4.012207
37090 | 10 | 59 | 3348600.64 | 5280.13 | 2082.782 | 1365.225 | 4.014343
37091 | 10 | 59 | 3348660.64 | 5340.13 | 2105.528 | 1364.309 | 4.016175
37092 | 10 | 59 | 3348720.64 | 5400.13 | 2128.262 | 1363.775 | 4.0177
37093 | 10 | 59 | 3348780.64 | 5460.13 | 2150.985 | 1362.936 | 4.020752
37094 | 10 | 59 | 3348840.64 | 5520.13 | 2173.694 | 1362.173 | 4.022583
37095 | 10 | 59 | 3348900.64 | 5580.13 | 2196.392 | 1361.715 | 4.024414
37096 | 10 | 59 | 3348960.64 | 5640.13 | 2219.079 | 1360.647 | 4.027161
37097 | 10 | 59 | 3349020.64 | 5700.13 | 2241.751 | 1360.037 | 4.029297
37098 | 10 | 59 | 3349080.64 | 5760.13 | 2264.412 | 1359.274 | 4.031434
37099 | 10 | 59 | 3349140.64 | 5820.13 | 2287.059 | 1358.434 | 4.033875
37100 | 10 | 59 | 3349200.64 | 5880.13 | 2309.692 | 1357.519 | 4.036316
37101 | 10 | 59 | 3349260.64 | 5940.13 | 2332.311 | 1356.832 | 4.038758
37102 | 10 | 59 | 3349320.64 | 6000.13 | 2354.917 | 1355.764 | 4.041199
37103 | 10 | 59 | 3349380.64 | 6060.13 | 2377.509 | 1355.077 | 4.043946
37104 | 10 | 59 | 3349440.64 | 6120.13 | 2400.086 | 1354.314 | 4.046082
37105 | 10 | 59 | 3349500.64 | 6180.13 | 2422.649 | 1353.246 | 4.048829
37106 | 10 | 59 | 3349560.64 | 6240.13 | 2445.197 | 1352.483 | 4.051881
37107 | 10 | 59 | 3349620.64 | 6300.13 | 2467.73 | 1351.492 | 4.054322
37108 | 10 | 59 | 3349680.64 | 6360.13 | 2490.25 | 1350.423 | 4.057069
37109 | 10 | 59 | 3349740.64 | 6420.13 | 2512.754 | 1349.966 | 4.05951
37110 | 10 | 59 | 3349800.64 | 6480.13 | 2535.244 | 1349.05 | 4.061952
37111 | 10 | 59 | 3349860.64 | 6540.13 | 2557.719 | 1348.058 | 4.065003
37112 | 10 | 59 | 3349920.64 | 6600.13 | 2580.179 | 1347.143 | 4.06775
37113 | 10 | 59 | 3349980.64 | 6660.13 | 2602.624 | 1346.151 | 4.070497
37114 | 10 | 59 | 3350040.64 | 6720.13 | 2625.053 | 1345.312 | 4.073243
37115 | 10 | 59 | 3350100.64 | 6780.13 | 2647.465 | 1344.32 | 4.0766
37116 | 10 | 59 | 3350160.64 | 6840.13 | 2669.863 | 1343.328 | 4.079347
37117 | 10 | 59 | 3350220.64 | 6900.13 | 2692.244 | 1342.489 | 4.082094
37118 | 10 | 59 | 3350280.64 | 6960.13 | 2714.61 | 1341.344 | 4.085145
37119 | 10 | 59 | 3350340.64 | 7020.13 | 2736.96 | 1340.352 | 4.088197
37120 | 10 | 59 | 3350400.64 | 7080.13 | 2759.294 | 1339.513 | 4.090944
37121 | 10 | 59 | 3350460.64 | 7140.13 | 2781.612 | 1338.75 | 4.093385
37122 | 10 | 59 | 3350520.64 | 7200.13 | 2803.915 | 1337.606 | 4.096437
37123 | 10 | 59 | 3350580.64 | 7260.13 | 2826.201 | 1336.69 | 4.099184
37124 | 10 | 59 | 3350640.64 | 7320.13 | 2848.473 | 1335.851 | 4.102235
37125 | 10 | 59 | 3350700.64 | 7380.13 | 2870.729 | 1334.936 | 4.104982
37126 | 10 | 59 | 3350760.64 | 7440.13 | 2892.97 | 1333.944 | 4.107729
37127 | 10 | 59 | 3350820.64 | 7500.13 | 2915.196 | 1332.952 | 4.11078
37128 | 10 | 59 | 3350880.64 | 7560.13 | 2937.407 | 1332.265 | 4.113222
37129 | 10 | 59 | 3350940.64 | 7620.13 | 2959.604 | 1331.35 | 4.115969
37130 | 10 | 59 | 3351000.64 | 7680.13 | 2981.786 | 1330.358 | 4.11902
37131 | 10 | 59 | 3351060.64 | 7740.13 | 3003.954 | 1329.747 | 4.121157
37132 | 10 | 59 | 3351120.64 | 7800.13 | 3026.11 | 1328.985 | 4.122988
37133 | 10 | 59 | 3351180.64 | 7860.13 | 3048.252 | 1328.222 | 4.125734
37134 | 10 | 59 | 3351240.64 | 7920.13 | 3070.382 | 1327.382 | 4.128176
37135 | 10 | 59 | 3351300.64 | 7980.13 | 3092.501 | 1326.925 | 4.129702
37136 | 10 | 59 | 3351360.64 | 8040.13 | 3114.61 | 1326.314 | 4.131838
37137 | 10 | 59 | 3351420.64 | 8100.13 | 3136.707 | 1325.475 | 4.133974
37138 | 10 | 59 | 3351480.64 | 8160.13 | 3158.794 | 1325.17 | 4.135805
37139 | 10 | 59 | 3351540.64 | 8220.13 | 3180.873 | 1324.559 | 4.137331
37140 | 10 | 59 | 3351600.64 | 8280.13 | 3202.942 | 1323.949 | 4.139162
37141 | 10 | 59 | 3351660.64 | 8340.13 | 3225.002 | 1323.491 | 4.140688
37142 | 10 | 59 | 3351720.64 | 8400.13 | 3247.053 | 1322.728 | 4.142824
37143 | 10 | 59 | 3351780.64 | 8460.13 | 3269.095 | 1322.271 | 4.144045
37144 | 10 | 59 | 3351840.64 | 8520.13 | 3291.129 | 1321.813 | 4.145571
37145 | 10 | 59 | 3351900.64 | 8580.13 | 3313.157 | 1321.202 | 4.146792
37146 | 10 | 59 | 3351960.64 | 8640.13 | 3335.176 | 1320.821 | 4.148623
37147 | 10 | 59 | 3352020.64 | 8700.13 | 3357.187 | 1320.363 | 4.149844
37148 | 10 | 59 | 3352080.64 | 8760.13 | 3379.192 | 1320.134 | 4.151369
37149 | 10 | 59 | 3352140.64 | 8820.13 | 3401.191 | 1319.829 | 4.15259
37150 | 10 | 59 | 3352200.64 | 8880.13 | 3423.183 | 1319.371 | 4.153506
37151 | 10 | 59 | 3352260.64 | 8940.13 | 3445.168 | 1318.99 | 4.154421
37152 | 10 | 59 | 3352320.64 | 9000.13 | 3467.147 | 1318.456 | 4.155947
37153 | 10 | 59 | 3352380.64 | 9060.13 | 3489.119 | 1318.151 | 4.157168
37154 | 10 | 59 | 3352440.64 | 9120.13 | 3511.084 | 1317.845 | 4.158389
37155 | 10 | 59 | 3352500.64 | 9180.13 | 3533.043 | 1317.464 | 4.159609
37156 | 10 | 59 | 3352560.64 | 9240.13 | 3554.995 | 1316.93 | 4.161135
37157 | 10 | 59 | 3352620.64 | 9300.13 | 3576.942 | 1316.625 | 4.162356
37158 | 10 | 59 | 3352680.64 | 9360.13 | 3598.879 | 1316.32 | 4.163272
37159 | 10 | 59 | 3352740.64 | 9420.13 | 3620.81 | 1315.633 | 4.165103
37160 | 10 | 59 | 3352800.64 | 9480.13 | 3642.734 | 1315.328 | 4.166323
37161 | 10 | 59 | 3352860.64 | 9540.13 | 3664.65 | 1314.794 | 4.167544
37162 | 10 | 59 | 3352920.64 | 9600.13 | 3686.559 | 1314.26 | 4.169375
37163 | 10 | 59 | 3352980.64 | 9660.13 | 3708.46 | 1313.878 | 4.170901
37164 | 10 | 59 | 3353040.64 | 9720.13 | 3730.353 | 1313.268 | 4.172122
37165 | 10 | 59 | 3353100.64 | 9780.13 | 3752.238 | 1312.886 | 4.173953
37166 | 10 | 59 | 3353160.64 | 9840.13 | 3774.115 | 1312.428 | 4.175174
37167 | 10 | 59 | 3353220.64 | 9900.13 | 3795.985 | 1311.971 | 4.176699
37168 | 10 | 59 | 3353280.64 | 9960.13 | 3817.845 | 1311.36 | 4.179141
37169 | 10 | 59 | 3353340.64 | 10020.13 | 3839.696 | 1310.75 | 4.180667
37170 | 10 | 59 | 3353400.64 | 10080.13 | 3861.537 | 1310.216 | 4.182193
37171 | 10 | 59 | 3353460.64 | 10140.13 | 3883.37 | 1309.682 | 4.184329
37172 | 10 | 59 | 3353520.64 | 10200.13 | 3905.191 | 1308.995 | 4.186465
37173 | 10 | 59 | 3353580.64 | 10260.13 | 3927.002 | 1308.309 | 4.188296
37174 | 10 | 59 | 3353640.64 | 10320.13 | 3948.801 | 1307.622 | 4.190127
37175 | 10 | 59 | 3353700.64 | 10380.13 | 3970.589 | 1307.012 | 4.192874
37176 | 10 | 59 | 3353760.64 | 10440.13 | 3992.364 | 1306.096 | 4.195621
37177 | 10 | 59 | 3353820.64 | 10500.13 | 4014.127 | 1305.333 | 4.198062
37178 | 10 | 59 | 3353880.64 | 10560.13 | 4035.873 | 1300.145 | 4.199893
37179 | 10 | 59 | 3353940.64 | 10620.13 | 4057.238 | 1265.049 | 4.199893
37180 | 10 | 59 | 3354000.64 | 10680.13 | 4078.062 | 1233.463 | 4.199893
37181 | 10 | 59 | 3354060.64 | 10740.13 | 4098.378 | 1203.784 | 4.199893
37182 | 10 | 59 | 3354120.64 | 10800.13 | 4118.195 | 1174.64 | 4.199893
37183 | 10 | 59 | 3354180.64 | 10860.13 | 4137.513 | 1143.816 | 4.199588
37184 | 10 | 59 | 3354240.64 | 10920.13 | 4156.334 | 1115.511 | 4.199893
37185 | 10 | 59 | 3354300.64 | 10980.13 | 4174.657 | 1083.848 | 4.199588
37186 | 10 | 59 | 3354360.64 | 11040.13 | 4192.483 | 1055.085 | 4.199588
37187 | 10 | 59 | 3354420.64 | 11100.13 | 4209.814 | 1025.483 | 4.199893
37188 | 10 | 59 | 3354480.64 | 11160.13 | 4226.656 | 994.8882 | 4.200198
37189 | 10 | 59 | 3354540.64 | 11220.13 | 4243.005 | 968.1849 | 4.199893
37190 | 10 | 59 | 3354600.64 | 11280.13 | 4258.891 | 939.6506 | 4.199893
37191 | 10 | 59 | 3354660.64 | 11340.13 | 4274.308 | 911.8791 | 4.199588
37192 | 10 | 59 | 3354720.64 | 11400.13 | 4289.284 | 885.481 | 4.199588
37193 | 10 | 59 | 3354780.64 | 11460.13 | 4303.816 | 859.1592 | 4.199588
37194 | 10 | 59 | 3354840.64 | 11520.13 | 4317.901 | 832.6085 | 4.199893
37195 | 10 | 59 | 3354900.64 | 11580.13 | 4331.553 | 806.9734 | 4.199893
37196 | 10 | 59 | 3354960.64 | 11640.13 | 4344.783 | 780.4227 | 4.199893
37197 | 10 | 59 | 3355020.64 | 11700.13 | 4357.586 | 755.6268 | 4.199893
37198 | 10 | 59 | 3355080.64 | 11760.13 | 4369.973 | 730.6783 | 4.199893
37199 | 10 | 59 | 3355140.64 | 11820.13 | 4381.943 | 706.2638 | 4.199588
37200 | 10 | 59 | 3355200.64 | 11880.13 | 4393.499 | 681.6205 | 4.200504
37201 | 10 | 59 | 3355260.64 | 11940.13 | 4404.655 | 657.969 | 4.199893
37202 | 10 | 59 | 3355320.51 | 12000 | 4415.4 | 634.9279 | 4.199893
37203 | 10 | 60 | 3355320.55 | 0.04 | 0.007902689826 | 692.7596 | 4.202945
37204 | 10 | 60 | 3355380.55 | 60.04 | 10.43971 | 611.0475 | 4.199588
37205 | 10 | 60 | 3355440.55 | 120.04 | 20.44205 | 589.9901 | 4.200198
37206 | 10 | 60 | 3355500.55 | 180.04 | 30.0883 | 569.4667 | 4.199893
37207 | 10 | 60 | 3355560.55 | 240.04 | 39.3961 | 548.7907 | 4.199588
37208 | 10 | 60 | 3355620.55 | 300.04 | 48.36865 | 527.9622 | 4.199588
37209 | 10 | 60 | 3355680.55 | 360.04 | 57.0165 | 508.8121 | 4.199893
37210 | 10 | 60 | 3355740.55 | 420.04 | 65.36204 | 491.1116 | 4.199893
37211 | 10 | 60 | 3355800.55 | 480.04 | 73.3965 | 472.4956 | 4.199893
37212 | 10 | 60 | 3355860.55 | 540.04 | 81.12454 | 454.4137 | 4.199893
37213 | 10 | 60 | 3355920.55 | 600.04 | 88.56134 | 438.6206 | 4.199893
37214 | 10 | 60 | 3355980.55 | 660.04 | 95.71173 | 420.9201 | 4.199893
37215 | 10 | 60 | 3356040.55 | 720.04 | 102.5966 | 404.8219 | 4.199588
37216 | 10 | 60 | 3356100.55 | 780.04 | 109.2063 | 388.2658 | 4.199893
37217 | 10 | 60 | 3356160.55 | 840.04 | 115.5494 | 373.7697 | 4.199588
37218 | 10 | 60 | 3356220.55 | 900.04 | 121.6524 | 359.35 | 4.199588
37219 | 10 | 60 | 3356280.55 | 960.04 | 127.5175 | 344.9302 | 4.199893
37220 | 10 | 60 | 3356340.55 | 1020.04 | 133.1576 | 332.4941 | 4.199893
37221 | 10 | 60 | 3356400.55 | 1080.04 | 138.5731 | 317.998 | 4.199893
37222 | 10 | 60 | 3356460.55 | 1140.04 | 143.775 | 306.096 | 4.200198
37223 | 10 | 60 | 3356520.55 | 1200.04 | 148.7821 | 294.8806 | 4.199588
37224 | 10 | 60 | 3356580.55 | 1260.04 | 153.6057 | 283.8941 | 4.199893
37225 | 10 | 60 | 3356640.55 | 1320.04 | 158.2341 | 271.9158 | 4.199893
37226 | 10 | 60 | 3356700.55 | 1380.04 | 162.6892 | 261.9974 | 4.199893
37227 | 10 | 60 | 3356760.55 | 1440.04 | 166.9657 | 251.7739 | 4.199893
37228 | 10 | 60 | 3356820.55 | 1500.04 | 171.0776 | 241.6266 | 4.199588
37229 | 10 | 60 | 3356880.55 | 1560.04 | 175.0258 | 232.3186 | 4.199893
37230 | 10 | 60 | 3356940.55 | 1620.04 | 178.8148 | 222.4765 | 4.199588
37231 | 10 | 60 | 3357000.55 | 1680.04 | 182.449 | 214.0078 | 4.199893
37232 | 10 | 60 | 3357060.55 | 1740.04 | 185.9477 | 205.6153 | 4.199893
37233 | 10 | 60 | 3357120.55 | 1800.04 | 189.3062 | 197.3754 | 4.199893
37234 | 10 | 60 | 3357180.55 | 1860.04 | 192.5406 | 189.9748 | 4.199588
37235 | 10 | 60 | 3357240.55 | 1920.04 | 195.6483 | 183.032 | 4.199588
37236 | 10 | 60 | 3357300.55 | 1980.04 | 198.6426 | 176.5469 | 4.199893
37237 | 10 | 60 | 3357360.55 | 2040.04 | 201.5248 | 169.07 | 4.199588
37238 | 10 | 60 | 3357420.55 | 2100.04 | 204.2894 | 161.7456 | 4.199588
37239 | 10 | 60 | 3357480.55 | 2160.04 | 206.9433 | 156.0235 | 4.199588
37240 | 10 | 60 | 3357540.55 | 2220.04 | 209.5035 | 151.9799 | 4.199893
37241 | 10 | 60 | 3357600.55 | 2280.04 | 211.9675 | 144.9607 | 4.199893
37242 | 10 | 60 | 3357660.55 | 2340.04 | 214.3364 | 139.6201 | 4.199893
37243 | 10 | 60 | 3357720.55 | 2400.04 | 216.6147 | 134.3557 | 4.200504
37244 | 10 | 60 | 3357780.55 | 2460.04 | 218.8105 | 129.3202 | 4.199588
37245 | 10 | 60 | 3357840.55 | 2520.04 | 220.9187 | 123.2166 | 4.199893
37246 | 10 | 60 | 3357900.55 | 2580.04 | 222.9468 | 119.9359 | 4.199588
37247 | 10 | 60 | 3357960.55 | 2640.04 | 224.9021 | 115.1293 | 4.199588
37248 | 10 | 60 | 3358020.55 | 2700.04 | 226.7894 | 112.0775 | 4.199893
37249 | 10 | 60 | 3358080.55 | 2760.04 | 228.6106 | 107.7287 | 4.200198
37250 | 10 | 60 | 3358140.55 | 2820.04 | 230.3621 | 103.151 | 4.199893
37251 | 10 | 60 | 3358200.55 | 2880.04 | 232.0495 | 99.56512 | 4.199588
37252 | 10 | 60 | 3358260.55 | 2940.04 | 233.6831 | 96.05554 | 4.199893
37253 | 10 | 60 | 3358320.55 | 3000.04 | 235.2584 | 93.08003 | 4.199588
37254 | 10 | 60 | 3358380.55 | 3060.04 | 236.7813 | 90.18082 | 4.199588
37255 | 10 | 60 | 3358440.55 | 3120.04 | 238.2627 | 87.81567 | 4.199588
37256 | 10 | 60 | 3358500.55 | 3180.04 | 239.6901 | 84.53498 | 4.199893
37257 | 10 | 60 | 3358560.55 | 3240.04 | 241.0645 | 81.25429 | 4.199588
37258 | 10 | 60 | 3358620.55 | 3300.04 | 242.3817 | 78.88914 | 4.200198
37259 | 10 | 60 | 3358680.55 | 3360.04 | 243.6615 | 75.37957 | 4.199893
37260 | 10 | 60 | 3358740.55 | 3420.04 | 244.9001 | 72.25147 | 4.199893
37261 | 10 | 60 | 3358800.55 | 3480.04 | 246.0958 | 70.42039 | 4.199588
37262 | 10 | 60 | 3358860.55 | 3540.04 | 247.2509 | 68.05524 | 4.199893
37263 | 10 | 60 | 3358920.55 | 3600.04 | 248.372 | 65.99527 | 4.199588
37264 | 10 | 60 | 3358980.55 | 3660.04 | 249.4569 | 64.0116 | 4.200198
37265 | 10 | 60 | 3359040.55 | 3720.04 | 250.5089 | 61.72274 | 4.199893
37266 | 10 | 60 | 3359100.55 | 3780.04 | 251.5298 | 61.34127 | 4.199588
37267 | 10 | 60 | 3359160.55 | 3840.04 | 252.5177 | 58.67094 | 4.200198
37268 | 10 | 60 | 3359220.55 | 3900.04 | 253.4739 | 57.14504 | 4.199893
37269 | 10 | 60 | 3359280.55 | 3960.04 | 254.4035 | 54.551 | 4.199893
37270 | 10 | 60 | 3359340.55 | 4020.04 | 255.301 | 53.0251 | 4.199893
37271 | 10 | 60 | 3359400.55 | 4080.04 | 256.1735 | 52.26215 | 4.199893
37272 | 10 | 60 | 3359423.55 | 4103.04 | 256.5012 | 49.9733 | 4.200198
37273 | 10 | 61 | 3359423.56 | 0.01 | 0 | 0 | 4.196841
37274 | 10 | 61 | 3361223.55 | 1800 | 0 | 0 | 4.187991
37275 | 10 | 62 | 3361223.61 | 0.06 | 0.04621746 | -2625.696 | 4.035096
37276 | 10 | 62 | 3361283.61 | 60.06 | 44.56383 | -2688.334 | 3.942931
37277 | 10 | 62 | 3361343.61 | 120.06 | 89.51748 | -2704.585 | 3.919127
37278 | 10 | 62 | 3361403.61 | 180.06 | 134.6925 | -2715.724 | 3.903258
37279 | 10 | 62 | 3361463.61 | 240.06 | 180.0271 | -2724.346 | 3.890745
37280 | 10 | 62 | 3361523.61 | 300.06 | 225.4912 | -2731.136 | 3.88098
37281 | 10 | 62 | 3361583.61 | 360.06 | 271.0683 | -2737.697 | 3.871824
37282 | 10 | 62 | 3361643.61 | 420.06 | 316.7473 | -2743.572 | 3.863279
37283 | 10 | 62 | 3361703.61 | 480.06 | 362.5205 | -2749.142 | 3.85565
37284 | 10 | 62 | 3361763.61 | 540.06 | 408.3831 | -2754.101 | 3.848631
37285 | 10 | 62 | 3361823.61 | 600.06 | 454.3289 | -2759.06 | 3.841917
37286 | 10 | 62 | 3361883.61 | 660.06 | 500.3536 | -2763.867 | 3.835203
37287 | 10 | 62 | 3361943.61 | 720.06 | 546.4527 | -2767.91 | 3.829404
37288 | 10 | 62 | 3362003.61 | 780.06 | 592.6207 | -2772.335 | 3.823606
37289 | 10 | 62 | 3362063.61 | 840.06 | 638.8525 | -2775.311 | 3.819028
37290 | 10 | 62 | 3362123.61 | 900.06 | 685.1476 | -2779.66 | 3.81323
37291 | 10 | 62 | 3362183.61 | 960.06 | 731.5027 | -2783.322 | 3.808347
37292 | 10 | 62 | 3362243.61 | 1020.06 | 777.917 | -2786.603 | 3.804074
37293 | 10 | 62 | 3362303.61 | 1080.06 | 824.3923 | -2789.96 | 3.798886
37294 | 10 | 62 | 3362363.61 | 1140.06 | 870.9282 | -2793.774 | 3.794003
37295 | 10 | 62 | 3362423.61 | 1200.06 | 917.5258 | -2797.665 | 3.788815
37296 | 10 | 62 | 3362483.61 | 1260.06 | 964.1885 | -2801.785 | 3.783322
37297 | 10 | 62 | 3362543.61 | 1320.06 | 1010.917 | -2805.905 | 3.777829
37298 | 10 | 62 | 3362603.61 | 1380.06 | 1057.715 | -2809.949 | 3.771725
37299 | 10 | 62 | 3362663.61 | 1440.06 | 1104.587 | -2814.45 | 3.766232
37300 | 10 | 62 | 3362723.61 | 1500.06 | 1151.537 | -2819.028 | 3.759518
37301 | 10 | 62 | 3362783.61 | 1560.06 | 1198.565 | -2823.758 | 3.753719
37302 | 10 | 62 | 3362843.61 | 1620.06 | 1245.672 | -2829.099 | 3.747005
37303 | 10 | 62 | 3362903.61 | 1680.06 | 1292.861 | -2834.058 | 3.740291
37304 | 10 | 62 | 3362963.61 | 1740.06 | 1340.13 | -2839.017 | 3.733883
37305 | 10 | 62 | 3363023.61 | 1800.06 | 1387.48 | -2843.214 | 3.728084
37306 | 10 | 62 | 3363083.61 | 1860.06 | 1434.91 | -2848.554 | 3.72137
37307 | 10 | 62 | 3363143.61 | 1920.06 | 1482.423 | -2853.285 | 3.715267
37308 | 10 | 62 | 3363203.61 | 1980.06 | 1530.017 | -2857.633 | 3.708858
37309 | 10 | 62 | 3363263.61 | 2040.06 | 1577.689 | -2862.669 | 3.702754
37310 | 10 | 62 | 3363323.61 | 2100.06 | 1625.441 | -2867.704 | 3.69604
37311 | 10 | 62 | 3363383.61 | 2160.06 | 1673.273 | -2872.587 | 3.689937
37312 | 10 | 62 | 3363443.61 | 2220.06 | 1721.185 | -2877.165 | 3.684138
37313 | 10 | 62 | 3363503.61 | 2280.06 | 1769.178 | -2881.895 | 3.678035
37314 | 10 | 62 | 3363563.61 | 2340.06 | 1817.252 | -2886.702 | 3.671931
37315 | 10 | 62 | 3363623.61 | 2400.06 | 1865.407 | -2891.508 | 3.665827
37316 | 10 | 62 | 3363683.61 | 2460.06 | 1913.64 | -2896.239 | 3.660029
37317 | 10 | 62 | 3363743.61 | 2520.06 | 1961.95 | -2900.435 | 3.654536
37318 | 10 | 62 | 3363803.61 | 2580.06 | 2010.335 | -2905.394 | 3.648737
37319 | 10 | 62 | 3363863.61 | 2640.06 | 2058.795 | -2909.972 | 3.642634
37320 | 10 | 62 | 3363923.61 | 2700.06 | 2107.329 | -2914.549 | 3.63653
37321 | 10 | 62 | 3363983.61 | 2760.06 | 2155.94 | -2918.746 | 3.631647
37322 | 10 | 62 | 3364043.61 | 2820.06 | 2204.624 | -2923.323 | 3.625849
37323 | 10 | 62 | 3364103.61 | 2880.06 | 2253.384 | -2928.054 | 3.620356
37324 | 10 | 62 | 3364163.61 | 2940.06 | 2302.22 | -2932.784 | 3.614557
37325 | 10 | 62 | 3364223.61 | 3000.06 | 2351.135 | -2937.743 | 3.608453
37326 | 10 | 62 | 3364283.61 | 3060.06 | 2400.131 | -2941.939 | 3.60296
37327 | 10 | 62 | 3364343.61 | 3120.06 | 2449.21 | -2947.051 | 3.596551
37328 | 10 | 62 | 3364403.61 | 3180.06 | 2498.374 | -2952.316 | 3.590143
37329 | 10 | 62 | 3364463.61 | 3240.06 | 2547.625 | -2957.961 | 3.583429
37330 | 10 | 62 | 3364523.61 | 3300.06 | 2596.967 | -2963.226 | 3.57702
37331 | 10 | 62 | 3364583.61 | 3360.06 | 2646.401 | -2968.872 | 3.570001
37332 | 10 | 62 | 3364643.61 | 3420.06 | 2695.928 | -2974.136 | 3.563897
37333 | 10 | 62 | 3364703.61 | 3480.06 | 2745.55 | -2980.392 | 3.556573
37334 | 10 | 62 | 3364763.61 | 3540.06 | 2795.27 | -2986.267 | 3.549554
37335 | 10 | 62 | 3364823.61 | 3600.06 | 2845.092 | -2992.523 | 3.542229
37336 | 10 | 62 | 3364883.61 | 3660.06 | 2895.019 | -2999.084 | 3.5346
37337 | 10 | 62 | 3364943.61 | 3720.06 | 2945.059 | -3005.875 | 3.52636
37338 | 10 | 62 | 3365003.61 | 3780.06 | 2995.216 | -3013.275 | 3.517815
37339 | 10 | 62 | 3365063.61 | 3840.06 | 3045.499 | -3021.057 | 3.508659
37340 | 10 | 62 | 3365123.61 | 3900.06 | 3095.918 | -3029.45 | 3.498894
37341 | 10 | 62 | 3365183.61 | 3960.06 | 3146.48 | -3037.766 | 3.489128
37342 | 10 | 62 | 3365243.61 | 4020.06 | 3197.198 | -3048.219 | 3.477226
37343 | 10 | 62 | 3365303.61 | 4080.06 | 3248.085 | -3058.595 | 3.465324
37344 | 10 | 62 | 3365363.61 | 4140.06 | 3299.149 | -3069.276 | 3.453422
37345 | 10 | 62 | 3365423.61 | 4200.06 | 3350.4 | -3080.72 | 3.440299
37346 | 10 | 62 | 3365483.61 | 4260.06 | 3401.85 | -3093.385 | 3.427176
37347 | 10 | 62 | 3365543.61 | 4320.06 | 3453.511 | -3106.05 | 3.412528
37348 | 10 | 62 | 3365603.61 | 4380.06 | 3505.395 | -3119.783 | 3.397879
37349 | 10 | 62 | 3365663.61 | 4440.06 | 3557.51 | -3133.974 | 3.382315
37350 | 10 | 62 | 3365723.61 | 4500.06 | 3609.866 | -3148.547 | 3.366751
37351 | 10 | 62 | 3365783.61 | 4560.06 | 3662.472 | -3164.263 | 3.349966
37352 | 10 | 62 | 3365843.61 | 4620.06 | 3715.335 | -3179.904 | 3.333486
37353 | 10 | 62 | 3365903.61 | 4680.06 | 3768.466 | -3196.078 | 3.316396
37354 | 10 | 62 | 3365963.61 | 4740.06 | 3821.876 | -3212.94 | 3.299001
37355 | 10 | 62 | 3366023.61 | 4800.06 | 3875.576 | -3230.869 | 3.28069
37356 | 10 | 62 | 3366083.61 | 4860.06 | 3929.575 | -3249.18 | 3.262074
37357 | 10 | 62 | 3366143.61 | 4920.06 | 3983.882 | -3268.177 | 3.243458
37358 | 10 | 62 | 3366203.61 | 4980.06 | 4038.504 | -3286.87 | 3.224842
37359 | 10 | 62 | 3366263.61 | 5040.06 | 4093.449 | -3306.401 | 3.205615
37360 | 10 | 62 | 3366323.61 | 5100.06 | 4148.727 | -3327.077 | 3.185779
37361 | 10 | 62 | 3366383.61 | 5160.06 | 4204.356 | -3348.516 | 3.165637
37362 | 10 | 62 | 3366443.61 | 5220.06 | 4260.364 | -3373.007 | 3.142748
37363 | 10 | 62 | 3366503.61 | 5280.06 | 4316.802 | -3400.015 | 3.117418
37364 | 10 | 62 | 3366563.61 | 5340.06 | 4373.737 | -3432.364 | 3.087816
37365 | 10 | 62 | 3366623.61 | 5400.06 | 4431.273 | -3473.335 | 3.051804
37366 | 10 | 62 | 3366683.61 | 5460.06 | 4489.571 | -3524.834 | 3.006943
37367 | 10 | 62 | 3366691.56 | 5468.01 | 4497.364 | -3533.074 | 2.999924
37368 | 10 | 63 | 3366691.57 | 0.01 | 0 | 0 | 3.251087
37369 | 10 | 63 | 3368491.56 | 1800 | 0 | 0 | 3.501946
37370 | 10 | 64 | 3368491.71 | 0.15 | 0.04119237 | 2072.48 | 3.663081
37371 | 10 | 64 | 3368551.71 | 60.15 | 33.62177 | 2007.858 | 3.710384
37372 | 10 | 64 | 3368611.71 | 120.15 | 67.02853 | 2001.602 | 3.721675
37373 | 10 | 64 | 3368671.71 | 180.15 | 100.3506 | 1997.177 | 3.73022
37374 | 10 | 64 | 3368731.71 | 240.15 | 133.6021 | 1993.057 | 3.738155
37375 | 10 | 64 | 3368791.71 | 300.15 | 166.7832 | 1988.861 | 3.745785
37376 | 10 | 64 | 3368851.71 | 360.15 | 199.8929 | 1984.436 | 3.754025
37377 | 10 | 64 | 3368911.71 | 420.15 | 232.9317 | 1980.163 | 3.762264
37378 | 10 | 64 | 3368971.71 | 480.15 | 265.8984 | 1976.043 | 3.770199
37379 | 10 | 64 | 3369031.71 | 540.15 | 298.7921 | 1971.466 | 3.779049
37380 | 10 | 64 | 3369091.71 | 600.15 | 331.612 | 1966.888 | 3.787594
37381 | 10 | 64 | 3369151.71 | 660.15 | 364.3559 | 1962.158 | 3.796445
37382 | 10 | 64 | 3369211.71 | 720.15 | 397.022 | 1957.656 | 3.8056
37383 | 10 | 64 | 3369271.71 | 780.15 | 429.6097 | 1952.926 | 3.814755
37384 | 10 | 64 | 3369331.71 | 840.15 | 462.1183 | 1947.89 | 3.824216
37385 | 10 | 64 | 3369391.71 | 900.15 | 494.5485 | 1943.313 | 3.833371
37386 | 10 | 64 | 3369451.71 | 960.15 | 526.8998 | 1938.811 | 3.842832
37387 | 10 | 64 | 3369511.71 | 1020.15 | 559.172 | 1934.005 | 3.851987
37388 | 10 | 64 | 3369571.71 | 1080.15 | 591.3678 | 1929.427 | 3.861143
37389 | 10 | 64 | 3369631.71 | 1140.15 | 623.4887 | 1925.002 | 3.869993
37390 | 10 | 64 | 3369691.71 | 1200.15 | 655.5352 | 1920.806 | 3.878843
37391 | 10 | 64 | 3369751.71 | 1260.15 | 687.5103 | 1916.381 | 3.887083
37392 | 10 | 64 | 3369811.71 | 1320.15 | 719.4163 | 1912.413 | 3.895628
37393 | 10 | 64 | 3369871.71 | 1380.15 | 751.2562 | 1908.293 | 3.903563
37394 | 10 | 64 | 3369931.71 | 1440.15 | 783.0318 | 1904.707 | 3.911498
37395 | 10 | 64 | 3369991.71 | 1500.15 | 814.7469 | 1901.274 | 3.918822
37396 | 10 | 64 | 3370051.71 | 1560.15 | 846.4041 | 1897.765 | 3.925231
37397 | 10 | 64 | 3370111.71 | 1620.15 | 878.0057 | 1894.255 | 3.93286
37398 | 10 | 64 | 3370171.71 | 1680.15 | 909.5546 | 1891.356 | 3.938659
37399 | 10 | 64 | 3370231.71 | 1740.15 | 941.0538 | 1888.304 | 3.945068
37400 | 10 | 64 | 3370291.71 | 1800.15 | 972.5052 | 1885.634 | 3.950866
37401 | 10 | 64 | 3370351.71 | 1860.15 | 1003.912 | 1883.04 | 3.956054
37402 | 10 | 64 | 3370411.71 | 1920.15 | 1035.277 | 1880.522 | 3.961242
37403 | 10 | 64 | 3370471.71 | 1980.15 | 1066.603 | 1878.386 | 3.96582
37404 | 10 | 64 | 3370531.71 | 2040.15 | 1097.892 | 1876.173 | 3.970703
37405 | 10 | 64 | 3370591.71 | 2100.15 | 1129.145 | 1874.037 | 3.97528
37406 | 10 | 64 | 3370651.71 | 2160.15 | 1160.364 | 1872.358 | 3.978637
37407 | 10 | 64 | 3370711.71 | 2220.15 | 1191.552 | 1870.298 | 3.98291
37408 | 10 | 64 | 3370771.71 | 2280.15 | 1222.71 | 1868.696 | 3.986877
37409 | 10 | 64 | 3370831.71 | 2340.15 | 1253.84 | 1866.789 | 3.990539
37410 | 10 | 64 | 3370891.71 | 2400.15 | 1284.941 | 1865.034 | 3.994202
37411 | 10 | 64 | 3370951.71 | 2460.15 | 1316.014 | 1863.432 | 3.997559
37412 | 10 | 64 | 3371011.71 | 2520.15 | 1347.059 | 1861.982 | 4.001221
37413 | 10 | 64 | 3371071.71 | 2580.15 | 1378.079 | 1860.227 | 4.004883
37414 | 10 | 64 | 3371131.71 | 2640.15 | 1409.072 | 1858.854 | 4.00763
37415 | 10 | 64 | 3371191.71 | 2700.15 | 1440.042 | 1857.252 | 4.010986
37416 | 10 | 64 | 3371251.71 | 2760.15 | 1470.986 | 1855.955 | 4.014038
37417 | 10 | 64 | 3371311.71 | 2820.15 | 1501.908 | 1854.734 | 4.016785
37418 | 10 | 64 | 3371371.71 | 2880.15 | 1532.807 | 1853.361 | 4.019837
37419 | 10 | 64 | 3371431.71 | 2940.15 | 1563.682 | 1851.53 | 4.022889
37420 | 10 | 64 | 3371491.71 | 3000.15 | 1594.536 | 1850.919 | 4.025635
37421 | 10 | 64 | 3371551.71 | 3060.15 | 1625.368 | 1849.393 | 4.028687
37422 | 10 | 64 | 3371611.71 | 3120.15 | 1656.178 | 1847.791 | 4.031434
37423 | 10 | 64 | 3371671.71 | 3180.15 | 1686.967 | 1846.647 | 4.03418
37424 | 10 | 64 | 3371731.71 | 3240.15 | 1717.733 | 1845.655 | 4.036927
37425 | 10 | 64 | 3371791.71 | 3300.15 | 1748.478 | 1843.977 | 4.040284
37426 | 10 | 64 | 3371851.71 | 3360.15 | 1779.2 | 1842.679 | 4.04303
37427 | 10 | 64 | 3371911.71 | 3420.15 | 1809.899 | 1841.306 | 4.046082
37428 | 10 | 64 | 3371971.71 | 3480.15 | 1840.577 | 1839.933 | 4.048829
37429 | 10 | 64 | 3372031.71 | 3540.15 | 1871.232 | 1838.636 | 4.052186
37430 | 10 | 64 | 3372091.71 | 3600.15 | 1901.866 | 1837.415 | 4.054322
37431 | 10 | 64 | 3372151.71 | 3660.15 | 1932.478 | 1836.042 | 4.057374
37432 | 10 | 64 | 3372211.71 | 3720.15 | 1963.069 | 1834.974 | 4.060121
37433 | 10 | 64 | 3372271.71 | 3780.15 | 1993.639 | 1833.677 | 4.062867
37434 | 10 | 64 | 3372331.71 | 3840.15 | 2024.187 | 1832.227 | 4.066224
37435 | 10 | 64 | 3372391.71 | 3900.15 | 2054.712 | 1830.854 | 4.068971
37436 | 10 | 64 | 3372451.71 | 3960.15 | 2085.216 | 1829.709 | 4.071412
37437 | 10 | 64 | 3372511.71 | 4020.15 | 2115.697 | 1828.26 | 4.074769
37438 | 10 | 64 | 3372571.71 | 4080.15 | 2146.156 | 1826.886 | 4.077821
37439 | 10 | 64 | 3372631.71 | 4140.15 | 2176.593 | 1825.437 | 4.080873
37440 | 10 | 64 | 3372691.71 | 4200.15 | 2207.005 | 1824.14 | 4.083925
37441 | 10 | 64 | 3372751.71 | 4260.15 | 2237.394 | 1822.766 | 4.086976
37442 | 10 | 64 | 3372811.71 | 4320.15 | 2267.756 | 1821.317 | 4.090639
37443 | 10 | 64 | 3372871.71 | 4380.15 | 2298.096 | 1819.791 | 4.093996
37444 | 10 | 64 | 3372931.71 | 4440.15 | 2328.41 | 1818.189 | 4.097658
37445 | 10 | 64 | 3372991.71 | 4500.15 | 2358.699 | 1816.663 | 4.10071
37446 | 10 | 64 | 3373051.71 | 4560.15 | 2388.964 | 1814.984 | 4.104372
37447 | 10 | 64 | 3373111.71 | 4620.15 | 2419.204 | 1813.611 | 4.107729
37448 | 10 | 64 | 3373171.71 | 4680.15 | 2449.42 | 1812.009 | 4.111086
37449 | 10 | 64 | 3373231.71 | 4740.15 | 2479.609 | 1810.636 | 4.114443
37450 | 10 | 64 | 3373291.71 | 4800.15 | 2509.773 | 1808.881 | 4.11841
37451 | 10 | 64 | 3373351.71 | 4860.15 | 2539.91 | 1807.507 | 4.121767
37452 | 10 | 64 | 3373411.71 | 4920.15 | 2570.021 | 1805.676 | 4.125734
37453 | 10 | 64 | 3373471.71 | 4980.15 | 2600.104 | 1803.922 | 4.129091
37454 | 10 | 64 | 3373531.71 | 5040.15 | 2630.16 | 1802.472 | 4.133364
37455 | 10 | 64 | 3373591.71 | 5100.15 | 2660.188 | 1800.946 | 4.136416
37456 | 10 | 64 | 3373651.71 | 5160.15 | 2690.19 | 1799.344 | 4.140383
37457 | 10 | 64 | 3373711.71 | 5220.15 | 2720.166 | 1797.818 | 4.14374
37458 | 10 | 64 | 3373771.71 | 5280.15 | 2750.117 | 1796.445 | 4.147402
37459 | 10 | 64 | 3373831.71 | 5340.15 | 2780.043 | 1795.071 | 4.150454
37460 | 10 | 64 | 3373891.71 | 5400.15 | 2809.947 | 1793.545 | 4.153811
37461 | 10 | 64 | 3373951.71 | 5460.15 | 2839.828 | 1792.096 | 4.156863
37462 | 10 | 64 | 3374011.71 | 5520.15 | 2869.687 | 1790.646 | 4.16022
37463 | 10 | 64 | 3374071.71 | 5580.15 | 2899.524 | 1789.425 | 4.162966
37464 | 10 | 64 | 3374131.71 | 5640.15 | 2929.34 | 1788.281 | 4.165713
37465 | 10 | 64 | 3374191.71 | 5700.15 | 2959.136 | 1787.289 | 4.168154
37466 | 10 | 64 | 3374251.71 | 5760.15 | 2988.912 | 1785.84 | 4.171511
37467 | 10 | 64 | 3374311.71 | 5820.15 | 3018.667 | 1784.695 | 4.174258
37468 | 10 | 64 | 3374371.71 | 5880.15 | 3048.405 | 1783.78 | 4.176394
37469 | 10 | 64 | 3374431.71 | 5940.15 | 3078.124 | 1782.712 | 4.179141
37470 | 10 | 64 | 3374491.71 | 6000.15 | 3107.827 | 1781.72 | 4.181582
37471 | 10 | 64 | 3374551.71 | 6060.15 | 3137.515 | 1780.804 | 4.183413
37472 | 10 | 64 | 3374611.71 | 6120.15 | 3167.188 | 1779.889 | 4.18555
37473 | 10 | 64 | 3374671.71 | 6180.15 | 3196.846 | 1779.126 | 4.187381
37474 | 10 | 64 | 3374731.71 | 6240.15 | 3226.491 | 1778.363 | 4.189212
37475 | 10 | 64 | 3374791.71 | 6300.15 | 3256.123 | 1777.523 | 4.191043
37476 | 10 | 64 | 3374851.71 | 6360.15 | 3285.742 | 1776.532 | 4.193179
37477 | 10 | 64 | 3374911.71 | 6420.15 | 3315.347 | 1775.921 | 4.195315
37478 | 10 | 64 | 3374971.71 | 6480.15 | 3344.938 | 1775.006 | 4.196841
37479 | 10 | 64 | 3375031.71 | 6540.15 | 3374.516 | 1774.243 | 4.198672
37480 | 10 | 64 | 3375091.71 | 6600.15 | 3404.026 | 1759.289 | 4.199893
37481 | 10 | 64 | 3375151.71 | 6660.15 | 3433.093 | 1730.678 | 4.199893
37482 | 10 | 64 | 3375211.71 | 6720.15 | 3461.7 | 1702.525 | 4.199893
37483 | 10 | 64 | 3375271.71 | 6780.15 | 3489.859 | 1676.28 | 4.199893
37484 | 10 | 64 | 3375331.71 | 6840.15 | 3517.581 | 1650.874 | 4.199588
37485 | 10 | 64 | 3375391.71 | 6900.15 | 3544.873 | 1624.475 | 4.199588
37486 | 10 | 64 | 3375451.71 | 6960.15 | 3571.746 | 1599.832 | 4.199588
37487 | 10 | 64 | 3375511.71 | 7020.15 | 3598.186 | 1573.205 | 4.199893
37488 | 10 | 64 | 3375571.71 | 7080.15 | 3624.207 | 1549.706 | 4.199893
37489 | 10 | 64 | 3375631.71 | 7140.15 | 3649.807 | 1523.156 | 4.199893
37490 | 10 | 64 | 3375691.56 | 7200 | 3674.923 | 1498.36 | 4.199588
37491 | 10 | 65 | 3375691.58 | 0.02 | 0.004348821241 | 781.8723 | 4.16083
37492 | 10 | 65 | 3375751.58 | 60.02 | 13.097 | 786.45 | 4.144961
37493 | 10 | 65 | 3375811.58 | 120.02 | 26.20846 | 786.9078 | 4.142214
37494 | 10 | 65 | 3375871.58 | 180.02 | 39.32624 | 787.1366 | 4.141299
37495 | 10 | 65 | 3375931.58 | 240.02 | 52.44604 | 787.2129 | 4.140993
37496 | 10 | 65 | 3375991.58 | 300.02 | 65.56591 | 787.2129 | 4.140993
37497 | 10 | 65 | 3376051.58 | 360.02 | 78.68506 | 787.1366 | 4.141299
37498 | 10 | 65 | 3376111.58 | 420.02 | 91.80253 | 786.8315 | 4.141909
37499 | 10 | 65 | 3376171.58 | 480.02 | 104.9178 | 786.8315 | 4.142824
37500 | 10 | 65 | 3376231.58 | 540.02 | 118.0304 | 786.6789 | 4.143435
37501 | 10 | 65 | 3376291.58 | 600.02 | 131.1406 | 786.6026 | 4.144656
37502 | 10 | 65 | 3376351.58 | 660.02 | 144.248 | 786.3737 | 4.145266
37503 | 10 | 65 | 3376411.58 | 720.02 | 157.3525 | 786.45 | 4.145876
37504 | 10 | 65 | 3376471.58 | 780.02 | 170.454 | 786.1448 | 4.147402
37505 | 10 | 65 | 3376531.58 | 840.02 | 183.5515 | 785.7633 | 4.148623
37506 | 10 | 65 | 3376591.58 | 900.02 | 196.6457 | 785.3819 | 4.149538
37507 | 10 | 65 | 3376651.58 | 960.02 | 209.7364 | 785.4582 | 4.150759
37508 | 10 | 65 | 3376711.58 | 1020.02 | 222.8237 | 785.153 | 4.151675
37509 | 10 | 65 | 3376771.58 | 1080.02 | 235.9064 | 784.8478 | 4.153506
37510 | 10 | 65 | 3376831.58 | 1140.02 | 248.9849 | 784.7715 | 4.154726
37511 | 10 | 65 | 3376891.58 | 1200.02 | 262.0584 | 784.2374 | 4.156252
37512 | 10 | 65 | 3376951.58 | 1260.02 | 275.1272 | 783.9322 | 4.158083
37513 | 10 | 65 | 3377011.58 | 1320.02 | 288.191 | 783.6271 | 4.159609
37514 | 10 | 65 | 3377071.58 | 1380.02 | 301.2501 | 783.6271 | 4.16083
37515 | 10 | 65 | 3377131.58 | 1440.02 | 314.3043 | 782.8641 | 4.162661
37516 | 10 | 65 | 3377191.58 | 1500.02 | 327.3526 | 782.7878 | 4.164492
37517 | 10 | 65 | 3377251.58 | 1560.02 | 340.3958 | 782.2538 | 4.166323
37518 | 10 | 65 | 3377311.58 | 1620.02 | 353.4337 | 782.1775 | 4.167849
37519 | 10 | 65 | 3377371.58 | 1680.02 | 366.4659 | 781.6434 | 4.169986
37520 | 10 | 65 | 3377431.58 | 1740.02 | 379.4917 | 781.2619 | 4.171817
37521 | 10 | 65 | 3377491.58 | 1800.02 | 392.5115 | 780.9567 | 4.173953
37522 | 10 | 65 | 3377551.58 | 1860.02 | 405.5248 | 780.5753 | 4.175784
37523 | 10 | 65 | 3377611.58 | 1920.02 | 418.5317 | 780.0412 | 4.178531
37524 | 10 | 65 | 3377671.58 | 1980.02 | 431.5306 | 779.8123 | 4.180362
37525 | 10 | 65 | 3377731.58 | 2040.02 | 444.5228 | 779.202 | 4.182498
37526 | 10 | 65 | 3377791.58 | 2100.02 | 457.5075 | 778.9731 | 4.185245
37527 | 10 | 65 | 3377851.58 | 2160.02 | 470.4842 | 778.5153 | 4.187686
37528 | 10 | 65 | 3377911.58 | 2220.02 | 483.4533 | 777.9812 | 4.190433
37529 | 10 | 65 | 3377971.58 | 2280.02 | 496.4146 | 777.2183 | 4.193484
37530 | 10 | 65 | 3378031.58 | 2340.02 | 509.3668 | 776.7605 | 4.195926
37531 | 10 | 65 | 3378091.58 | 2400.02 | 522.3108 | 776.379 | 4.198367
37532 | 10 | 65 | 3378151.58 | 2460.02 | 535.132 | 752.575 | 4.199588
37533 | 10 | 65 | 3378211.58 | 2520.02 | 547.3904 | 719.234 | 4.199893
37534 | 10 | 65 | 3378271.58 | 2580.02 | 559.1215 | 689.4789 | 4.199893
37535 | 10 | 65 | 3378331.58 | 2640.02 | 570.3731 | 661.2497 | 4.199893
37536 | 10 | 65 | 3378391.58 | 2700.02 | 581.164 | 633.402 | 4.199893
37537 | 10 | 65 | 3378451.58 | 2760.02 | 591.5002 | 607.6143 | 4.199893
37538 | 10 | 65 | 3378511.58 | 2820.02 | 601.4192 | 582.1317 | 4.199893
37539 | 10 | 65 | 3378571.58 | 2880.02 | 610.9377 | 558.6328 | 4.199893
37540 | 10 | 65 | 3378631.58 | 2940.02 | 620.0621 | 536.4309 | 4.199588
37541 | 10 | 65 | 3378691.58 | 3000.02 | 628.8126 | 514.0002 | 4.199893
37542 | 10 | 65 | 3378751.58 | 3060.02 | 637.2135 | 493.4768 | 4.199893
37543 | 10 | 65 | 3378811.58 | 3120.02 | 645.2797 | 474.403 | 4.200198
37544 | 10 | 65 | 3378871.58 | 3180.02 | 653.0241 | 455.024 | 4.200198
37545 | 10 | 65 | 3378931.58 | 3240.02 | 660.4541 | 436.7132 | 4.199893
37546 | 10 | 65 | 3378991.58 | 3300.02 | 667.5893 | 420.6912 | 4.200198
37547 | 10 | 65 | 3379051.58 | 3360.02 | 674.4544 | 402.9145 | 4.199893
37548 | 10 | 65 | 3379111.58 | 3420.02 | 681.0383 | 387.6555 | 4.199893
37549 | 10 | 65 | 3379171.58 | 3480.02 | 687.3646 | 372.7779 | 4.199893
37550 | 10 | 65 | 3379231.58 | 3540.02 | 693.4404 | 357.0611 | 4.199893
37551 | 10 | 65 | 3379291.58 | 3600.02 | 699.2625 | 341.0391 | 4.199588
37552 | 10 | 65 | 3379351.58 | 3660.02 | 704.8478 | 328.069 | 4.199588
37553 | 10 | 65 | 3379411.58 | 3720.02 | 710.2028 | 314.107 | 4.200198
37554 | 10 | 65 | 3379471.58 | 3780.02 | 715.3331 | 301.3657 | 4.199283
37555 | 10 | 65 | 3379531.58 | 3840.02 | 720.2528 | 289.0059 | 4.199893
37556 | 10 | 65 | 3379591.58 | 3900.02 | 724.9698 | 276.3409 | 4.199588
37557 | 10 | 65 | 3379651.58 | 3960.02 | 729.4975 | 267.4144 | 4.200198
37558 | 10 | 65 | 3379711.58 | 4020.02 | 733.8471 | 255.6649 | 4.199588
37559 | 10 | 65 | 3379771.58 | 4080.02 | 738.0217 | 245.5177 | 4.199893
37560 | 10 | 65 | 3379831.58 | 4140.02 | 742.0369 | 235.5993 | 4.199893
37561 | 10 | 65 | 3379891.58 | 4200.02 | 745.8947 | 226.8254 | 4.200198
37562 | 10 | 65 | 3379951.58 | 4260.02 | 749.5988 | 217.6699 | 4.199893
37563 | 10 | 65 | 3380011.58 | 4320.02 | 753.1542 | 208.4382 | 4.200198
37564 | 10 | 65 | 3380071.58 | 4380.02 | 756.5652 | 201.4191 | 4.199893
37565 | 10 | 65 | 3380131.58 | 4440.02 | 759.8329 | 192.1111 | 4.199893
37566 | 10 | 65 | 3380191.58 | 4500.02 | 762.9724 | 184.4816 | 4.199893
37567 | 10 | 65 | 3380251.58 | 4560.02 | 765.9883 | 177.1572 | 4.200198
37568 | 10 | 65 | 3380311.58 | 4620.02 | 768.8816 | 170.367 | 4.199893
37569 | 10 | 65 | 3380371.58 | 4680.02 | 771.6655 | 163.8819 | 4.199588
37570 | 10 | 65 | 3380431.58 | 4740.02 | 774.3432 | 158.0835 | 4.199893
37571 | 10 | 65 | 3380491.58 | 4800.02 | 776.9164 | 150.8354 | 4.200198
37572 | 10 | 65 | 3380551.58 | 4860.02 | 779.3879 | 144.1978 | 4.199893
37573 | 10 | 65 | 3380611.58 | 4920.02 | 781.7668 | 139.6963 | 4.199588
37574 | 10 | 65 | 3380671.58 | 4980.02 | 784.0491 | 134.0505 | 4.199893
37575 | 10 | 65 | 3380731.58 | 5040.02 | 786.244 | 128.4047 | 4.199588
37576 | 10 | 65 | 3380791.58 | 5100.02 | 788.3598 | 124.5136 | 4.199893
37577 | 10 | 65 | 3380851.58 | 5160.02 | 790.3912 | 119.4018 | 4.199893
37578 | 10 | 65 | 3380911.58 | 5220.02 | 792.3429 | 115.5108 | 4.199893
37579 | 10 | 65 | 3380971.58 | 5280.02 | 794.2259 | 111.2383 | 4.199588
37580 | 10 | 65 | 3381031.58 | 5340.02 | 796.0422 | 106.2028 | 4.199588
37581 | 10 | 65 | 3381091.58 | 5400.02 | 797.8003 | 102.9221 | 4.199893
37582 | 10 | 65 | 3381151.58 | 5460.02 | 799.4825 | 98.57328 | 4.199588
37583 | 10 | 65 | 3381211.58 | 5520.02 | 801.1065 | 95.59777 | 4.199893
37584 | 10 | 65 | 3381271.58 | 5580.02 | 802.6637 | 92.62226 | 4.200198
37585 | 10 | 65 | 3381331.58 | 5640.02 | 804.1689 | 88.50233 | 4.199588
37586 | 10 | 65 | 3381391.58 | 5700.02 | 805.6274 | 87.51049 | 4.199893
37587 | 10 | 65 | 3381451.58 | 5760.02 | 807.0399 | 83.08537 | 4.199893
37588 | 10 | 65 | 3381511.58 | 5820.02 | 808.4069 | 80.10986 | 4.199893
37589 | 10 | 65 | 3381571.58 | 5880.02 | 809.725 | 78.50767 | 4.199588
37590 | 10 | 65 | 3381631.58 | 5940.02 | 810.9968 | 75.15068 | 4.199893
37591 | 10 | 65 | 3381691.58 | 6000.02 | 812.227 | 72.48035 | 4.199588
37592 | 10 | 65 | 3381751.58 | 6060.02 | 813.4161 | 71.18334 | 4.199893
37593 | 10 | 65 | 3381811.58 | 6120.02 | 814.5696 | 68.97078 | 4.199893
37594 | 10 | 65 | 3381871.58 | 6180.02 | 815.6877 | 65.38491 | 4.199588
37595 | 10 | 65 | 3381931.58 | 6240.02 | 816.7659 | 63.32494 | 4.199588
37596 | 10 | 65 | 3381991.58 | 6300.02 | 817.8031 | 60.73091 | 4.199588
37597 | 10 | 65 | 3382051.58 | 6360.02 | 818.8111 | 59.58648 | 4.199893
37598 | 10 | 65 | 3382111.58 | 6420.02 | 819.7861 | 58.51835 | 4.199893
37599 | 10 | 65 | 3382171.58 | 6480.02 | 820.7338 | 56.30579 | 4.199588
37600 | 10 | 65 | 3382231.58 | 6540.02 | 821.6487 | 53.55917 | 4.200198
37601 | 10 | 65 | 3382291.58 | 6600.02 | 822.5321 | 52.41474 | 4.199893
37602 | 10 | 65 | 3382348.47 | 6656.91 | 823.3502 | 49.897 | 4.200198
37603 | 10 | 66 | 3382348.49 | 0.02 | 0.006114629163 | -998.0926 | 4.142519
37604 | 10 | 66 | 3382349.49 | 1.02 | 0.2839039 | -1000 | 4.133059
37605 | 10 | 66 | 3382350.49 | 2.02 | 0.5616732 | -1000.076 | 4.130617
37606 | 10 | 66 | 3382351.49 | 3.02 | 0.8394439 | -999.9237 | 4.128786
37607 | 10 | 66 | 3382352.49 | 4.02 | 1.117214 | -1000 | 4.126955
37608 | 10 | 66 | 3382353.49 | 5.02 | 1.394985 | -999.8474 | 4.12604
37609 | 10 | 66 | 3382354.49 | 6.02 | 1.672753 | -1000 | 4.124514
37610 | 10 | 66 | 3382355.49 | 7.02 | 1.950523 | -1000.076 | 4.123293
37611 | 10 | 66 | 3382356.49 | 8.02 | 2.228293 | -999.9237 | 4.122683
37612 | 10 | 66 | 3382357.49 | 9.02 | 2.506062 | -1000 | 4.121767
37613 | 10 | 66 | 3382358.47 | 10 | 2.778276 | -1000 | 4.121462 | 1
37614 | 10 | 67 | 3382358.48 | 0.01 | 0 | -5000 | 3.838865
37615 | 10 | 67 | 3382359.47 | 1 | 1.388889 | -5000 | 3.799802 | 1
37616 | 10 | 68 | 3382359.48 | 0.01 | 0 | 0 | 4.130312
37617 | 10 | 68 | 3384159.47 | 1800 | 0 | 0 | 4.188296
37618 | 10 | 70 | 3384159.47 | 1800 | 0 | 0 | 4.187686

## Data #14
Rec# | Cyc# | Step | TestTime | StepTime | Amp-hr | Amps | Volts | value
1 | 0 | 1 | 0 | 0 | 0 | 0 | 4.159915
2 | 0 | 1 | 1 | 1 | 0 | 0 | 4.159304 |  |  | Profile B - Cell #14
3 | 0 | 1 | 2 | 2 | 0 | 0 | 4.159304
4 | 1 | 4 | 2.04 | 0.04 | 0.03222345 | -2986.343 | 4.018616 |  |  | #1-10
5 | 1 | 4 | 62.04 | 60.04 | 50.36011 | -3035.935 | 3.952392 |  | Step | max. disch. Cap.
6 | 1 | 4 | 122.04 | 120.04 | 101.1272 | -3054.627 | 3.928893 |  | 4 | 4845.886 | 1 | 4845.886
7 | 1 | 4 | 182.04 | 180.04 | 152.1491 | -3067.14 | 3.912413 |  | 9 | 3790.199
8 | 1 | 4 | 242.04 | 240.04 | 203.3647 | -3077.745 | 3.898985 |  | 10 | 1182.699
9 | 1 | 4 | 302.04 | 300.04 | 254.7379 | -3086.595 | 3.887694 |  | 11 | 0 | 2 | 4972.898
10 | 1 | 4 | 362.04 | 360.04 | 306.24 | -3093.69 | 3.878843 |  | 16 | 4907.097 | 3 | 4907.097
11 | 1 | 4 | 422.04 | 420.04 | 357.8486 | -3099.184 | 3.871824 |  | 21 | 1650.128
12 | 1 | 4 | 482.04 | 480.04 | 409.5463 | -3104.448 | 3.865415 |  | 22 | 3246.159919
13 | 1 | 4 | 542.04 | 540.04 | 461.3201 | -3108.644 | 3.859922 |  | 23 | 0 | 4 | 4896.287
14 | 1 | 4 | 602.04 | 600.04 | 513.1629 | -3112.23 | 3.855344 |  | 28 | 2404.314
15 | 1 | 4 | 662.04 | 660.04 | 565.0678 | -3116.274 | 3.850767 |  | 29 | 1733.441
16 | 1 | 4 | 722.04 | 720.04 | 617.0344 | -3119.936 | 3.846494 |  | 30 | 874.3943
17 | 1 | 4 | 782.04 | 780.04 | 669.0637 | -3123.674 | 3.841611 |  | 31 | 0 | 5 | 5012.15
18 | 1 | 4 | 842.04 | 840.04 | 721.1575 | -3127.413 | 3.837034 |  | 36 | 321.7342
19 | 1 | 4 | 902.04 | 900.04 | 773.3193 | -3131.685 | 3.831846 |  | 37 | 4626.636 | 6 | 4948.37
20 | 1 | 4 | 962.04 | 960.04 | 825.5544 | -3136.263 | 3.826352 |  | 42 | 3794.454
21 | 1 | 4 | 1022.04 | 1020.04 | 877.8626 | -3140.917 | 3.820554 |  | 43 | 1150.017
22 | 1 | 4 | 1082.04 | 1080.04 | 930.2507 | -3146.029 | 3.814145 |  | 44 | 0 | 7 | 4944.471
23 | 1 | 4 | 1142.04 | 1140.04 | 982.7253 | -3151.369 | 3.807736 |  | 49 | 1651.538
24 | 1 | 4 | 1202.04 | 1200.04 | 1035.29 | -3156.786 | 3.801328 |  | 50 | 3218.724
25 | 1 | 4 | 1262.04 | 1260.04 | 1087.95 | -3162.432 | 3.794308 |  | 51 | 0 | 8 | 4870.262
26 | 1 | 4 | 1322.04 | 1320.04 | 1140.708 | -3168.307 | 3.787289 |  | 56 | 321.8137
27 | 1 | 4 | 1382.04 | 1380.04 | 1193.565 | -3174.182 | 3.78027 |  | 57 | 4610.48 | 9 | 4932.294
28 | 1 | 4 | 1442.04 | 1440.04 | 1246.523 | -3180.209 | 3.773251 |  | 62 | 4857.716 | 10 | 4857.716
29 | 1 | 4 | 1502.04 | 1500.04 | 1299.583 | -3186.618 | 3.765621
30 | 1 | 4 | 1562.04 | 1560.04 | 1352.746 | -3192.645 | 3.758297
31 | 1 | 4 | 1622.04 | 1620.04 | 1406.009 | -3198.672 | 3.751278
32 | 1 | 4 | 1682.04 | 1680.04 | 1459.371 | -3204.623 | 3.744564 |  |  | #11-20
33 | 1 | 4 | 1742.04 | 1740.04 | 1512.83 | -3210.269 | 3.738155 |  | Step | max. disch. Cap.
34 | 1 | 4 | 1802.04 | 1800.04 | 1566.381 | -3215.839 | 3.731441 |  | 4 | 4816.143 | 11 | 4816.143
35 | 1 | 4 | 1862.04 | 1860.04 | 1620.021 | -3221.18 | 3.725338 |  | 9 | 3799.495
36 | 1 | 4 | 1922.04 | 1920.04 | 1673.745 | -3225.757 | 3.72015 |  | 10 | 1120.717
37 | 1 | 4 | 1982.04 | 1980.04 | 1727.551 | -3230.488 | 3.714656 |  | 11 | 0 | 12 | 4920.212 | Total avg. Duration for cell #14: 38d 21h
38 | 1 | 4 | 2042.04 | 2040.04 | 1781.434 | -3235.142 | 3.709163 |  | 16 | 4843.959 | 13 | 4843.959
39 | 1 | 4 | 2102.04 | 2100.04 | 1835.391 | -3239.567 | 3.703975 |  | 21 | 1652.159
40 | 1 | 4 | 2162.04 | 2160.04 | 1889.421 | -3243.763 | 3.699397 |  | 22 | 3187.308
41 | 1 | 4 | 2222.04 | 2220.04 | 1943.521 | -3248.112 | 3.694514 |  | 23 | 0 | 14 | 4839.467
42 | 1 | 4 | 2282.04 | 2280.04 | 1997.689 | -3251.926 | 3.689937 |  | 28 | 2409.537
43 | 1 | 4 | 2342.04 | 2340.04 | 2051.928 | -3256.352 | 3.685054 |  | 29 | 1741.321
44 | 1 | 4 | 2402.04 | 2400.04 | 2106.235 | -3260.472 | 3.680476 |  | 30 | 820.3453
45 | 1 | 4 | 2462.04 | 2460.04 | 2160.61 | -3264.286 | 3.676204 |  | 31 | 0 | 15 | 4971.203
46 | 1 | 4 | 2522.04 | 2520.04 | 2215.056 | -3268.94 | 3.67071 |  | 36 | 321.9218
47 | 1 | 4 | 2582.04 | 2580.04 | 2269.572 | -3273.06 | 3.666133 |  | 37 | 4583.613 | 16 | 4905.535
48 | 1 | 4 | 2642.04 | 2640.04 | 2324.157 | -3277.104 | 3.661555 |  | 42 | 3802.771
49 | 1 | 4 | 2702.04 | 2700.04 | 2378.813 | -3281.376 | 3.656672 |  | 43 | 1099.392
50 | 1 | 4 | 2762.04 | 2760.04 | 2433.54 | -3285.954 | 3.651789 |  | 44 | 0 | 17 | 4902.163
51 | 1 | 4 | 2822.04 | 2820.04 | 2488.344 | -3290.532 | 3.646906 |  | 49 | 1654.321
52 | 1 | 4 | 2882.04 | 2880.04 | 2543.225 | -3295.338 | 3.641413 |  | 50 | 3164.452
53 | 1 | 4 | 2942.04 | 2940.04 | 2598.185 | -3300.526 | 3.63592 |  | 51 | 0 | 18 | 4818.773
54 | 1 | 4 | 3002.04 | 3000.04 | 2653.228 | -3305.486 | 3.630121 |  | 56 | 322.0283
55 | 1 | 4 | 3062.04 | 3060.04 | 2708.357 | -3310.292 | 3.624933 |  | 57 | 4569.613 | 19 | 4891.642
56 | 1 | 4 | 3122.04 | 3120.04 | 2763.573 | -3315.557 | 3.619135 |  | 62 | 4808.871 | 20 | 4808.871
57 | 1 | 4 | 3182.04 | 3180.04 | 2818.881 | -3321.66 | 3.612726
58 | 1 | 4 | 3242.04 | 3240.04 | 2874.287 | -3327.993 | 3.606012
59 | 1 | 4 | 3302.04 | 3300.04 | 2929.796 | -3333.867 | 3.599298
60 | 1 | 4 | 3362.04 | 3360.04 | 2985.414 | -3340.276 | 3.592279 |  |  | #21-30
61 | 1 | 4 | 3422.04 | 3420.04 | 3041.146 | -3347.753 | 3.584649 |  | Step | max. disch. Cap.
62 | 1 | 4 | 3482.04 | 3480.04 | 3097.001 | -3355.077 | 3.576715 |  | 4 | 4772.234 | 21 | 4772.234
63 | 1 | 4 | 3542.04 | 3540.04 | 3152.987 | -3363.394 | 3.567864 |  | 9 | 3806.873
64 | 1 | 4 | 3602.04 | 3600.04 | 3209.112 | -3371.939 | 3.558709 |  | 10 | 1075.419
65 | 1 | 4 | 3662.04 | 3660.04 | 3265.386 | -3381.247 | 3.548638 |  | 11 | 0 | 22 | 4882.292
66 | 1 | 4 | 3722.04 | 3720.04 | 3321.822 | -3391.165 | 3.538567 |  | 16 | 4799.011 | 23 | 4799.011
67 | 1 | 4 | 3782.04 | 3780.04 | 3378.427 | -3401.846 | 3.527581 |  | 21 | 1655.368
68 | 1 | 4 | 3842.04 | 3840.04 | 3435.219 | -3413.367 | 3.515679 |  | 22 | 3138.611
69 | 1 | 4 | 3902.04 | 3900.04 | 3492.209 | -3425.879 | 3.502861 |  | 23 | 0 | 24 | 4793.979
70 | 1 | 4 | 3962.04 | 3960.04 | 3549.41 | -3438.468 | 3.489433 |  | 28 | 2412.917
71 | 1 | 4 | 4022.04 | 4020.04 | 3606.834 | -3452.125 | 3.476005 |  | 29 | 1746.721
72 | 1 | 4 | 4082.04 | 4080.04 | 3664.496 | -3466.85 | 3.461051 |  | 30 | 780.0471
73 | 1 | 4 | 4142.04 | 4140.04 | 3722.404 | -3482.109 | 3.446098 |  | 31 | 0 | 25 | 4939.685
74 | 1 | 4 | 4202.04 | 4200.04 | 3780.569 | -3497.52 | 3.431144 |  | 36 | 322.0359
75 | 1 | 4 | 4262.04 | 4260.04 | 3838.996 | -3513.924 | 3.414969 |  | 37 | 4549.513 | 26 | 4871.549
76 | 1 | 4 | 4322.04 | 4320.04 | 3897.687 | -3529.183 | 3.400015 |  | 42 | 3811.289
77 | 1 | 4 | 4382.04 | 4380.04 | 3956.642 | -3545.357 | 3.384451 |  | 43 | 1054.986
78 | 1 | 4 | 4442.04 | 4440.04 | 4015.857 | -3561.151 | 3.369802 |  | 44 | 0 | 27 | 4866.275
79 | 1 | 4 | 4502.04 | 4500.04 | 4075.329 | -3576.562 | 3.355154 |  | 49 | 1655.939
80 | 1 | 4 | 4562.04 | 4560.04 | 4135.057 | -3591.287 | 3.341115 |  | 50 | 3124.834
81 | 1 | 4 | 4622.04 | 4620.04 | 4195.035 | -3605.859 | 3.327993 |  | 51 | 0 | 28 | 4780.773
82 | 1 | 4 | 4682.04 | 4680.04 | 4255.268 | -3621.729 | 3.313344 |  | 56 | 322.1855
83 | 1 | 4 | 4742.04 | 4740.04 | 4315.764 | -3637.675 | 3.298695 |  | 57 | 4539.542 | 29 | 4861.727
84 | 1 | 4 | 4802.04 | 4800.04 | 4376.536 | -3654.994 | 3.283436 |  | 62 | 4773.143 | 30 | 4773.143
85 | 1 | 4 | 4862.04 | 4860.04 | 4437.61 | -3674.525 | 3.265736
86 | 1 | 4 | 4922.04 | 4920.04 | 4499.023 | -3695.583 | 3.24712
87 | 1 | 4 | 4982.04 | 4980.04 | 4560.831 | -3721.37 | 3.224231
88 | 1 | 4 | 5042.04 | 5040.04 | 4623.118 | -3753.872 | 3.196765 |  |  | #31-40
89 | 1 | 4 | 5102.04 | 5100.04 | 4686.014 | -3795.834 | 3.161364 |  | Step | max. disch. Cap.
90 | 1 | 4 | 5162.04 | 5160.04 | 4749.724 | -3852.979 | 3.114366 |  | 4 | 4723.941 | 31 | 4723.941
91 | 1 | 4 | 5222.04 | 5220.04 | 4814.612 | -3940.108 | 3.045396 |  | 9 | 3814.092
92 | 1 | 4 | 5250.41 | 5248.41 | 4845.886 | -3999.39 | 2.999924 |  | 10 | 1037.213
93 | 1 | 5 | 5250.42 | 0.01 | 0 | 0 | 3.202869 |  | 11 | 0 | 32 | 4851.305
94 | 1 | 5 | 7050.41 | 1800 | 0 | 0 | 3.41619 |  | 16 | 4763.088 | 33 | 4763.088
95 | 1 | 6 | 7050.56 | 0.15 | 0.04567767 | 2105.058 | 3.540703 |  | 21 | 1656.964
96 | 1 | 6 | 7110.56 | 60.15 | 34.72027 | 2067.063 | 3.603876 |  | 22 | 3105.39
97 | 1 | 6 | 7170.56 | 120.15 | 69.02225 | 2050.736 | 3.632563 |  | 23 | 0 | 34 | 4762.353
98 | 1 | 6 | 7230.56 | 180.15 | 103.1255 | 2042.725 | 3.646601 |  | 28 | 2416.604
99 | 1 | 6 | 7290.56 | 240.15 | 137.1386 | 2039.139 | 3.65301 |  | 29 | 1752.114
100 | 1 | 6 | 7350.56 | 300.15 | 171.1016 | 2036.622 | 3.658198 |  | 30 | 743.5043
101 | 1 | 6 | 7410.56 | 360.15 | 205.0218 | 2033.799 | 3.662776 |  | 31 | 0 | 35 | 4912.223
102 | 1 | 6 | 7470.56 | 420.15 | 238.8978 | 2031.281 | 3.667659 |  | 36 | 322.2658
103 | 1 | 6 | 7530.56 | 480.15 | 272.7289 | 2028.305 | 3.672847 |  | 37 | 4518.275 | 36 | 4840.541
104 | 1 | 6 | 7590.56 | 540.15 | 306.5102 | 2025.406 | 3.678035 |  | 42 | 3816.362
105 | 1 | 6 | 7650.56 | 600.15 | 340.2389 | 2022.278 | 3.683833 |  | 43 | 1021.549
106 | 1 | 6 | 7710.56 | 660.15 | 373.9134 | 2018.845 | 3.690547 |  | 44 | 0 | 37 | 4837.911
107 | 1 | 6 | 7770.56 | 720.15 | 407.5288 | 2015.259 | 3.696956 |  | 49 | 1658.412
108 | 1 | 6 | 7830.56 | 780.15 | 441.0823 | 2011.292 | 3.70367 |  | 50 | 3088.384
109 | 1 | 6 | 7890.56 | 840.15 | 474.5702 | 2007.401 | 3.711299 |  | 51 | 0 | 38 | 4746.796
110 | 1 | 6 | 7950.56 | 900.15 | 507.9889 | 2002.823 | 3.719539 |  | 56 | 322.3508
111 | 1 | 6 | 8010.56 | 960.15 | 541.3361 | 1998.627 | 3.727169 |  | 57 | 4508.376 | 39 | 4830.726
112 | 1 | 6 | 8070.56 | 1020.15 | 574.6091 | 1994.125 | 3.735714 |  | 62 | 4740.256 | 40 | 4740.256
113 | 1 | 6 | 8130.56 | 1080.15 | 607.8068 | 1989.395 | 3.744564
114 | 1 | 6 | 8190.56 | 1140.15 | 640.9268 | 1984.97 | 3.753109
115 | 1 | 6 | 8250.56 | 1200.15 | 673.9673 | 1979.934 | 3.76257
116 | 1 | 6 | 8310.56 | 1260.15 | 706.9279 | 1975.204 | 3.77142 |  |  | #41-50
117 | 1 | 6 | 8370.56 | 1320.15 | 739.8077 | 1970.321 | 3.781186 |  | Step | max. disch. Cap.
118 | 1 | 6 | 8430.56 | 1380.15 | 772.6059 | 1965.515 | 3.790341 |  | 4 | 4690.174 | 41 | 4690.174
119 | 1 | 6 | 8490.56 | 1440.15 | 805.3213 | 1960.555 | 3.800107 |  | 9 | 3820.937
120 | 1 | 6 | 8550.56 | 1500.15 | 837.953 | 1955.215 | 3.809567 |  | 10 | 1000.457
121 | 1 | 6 | 8610.56 | 1560.15 | 870.5007 | 1950.484 | 3.819638 |  | 11 | 0 | 42 | 4821.393
122 | 1 | 6 | 8670.56 | 1620.15 | 902.9664 | 1945.602 | 3.829099 |  | 16 | 4723.981 | 43 | 4723.981
123 | 1 | 6 | 8730.56 | 1680.15 | 935.3523 | 1940.871 | 3.838254 |  | 21 | 1659.814
124 | 1 | 6 | 8790.56 | 1740.15 | 967.6598 | 1936.217 | 3.847715 |  | 22 | 3065.263
125 | 1 | 6 | 8850.56 | 1800.15 | 999.8903 | 1931.487 | 3.85687 |  | 23 | 0 | 44 | 4725.077
126 | 1 | 6 | 8910.56 | 1860.15 | 1032.047 | 1927.291 | 3.865415 |  | 28 | 2421.515
127 | 1 | 6 | 8970.56 | 1920.15 | 1064.134 | 1923.171 | 3.873655 |  | 29 | 1757.969
128 | 1 | 6 | 9030.56 | 1980.15 | 1096.153 | 1919.28 | 3.88159 |  | 30 | 705.4767
129 | 1 | 6 | 9090.56 | 2040.15 | 1128.108 | 1915.618 | 3.888914 |  | 31 | 0 | 45 | 4884.96
130 | 1 | 6 | 9150.56 | 2100.15 | 1160.003 | 1912.032 | 3.895933 |  | 36 | 322.4743
131 | 1 | 6 | 9210.56 | 2160.15 | 1191.842 | 1908.827 | 3.902953 |  | 37 | 4489.483 | 46 | 4811.958
132 | 1 | 6 | 9270.56 | 2220.15 | 1223.629 | 1905.776 | 3.908751 |  | 42 | 3823.402
133 | 1 | 6 | 9330.56 | 2280.15 | 1255.368 | 1903.029 | 3.914855 |  | 43 | 987.1662
134 | 1 | 6 | 9390.56 | 2340.15 | 1287.063 | 1900.435 | 3.920043 |  | 44 | 0 | 47 | 4810.568
135 | 1 | 6 | 9450.56 | 2400.15 | 1318.717 | 1898.07 | 3.92462 |  | 49 | 1660.915
136 | 1 | 6 | 9510.56 | 2460.15 | 1350.333 | 1895.781 | 3.929503 |  | 50 | 3052.361
137 | 1 | 6 | 9570.56 | 2520.15 | 1381.914 | 1893.797 | 3.933776 |  | 51 | 0 | 48 | 4713.276
138 | 1 | 6 | 9630.56 | 2580.15 | 1413.461 | 1891.814 | 3.938048 |  | 56 | 322.5539
139 | 1 | 6 | 9690.56 | 2640.15 | 1444.977 | 1889.906 | 3.942016 |  | 57 | 4478.98 | 49 | 4801.534
140 | 1 | 6 | 9750.56 | 2700.15 | 1476.462 | 1888.38 | 3.944762 |  | 62 | 4700.49 | 50 | 4700.49
141 | 1 | 6 | 9810.56 | 2760.15 | 1507.92 | 1886.778 | 3.948425
142 | 1 | 6 | 9870.56 | 2820.15 | 1539.35 | 1885.023 | 3.952087
143 | 1 | 6 | 9930.56 | 2880.15 | 1570.755 | 1883.497 | 3.955138
144 | 1 | 6 | 9990.56 | 2940.15 | 1602.136 | 1882.048 | 3.95819 |  |  | #51-60
145 | 1 | 6 | 10050.56 | 3000.15 | 1633.491 | 1880.674 | 3.961242 |  | Step | max. disch. Cap.
146 | 1 | 6 | 10110.56 | 3060.15 | 1664.824 | 1879.377 | 3.963989 |  | 4 | 4643.756 | 51 | 4643.756
147 | 1 | 6 | 10170.56 | 3120.15 | 1696.133 | 1877.699 | 3.967346 |  | 9 | 3829.312
148 | 1 | 6 | 10230.56 | 3180.15 | 1727.419 | 1876.631 | 3.969787 |  | 10 | 962.9891
149 | 1 | 6 | 10290.56 | 3240.15 | 1758.684 | 1875.029 | 3.973144 |  | 11 | 0 | 52 | 4792.301
150 | 1 | 6 | 10350.56 | 3300.15 | 1789.925 | 1873.884 | 3.975586 |  | 16 | 4689.643 | 53 | 4689.643
151 | 1 | 6 | 10410.56 | 3360.15 | 1821.147 | 1872.74 | 3.978332 |  | 21 | 1663.778
152 | 1 | 6 | 10470.56 | 3420.15 | 1852.347 | 1871.138 | 3.981079 |  | 22 | 3020.371
153 | 1 | 6 | 10530.56 | 3480.15 | 1883.526 | 1870.222 | 3.983215 |  | 23 | 0 | 54 | 4684.149
154 | 1 | 6 | 10590.56 | 3540.15 | 1914.685 | 1869.001 | 3.986267 |  | 28 | 2426.545
155 | 1 | 6 | 10650.56 | 3600.15 | 1945.822 | 1867.628 | 3.988708 |  | 29 | 1764.577
156 | 1 | 6 | 10710.56 | 3660.15 | 1976.939 | 1866.331 | 3.991455 |  | 30 | 667.7208
157 | 1 | 6 | 10770.56 | 3720.15 | 2008.037 | 1865.415 | 3.993591 |  | 31 | 0 | 55 | 4858.843
158 | 1 | 6 | 10830.56 | 3780.15 | 2039.114 | 1864.195 | 3.996643 |  | 36 | 322.7778
159 | 1 | 6 | 10890.56 | 3840.15 | 2070.171 | 1862.898 | 3.999084 |  | 37 | 4460.208 | 56 | 4782.986
160 | 1 | 6 | 10950.56 | 3900.15 | 2101.208 | 1861.753 | 4.001526 |  | 42 | 3834.694
161 | 1 | 6 | 11010.56 | 3960.15 | 2132.225 | 1860.456 | 4.004273 |  | 43 | 943.3211
162 | 1 | 6 | 11070.56 | 4020.15 | 2163.221 | 1859.312 | 4.007019 |  | 44 | 0 | 57 | 4778.015
163 | 1 | 6 | 11130.56 | 4080.15 | 2194.198 | 1858.091 | 4.009461 |  | 49 | 1664.509
164 | 1 | 6 | 11190.56 | 4140.15 | 2225.153 | 1856.641 | 4.012207 |  | 50 | 3008.724
165 | 1 | 6 | 11250.56 | 4200.15 | 2256.088 | 1855.497 | 4.014954 |  | 51 | 0 | 58 | 4673.234
166 | 1 | 6 | 11310.56 | 4260.15 | 2287.002 | 1854.047 | 4.018006 |  | 56 | 322.9106
167 | 1 | 6 | 11370.56 | 4320.15 | 2317.893 | 1852.75 | 4.020752 |  | 57 | 4449.153 | 59 | 4772.064
168 | 1 | 6 | 11430.56 | 4380.15 | 2348.764 | 1851.377 | 4.023499 |  | 62 | 4659.864 | 60 | 4659.864
169 | 1 | 6 | 11490.56 | 4440.15 | 2379.612 | 1850.156 | 4.026551
170 | 1 | 6 | 11550.56 | 4500.15 | 2410.438 | 1849.088 | 4.028992
171 | 1 | 6 | 11610.56 | 4560.15 | 2441.243 | 1847.562 | 4.032044
172 | 1 | 6 | 11670.56 | 4620.15 | 2472.024 | 1846.342 | 4.034791 |  |  | #61-70
173 | 1 | 6 | 11730.56 | 4680.15 | 2502.783 | 1844.968 | 4.038148 |  | Step | max. disch. Cap.
174 | 1 | 6 | 11790.56 | 4740.15 | 2533.518 | 1843.214 | 4.04181 |  | 4 | 4600.071 | 61 | 4600.071
175 | 1 | 6 | 11850.56 | 4800.15 | 2564.23 | 1841.84 | 4.044251 |  | 9 | 3839.06
176 | 1 | 6 | 11910.56 | 4860.15 | 2594.917 | 1840.467 | 4.048219 |  | 10 | 922.7517
177 | 1 | 6 | 11970.56 | 4920.15 | 2625.578 | 1838.865 | 4.050965 |  | 11 | 0 | 62 | 4761.812
178 | 1 | 6 | 12030.56 | 4980.15 | 2656.215 | 1837.415 | 4.054322 |  | 16 | 4648.356 | 63 | 4648.356
179 | 1 | 6 | 12090.56 | 5040.15 | 2686.824 | 1835.813 | 4.057984 |  | 21 | 1665.898
180 | 1 | 6 | 12150.56 | 5100.15 | 2717.407 | 1834.287 | 4.061646 |  | 22 | 2998.299
181 | 1 | 6 | 12210.56 | 5160.15 | 2747.962 | 1832.532 | 4.065309 |  | 23 | 0 | 64 | 4664.197
182 | 1 | 6 | 12270.56 | 5220.15 | 2778.489 | 1830.701 | 4.069581 |  | 28 | 2432.315
183 | 1 | 6 | 12330.56 | 5280.15 | 2808.986 | 1829.023 | 4.072938 |  | 29 | 1771.19
184 | 1 | 6 | 12390.56 | 5340.15 | 2839.454 | 1827.192 | 4.077516 |  | 30 | 630.9813
185 | 1 | 6 | 12450.56 | 5400.15 | 2869.889 | 1825.208 | 4.081788 |  | 31 | 0 | 65 | 4834.486
186 | 1 | 6 | 12510.56 | 5460.15 | 2900.295 | 1823.301 | 4.085756 |  | 36 | 323.1273
187 | 1 | 6 | 12570.56 | 5520.15 | 2930.668 | 1821.469 | 4.090028 |  | 37 | 4428.874 | 66 | 4752.002
188 | 1 | 6 | 12630.56 | 5580.15 | 2961.009 | 1819.181 | 4.094911 |  | 42 | 3843.779
189 | 1 | 6 | 12690.56 | 5640.15 | 2991.318 | 1817.502 | 4.098878 |  | 43 | 906.0488
190 | 1 | 6 | 12750.56 | 5700.15 | 3021.593 | 1815.671 | 4.102846 |  | 44 | 0 | 67 | 4749.828
191 | 1 | 6 | 12810.56 | 5760.15 | 3051.838 | 1813.993 | 4.107424 |  | 49 | 1668.008
192 | 1 | 6 | 12870.56 | 5820.15 | 3082.05 | 1811.856 | 4.111696 |  | 50 | 2980.796
193 | 1 | 6 | 12930.56 | 5880.15 | 3112.233 | 1809.873 | 4.116274 |  | 51 | 0 | 68 | 4648.804
194 | 1 | 6 | 12990.56 | 5940.15 | 3142.386 | 1808.423 | 4.119631 |  | 56 | 322.4648
195 | 1 | 6 | 13050.56 | 6000.15 | 3172.512 | 1806.897 | 4.123293 |  | 57 | 4457.366 | 69 | 4779.83
196 | 1 | 6 | 13110.56 | 6060.15 | 3202.612 | 1805.142 | 4.126955 |  | 62 | 4617.983 | 70 | 4617.983
197 | 1 | 6 | 13170.56 | 6120.15 | 3232.687 | 1803.769 | 4.130312
198 | 1 | 6 | 13230.56 | 6180.15 | 3262.739 | 1802.472 | 4.133059
199 | 1 | 6 | 13290.56 | 6240.15 | 3292.77 | 1801.251 | 4.135805
200 | 1 | 6 | 13350.56 | 6300.15 | 3322.782 | 1800.031 | 4.138552 |  |  | #71-80
201 | 1 | 6 | 13410.56 | 6360.15 | 3352.775 | 1798.886 | 4.141299 |  | Step | max. disch. Cap.
202 | 1 | 6 | 13470.56 | 6420.15 | 3382.752 | 1798.123 | 4.14313 |  | 4 | 4548.509 | 71 | 4548.509
203 | 1 | 6 | 13530.56 | 6480.15 | 3412.714 | 1797.36 | 4.144961 |  | 9 | 3847.444
204 | 1 | 6 | 13590.56 | 6540.15 | 3442.661 | 1796.597 | 4.146487 |  | 10 | 886.8189
205 | 1 | 6 | 13650.56 | 6600.15 | 3472.596 | 1795.682 | 4.148623 |  | 11 | 0 | 72 | 4734.263
206 | 1 | 6 | 13710.56 | 6660.15 | 3502.519 | 1794.995 | 4.150454 |  | 16 | 4608.93 | 73 | 4608.93
207 | 1 | 6 | 13770.56 | 6720.15 | 3532.43 | 1794.385 | 4.151675 |  | 21 | 1670.562
208 | 1 | 6 | 13830.56 | 6780.15 | 3562.329 | 1793.317 | 4.153506 |  | 22 | 2942.509
209 | 1 | 6 | 13890.56 | 6840.15 | 3592.217 | 1793.011 | 4.154726 |  | 23 | 0 | 74 | 4613.071
210 | 1 | 6 | 13950.56 | 6900.15 | 3622.095 | 1792.401 | 4.156558 |  | 28 | 2437.553
211 | 1 | 6 | 14010.56 | 6960.15 | 3651.963 | 1791.943 | 4.157473 |  | 29 | 1777.807
212 | 1 | 6 | 14070.56 | 7020.15 | 3681.821 | 1791.18 | 4.158999 |  | 30 | 595.9585
213 | 1 | 6 | 14130.56 | 7080.15 | 3711.667 | 1790.341 | 4.161135 |  | 31 | 0 | 75 | 4811.319
214 | 1 | 6 | 14190.56 | 7140.15 | 3741.501 | 1789.654 | 4.162661 |  | 36 | 323.4115
215 | 1 | 6 | 14250.41 | 7200 | 3771.25 | 1788.968 | 4.164492 |  | 37 | 4405.157 | 76 | 4728.568
216 | 1 | 7 | 14250.43 | 0.02 | 0.004118240465 | 793.5454 | 4.121462 |  | 42 | 3854.709
217 | 1 | 7 | 14310.43 | 60.02 | 13.21881 | 793.7743 | 4.106813 |  | 43 | 863.3608
218 | 1 | 7 | 14370.43 | 120.02 | 26.45229 | 794.2321 | 4.104372 |  | 44 | 0 | 77 | 4718.07
219 | 1 | 7 | 14430.43 | 180.02 | 39.69118 | 794.3847 | 4.103456 |  | 49 | 1672.374
220 | 1 | 7 | 14490.43 | 240.02 | 52.93189 | 794.5373 | 4.102846 |  | 50 | 2927.942
221 | 1 | 7 | 14550.43 | 300.02 | 66.17306 | 794.6136 | 4.103151 |  | 51 | 0 | 78 | 4600.316
222 | 1 | 7 | 14610.43 | 360.02 | 79.41409 | 794.3847 | 4.103151 |  | 56 | 323.4829
223 | 1 | 7 | 14670.43 | 420.02 | 92.65458 | 794.5373 | 4.103456 |  | 57 | 4387.572 | 79 | 4711.055
224 | 1 | 7 | 14730.43 | 480.02 | 105.8941 | 794.3847 | 4.103456 |  | 62 | 4569.565 | 80 | 4569.565
225 | 1 | 7 | 14790.43 | 540.02 | 119.1324 | 794.2321 | 4.104372
226 | 1 | 7 | 14850.43 | 600.02 | 132.3693 | 794.1558 | 4.104067
227 | 1 | 7 | 14910.43 | 660.02 | 145.6047 | 794.0032 | 4.105287
228 | 1 | 7 | 14970.43 | 720.02 | 158.8383 | 794.0795 | 4.105592 |  |  | #81-90
229 | 1 | 7 | 15030.43 | 780.02 | 172.0705 | 793.8506 | 4.106203 |  | Step | max. disch. Cap.
230 | 1 | 7 | 15090.43 | 840.02 | 185.3008 | 793.8506 | 4.106508 |  | 4 | 4494.961 | 81 | 4494.961
231 | 1 | 7 | 15150.43 | 900.02 | 198.5289 | 793.5454 | 4.107118 |  | 9 | 3857.902
232 | 1 | 7 | 15210.43 | 960.02 | 211.7547 | 793.3165 | 4.108034 |  | 10 | 842.618
233 | 1 | 7 | 15270.43 | 1020.02 | 224.9785 | 793.4691 | 4.108644 |  | 11 | 0 | 82 | 4700.52
234 | 1 | 7 | 15330.43 | 1080.02 | 238.2004 | 793.2403 | 4.10956 |  | 16 | 4559.258 | 83 | 4559.258
235 | 1 | 7 | 15390.43 | 1140.02 | 251.4198 | 793.0114 | 4.110475 |  | 21 | 1674.509
236 | 1 | 7 | 15450.43 | 1200.02 | 264.637 | 792.8588 | 4.111086 |  | 22 | 2889.992
237 | 1 | 7 | 15510.43 | 1260.02 | 277.852 | 792.7825 | 4.111391 |  | 23 | 0 | 84 | 4564.501
238 | 1 | 7 | 15570.43 | 1320.02 | 291.065 | 792.7825 | 4.112001 |  | 28 | 2444.775
239 | 1 | 7 | 15630.43 | 1380.02 | 304.2759 | 792.4773 | 4.112917 |  | 29 | 1785.684
240 | 1 | 7 | 15690.43 | 1440.02 | 317.4844 | 792.5536 | 4.113527 |  | 30 | 551.4331
241 | 1 | 7 | 15750.43 | 1500.02 | 330.6904 | 792.0958 | 4.114443 |  | 31 | 0 | 85 | 4781.891
242 | 1 | 7 | 15810.43 | 1560.02 | 343.8936 | 791.9432 | 4.115663 |  | 36 | 323.7396
243 | 1 | 7 | 15870.43 | 1620.02 | 357.0935 | 791.8669 | 4.115969 |  | 37 | 4366.112 | 86 | 4689.852
244 | 1 | 7 | 15930.43 | 1680.02 | 370.2911 | 791.7906 | 4.117189 |  | 42 | 3865.613
245 | 1 | 7 | 15990.43 | 1740.02 | 383.4855 | 791.5618 | 4.11841 |  | 43 | 819.728
246 | 1 | 7 | 16050.43 | 1800.02 | 396.6772 | 791.3329 | 4.11902 |  | 44 | 0 | 87 | 4685.341
247 | 1 | 7 | 16110.43 | 1860.02 | 409.8661 | 791.3329 | 4.119631 |  | 49 | 1676.726
248 | 1 | 7 | 16170.43 | 1920.02 | 423.052 | 790.9514 | 4.120546 |  | 50 | 2869.729
249 | 1 | 7 | 16230.43 | 1980.02 | 436.2347 | 790.8751 | 4.121767 |  | 51 | 0 | 88 | 4546.455
250 | 1 | 7 | 16290.43 | 2040.02 | 449.4139 | 790.6462 | 4.122683 |  | 56 | 323.8504
251 | 1 | 7 | 16350.43 | 2100.02 | 462.5894 | 790.4173 | 4.123903 |  | 57 | 4354.332 | 89 | 4678.183
252 | 1 | 7 | 16410.43 | 2160.02 | 475.7615 | 790.1884 | 4.125124 |  | 62 | 4535.901 | 90 | 4535.901
253 | 1 | 7 | 16470.43 | 2220.02 | 488.9298 | 790.0359 | 4.126345
254 | 1 | 7 | 16530.43 | 2280.02 | 502.0946 | 789.807 | 4.12726
255 | 1 | 7 | 16590.43 | 2340.02 | 515.256 | 789.5018 | 4.128481
256 | 1 | 7 | 16650.43 | 2400.02 | 528.4135 | 789.3492 | 4.129397 |  |  | #91-100
257 | 1 | 7 | 16710.43 | 2460.02 | 541.5662 | 789.1203 | 4.131533 |  | Step | max. disch. Cap.
258 | 1 | 7 | 16770.43 | 2520.02 | 554.7145 | 788.7388 | 4.132448 |  | 4 | 4430.008 | 91 | 4430.008
259 | 1 | 7 | 16830.43 | 2580.02 | 567.8589 | 788.51 | 4.133974 |  | 9 | 3874.273
260 | 1 | 7 | 16890.43 | 2640.02 | 580.999 | 788.51 | 4.135195 |  | 10 | 784.704
261 | 1 | 7 | 16950.43 | 2700.02 | 594.1341 | 787.9759 | 4.137026 |  | 11 | 0 | 92 | 4658.977
262 | 1 | 7 | 17010.43 | 2760.02 | 607.2639 | 787.747 | 4.138552 |  | 16 | 4494.011 | 93 | 4494.011
263 | 1 | 7 | 17070.43 | 2820.02 | 620.3888 | 787.2892 | 4.140383 |  | 21 | 1679.156
264 | 1 | 7 | 17130.43 | 2880.02 | 633.5086 | 787.1366 | 4.141604 |  | 22 | 2830.895
265 | 1 | 7 | 17190.43 | 2940.02 | 646.6233 | 786.6026 | 4.143435 |  | 23 | 0 | 94 | 4510.051
266 | 1 | 7 | 17250.43 | 3000.02 | 659.7325 | 786.3737 | 4.145266 |  | 28 | 2452.774
267 | 1 | 7 | 17310.43 | 3060.02 | 672.8352 | 785.9159 | 4.147707 |  | 29 | 1794.547
268 | 1 | 7 | 17370.43 | 3120.02 | 685.9323 | 785.6107 | 4.148928 |  | 30 | 507.284
269 | 1 | 7 | 17430.43 | 3180.02 | 699.0233 | 785.3056 | 4.151064 |  | 31 | 0 | 95 | 4754.605
270 | 1 | 7 | 17490.43 | 3240.02 | 712.108 | 784.8478 | 4.153201 |  | 36 | 324.0724
271 | 1 | 7 | 17550.43 | 3300.02 | 725.1856 | 784.5426 | 4.155337 |  | 37 | 4328.477 | 96 | 4652.55
272 | 1 | 7 | 17610.43 | 3360.02 | 738.2569 | 784.0085 | 4.157168 |  | 42 | 3878.489
273 | 1 | 7 | 17670.43 | 3420.02 | 751.3216 | 783.5508 | 4.159304 |  | 43 | 769.5939
274 | 1 | 7 | 17730.43 | 3480.02 | 764.3782 | 783.093 | 4.162356 |  | 44 | 0 | 97 | 4648.082
275 | 1 | 7 | 17790.43 | 3540.02 | 777.4274 | 782.7878 | 4.164492 |  | 49 | 1680.343
276 | 1 | 7 | 17850.43 | 3600.02 | 790.4688 | 782.2538 | 4.166934 |  | 50 | 2819.925
277 | 1 | 7 | 17910.43 | 3660.02 | 803.5015 | 781.6434 | 4.169986 |  | 51 | 0 | 98 | 4500.267
278 | 1 | 7 | 17970.43 | 3720.02 | 816.5256 | 781.2619 | 4.173037 |  | 56 | 324.233
279 | 1 | 7 | 18030.43 | 3780.02 | 829.5408 | 780.6516 | 4.175784 |  | 57 | 4320.138 | 99 | 4644.371
280 | 1 | 7 | 18090.43 | 3840.02 | 842.5461 | 780.0412 | 4.178836 |  | 62 | 4470.874 | 100 | 4470.874
281 | 1 | 7 | 18150.43 | 3900.02 | 855.542 | 779.5071 | 4.181888
282 | 1 | 7 | 18210.43 | 3960.02 | 868.5274 | 778.8968 | 4.18555
283 | 1 | 7 | 18270.43 | 4020.02 | 881.5024 | 778.2864 | 4.188907
284 | 1 | 7 | 18330.43 | 4080.02 | 894.4665 | 777.5998 | 4.192874
285 | 1 | 7 | 18390.43 | 4140.02 | 907.4195 | 776.7605 | 4.196231
286 | 1 | 7 | 18450.43 | 4200.02 | 920.3563 | 769.4362 | 4.199893
287 | 1 | 7 | 18510.43 | 4260.02 | 932.631 | 705.272 | 4.199588
288 | 1 | 7 | 18570.43 | 4320.02 | 943.9435 | 653.1624 | 4.199893
289 | 1 | 7 | 18630.43 | 4380.02 | 954.4645 | 609.2927 | 4.199893
290 | 1 | 7 | 18690.43 | 4440.02 | 964.2677 | 567.7882 | 4.199893
291 | 1 | 7 | 18750.43 | 4500.02 | 973.4287 | 532.1584 | 4.200198
292 | 1 | 7 | 18810.43 | 4560.02 | 982.002 | 497.5204 | 4.199588
293 | 1 | 7 | 18870.43 | 4620.02 | 990.0267 | 465.2476 | 4.199893
294 | 1 | 7 | 18930.43 | 4680.02 | 997.5391 | 436.6369 | 4.199588
295 | 1 | 7 | 18990.43 | 4740.02 | 1004.575 | 409.1707 | 4.199893
296 | 1 | 7 | 19050.43 | 4800.02 | 1011.186 | 382.9252 | 4.199588
297 | 1 | 7 | 19110.43 | 4860.02 | 1017.389 | 359.9603 | 4.200198
298 | 1 | 7 | 19170.43 | 4920.02 | 1023.215 | 338.5977 | 4.199893
299 | 1 | 7 | 19230.43 | 4980.02 | 1028.701 | 319.1424 | 4.200198
300 | 1 | 7 | 19290.43 | 5040.02 | 1033.847 | 299.0768 | 4.199893
301 | 1 | 7 | 19350.43 | 5100.02 | 1038.676 | 280.9949 | 4.199588
302 | 1 | 7 | 19410.43 | 5160.02 | 1043.217 | 263.8285 | 4.199588
303 | 1 | 7 | 19470.43 | 5220.02 | 1047.498 | 248.188 | 4.199588
304 | 1 | 7 | 19530.43 | 5280.02 | 1051.507 | 231.5557 | 4.199893
305 | 1 | 7 | 19590.43 | 5340.02 | 1055.28 | 220.798 | 4.199588
306 | 1 | 7 | 19650.43 | 5400.02 | 1058.84 | 206.9123 | 4.199893
307 | 1 | 7 | 19710.43 | 5460.02 | 1062.196 | 195.1629 | 4.199893
308 | 1 | 7 | 19770.43 | 5520.02 | 1065.364 | 184.1764 | 4.199588
309 | 1 | 7 | 19830.43 | 5580.02 | 1068.357 | 174.7921 | 4.199893
310 | 1 | 7 | 19890.43 | 5640.02 | 1071.168 | 162.8901 | 4.199893
311 | 1 | 7 | 19950.43 | 5700.02 | 1073.819 | 154.8791 | 4.199588
312 | 1 | 7 | 20010.43 | 5760.02 | 1076.327 | 146.5629 | 4.199588
313 | 1 | 7 | 20070.43 | 5820.02 | 1078.701 | 139.3149 | 4.199893
314 | 1 | 7 | 20130.43 | 5880.02 | 1080.945 | 130.7698 | 4.199893
315 | 1 | 7 | 20190.43 | 5940.02 | 1083.069 | 123.9796 | 4.199893
316 | 1 | 7 | 20250.43 | 6000.02 | 1085.066 | 117.113 | 4.199588
317 | 1 | 7 | 20310.43 | 6060.02 | 1086.975 | 112.3064 | 4.199588
318 | 1 | 7 | 20370.43 | 6120.02 | 1088.787 | 106.5843 | 4.199588
319 | 1 | 7 | 20430.43 | 6180.02 | 1090.51 | 100.7095 | 4.199893
320 | 1 | 7 | 20490.43 | 6240.02 | 1092.139 | 96.6659 | 4.200198
321 | 1 | 7 | 20550.43 | 6300.02 | 1093.696 | 91.17266 | 4.199588
322 | 1 | 7 | 20610.43 | 6360.02 | 1095.153 | 85.52682 | 4.199893
323 | 1 | 7 | 20670.43 | 6420.02 | 1096.548 | 82.7039 | 4.199588
324 | 1 | 7 | 20730.43 | 6480.02 | 1097.892 | 77.66842 | 4.199588
325 | 1 | 7 | 20790.43 | 6540.02 | 1099.168 | 74.61662 | 4.199588
326 | 1 | 7 | 20850.43 | 6600.02 | 1100.378 | 70.95445 | 4.199893
327 | 1 | 7 | 20910.43 | 6660.02 | 1101.524 | 67.29229 | 4.199893
328 | 1 | 7 | 20970.43 | 6720.02 | 1102.635 | 65.61379 | 4.199893
329 | 1 | 7 | 21030.43 | 6780.02 | 1103.693 | 62.56199 | 4.199893
330 | 1 | 7 | 21090.43 | 6840.02 | 1104.702 | 57.22133 | 4.199893
331 | 1 | 7 | 21150.43 | 6900.02 | 1105.668 | 57.37392 | 4.199588
332 | 1 | 7 | 21210.43 | 6960.02 | 1106.601 | 55.84802 | 4.199588
333 | 1 | 7 | 21270.43 | 7020.02 | 1107.497 | 52.71992 | 4.199588
334 | 1 | 7 | 21330.43 | 7080.02 | 1108.369 | 51.80438 | 4.199588
335 | 1 | 7 | 21347.27 | 7096.86 | 1108.609 | 49.9733 | 4.199893
336 | 1 | 8 | 21347.28 | 0.01 | 0 | 0 | 4.197452
337 | 1 | 8 | 23147.27 | 1800 | 0 | 0 | 4.188907
338 | 1 | 9 | 23147.31 | 0.04 | 0.02293155481 | -2101.625 | 4.093385
339 | 1 | 9 | 23207.31 | 60.04 | 35.33497 | -2127.947 | 4.041505
340 | 1 | 9 | 23267.31 | 120.04 | 70.90112 | -2139.391 | 4.019837
341 | 1 | 9 | 23327.31 | 180.04 | 106.6331 | -2147.936 | 4.003662
342 | 1 | 9 | 23387.31 | 240.04 | 142.5003 | -2155.566 | 3.989624
343 | 1 | 9 | 23447.31 | 300.04 | 178.4821 | -2162.127 | 3.977417
344 | 1 | 9 | 23507.31 | 360.04 | 214.566 | -2168.002 | 3.966735
345 | 1 | 9 | 23567.31 | 420.04 | 250.7407 | -2172.961 | 3.957885
346 | 1 | 9 | 23627.31 | 480.04 | 286.9958 | -2177.462 | 3.94934
347 | 1 | 9 | 23687.31 | 540.04 | 323.3213 | -2181.582 | 3.942016
348 | 1 | 9 | 23747.31 | 600.04 | 359.7095 | -2184.863 | 3.935912
349 | 1 | 9 | 23807.31 | 660.04 | 396.1527 | -2188.067 | 3.930114
350 | 1 | 9 | 23867.31 | 720.04 | 432.6431 | -2190.89 | 3.925536
351 | 1 | 9 | 23927.31 | 780.04 | 469.1753 | -2192.95 | 3.921569
352 | 1 | 9 | 23987.31 | 840.04 | 505.7444 | -2195.163 | 3.917601
353 | 1 | 9 | 24047.31 | 900.04 | 542.3455 | -2196.841 | 3.914549
354 | 1 | 9 | 24107.31 | 960.04 | 578.9756 | -2198.901 | 3.911192
355 | 1 | 9 | 24167.31 | 1020.04 | 615.6345 | -2200.275 | 3.908446
356 | 1 | 9 | 24227.31 | 1080.04 | 652.3177 | -2201.648 | 3.90631
357 | 1 | 9 | 24287.31 | 1140.04 | 689.0279 | -2203.326 | 3.903258
358 | 1 | 9 | 24347.31 | 1200.04 | 725.7618 | -2204.776 | 3.900511
359 | 1 | 9 | 24407.31 | 1260.04 | 762.5198 | -2206.378 | 3.89807
360 | 1 | 9 | 24467.31 | 1320.04 | 799.3042 | -2208.057 | 3.895018
361 | 1 | 9 | 24527.31 | 1380.04 | 836.1137 | -2209.201 | 3.892882
362 | 1 | 9 | 24587.31 | 1440.04 | 872.9484 | -2211.032 | 3.889525
363 | 1 | 9 | 24647.31 | 1500.04 | 909.8114 | -2212.482 | 3.886778
364 | 1 | 9 | 24707.31 | 1560.04 | 946.7025 | -2214.542 | 3.883116
365 | 1 | 9 | 24767.31 | 1620.04 | 983.6248 | -2216.22 | 3.880369
366 | 1 | 9 | 24827.31 | 1680.04 | 1020.578 | -2218.051 | 3.877012
367 | 1 | 9 | 24887.31 | 1740.04 | 1057.566 | -2220.264 | 3.87335
368 | 1 | 9 | 24947.31 | 1800.04 | 1094.587 | -2222.248 | 3.869383
369 | 1 | 9 | 25007.31 | 1860.04 | 1131.645 | -2224.689 | 3.865721
370 | 1 | 9 | 25067.31 | 1920.04 | 1168.74 | -2226.978 | 3.861753
371 | 1 | 9 | 25127.31 | 1980.04 | 1205.874 | -2229.343 | 3.857786
372 | 1 | 9 | 25187.31 | 2040.04 | 1243.047 | -2231.785 | 3.853819
373 | 1 | 9 | 25247.31 | 2100.04 | 1280.264 | -2234.302 | 3.848936
374 | 1 | 9 | 25307.31 | 2160.04 | 1317.522 | -2237.125 | 3.844358
375 | 1 | 9 | 25367.31 | 2220.04 | 1354.826 | -2239.567 | 3.839475
376 | 1 | 9 | 25427.31 | 2280.04 | 1392.174 | -2242.008 | 3.835508
377 | 1 | 9 | 25487.31 | 2340.04 | 1429.568 | -2245.212 | 3.83032
378 | 1 | 9 | 25547.31 | 2400.04 | 1467.009 | -2247.807 | 3.825742
379 | 1 | 9 | 25607.31 | 2460.04 | 1504.497 | -2250.706 | 3.821164
380 | 1 | 9 | 25667.31 | 2520.04 | 1542.031 | -2253.529 | 3.816281
381 | 1 | 9 | 25727.31 | 2580.04 | 1579.615 | -2256.428 | 3.810788
382 | 1 | 9 | 25787.31 | 2640.04 | 1617.247 | -2259.174 | 3.806516
383 | 1 | 9 | 25847.31 | 2700.04 | 1654.927 | -2262.226 | 3.801022
384 | 1 | 9 | 25907.31 | 2760.04 | 1692.655 | -2264.973 | 3.79675
385 | 1 | 9 | 25967.31 | 2820.04 | 1730.429 | -2267.643 | 3.792172
386 | 1 | 9 | 26027.31 | 2880.04 | 1768.249 | -2270.619 | 3.787594
387 | 1 | 9 | 26087.31 | 2940.04 | 1806.113 | -2272.984 | 3.783322
388 | 1 | 9 | 26147.31 | 3000.04 | 1844.019 | -2275.044 | 3.77966
389 | 1 | 9 | 26207.31 | 3060.04 | 1881.967 | -2278.096 | 3.774777
390 | 1 | 9 | 26267.31 | 3120.04 | 1919.955 | -2280.69 | 3.770809
391 | 1 | 9 | 26327.31 | 3180.04 | 1957.985 | -2282.979 | 3.766842
392 | 1 | 9 | 26387.31 | 3240.04 | 1996.051 | -2285.115 | 3.76318
393 | 1 | 9 | 26447.31 | 3300.04 | 2034.154 | -2287.098 | 3.759823
394 | 1 | 9 | 26507.31 | 3360.04 | 2072.293 | -2289.387 | 3.756161
395 | 1 | 9 | 26567.31 | 3420.04 | 2110.468 | -2291.676 | 3.752804
396 | 1 | 9 | 26627.31 | 3480.04 | 2148.676 | -2293.431 | 3.749447
397 | 1 | 9 | 26687.31 | 3540.04 | 2186.919 | -2295.415 | 3.746395
398 | 1 | 9 | 26747.31 | 3600.04 | 2225.195 | -2297.704 | 3.742733
399 | 1 | 9 | 26807.31 | 3660.04 | 2263.506 | -2299.687 | 3.739681
400 | 1 | 9 | 26867.31 | 3720.04 | 2301.849 | -2301.366 | 3.736629
401 | 1 | 9 | 26927.31 | 3780.04 | 2340.225 | -2303.349 | 3.733272
402 | 1 | 9 | 26987.31 | 3840.04 | 2378.634 | -2305.562 | 3.73022
403 | 1 | 9 | 27047.31 | 3900.04 | 2417.075 | -2307.698 | 3.726558
404 | 1 | 9 | 27107.31 | 3960.04 | 2455.551 | -2309.377 | 3.723812
405 | 1 | 9 | 27167.31 | 4020.04 | 2494.058 | -2311.437 | 3.720455
406 | 1 | 9 | 27227.31 | 4080.04 | 2532.6 | -2313.497 | 3.717098
407 | 1 | 9 | 27287.31 | 4140.04 | 2571.175 | -2315.251 | 3.714351
408 | 1 | 9 | 27347.31 | 4200.04 | 2609.784 | -2317.617 | 3.710384
409 | 1 | 9 | 27407.31 | 4260.04 | 2648.429 | -2319.448 | 3.707942
410 | 1 | 9 | 27467.31 | 4320.04 | 2687.107 | -2321.736 | 3.703975
411 | 1 | 9 | 27527.31 | 4380.04 | 2725.821 | -2323.72 | 3.700618
412 | 1 | 9 | 27587.31 | 4440.04 | 2764.57 | -2325.704 | 3.697261
413 | 1 | 9 | 27647.31 | 4500.04 | 2803.357 | -2328.374 | 3.693294
414 | 1 | 9 | 27707.31 | 4560.04 | 2842.181 | -2330.587 | 3.689631
415 | 1 | 9 | 27767.31 | 4620.04 | 2881.044 | -2332.952 | 3.685969
416 | 1 | 9 | 27827.31 | 4680.04 | 2919.946 | -2335.775 | 3.681697
417 | 1 | 9 | 27887.31 | 4740.04 | 2958.89 | -2337.987 | 3.67834
418 | 1 | 9 | 27947.31 | 4800.04 | 2997.874 | -2340.658 | 3.674067
419 | 1 | 9 | 28007.31 | 4860.04 | 3036.903 | -2343.023 | 3.670405
420 | 1 | 9 | 28067.31 | 4920.04 | 3075.975 | -2345.693 | 3.666438
421 | 1 | 9 | 28127.31 | 4980.04 | 3115.093 | -2348.44 | 3.66186
422 | 1 | 9 | 28187.31 | 5040.04 | 3154.256 | -2351.034 | 3.657588
423 | 1 | 9 | 28247.31 | 5100.04 | 3193.469 | -2354.314 | 3.652705
424 | 1 | 9 | 28307.31 | 5160.04 | 3232.735 | -2357.519 | 3.647822
425 | 1 | 9 | 28367.31 | 5220.04 | 3272.055 | -2361.181 | 3.642329
426 | 1 | 9 | 28427.31 | 5280.04 | 3311.433 | -2364.614 | 3.63653
427 | 1 | 9 | 28487.31 | 5340.04 | 3350.873 | -2368.2 | 3.631342
428 | 1 | 9 | 28547.31 | 5400.04 | 3390.379 | -2372.396 | 3.624933
429 | 1 | 9 | 28607.31 | 5460.04 | 3429.954 | -2376.745 | 3.618219
430 | 1 | 9 | 28667.31 | 5520.04 | 3469.604 | -2381.628 | 3.610895
431 | 1 | 9 | 28727.31 | 5580.04 | 3509.333 | -2386.053 | 3.603876
432 | 1 | 9 | 28787.31 | 5640.04 | 3549.149 | -2391.623 | 3.595636
433 | 1 | 9 | 28847.31 | 5700.04 | 3589.057 | -2397.498 | 3.587091
434 | 1 | 9 | 28907.31 | 5760.04 | 3629.064 | -2403.677 | 3.57763
435 | 1 | 9 | 28967.31 | 5820.04 | 3669.178 | -2410.315 | 3.567864
436 | 1 | 9 | 29027.31 | 5880.04 | 3709.405 | -2417.182 | 3.557794
437 | 1 | 9 | 29087.31 | 5940.04 | 3749.752 | -2424.353 | 3.547112
438 | 1 | 9 | 29147.27 | 6000 | 3790.199 | -2432.364 | 3.535821
439 | 1 | 10 | 29147.29 | 0.02 | 0.01073175 | -1968.49 | 3.557794
440 | 1 | 10 | 29207.29 | 60.02 | 32.79942 | -1969.024 | 3.555047
441 | 1 | 10 | 29267.29 | 120.02 | 65.64874 | -1973.449 | 3.547112
442 | 1 | 10 | 29327.29 | 180.02 | 98.57882 | -1978.561 | 3.537957
443 | 1 | 10 | 29387.29 | 240.02 | 131.5966 | -1983.749 | 3.528191
444 | 1 | 10 | 29447.29 | 300.02 | 164.706 | -1989.471 | 3.518425
445 | 1 | 10 | 29507.29 | 360.02 | 197.9105 | -1995.193 | 3.508659
446 | 1 | 10 | 29567.29 | 420.02 | 231.2104 | -2000.763 | 3.498589
447 | 1 | 10 | 29627.29 | 480.02 | 264.6055 | -2006.638 | 3.488212
448 | 1 | 10 | 29687.29 | 540.02 | 298.097 | -2012.512 | 3.478141
449 | 1 | 10 | 29747.29 | 600.02 | 331.685 | -2018.235 | 3.468376
450 | 1 | 10 | 29807.29 | 660.02 | 365.3692 | -2024.033 | 3.458305
451 | 1 | 10 | 29867.29 | 720.02 | 399.1487 | -2029.603 | 3.448844
452 | 1 | 10 | 29927.29 | 780.02 | 433.0221 | -2035.248 | 3.439384
453 | 1 | 10 | 29987.29 | 840.02 | 466.9876 | -2040.742 | 3.429923
454 | 1 | 10 | 30047.29 | 900.02 | 501.0428 | -2045.853 | 3.421073
455 | 1 | 10 | 30107.29 | 960.02 | 535.1857 | -2051.194 | 3.412528
456 | 1 | 10 | 30167.29 | 1020.02 | 569.412 | -2056.153 | 3.404593
457 | 1 | 10 | 30227.29 | 1080.02 | 603.7188 | -2060.502 | 3.396963
458 | 1 | 10 | 30287.29 | 1140.02 | 638.1051 | -2065.385 | 3.389029
459 | 1 | 10 | 30347.29 | 1200.02 | 672.5696 | -2070.192 | 3.381094
460 | 1 | 10 | 30407.29 | 1260.02 | 707.1129 | -2074.922 | 3.373465
461 | 1 | 10 | 30467.29 | 1320.02 | 741.7383 | -2080.034 | 3.365225
462 | 1 | 10 | 30527.29 | 1380.02 | 776.4506 | -2085.374 | 3.35668
463 | 1 | 10 | 30587.29 | 1440.02 | 811.2581 | -2091.554 | 3.346609
464 | 1 | 10 | 30647.29 | 1500.02 | 846.1699 | -2097.963 | 3.336538
465 | 1 | 10 | 30707.29 | 1560.02 | 881.1977 | -2105.898 | 3.324025
466 | 1 | 10 | 30767.29 | 1620.02 | 916.3622 | -2114.595 | 3.309987
467 | 1 | 10 | 30827.29 | 1680.02 | 951.6898 | -2125.124 | 3.293812
468 | 1 | 10 | 30887.29 | 1740.02 | 987.2165 | -2138.781 | 3.27306
469 | 1 | 10 | 30947.29 | 1800.02 | 1022.994 | -2155.184 | 3.24773
470 | 1 | 10 | 31007.29 | 1860.02 | 1059.093 | -2177.31 | 3.214771
471 | 1 | 10 | 31067.29 | 1920.02 | 1095.618 | -2206.989 | 3.17174
472 | 1 | 10 | 31127.29 | 1980.02 | 1132.721 | -2247.654 | 3.114366
473 | 1 | 10 | 31187.29 | 2040.02 | 1170.647 | -2308.003 | 3.032883
474 | 1 | 10 | 31205.99 | 2058.72 | 1182.699 | -2333.104 | 2.999924
475 | 1 | 12 | 31206 | 0.01 | 0 | 0 | 3.123522
476 | 1 | 12 | 33005.99 | 1800 | 0 | 0 | 3.299611
477 | 1 | 13 | 33006.12 | 0.13 | 0.03924027 | 2176.089 | 3.430228
478 | 1 | 13 | 33066.12 | 60.13 | 35.64785 | 2117.266 | 3.51873
479 | 1 | 13 | 33126.12 | 120.13 | 70.70047 | 2090.715 | 3.563287
480 | 1 | 13 | 33186.12 | 180.13 | 105.368 | 2070.192 | 3.598688
481 | 1 | 13 | 33246.12 | 240.13 | 139.7327 | 2054.398 | 3.626459
482 | 1 | 13 | 33306.12 | 300.13 | 173.8799 | 2044.404 | 3.64416
483 | 1 | 13 | 33366.12 | 360.13 | 207.91 | 2039.673 | 3.652094
484 | 1 | 13 | 33426.12 | 420.13 | 241.8836 | 2037.079 | 3.656977
485 | 1 | 13 | 33486.12 | 480.13 | 275.8145 | 2034.562 | 3.66186
486 | 1 | 13 | 33546.12 | 540.13 | 309.7045 | 2031.968 | 3.666133
487 | 1 | 13 | 33606.12 | 600.13 | 343.5523 | 2029.526 | 3.67071
488 | 1 | 13 | 33666.12 | 660.13 | 377.3529 | 2026.551 | 3.675898
489 | 1 | 13 | 33726.12 | 720.13 | 411.1047 | 2023.575 | 3.681392
490 | 1 | 13 | 33786.12 | 780.13 | 444.8046 | 2019.989 | 3.688106
491 | 1 | 13 | 33846.12 | 840.13 | 478.4486 | 2017.014 | 3.693599
492 | 1 | 13 | 33906.12 | 900.13 | 512.0334 | 2013.199 | 3.700313
493 | 1 | 13 | 33966.12 | 960.13 | 545.5554 | 2009.384 | 3.707332
494 | 1 | 13 | 34026.12 | 1020.13 | 579.0108 | 2005.341 | 3.714961
495 | 1 | 13 | 34086.12 | 1080.13 | 612.3967 | 2001.221 | 3.722896
496 | 1 | 13 | 34146.12 | 1140.13 | 645.71 | 1996.719 | 3.731136
497 | 1 | 13 | 34206.12 | 1200.13 | 678.949 | 1991.836 | 3.739986
498 | 1 | 13 | 34266.12 | 1260.13 | 712.1125 | 1987.64 | 3.748226
499 | 1 | 13 | 34326.12 | 1320.13 | 745.1972 | 1982.757 | 3.757382
500 | 1 | 13 | 34386.12 | 1380.13 | 778.2036 | 1977.951 | 3.766232
501 | 1 | 13 | 34446.12 | 1440.13 | 811.1301 | 1973.22 | 3.775387
502 | 1 | 13 | 34506.12 | 1500.13 | 843.9759 | 1968.414 | 3.785153
503 | 1 | 13 | 34566.12 | 1560.13 | 876.7396 | 1963.226 | 3.794614
504 | 1 | 13 | 34626.12 | 1620.13 | 909.4207 | 1958.495 | 3.804074
505 | 1 | 13 | 34686.12 | 1680.13 | 942.0188 | 1953.536 | 3.813535
506 | 1 | 13 | 34746.12 | 1740.13 | 974.5344 | 1948.425 | 3.823606
507 | 1 | 13 | 34806.12 | 1800.13 | 1006.97 | 1943.771 | 3.832761
508 | 1 | 13 | 34866.12 | 1860.13 | 1039.327 | 1939.117 | 3.841917
509 | 1 | 13 | 34926.12 | 1920.13 | 1071.607 | 1934.768 | 3.850767
510 | 1 | 13 | 34986.12 | 1980.13 | 1103.812 | 1930.114 | 3.859617
511 | 1 | 13 | 35046.12 | 2040.13 | 1135.944 | 1925.841 | 3.868162
512 | 1 | 13 | 35106.12 | 2100.13 | 1168.008 | 1921.569 | 3.876707
513 | 1 | 13 | 35166.12 | 2160.13 | 1200.007 | 1918.059 | 3.884031
514 | 1 | 13 | 35226.12 | 2220.13 | 1231.944 | 1914.397 | 3.891356
515 | 1 | 13 | 35286.12 | 2280.13 | 1263.824 | 1910.811 | 3.898375
516 | 1 | 13 | 35346.12 | 2340.13 | 1295.649 | 1907.836 | 3.904784
517 | 1 | 13 | 35406.12 | 2400.13 | 1327.425 | 1905.318 | 3.909972
518 | 1 | 13 | 35466.12 | 2460.13 | 1359.153 | 1902.342 | 3.916075
519 | 1 | 13 | 35526.12 | 2520.13 | 1390.838 | 1899.825 | 3.920958
520 | 1 | 13 | 35586.12 | 2580.13 | 1422.483 | 1897.536 | 3.926146
521 | 1 | 13 | 35646.12 | 2640.13 | 1454.09 | 1895.399 | 3.930419
522 | 1 | 13 | 35706.12 | 2700.13 | 1485.663 | 1893.187 | 3.934997
523 | 1 | 13 | 35766.12 | 2760.13 | 1517.202 | 1891.279 | 3.938354
524 | 1 | 13 | 35826.12 | 2820.13 | 1548.711 | 1889.601 | 3.942931
525 | 1 | 13 | 35886.12 | 2880.13 | 1580.19 | 1887.77 | 3.945678
526 | 1 | 13 | 35946.12 | 2940.13 | 1611.642 | 1886.091 | 3.949645
527 | 1 | 13 | 36006.12 | 3000.13 | 1643.067 | 1884.794 | 3.952697
528 | 1 | 13 | 36066.12 | 3060.13 | 1674.466 | 1883.116 | 3.955749
529 | 1 | 13 | 36126.12 | 3120.13 | 1705.84 | 1881.59 | 3.959106
530 | 1 | 13 | 36186.12 | 3180.13 | 1737.19 | 1880.522 | 3.961547
531 | 1 | 13 | 36246.12 | 3240.13 | 1768.517 | 1878.92 | 3.964904
532 | 1 | 13 | 36306.12 | 3300.13 | 1799.82 | 1877.546 | 3.967956
533 | 1 | 13 | 36366.12 | 3360.13 | 1831.102 | 1876.249 | 3.970397
534 | 1 | 13 | 36426.12 | 3420.13 | 1862.361 | 1874.952 | 3.973449
535 | 1 | 13 | 36486.12 | 3480.13 | 1893.597 | 1873.655 | 3.976196
536 | 1 | 13 | 36546.12 | 3540.13 | 1924.813 | 1872.358 | 3.978943
537 | 1 | 13 | 36606.12 | 3600.13 | 1956.007 | 1871.061 | 3.981689
538 | 1 | 13 | 36666.12 | 3660.13 | 1987.179 | 1869.841 | 3.984131
539 | 1 | 13 | 36726.12 | 3720.13 | 2018.332 | 1868.62 | 3.986572
540 | 1 | 13 | 36786.12 | 3780.13 | 2049.464 | 1867.399 | 3.989319
541 | 1 | 13 | 36846.12 | 3840.13 | 2080.575 | 1866.026 | 3.992065
542 | 1 | 13 | 36906.12 | 3900.13 | 2111.668 | 1864.805 | 3.994812
543 | 1 | 13 | 36966.12 | 3960.13 | 2142.74 | 1863.89 | 3.996948
544 | 1 | 13 | 37026.12 | 4020.13 | 2173.792 | 1862.211 | 4
545 | 1 | 13 | 37086.12 | 4080.13 | 2204.824 | 1861.372 | 4.002441
546 | 1 | 13 | 37146.12 | 4140.13 | 2235.835 | 1859.922 | 4.005188
547 | 1 | 13 | 37206.12 | 4200.13 | 2266.826 | 1858.701 | 4.007935
548 | 1 | 13 | 37266.12 | 4260.13 | 2297.797 | 1857.633 | 4.010376
549 | 1 | 13 | 37326.12 | 4320.13 | 2328.745 | 1856.26 | 4.013123
550 | 1 | 13 | 37386.12 | 4380.13 | 2359.674 | 1855.116 | 4.015869
551 | 1 | 13 | 37446.12 | 4440.13 | 2390.581 | 1853.742 | 4.018921
552 | 1 | 13 | 37506.12 | 4500.13 | 2421.465 | 1852.445 | 4.021668
553 | 1 | 13 | 37566.12 | 4560.13 | 2452.329 | 1851.072 | 4.024414
554 | 1 | 13 | 37626.12 | 4620.13 | 2483.169 | 1849.928 | 4.027466
555 | 1 | 13 | 37686.12 | 4680.13 | 2513.988 | 1848.554 | 4.030213
556 | 1 | 13 | 37746.12 | 4740.13 | 2544.784 | 1846.952 | 4.03357
557 | 1 | 13 | 37806.12 | 4800.13 | 2575.556 | 1845.808 | 4.036011
558 | 1 | 13 | 37866.12 | 4860.13 | 2606.306 | 1844.205 | 4.039368
559 | 1 | 13 | 37926.12 | 4920.13 | 2637.031 | 1842.908 | 4.04242
560 | 1 | 13 | 37986.12 | 4980.13 | 2667.732 | 1841.23 | 4.045777
561 | 1 | 13 | 38046.12 | 5040.13 | 2698.408 | 1839.78 | 4.049439
562 | 1 | 13 | 38106.12 | 5100.13 | 2729.058 | 1838.254 | 4.052796
563 | 1 | 13 | 38166.12 | 5160.13 | 2759.683 | 1836.652 | 4.056458
564 | 1 | 13 | 38226.12 | 5220.13 | 2790.28 | 1835.203 | 4.05951
565 | 1 | 13 | 38286.12 | 5280.13 | 2820.852 | 1833.448 | 4.063172
566 | 1 | 13 | 38346.12 | 5340.13 | 2851.394 | 1831.769 | 4.066835
567 | 1 | 13 | 38406.12 | 5400.13 | 2881.908 | 1829.862 | 4.071412
568 | 1 | 13 | 38466.12 | 5460.13 | 2912.392 | 1828.183 | 4.075074
569 | 1 | 13 | 38526.12 | 5520.13 | 2942.846 | 1826.276 | 4.079347
570 | 1 | 13 | 38586.12 | 5580.13 | 2973.268 | 1824.674 | 4.083009
571 | 1 | 13 | 38646.12 | 5640.13 | 3003.659 | 1822.309 | 4.087892
572 | 1 | 13 | 38706.12 | 5700.13 | 3034.019 | 1820.706 | 4.091859
573 | 1 | 13 | 38766.12 | 5760.13 | 3064.345 | 1818.57 | 4.096437
574 | 1 | 13 | 38826.12 | 5820.13 | 3094.64 | 1816.587 | 4.101015
575 | 1 | 13 | 38886.12 | 5880.13 | 3124.903 | 1814.832 | 4.104982
576 | 1 | 13 | 38946.12 | 5940.13 | 3155.135 | 1812.848 | 4.109255
577 | 1 | 13 | 39006.12 | 6000.13 | 3185.335 | 1811.093 | 4.113222
578 | 1 | 13 | 39066.12 | 6060.13 | 3215.506 | 1809.415 | 4.116884
579 | 1 | 13 | 39126.12 | 6120.13 | 3245.65 | 1807.736 | 4.121157
580 | 1 | 13 | 39186.12 | 6180.13 | 3275.766 | 1806.134 | 4.124819
581 | 1 | 13 | 39246.12 | 6240.13 | 3305.856 | 1804.837 | 4.127871
582 | 1 | 13 | 39306.12 | 6300.13 | 3335.924 | 1803.235 | 4.130922
583 | 1 | 13 | 39366.12 | 6360.13 | 3365.968 | 1801.938 | 4.133974
584 | 1 | 13 | 39426.12 | 6420.13 | 3395.993 | 1800.87 | 4.136721
585 | 1 | 13 | 39486.12 | 6480.13 | 3425.998 | 1799.573 | 4.139467
586 | 1 | 13 | 39546.12 | 6540.13 | 3455.986 | 1798.734 | 4.141299
587 | 1 | 13 | 39606.12 | 6600.13 | 3485.958 | 1797.971 | 4.143435
588 | 1 | 13 | 39666.12 | 6660.13 | 3515.917 | 1796.979 | 4.145571
589 | 1 | 13 | 39726.12 | 6720.13 | 3545.86 | 1796.063 | 4.147707
590 | 1 | 13 | 39786.12 | 6780.13 | 3575.791 | 1795.529 | 4.148928
591 | 1 | 13 | 39846.12 | 6840.13 | 3605.711 | 1794.919 | 4.150759
592 | 1 | 13 | 39906.12 | 6900.13 | 3635.62 | 1794.079 | 4.15259
593 | 1 | 13 | 39966.12 | 6960.13 | 3665.516 | 1793.393 | 4.154116
594 | 1 | 13 | 40026.12 | 7020.13 | 3695.402 | 1792.859 | 4.155032
595 | 1 | 13 | 40086.12 | 7080.13 | 3725.278 | 1792.325 | 4.156863
596 | 1 | 13 | 40146.12 | 7140.13 | 3755.143 | 1791.562 | 4.158083
597 | 1 | 13 | 40205.99 | 7200 | 3784.934 | 1790.951 | 4.159609
598 | 1 | 14 | 40206.01 | 0.02 | 0.004123326806 | 794.5373 | 4.116884
599 | 1 | 14 | 40266.01 | 60.02 | 13.23197 | 794.3847 | 4.103151
600 | 1 | 14 | 40326.01 | 120.02 | 26.47709 | 794.9187 | 4.10071
601 | 1 | 14 | 40386.01 | 180.02 | 39.72736 | 795.0713 | 4.099489
602 | 1 | 14 | 40446.01 | 240.02 | 52.98002 | 795.0713 | 4.099489
603 | 1 | 14 | 40506.01 | 300.02 | 66.2333 | 795.1476 | 4.099184
604 | 1 | 14 | 40566.01 | 360.02 | 79.48647 | 795.0713 | 4.099489
605 | 1 | 14 | 40626.01 | 420.02 | 92.73843 | 795.0713 | 4.099794
606 | 1 | 14 | 40686.01 | 480.02 | 105.989 | 794.8425 | 4.100404
607 | 1 | 14 | 40746.01 | 540.02 | 119.2382 | 794.8425 | 4.10071
608 | 1 | 14 | 40806.01 | 600.02 | 132.486 | 794.8425 | 4.10132
609 | 1 | 14 | 40866.01 | 660.02 | 145.7324 | 794.6899 | 4.101625
610 | 1 | 14 | 40926.01 | 720.02 | 158.9776 | 794.5373 | 4.102235
611 | 1 | 14 | 40986.01 | 780.02 | 172.221 | 794.461 | 4.102541
612 | 1 | 14 | 41046.01 | 840.02 | 185.4629 | 794.5373 | 4.103151
613 | 1 | 14 | 41106.01 | 900.02 | 198.7032 | 794.3084 | 4.103456
614 | 1 | 14 | 41166.01 | 960.02 | 211.9419 | 794.461 | 4.103761
615 | 1 | 14 | 41226.01 | 1020.02 | 225.1787 | 794.0795 | 4.104982
616 | 1 | 14 | 41286.01 | 1080.02 | 238.4136 | 794.0032 | 4.105287
617 | 1 | 14 | 41346.01 | 1140.02 | 251.6467 | 793.9269 | 4.105592
618 | 1 | 14 | 41406.01 | 1200.02 | 264.8783 | 794.0032 | 4.105898
619 | 1 | 14 | 41466.01 | 1260.02 | 278.1076 | 793.698 | 4.107424
620 | 1 | 14 | 41526.01 | 1320.02 | 291.3345 | 793.5454 | 4.108034
621 | 1 | 14 | 41586.01 | 1380.02 | 304.5589 | 793.3928 | 4.108644
622 | 1 | 14 | 41646.01 | 1440.02 | 317.7814 | 793.3165 | 4.10956
623 | 1 | 14 | 41706.01 | 1500.02 | 331.0016 | 793.164 | 4.109865
624 | 1 | 14 | 41766.01 | 1560.02 | 344.2197 | 792.9351 | 4.110475
625 | 1 | 14 | 41826.01 | 1620.02 | 357.4353 | 792.7825 | 4.11078
626 | 1 | 14 | 41886.01 | 1680.02 | 370.6487 | 792.8588 | 4.111696
627 | 1 | 14 | 41946.01 | 1740.02 | 383.86 | 792.6299 | 4.112917
628 | 1 | 14 | 42006.01 | 1800.02 | 397.0689 | 792.4773 | 4.113222
629 | 1 | 14 | 42066.01 | 1860.02 | 410.2751 | 792.401 | 4.114137
630 | 1 | 14 | 42126.01 | 1920.02 | 423.4783 | 792.1721 | 4.115358
631 | 1 | 14 | 42186.01 | 1980.02 | 436.6784 | 791.9432 | 4.116274
632 | 1 | 14 | 42246.01 | 2040.02 | 449.8759 | 791.7144 | 4.117189
633 | 1 | 14 | 42306.01 | 2100.02 | 463.0705 | 791.6381 | 4.118105
634 | 1 | 14 | 42366.01 | 2160.02 | 476.2622 | 791.3329 | 4.118715
635 | 1 | 14 | 42426.01 | 2220.02 | 489.4511 | 791.2566 | 4.119631
636 | 1 | 14 | 42486.01 | 2280.02 | 502.637 | 791.104 | 4.120851
637 | 1 | 14 | 42546.01 | 2340.02 | 515.8195 | 790.8751 | 4.122072
638 | 1 | 14 | 42606.01 | 2400.02 | 528.9985 | 790.4936 | 4.123293
639 | 1 | 14 | 42666.01 | 2460.02 | 542.1738 | 790.4173 | 4.123903
640 | 1 | 14 | 42726.01 | 2520.02 | 555.3457 | 790.1122 | 4.125124
641 | 1 | 14 | 42786.01 | 2580.02 | 568.5136 | 790.0359 | 4.126345
642 | 1 | 14 | 42846.01 | 2640.02 | 581.678 | 789.807 | 4.12726
643 | 1 | 14 | 42906.01 | 2700.02 | 594.8388 | 789.5018 | 4.128481
644 | 1 | 14 | 42966.01 | 2760.02 | 607.9957 | 789.1966 | 4.130312
645 | 1 | 14 | 43026.01 | 2820.02 | 621.1474 | 788.9677 | 4.131838
646 | 1 | 14 | 43086.01 | 2880.02 | 634.295 | 788.6625 | 4.132753
647 | 1 | 14 | 43146.01 | 2940.02 | 647.4384 | 788.3574 | 4.134279
648 | 1 | 14 | 43206.01 | 3000.02 | 660.5773 | 788.2048 | 4.135805
649 | 1 | 14 | 43266.01 | 3060.02 | 673.711 | 787.8996 | 4.137026
650 | 1 | 14 | 43326.01 | 3120.02 | 686.8396 | 787.5944 | 4.139162
651 | 1 | 14 | 43386.01 | 3180.02 | 699.9632 | 787.2129 | 4.140688
652 | 1 | 14 | 43446.01 | 3240.02 | 713.0817 | 786.9841 | 4.142214
653 | 1 | 14 | 43506.01 | 3300.02 | 726.1948 | 786.5263 | 4.144045
654 | 1 | 14 | 43566.01 | 3360.02 | 739.302 | 786.2974 | 4.145876
655 | 1 | 14 | 43626.01 | 3420.02 | 752.4027 | 785.9159 | 4.147707
656 | 1 | 14 | 43686.01 | 3480.02 | 765.4978 | 785.4582 | 4.149844
657 | 1 | 14 | 43746.01 | 3540.02 | 778.5865 | 785.0004 | 4.151675
658 | 1 | 14 | 43806.01 | 3600.02 | 791.6682 | 784.5426 | 4.154421
659 | 1 | 14 | 43866.01 | 3660.02 | 804.7431 | 784.4663 | 4.155947
660 | 1 | 14 | 43926.01 | 3720.02 | 817.8114 | 783.9322 | 4.158083
661 | 1 | 14 | 43986.01 | 3780.02 | 830.8727 | 783.4745 | 4.161135
662 | 1 | 14 | 44046.01 | 3840.02 | 843.9257 | 783.093 | 4.163272
663 | 1 | 14 | 44106.01 | 3900.02 | 856.9713 | 782.4063 | 4.165713
664 | 1 | 14 | 44166.01 | 3960.02 | 870.0085 | 781.8723 | 4.168765
665 | 1 | 14 | 44226.01 | 4020.02 | 883.0371 | 781.3382 | 4.171817
666 | 1 | 14 | 44286.01 | 4080.02 | 896.0569 | 780.8804 | 4.174258
667 | 1 | 14 | 44346.01 | 4140.02 | 909.0672 | 780.3464 | 4.17731
668 | 1 | 14 | 44406.01 | 4200.02 | 922.0681 | 779.8123 | 4.180362
669 | 1 | 14 | 44466.01 | 4260.02 | 935.059 | 779.2782 | 4.183719
670 | 1 | 14 | 44526.01 | 4320.02 | 948.0394 | 778.5916 | 4.187076
671 | 1 | 14 | 44586.01 | 4380.02 | 961.0096 | 777.9049 | 4.190738
672 | 1 | 14 | 44646.01 | 4440.02 | 973.9682 | 777.0657 | 4.194705
673 | 1 | 14 | 44706.01 | 4500.02 | 986.9155 | 776.4553 | 4.198062
674 | 1 | 14 | 44766.01 | 4560.02 | 999.6683 | 737.3159 | 4.200198
675 | 1 | 14 | 44826.01 | 4620.02 | 1011.475 | 679.942 | 4.199893
676 | 1 | 14 | 44886.01 | 4680.02 | 1022.418 | 632.2576 | 4.199893
677 | 1 | 14 | 44946.01 | 4740.02 | 1032.601 | 590.0664 | 4.199588
678 | 1 | 14 | 45006.01 | 4800.02 | 1042.116 | 551.9951 | 4.200198
679 | 1 | 14 | 45066.01 | 4860.02 | 1051.016 | 517.052 | 4.199893
680 | 1 | 14 | 45126.01 | 4920.02 | 1059.351 | 484.7028 | 4.199893
681 | 1 | 14 | 45186.01 | 4980.02 | 1067.156 | 453.6507 | 4.199588
682 | 1 | 14 | 45246.01 | 5040.02 | 1074.483 | 426.566 | 4.199588
683 | 1 | 14 | 45306.01 | 5100.02 | 1081.368 | 399.3286 | 4.200198
684 | 1 | 14 | 45366.01 | 5160.02 | 1087.82 | 374.9905 | 4.199893
685 | 1 | 14 | 45426.01 | 5220.02 | 1093.867 | 351.873 | 4.199893
686 | 1 | 14 | 45486.01 | 5280.02 | 1099.555 | 330.5104 | 4.199588
687 | 1 | 14 | 45546.01 | 5340.02 | 1104.908 | 310.4448 | 4.199893
688 | 1 | 14 | 45606.01 | 5400.02 | 1109.95 | 294.1176 | 4.199588
689 | 1 | 14 | 45666.01 | 5460.02 | 1114.685 | 275.5779 | 4.199588
690 | 1 | 14 | 45726.01 | 5520.02 | 1119.145 | 259.8611 | 4.199893
691 | 1 | 14 | 45786.01 | 5580.02 | 1123.341 | 241.7029 | 4.199588
692 | 1 | 14 | 45846.01 | 5640.02 | 1127.29 | 229.8009 | 4.200198
693 | 1 | 14 | 45906.01 | 5700.02 | 1131.011 | 216.5255 | 4.199588
694 | 1 | 14 | 45966.01 | 5760.02 | 1134.524 | 204.4709 | 4.199893
695 | 1 | 14 | 46026.01 | 5820.02 | 1137.823 | 191.6533 | 4.199588
696 | 1 | 14 | 46086.01 | 5880.02 | 1140.921 | 180.6668 | 4.199588
697 | 1 | 14 | 46146.01 | 5940.02 | 1143.854 | 170.9773 | 4.199588
698 | 1 | 14 | 46206.01 | 6000.02 | 1146.625 | 161.9745 | 4.199588
699 | 1 | 14 | 46266.01 | 6060.02 | 1149.247 | 153.8109 | 4.199588
700 | 1 | 14 | 46326.01 | 6120.02 | 1151.734 | 144.5029 | 4.199588
701 | 1 | 14 | 46386.01 | 6180.02 | 1154.082 | 137.9416 | 4.199893
702 | 1 | 14 | 46446.01 | 6240.02 | 1156.314 | 130.6935 | 4.199893
703 | 1 | 14 | 46506.01 | 6300.02 | 1158.435 | 123.9033 | 4.199893
704 | 1 | 14 | 46566.01 | 6360.02 | 1160.435 | 116.2737 | 4.199893
705 | 1 | 14 | 46626.01 | 6420.02 | 1162.33 | 110.2464 | 4.199893
706 | 1 | 14 | 46686.01 | 6480.02 | 1164.131 | 105.2873 | 4.199893
707 | 1 | 14 | 46746.01 | 6540.02 | 1165.839 | 99.71771 | 4.199588
708 | 1 | 14 | 46806.01 | 6600.02 | 1167.471 | 95.90295 | 4.199893
709 | 1 | 14 | 46866.01 | 6660.02 | 1169.016 | 91.09636 | 4.199893
710 | 1 | 14 | 46926.01 | 6720.02 | 1170.496 | 86.13718 | 4.199893
711 | 1 | 14 | 46986.01 | 6780.02 | 1171.908 | 81.94095 | 4.199588
712 | 1 | 14 | 47046.01 | 6840.02 | 1173.244 | 78.27878 | 4.199893
713 | 1 | 14 | 47106.01 | 6900.02 | 1174.518 | 75.07439 | 4.199893
714 | 1 | 14 | 47166.01 | 6960.02 | 1175.743 | 72.17517 | 4.199893
715 | 1 | 14 | 47226.01 | 7020.02 | 1176.92 | 70.1915 | 4.200198
716 | 1 | 14 | 47286.01 | 7080.02 | 1178.057 | 66.07156 | 4.199893
717 | 1 | 14 | 47346.01 | 7140.02 | 1179.136 | 62.25681 | 4.199893
718 | 1 | 14 | 47406.01 | 7200.02 | 1180.178 | 60.12055 | 4.199588
719 | 1 | 14 | 47466.01 | 7260.02 | 1181.177 | 59.205 | 4.199893
720 | 1 | 14 | 47526.01 | 7320.02 | 1182.149 | 57.52651 | 4.199893
721 | 1 | 14 | 47586.01 | 7380.02 | 1183.079 | 54.24582 | 4.199588
722 | 1 | 14 | 47646.01 | 7440.02 | 1183.97 | 53.1014 | 4.199893
723 | 1 | 14 | 47666.3 | 7460.31 | 1184.262 | 49.897 | 4.199588
724 | 1 | 15 | 47666.31 | 0.01 | 0 | 0 | 4.197452
725 | 1 | 15 | 49466.3 | 1800 | 0 | 0 | 4.188602
726 | 1 | 16 | 49466.34 | 0.04 | 0.02855938 | -2605.249 | 4.069886
727 | 1 | 16 | 49526.34 | 60.04 | 43.89036 | -2645.609 | 4.006409
728 | 1 | 16 | 49586.34 | 120.04 | 88.13082 | -2662.165 | 3.981689
729 | 1 | 16 | 49646.34 | 180.04 | 132.6076 | -2674.83 | 3.963073
730 | 1 | 16 | 49706.34 | 240.04 | 177.2734 | -2684.901 | 3.947814
731 | 1 | 16 | 49766.34 | 300.04 | 222.0972 | -2693.904 | 3.934691
732 | 1 | 16 | 49826.34 | 360.04 | 267.0574 | -2701.305 | 3.923705
733 | 1 | 16 | 49886.34 | 420.04 | 312.1353 | -2707.866 | 3.914549
734 | 1 | 16 | 49946.34 | 480.04 | 357.3136 | -2713.283 | 3.906615
735 | 1 | 16 | 50006.34 | 540.04 | 402.5803 | -2718.013 | 3.899596
736 | 1 | 16 | 50066.34 | 600.04 | 447.9192 | -2722.515 | 3.893492
737 | 1 | 16 | 50126.34 | 660.04 | 493.3196 | -2725.719 | 3.888609
738 | 1 | 16 | 50186.34 | 720.04 | 538.7752 | -2728.771 | 3.884337
739 | 1 | 16 | 50246.34 | 780.04 | 584.2804 | -2731.518 | 3.880369
740 | 1 | 16 | 50306.34 | 840.04 | 629.8313 | -2734.112 | 3.877012
741 | 1 | 16 | 50366.34 | 900.04 | 675.4262 | -2736.934 | 3.87274
742 | 1 | 16 | 50426.34 | 960.04 | 721.0624 | -2739.452 | 3.869078
743 | 1 | 16 | 50486.34 | 1020.04 | 766.7418 | -2741.97 | 3.865721
744 | 1 | 16 | 50546.34 | 1080.04 | 812.4647 | -2744.945 | 3.861448
745 | 1 | 16 | 50606.34 | 1140.04 | 858.2331 | -2747.311 | 3.858091
746 | 1 | 16 | 50666.34 | 1200.04 | 904.0481 | -2750.439 | 3.854124
747 | 1 | 16 | 50726.34 | 1260.04 | 949.9135 | -2753.262 | 3.849546
748 | 1 | 16 | 50786.34 | 1320.04 | 995.8296 | -2756.542 | 3.845274
749 | 1 | 16 | 50846.34 | 1380.04 | 1041.802 | -2760.052 | 3.840391
750 | 1 | 16 | 50906.34 | 1440.04 | 1087.831 | -2762.951 | 3.836118
751 | 1 | 16 | 50966.34 | 1500.04 | 1133.918 | -2767.3 | 3.830014
752 | 1 | 16 | 51026.34 | 1560.04 | 1180.069 | -2770.657 | 3.825742
753 | 1 | 16 | 51086.34 | 1620.04 | 1226.283 | -2774.777 | 3.820249
754 | 1 | 16 | 51146.34 | 1680.04 | 1272.561 | -2778.82 | 3.814755
755 | 1 | 16 | 51206.34 | 1740.04 | 1318.91 | -2782.864 | 3.808957
756 | 1 | 16 | 51266.34 | 1800.04 | 1365.331 | -2786.984 | 3.803159
757 | 1 | 16 | 51326.34 | 1860.04 | 1411.824 | -2791.791 | 3.797055
758 | 1 | 16 | 51386.34 | 1920.04 | 1458.389 | -2796.445 | 3.790341
759 | 1 | 16 | 51446.34 | 1980.04 | 1505.029 | -2800.565 | 3.784848
760 | 1 | 16 | 51506.34 | 2040.04 | 1551.741 | -2805.066 | 3.778744
761 | 1 | 16 | 51566.34 | 2100.04 | 1598.526 | -2809.262 | 3.773251
762 | 1 | 16 | 51626.34 | 2160.04 | 1645.382 | -2813.382 | 3.767453
763 | 1 | 16 | 51686.34 | 2220.04 | 1692.308 | -2817.884 | 3.761654
764 | 1 | 16 | 51746.34 | 2280.04 | 1739.303 | -2821.622 | 3.756466
765 | 1 | 16 | 51806.34 | 2340.04 | 1786.366 | -2825.666 | 3.751278
766 | 1 | 16 | 51866.34 | 2400.04 | 1833.492 | -2829.557 | 3.74609
767 | 1 | 16 | 51926.34 | 2460.04 | 1880.682 | -2833.448 | 3.740902
768 | 1 | 16 | 51986.34 | 2520.04 | 1927.935 | -2836.576 | 3.736629
769 | 1 | 16 | 52046.34 | 2580.04 | 1975.248 | -2840.696 | 3.731441
770 | 1 | 16 | 52106.34 | 2640.04 | 2022.618 | -2843.9 | 3.727169
771 | 1 | 16 | 52166.34 | 2700.04 | 2070.046 | -2847.562 | 3.722591
772 | 1 | 16 | 52226.34 | 2760.04 | 2117.528 | -2850.69 | 3.718624
773 | 1 | 16 | 52286.34 | 2820.04 | 2165.066 | -2853.742 | 3.714046
774 | 1 | 16 | 52346.34 | 2880.04 | 2212.657 | -2857.099 | 3.709773
775 | 1 | 16 | 52406.34 | 2940.04 | 2260.301 | -2860.304 | 3.706111
776 | 1 | 16 | 52466.34 | 3000.04 | 2307.999 | -2863.432 | 3.701839
777 | 1 | 16 | 52526.34 | 3060.04 | 2355.749 | -2866.636 | 3.697566
778 | 1 | 16 | 52586.34 | 3120.04 | 2403.554 | -2870.222 | 3.693294
779 | 1 | 16 | 52646.34 | 3180.04 | 2451.412 | -2872.969 | 3.689326
780 | 1 | 16 | 52706.34 | 3240.04 | 2499.327 | -2876.478 | 3.685054
781 | 1 | 16 | 52766.34 | 3300.04 | 2547.296 | -2879.835 | 3.680781
782 | 1 | 16 | 52826.34 | 3360.04 | 2595.323 | -2883.726 | 3.675898
783 | 1 | 16 | 52886.34 | 3420.04 | 2643.408 | -2887.083 | 3.671931
784 | 1 | 16 | 52946.34 | 3480.04 | 2691.551 | -2890.517 | 3.667353
785 | 1 | 16 | 53006.34 | 3540.04 | 2739.757 | -2894.255 | 3.66247
786 | 1 | 16 | 53066.34 | 3600.04 | 2788.022 | -2898.146 | 3.657588
787 | 1 | 16 | 53126.34 | 3660.04 | 2836.351 | -2901.579 | 3.65301
788 | 1 | 16 | 53186.34 | 3720.04 | 2884.747 | -2905.699 | 3.648127
789 | 1 | 16 | 53246.34 | 3780.04 | 2933.211 | -2909.819 | 3.642939
790 | 1 | 16 | 53306.34 | 3840.04 | 2981.746 | -2914.778 | 3.63653
791 | 1 | 16 | 53366.34 | 3900.04 | 3030.355 | -2918.593 | 3.631342
792 | 1 | 16 | 53426.34 | 3960.04 | 3079.041 | -2923.552 | 3.625544
793 | 1 | 16 | 53486.34 | 4020.04 | 3127.807 | -2928.359 | 3.619745
794 | 1 | 16 | 53546.34 | 4080.04 | 3176.659 | -2933.623 | 3.613031
795 | 1 | 16 | 53606.34 | 4140.04 | 3225.6 | -2939.345 | 3.606317
796 | 1 | 16 | 53666.34 | 4200.04 | 3274.639 | -2945.525 | 3.598688
797 | 1 | 16 | 53726.34 | 4260.04 | 3323.781 | -2951.781 | 3.591058
798 | 1 | 16 | 53786.34 | 4320.04 | 3373.033 | -2958.114 | 3.582818
799 | 1 | 16 | 53846.34 | 4380.04 | 3422.403 | -2965.972 | 3.573968
800 | 1 | 16 | 53906.34 | 4440.04 | 3471.901 | -2973.983 | 3.564202
801 | 1 | 16 | 53966.34 | 4500.04 | 3521.536 | -2982.528 | 3.554131
802 | 1 | 16 | 54026.34 | 4560.04 | 3571.317 | -2991.608 | 3.543145
803 | 1 | 16 | 54086.34 | 4620.04 | 3621.257 | -3001.297 | 3.531853
804 | 1 | 16 | 54146.34 | 4680.04 | 3671.365 | -3011.597 | 3.519341
805 | 1 | 16 | 54206.34 | 4740.04 | 3721.657 | -3023.194 | 3.506218
806 | 1 | 16 | 54266.34 | 4800.04 | 3772.141 | -3034.867 | 3.49279
807 | 1 | 16 | 54326.34 | 4860.04 | 3822.827 | -3047.379 | 3.477836
808 | 1 | 16 | 54386.34 | 4920.04 | 3873.726 | -3060.121 | 3.463798
809 | 1 | 16 | 54446.34 | 4980.04 | 3924.845 | -3073.854 | 3.448234
810 | 1 | 16 | 54506.34 | 5040.04 | 3976.187 | -3086.976 | 3.433585
811 | 1 | 16 | 54566.34 | 5100.04 | 4027.753 | -3100.252 | 3.418936
812 | 1 | 16 | 54626.34 | 5160.04 | 4079.546 | -3114.137 | 3.403677
813 | 1 | 16 | 54686.34 | 5220.04 | 4131.561 | -3127.108 | 3.389334
814 | 1 | 16 | 54746.34 | 5280.04 | 4183.795 | -3140.688 | 3.37499
815 | 1 | 16 | 54806.34 | 5340.04 | 4236.244 | -3153.429 | 3.361257
816 | 1 | 16 | 54866.34 | 5400.04 | 4288.904 | -3166.247 | 3.347524
817 | 1 | 16 | 54926.34 | 5460.04 | 4341.776 | -3178.149 | 3.335317
818 | 1 | 16 | 54986.34 | 5520.04 | 4394.857 | -3191.196 | 3.321279
819 | 1 | 16 | 55046.34 | 5580.04 | 4448.159 | -3204.852 | 3.307546
820 | 1 | 16 | 55106.34 | 5640.04 | 4501.695 | -3219.272 | 3.292592
821 | 1 | 16 | 55166.34 | 5700.04 | 4555.49 | -3236.133 | 3.275502
822 | 1 | 16 | 55226.34 | 5760.04 | 4609.58 | -3255.207 | 3.256275
823 | 1 | 16 | 55286.34 | 5820.04 | 4664.025 | -3278.401 | 3.233082
824 | 1 | 16 | 55346.34 | 5880.04 | 4718.906 | -3308.309 | 3.204089
825 | 1 | 16 | 55406.34 | 5940.04 | 4774.359 | -3347.524 | 3.166247
826 | 1 | 16 | 55466.34 | 6000.04 | 4830.595 | -3404.211 | 3.113451
827 | 1 | 16 | 55526.34 | 6060.04 | 4888.004 | -3492.027 | 3.035325
828 | 1 | 16 | 55545.91 | 6079.61 | 4907.097 | -3532.845 | 2.999924
829 | 1 | 17 | 55545.92 | 0.01 | 0 | 0 | 3.182116
830 | 1 | 17 | 57345.91 | 1800 | 0 | 0 | 3.379873
831 | 1 | 18 | 57346.01 | 0.1 | 0.02039262 | 1578.241 | 3.472648
832 | 1 | 18 | 57406.01 | 60.1 | 26.04486 | 1552.377 | 3.529717
833 | 1 | 18 | 57466.01 | 120.1 | 51.80912 | 1540.017 | 3.558404
834 | 1 | 18 | 57526.01 | 180.1 | 77.38709 | 1529.717 | 3.582208
835 | 1 | 18 | 57586.01 | 240.1 | 102.8182 | 1522.316 | 3.599603
836 | 1 | 18 | 57646.01 | 300.1 | 128.1498 | 1517.891 | 3.609979
837 | 1 | 18 | 57706.01 | 360.1 | 153.426 | 1515.679 | 3.615473
838 | 1 | 18 | 57766.01 | 420.1 | 178.6707 | 1513.848 | 3.62005
839 | 1 | 18 | 57826.01 | 480.1 | 203.8897 | 1512.322 | 3.623102
840 | 1 | 18 | 57886.01 | 540.1 | 229.0859 | 1511.177 | 3.626154
841 | 1 | 18 | 57946.01 | 600.1 | 254.2567 | 1509.651 | 3.630121
842 | 1 | 18 | 58006.01 | 660.1 | 279.4031 | 1507.82 | 3.634089
843 | 1 | 18 | 58066.01 | 720.1 | 304.5227 | 1506.142 | 3.637751
844 | 1 | 18 | 58126.01 | 780.1 | 329.6162 | 1504.616 | 3.642023
845 | 1 | 18 | 58186.01 | 840.1 | 354.6802 | 1503.09 | 3.645686
846 | 1 | 18 | 58246.01 | 900.1 | 379.7156 | 1501.259 | 3.650263
847 | 1 | 18 | 58306.01 | 960.1 | 404.7198 | 1499.199 | 3.654841
848 | 1 | 18 | 58366.01 | 1020.1 | 429.6916 | 1497.368 | 3.659419
849 | 1 | 18 | 58426.01 | 1080.1 | 454.6297 | 1495.155 | 3.664912
850 | 1 | 18 | 58486.01 | 1140.1 | 479.5325 | 1493.172 | 3.6701
851 | 1 | 18 | 58546.01 | 1200.1 | 504.3986 | 1490.883 | 3.675898
852 | 1 | 18 | 58606.01 | 1260.1 | 529.2261 | 1488.518 | 3.681392
853 | 1 | 18 | 58666.01 | 1320.1 | 554.0136 | 1486 | 3.6878
854 | 1 | 18 | 58726.01 | 1380.1 | 578.7595 | 1483.635 | 3.693599
855 | 1 | 18 | 58786.01 | 1440.1 | 603.4635 | 1481.041 | 3.700008
856 | 1 | 18 | 58846.01 | 1500.1 | 628.125 | 1478.37 | 3.706416
857 | 1 | 18 | 58906.01 | 1560.1 | 652.7438 | 1475.624 | 3.712825
858 | 1 | 18 | 58966.01 | 1620.1 | 677.3187 | 1473.03 | 3.719844
859 | 1 | 18 | 59026.01 | 1680.1 | 701.8492 | 1470.512 | 3.726558
860 | 1 | 18 | 59086.01 | 1740.1 | 726.3349 | 1467.689 | 3.733883
861 | 1 | 18 | 59146.01 | 1800.1 | 750.7751 | 1465.019 | 3.740291
862 | 1 | 18 | 59206.01 | 1860.1 | 775.1699 | 1462.196 | 3.747311
863 | 1 | 18 | 59266.01 | 1920.1 | 799.5171 | 1459.22 | 3.755245
864 | 1 | 18 | 59326.01 | 1980.1 | 823.8166 | 1456.55 | 3.762264
865 | 1 | 18 | 59386.01 | 2040.1 | 848.0681 | 1453.651 | 3.769589
866 | 1 | 18 | 59446.01 | 2100.1 | 872.2708 | 1450.752 | 3.777218
867 | 1 | 18 | 59506.01 | 2160.1 | 896.4252 | 1447.776 | 3.784848
868 | 1 | 18 | 59566.01 | 2220.1 | 920.5313 | 1444.953 | 3.792477
869 | 1 | 18 | 59626.01 | 2280.1 | 944.5905 | 1442.13 | 3.800107
870 | 1 | 18 | 59686.01 | 2340.1 | 968.6036 | 1439.307 | 3.807126
871 | 1 | 18 | 59746.01 | 2400.1 | 992.5712 | 1436.79 | 3.813535
872 | 1 | 18 | 59806.01 | 2460.1 | 1016.494 | 1434.195 | 3.820859
873 | 1 | 18 | 59866.01 | 2520.1 | 1040.374 | 1431.601 | 3.827573
874 | 1 | 18 | 59926.01 | 2580.1 | 1064.213 | 1429.16 | 3.833982
875 | 1 | 18 | 59986.01 | 2640.1 | 1088.011 | 1426.642 | 3.840696
876 | 1 | 18 | 60046.01 | 2700.1 | 1111.77 | 1424.277 | 3.847105
877 | 1 | 18 | 60106.01 | 2760.1 | 1135.491 | 1422.065 | 3.853208
878 | 1 | 18 | 60166.01 | 2820.1 | 1159.175 | 1420.081 | 3.858701
879 | 1 | 18 | 60226.01 | 2880.1 | 1182.825 | 1418.097 | 3.8645
880 | 1 | 18 | 60286.01 | 2940.1 | 1206.442 | 1416.114 | 3.869688
881 | 1 | 18 | 60346.01 | 3000.1 | 1230.029 | 1414.054 | 3.874571
882 | 1 | 18 | 60406.01 | 3060.1 | 1253.587 | 1412.68 | 3.878843
883 | 1 | 18 | 60466.01 | 3120.1 | 1277.118 | 1411.078 | 3.883726
884 | 1 | 18 | 60526.01 | 3180.1 | 1300.623 | 1409.705 | 3.887083
885 | 1 | 18 | 60586.01 | 3240.1 | 1324.105 | 1408.103 | 3.891356
886 | 1 | 18 | 60646.01 | 3300.1 | 1347.564 | 1407.034 | 3.894713
887 | 1 | 18 | 60706.01 | 3360.1 | 1371.003 | 1405.509 | 3.898375
888 | 1 | 18 | 60766.01 | 3420.1 | 1394.421 | 1404.364 | 3.901427
889 | 1 | 18 | 60826.01 | 3480.1 | 1417.821 | 1403.372 | 3.905089
890 | 1 | 18 | 60886.01 | 3540.1 | 1441.202 | 1402.38 | 3.90753
891 | 1 | 18 | 60946.01 | 3600.1 | 1464.566 | 1401.465 | 3.909972
892 | 1 | 18 | 61006.01 | 3660.1 | 1487.914 | 1400.32 | 3.913329
893 | 1 | 18 | 61066.01 | 3720.1 | 1511.244 | 1399.405 | 3.91577
894 | 1 | 18 | 61126.01 | 3780.1 | 1534.56 | 1398.413 | 3.918212
895 | 1 | 18 | 61186.01 | 3840.1 | 1557.861 | 1397.65 | 3.920653
896 | 1 | 18 | 61246.01 | 3900.1 | 1581.147 | 1396.811 | 3.923095
897 | 1 | 18 | 61306.01 | 3960.1 | 1604.42 | 1395.972 | 3.925231
898 | 1 | 18 | 61366.01 | 4020.1 | 1627.679 | 1395.132 | 3.927672
899 | 1 | 18 | 61426.01 | 4080.1 | 1650.925 | 1394.369 | 3.929808
900 | 1 | 18 | 61486.01 | 4140.1 | 1674.158 | 1393.606 | 3.931945
901 | 1 | 18 | 61546.01 | 4200.1 | 1697.378 | 1392.538 | 3.934386
902 | 1 | 18 | 61606.01 | 4260.1 | 1720.586 | 1392.157 | 3.936522
903 | 1 | 18 | 61666.01 | 4320.1 | 1743.781 | 1391.318 | 3.938659
904 | 1 | 18 | 61726.01 | 4380.1 | 1766.965 | 1390.555 | 3.940185
905 | 1 | 18 | 61786.01 | 4440.1 | 1790.138 | 1390.097 | 3.942321
906 | 1 | 18 | 61846.01 | 4500.1 | 1813.297 | 1389.258 | 3.944152
907 | 1 | 18 | 61906.01 | 4560.1 | 1836.446 | 1388.647 | 3.946288
908 | 1 | 18 | 61966.01 | 4620.1 | 1859.584 | 1388.113 | 3.948119
909 | 1 | 18 | 62026.01 | 4680.1 | 1882.71 | 1387.198 | 3.950256
910 | 1 | 18 | 62086.01 | 4740.1 | 1905.825 | 1386.435 | 3.952087
911 | 1 | 18 | 62146.01 | 4800.1 | 1928.929 | 1385.977 | 3.954223
912 | 1 | 18 | 62206.01 | 4860.1 | 1952.022 | 1385.519 | 3.955749
913 | 1 | 18 | 62266.01 | 4920.1 | 1975.105 | 1384.527 | 3.95758
914 | 1 | 18 | 62326.01 | 4980.1 | 1998.176 | 1383.993 | 3.959716
915 | 1 | 18 | 62386.01 | 5040.1 | 2021.236 | 1383.383 | 3.961242
916 | 1 | 18 | 62446.01 | 5100.1 | 2044.286 | 1382.925 | 3.962768
917 | 1 | 18 | 62506.01 | 5160.1 | 2067.325 | 1382.01 | 3.964904
918 | 1 | 18 | 62566.01 | 5220.1 | 2090.354 | 1381.323 | 3.966735
919 | 1 | 18 | 62626.01 | 5280.1 | 2113.371 | 1380.941 | 3.968566
920 | 1 | 18 | 62686.01 | 5340.1 | 2136.378 | 1380.026 | 3.970397
921 | 1 | 18 | 62746.01 | 5400.1 | 2159.374 | 1379.492 | 3.972534
922 | 1 | 18 | 62806.01 | 5460.1 | 2182.358 | 1378.729 | 3.97467
923 | 1 | 18 | 62866.01 | 5520.1 | 2205.332 | 1377.966 | 3.976196
924 | 1 | 18 | 62926.01 | 5580.1 | 2228.294 | 1377.356 | 3.978332
925 | 1 | 18 | 62986.01 | 5640.1 | 2251.244 | 1376.669 | 3.980774
926 | 1 | 18 | 63046.01 | 5700.1 | 2274.181 | 1375.753 | 3.982605
927 | 1 | 18 | 63106.01 | 5760.1 | 2297.107 | 1375.296 | 3.984436
928 | 1 | 18 | 63166.01 | 5820.1 | 2320.021 | 1374.456 | 3.986877
929 | 1 | 18 | 63226.01 | 5880.1 | 2342.92 | 1373.388 | 3.989319
930 | 1 | 18 | 63286.01 | 5940.1 | 2365.808 | 1372.778 | 3.99176
931 | 1 | 18 | 63346.01 | 6000.1 | 2388.683 | 1372.015 | 3.993591
932 | 1 | 18 | 63406.01 | 6060.1 | 2411.545 | 1371.099 | 3.995727
933 | 1 | 18 | 63466.01 | 6120.1 | 2434.393 | 1370.642 | 3.998169
934 | 1 | 18 | 63526.01 | 6180.1 | 2457.228 | 1369.726 | 4.000305
935 | 1 | 18 | 63586.01 | 6240.1 | 2480.049 | 1368.658 | 4.003357
936 | 1 | 18 | 63646.01 | 6300.1 | 2502.856 | 1367.971 | 4.005493
937 | 1 | 18 | 63706.01 | 6360.1 | 2525.649 | 1367.361 | 4.007935
938 | 1 | 18 | 63766.01 | 6420.1 | 2548.428 | 1366.293 | 4.010681
939 | 1 | 18 | 63826.01 | 6480.1 | 2571.193 | 1365.606 | 4.013123
940 | 1 | 18 | 63886.01 | 6540.1 | 2593.943 | 1364.538 | 4.015564
941 | 1 | 18 | 63946.01 | 6600.1 | 2616.679 | 1363.775 | 4.018311
942 | 1 | 18 | 64006.01 | 6660.1 | 2639.4 | 1362.936 | 4.020752
943 | 1 | 18 | 64066.01 | 6720.1 | 2662.108 | 1362.173 | 4.023499
944 | 1 | 18 | 64126.01 | 6780.1 | 2684.801 | 1361.028 | 4.02594
945 | 1 | 18 | 64186.01 | 6840.1 | 2707.478 | 1360.189 | 4.028382
946 | 1 | 18 | 64246.01 | 6900.1 | 2730.142 | 1359.426 | 4.030823
947 | 1 | 18 | 64306.01 | 6960.1 | 2752.791 | 1358.587 | 4.033875
948 | 1 | 18 | 64366.01 | 7020.1 | 2775.424 | 1357.748 | 4.036316
949 | 1 | 18 | 64426.01 | 7080.1 | 2798.042 | 1356.756 | 4.039063
950 | 1 | 18 | 64486.01 | 7140.1 | 2820.644 | 1355.688 | 4.04242
951 | 1 | 18 | 64546.01 | 7200.1 | 2843.23 | 1354.772 | 4.044862
952 | 1 | 18 | 64606.01 | 7260.1 | 2865.8 | 1353.628 | 4.048219
953 | 1 | 18 | 64666.01 | 7320.1 | 2888.352 | 1352.636 | 4.050965
954 | 1 | 18 | 64726.01 | 7380.1 | 2910.888 | 1351.492 | 4.054627
955 | 1 | 18 | 64786.01 | 7440.1 | 2933.405 | 1350.5 | 4.057374
956 | 1 | 18 | 64846.01 | 7500.1 | 2955.905 | 1349.508 | 4.060426
957 | 1 | 18 | 64906.01 | 7560.1 | 2978.388 | 1348.363 | 4.063783
958 | 1 | 18 | 64966.01 | 7620.1 | 3000.851 | 1347.524 | 4.06714
959 | 1 | 18 | 65026.01 | 7680.1 | 3023.297 | 1345.922 | 4.071107
960 | 1 | 18 | 65086.01 | 7740.1 | 3045.724 | 1344.93 | 4.074159
961 | 1 | 18 | 65146.01 | 7800.1 | 3068.134 | 1344.167 | 4.076905
962 | 1 | 18 | 65206.01 | 7860.1 | 3090.524 | 1342.794 | 4.080568
963 | 1 | 18 | 65266.01 | 7920.1 | 3112.897 | 1341.878 | 4.083619
964 | 1 | 18 | 65326.01 | 7980.1 | 3135.251 | 1340.81 | 4.086976
965 | 1 | 18 | 65386.01 | 8040.1 | 3157.59 | 1339.818 | 4.090028
966 | 1 | 18 | 65446.01 | 8100.1 | 3179.912 | 1338.827 | 4.092775
967 | 1 | 18 | 65506.01 | 8160.1 | 3202.218 | 1337.911 | 4.095827
968 | 1 | 18 | 65566.01 | 8220.1 | 3224.509 | 1337.148 | 4.098268
969 | 1 | 18 | 65626.01 | 8280.1 | 3246.786 | 1336.233 | 4.10132
970 | 1 | 18 | 65686.01 | 8340.1 | 3269.049 | 1335.546 | 4.103151
971 | 1 | 18 | 65746.01 | 8400.1 | 3291.3 | 1334.859 | 4.105287
972 | 1 | 18 | 65806.01 | 8460.1 | 3313.541 | 1334.096 | 4.107424
973 | 1 | 18 | 65866.01 | 8520.1 | 3335.769 | 1333.257 | 4.10956
974 | 1 | 18 | 65926.01 | 8580.1 | 3357.988 | 1332.952 | 4.111391
975 | 1 | 18 | 65986.01 | 8640.1 | 3380.198 | 1332.418 | 4.112612
976 | 1 | 18 | 66046.01 | 8700.1 | 3402.401 | 1331.96 | 4.114137
977 | 1 | 18 | 66106.01 | 8760.1 | 3424.594 | 1331.35 | 4.115969
978 | 1 | 18 | 66166.01 | 8820.1 | 3446.78 | 1330.892 | 4.117189
979 | 1 | 18 | 66226.01 | 8880.1 | 3468.96 | 1330.434 | 4.11841
980 | 1 | 18 | 66286.01 | 8940.1 | 3491.134 | 1330.129 | 4.119631
981 | 1 | 18 | 66346.01 | 9000.1 | 3513.301 | 1329.9 | 4.120241
982 | 1 | 18 | 66406.01 | 9060.1 | 3535.463 | 1329.519 | 4.121462
983 | 1 | 18 | 66466.01 | 9120.1 | 3557.619 | 1329.137 | 4.122377
984 | 1 | 18 | 66526.01 | 9180.1 | 3579.769 | 1328.679 | 4.123903
985 | 1 | 18 | 66586.01 | 9240.1 | 3601.914 | 1328.527 | 4.124514
986 | 1 | 18 | 66646.01 | 9300.1 | 3624.053 | 1328.374 | 4.125734
987 | 1 | 18 | 66706.01 | 9360.1 | 3646.188 | 1328.069 | 4.12665
988 | 1 | 18 | 66766.01 | 9420.1 | 3668.318 | 1327.764 | 4.12726
989 | 1 | 18 | 66826.01 | 9480.1 | 3690.443 | 1327.382 | 4.128176
990 | 1 | 18 | 66886.01 | 9540.1 | 3712.563 | 1327.077 | 4.129091
991 | 1 | 18 | 66946.01 | 9600.1 | 3734.678 | 1326.772 | 4.130312
992 | 1 | 18 | 67006.01 | 9660.1 | 3756.786 | 1326.314 | 4.131533
993 | 1 | 18 | 67066.01 | 9720.1 | 3778.89 | 1326.162 | 4.132753
994 | 1 | 18 | 67126.01 | 9780.1 | 3800.988 | 1325.704 | 4.133364
995 | 1 | 18 | 67186.01 | 9840.1 | 3823.081 | 1325.399 | 4.134279
996 | 1 | 18 | 67246.01 | 9900.1 | 3845.169 | 1325.017 | 4.1355
997 | 1 | 18 | 67306.01 | 9960.1 | 3867.25 | 1324.788 | 4.136416
998 | 1 | 18 | 67366.01 | 10020.1 | 3889.326 | 1324.483 | 4.137636
999 | 1 | 18 | 67426.01 | 10080.1 | 3911.395 | 1324.025 | 4.138857
1000 | 1 | 18 | 67486.01 | 10140.1 | 3933.458 | 1323.568 | 4.140078
1001 | 1 | 18 | 67546.01 | 10200.1 | 3955.515 | 1323.11 | 4.141299
1002 | 1 | 18 | 67606.01 | 10260.1 | 3977.565 | 1322.881 | 4.142519
1003 | 1 | 18 | 67666.01 | 10320.1 | 3999.609 | 1322.271 | 4.14374
1004 | 1 | 18 | 67726.01 | 10380.1 | 4021.646 | 1321.889 | 4.145266
1005 | 1 | 18 | 67786.01 | 10440.1 | 4043.674 | 1321.431 | 4.146487
1006 | 1 | 18 | 67846.01 | 10500.1 | 4065.695 | 1320.897 | 4.148013
1007 | 1 | 18 | 67906.01 | 10560.1 | 4087.709 | 1320.592 | 4.149233
1008 | 1 | 18 | 67966.01 | 10620.1 | 4109.715 | 1319.982 | 4.151064
1009 | 1 | 18 | 68026.01 | 10680.1 | 4131.712 | 1319.6 | 4.15259
1010 | 1 | 18 | 68086.01 | 10740.1 | 4153.699 | 1319.142 | 4.154421
1011 | 1 | 18 | 68146.01 | 10800.1 | 4175.678 | 1318.608 | 4.155947
1012 | 1 | 18 | 68206.01 | 10860.1 | 4197.647 | 1317.845 | 4.157778
1013 | 1 | 18 | 68266.01 | 10920.1 | 4219.607 | 1317.235 | 4.159915
1014 | 1 | 18 | 68326.01 | 10980.1 | 4241.555 | 1316.625 | 4.162356
1015 | 1 | 18 | 68386.01 | 11040.1 | 4263.492 | 1316.014 | 4.163882
1016 | 1 | 18 | 68446.01 | 11100.1 | 4285.418 | 1315.175 | 4.166629
1017 | 1 | 18 | 68506.01 | 11160.1 | 4307.331 | 1314.336 | 4.169375
1018 | 1 | 18 | 68566.01 | 11220.1 | 4329.23 | 1313.573 | 4.171817
1019 | 1 | 18 | 68626.01 | 11280.1 | 4351.116 | 1312.734 | 4.173953
1020 | 1 | 18 | 68686.01 | 11340.1 | 4372.987 | 1311.818 | 4.177005
1021 | 1 | 18 | 68746.01 | 11400.1 | 4394.842 | 1311.055 | 4.180056
1022 | 1 | 18 | 68806.01 | 11460.1 | 4416.682 | 1309.682 | 4.183719
1023 | 1 | 18 | 68866.01 | 11520.1 | 4438.505 | 1308.766 | 4.18677
1024 | 1 | 18 | 68926.01 | 11580.1 | 4460.31 | 1307.622 | 4.190127
1025 | 1 | 18 | 68986.01 | 11640.1 | 4482.095 | 1306.554 | 4.194095
1026 | 1 | 18 | 69046.01 | 11700.1 | 4503.861 | 1305.18 | 4.198062
1027 | 1 | 18 | 69106.01 | 11760.1 | 4525.419 | 1262.837 | 4.199588
1028 | 1 | 18 | 69166.01 | 11820.1 | 4545.914 | 1199.13 | 4.199588
1029 | 1 | 18 | 69226.01 | 11880.1 | 4565.398 | 1139.544 | 4.199893
1030 | 1 | 18 | 69286.01 | 11940.1 | 4583.943 | 1086.595 | 4.200198
1031 | 1 | 18 | 69345.91 | 12000 | 4601.569 | 1033.494 | 4.199893
1032 | 1 | 19 | 69345.94 | 0.03 | 0.006088773599 | 758.6023 | 4.188296
1033 | 1 | 19 | 69405.94 | 60.03 | 12.6696 | 759.8993 | 4.184329
1034 | 1 | 19 | 69465.94 | 120.03 | 25.33482 | 759.7467 | 4.184939
1035 | 1 | 19 | 69525.94 | 180.03 | 37.99679 | 759.5941 | 4.18616
1036 | 1 | 19 | 69585.94 | 240.03 | 50.65375 | 759.3652 | 4.187991
1037 | 1 | 19 | 69645.94 | 300.03 | 63.30468 | 758.6786 | 4.190738
1038 | 1 | 19 | 69705.94 | 360.03 | 75.94758 | 758.2971 | 4.192874
1039 | 1 | 19 | 69765.94 | 420.03 | 88.58252 | 757.763 | 4.195926
1040 | 1 | 19 | 69825.94 | 480.03 | 101.2079 | 757.229 | 4.198978
1041 | 1 | 19 | 69885.94 | 540.03 | 113.5279 | 713.0541 | 4.199588
1042 | 1 | 19 | 69945.94 | 600.03 | 125.0196 | 668.1163 | 4.199893
1043 | 1 | 19 | 70005.94 | 660.03 | 135.7908 | 626.0014 | 4.199588
1044 | 1 | 19 | 70065.94 | 720.03 | 145.9105 | 588.6931 | 4.200198
1045 | 1 | 19 | 70125.94 | 780.03 | 155.4447 | 555.7336 | 4.199893
1046 | 1 | 19 | 70185.94 | 840.03 | 164.4158 | 521.1719 | 4.199893
1047 | 1 | 19 | 70245.94 | 900.03 | 172.8544 | 490.5776 | 4.199588
1048 | 1 | 19 | 70305.94 | 960.03 | 180.8109 | 463.3402 | 4.199893
1049 | 1 | 19 | 70365.94 | 1020.03 | 188.3179 | 437.7813 | 4.200198
1050 | 1 | 19 | 70425.94 | 1080.03 | 195.382 | 411.3832 | 4.199893
1051 | 1 | 19 | 70485.94 | 1140.03 | 202.0397 | 387.274 | 4.199893
1052 | 1 | 19 | 70545.94 | 1200.03 | 208.3134 | 365.301 | 4.199893
1053 | 1 | 19 | 70605.94 | 1260.03 | 214.2313 | 345.3117 | 4.199893
1054 | 1 | 19 | 70665.94 | 1320.03 | 219.8044 | 325.0172 | 4.199588
1055 | 1 | 19 | 70725.94 | 1380.03 | 225.0475 | 304.7227 | 4.199588
1056 | 1 | 19 | 70785.94 | 1440.03 | 229.9897 | 288.4718 | 4.199283
1057 | 1 | 19 | 70845.94 | 1500.03 | 234.6404 | 271.1528 | 4.199588
1058 | 1 | 19 | 70905.94 | 1560.03 | 239.0253 | 255.9701 | 4.199893
1059 | 1 | 19 | 70965.94 | 1620.03 | 243.1596 | 241.0925 | 4.199588
1060 | 1 | 19 | 71025.94 | 1680.03 | 247.0662 | 226.3676 | 4.199893
1061 | 1 | 19 | 71085.94 | 1740.03 | 250.7545 | 214.7707 | 4.199893
1062 | 1 | 19 | 71145.94 | 1800.03 | 254.2323 | 202.2583 | 4.199893
1063 | 1 | 19 | 71205.94 | 1860.03 | 257.5225 | 191.8822 | 4.199893
1064 | 1 | 19 | 71265.94 | 1920.03 | 260.631 | 181.0483 | 4.199588
1065 | 1 | 19 | 71325.94 | 1980.03 | 263.5565 | 171.1299 | 4.199588
1066 | 1 | 19 | 71385.94 | 2040.03 | 266.3243 | 162.0508 | 4.199893
1067 | 1 | 19 | 71445.94 | 2100.03 | 268.9401 | 151.0643 | 4.199893
1068 | 1 | 19 | 71505.94 | 2160.03 | 271.4118 | 144.3503 | 4.199588
1069 | 1 | 19 | 71565.94 | 2220.03 | 273.7576 | 136.1868 | 4.199588
1070 | 1 | 19 | 71625.94 | 2280.03 | 275.9969 | 130.6935 | 4.199893
1071 | 1 | 19 | 71685.94 | 2340.03 | 278.117 | 124.5136 | 4.199893
1072 | 1 | 19 | 71745.94 | 2400.03 | 280.1371 | 117.2656 | 4.199588
1073 | 1 | 19 | 71805.94 | 2460.03 | 282.0459 | 110.9331 | 4.199588
1074 | 1 | 19 | 71865.94 | 2520.03 | 283.8658 | 107.1183 | 4.199893
1075 | 1 | 19 | 71925.94 | 2580.03 | 285.5885 | 100.9384 | 4.199588
1076 | 1 | 19 | 71985.94 | 2640.03 | 287.2267 | 95.67407 | 4.199893
1077 | 1 | 19 | 72045.94 | 2700.03 | 288.7795 | 91.40154 | 4.199893
1078 | 1 | 19 | 72105.94 | 2760.03 | 290.268 | 87.3579 | 4.199588
1079 | 1 | 19 | 72165.94 | 2820.03 | 291.6837 | 83.00908 | 4.199588
1080 | 1 | 19 | 72225.94 | 2880.03 | 293.036 | 80.18616 | 4.199893
1081 | 1 | 19 | 72285.94 | 2940.03 | 294.3361 | 76.67659 | 4.199588
1082 | 1 | 19 | 72345.94 | 3000.03 | 295.5655 | 72.02258 | 4.199588
1083 | 1 | 19 | 72405.94 | 3060.03 | 296.7364 | 68.5893 | 4.199588
1084 | 1 | 19 | 72465.94 | 3120.03 | 297.8629 | 66.14786 | 4.199588
1085 | 1 | 19 | 72525.94 | 3180.03 | 298.9445 | 63.17235 | 4.199893
1086 | 1 | 19 | 72585.94 | 3240.03 | 299.9754 | 60.50202 | 4.199588
1087 | 1 | 19 | 72645.94 | 3300.03 | 300.9665 | 59.66278 | 4.199893
1088 | 1 | 19 | 72705.94 | 3360.03 | 301.929 | 57.29763 | 4.199893
1089 | 1 | 19 | 72765.94 | 3420.03 | 302.8507 | 54.01694 | 4.200198
1090 | 1 | 19 | 72825.94 | 3480.03 | 303.7331 | 52.10956 | 4.199588
1091 | 1 | 19 | 72843.54 | 3497.63 | 303.9862 | 49.9733 | 4.199893
1092 | 1 | 20 | 72843.55 | 0.01 | 0 | 0 | 4.197147
1093 | 1 | 20 | 116043.54 | 43200 | 0 | 0 | 4.174563
1094 | 1 | 21 | 116043.55 | 0.01 | 0 | -2608.911 | 4.05951
1095 | 1 | 21 | 116103.55 | 60.01 | 45.33512 | -2733.501 | 3.987182
1096 | 1 | 21 | 116163.55 | 120.01 | 91.04175 | -2750.21 | 3.963073
1097 | 1 | 21 | 116223.55 | 180.01 | 136.9801 | -2762.112 | 3.945983
1098 | 1 | 21 | 116283.55 | 240.01 | 183.0986 | -2771.954 | 3.93225
1099 | 1 | 21 | 116343.55 | 300.01 | 229.3691 | -2780.117 | 3.920348
1100 | 1 | 21 | 116403.55 | 360.01 | 275.7697 | -2787.671 | 3.909667
1101 | 1 | 21 | 116463.55 | 420.01 | 322.2826 | -2793.774 | 3.901427
1102 | 1 | 21 | 116523.55 | 480.01 | 368.8907 | -2798.886 | 3.894408
1103 | 1 | 21 | 116583.55 | 540.01 | 415.5798 | -2803.845 | 3.887388
1104 | 1 | 21 | 116643.55 | 600.01 | 462.3393 | -2807.66 | 3.8822
1105 | 1 | 21 | 116703.55 | 660.01 | 509.1608 | -2810.788 | 3.877623
1106 | 1 | 21 | 116763.55 | 720.01 | 556.0369 | -2814.221 | 3.873045
1107 | 1 | 21 | 116823.55 | 780.01 | 602.964 | -2817.121 | 3.869078
1108 | 1 | 21 | 116883.55 | 840.01 | 649.94 | -2820.249 | 3.86511
1109 | 1 | 21 | 116943.55 | 900.01 | 696.9615 | -2822.69 | 3.861448
1110 | 1 | 21 | 117003.55 | 960.01 | 744.0306 | -2825.666 | 3.857481
1111 | 1 | 21 | 117063.55 | 1020.01 | 791.1467 | -2828.489 | 3.853819
1112 | 1 | 21 | 117123.55 | 1080.01 | 838.3138 | -2831.617 | 3.849546
1113 | 1 | 21 | 117183.55 | 1140.01 | 885.5322 | -2834.974 | 3.844663
1114 | 1 | 21 | 117243.55 | 1200.01 | 932.807 | -2838.102 | 3.840696
1115 | 1 | 21 | 117303.55 | 1260.01 | 980.1383 | -2841.84 | 3.835508
1116 | 1 | 21 | 117363.55 | 1320.01 | 1027.53 | -2845.35 | 3.831235
1117 | 1 | 21 | 117423.55 | 1380.01 | 1074.985 | -2849.241 | 3.825437
1118 | 1 | 21 | 117483.55 | 1440.01 | 1122.504 | -2852.979 | 3.820554
1119 | 1 | 21 | 117543.55 | 1500.01 | 1170.091 | -2857.557 | 3.81445
1120 | 1 | 21 | 117603.55 | 1560.01 | 1217.75 | -2861.753 | 3.809262
1121 | 1 | 21 | 117663.55 | 1620.01 | 1265.484 | -2866.484 | 3.802548
1122 | 1 | 21 | 117723.55 | 1680.01 | 1313.293 | -2870.985 | 3.79675
1123 | 1 | 21 | 117783.55 | 1740.01 | 1361.179 | -2875.334 | 3.790951
1124 | 1 | 21 | 117843.55 | 1800.01 | 1409.144 | -2880.369 | 3.784237
1125 | 1 | 21 | 117903.55 | 1860.01 | 1457.186 | -2885.023 | 3.778134
1126 | 1 | 21 | 117963.55 | 1920.01 | 1505.307 | -2889.982 | 3.77203
1127 | 1 | 21 | 118023.55 | 1980.01 | 1553.507 | -2893.95 | 3.766232
1128 | 1 | 21 | 118083.55 | 2040.01 | 1601.783 | -2899.062 | 3.760128
1129 | 1 | 21 | 118143.54 | 2100 | 1650.128 | -2903.182 | 3.75433
1130 | 1 | 22 | 118143.57 | 0.03 | 0.02189331 | -2656.062 | 3.765927
1131 | 1 | 22 | 118203.57 | 60.03 | 44.29045 | -2657.74 | 3.762875
1132 | 1 | 22 | 118263.57 | 120.03 | 88.60471 | -2660.182 | 3.758907
1133 | 1 | 22 | 118323.57 | 180.03 | 132.9709 | -2663.691 | 3.75433
1134 | 1 | 22 | 118383.57 | 240.03 | 177.3902 | -2666.819 | 3.749752
1135 | 1 | 22 | 118443.57 | 300.03 | 221.8638 | -2670.024 | 3.745174
1136 | 1 | 22 | 118503.57 | 360.03 | 266.389 | -2673.304 | 3.740902
1137 | 1 | 22 | 118563.57 | 420.03 | 310.9654 | -2676.28 | 3.736629
1138 | 1 | 22 | 118623.57 | 480.03 | 355.5903 | -2679.103 | 3.732357
1139 | 1 | 22 | 118683.57 | 540.03 | 400.2642 | -2681.773 | 3.729
1140 | 1 | 22 | 118743.57 | 600.03 | 444.986 | -2684.749 | 3.724727
1141 | 1 | 22 | 118803.57 | 660.03 | 489.7549 | -2687.495 | 3.72076
1142 | 1 | 22 | 118863.57 | 720.03 | 534.5713 | -2690.623 | 3.716793
1143 | 1 | 22 | 118923.57 | 780.03 | 579.4338 | -2693.141 | 3.71313
1144 | 1 | 22 | 118983.57 | 840.03 | 624.3438 | -2695.811 | 3.709468
1145 | 1 | 22 | 119043.57 | 900.03 | 669.2988 | -2698.634 | 3.705501
1146 | 1 | 22 | 119103.57 | 960.03 | 714.3019 | -2701.381 | 3.701534
1147 | 1 | 22 | 119163.57 | 1020.03 | 759.3503 | -2704.204 | 3.697871
1148 | 1 | 22 | 119223.57 | 1080.03 | 804.4472 | -2707.179 | 3.693599
1149 | 1 | 22 | 119283.57 | 1140.03 | 849.5897 | -2710.231 | 3.689937
1150 | 1 | 22 | 119343.57 | 1200.03 | 894.7818 | -2712.902 | 3.685969
1151 | 1 | 22 | 119403.57 | 1260.03 | 940.0219 | -2716.106 | 3.681392
1152 | 1 | 22 | 119463.57 | 1320.03 | 985.3152 | -2718.853 | 3.678035
1153 | 1 | 22 | 119523.57 | 1380.03 | 1030.659 | -2722.362 | 3.673152
1154 | 1 | 22 | 119583.57 | 1440.03 | 1076.056 | -2725.109 | 3.669184
1155 | 1 | 22 | 119643.57 | 1500.03 | 1121.506 | -2729 | 3.664302
1156 | 1 | 22 | 119703.57 | 1560.03 | 1167.012 | -2731.899 | 3.660334
1157 | 1 | 22 | 119763.57 | 1620.03 | 1212.575 | -2735.561 | 3.655451
1158 | 1 | 22 | 119823.57 | 1680.03 | 1258.197 | -2739.376 | 3.650263
1159 | 1 | 22 | 119883.57 | 1740.03 | 1303.88 | -2742.809 | 3.645686
1160 | 1 | 22 | 119943.57 | 1800.03 | 1349.627 | -2746.777 | 3.640803
1161 | 1 | 22 | 120003.57 | 1860.03 | 1395.44 | -2750.591 | 3.635309
1162 | 1 | 22 | 120063.57 | 1920.03 | 1441.321 | -2755.322 | 3.629206
1163 | 1 | 22 | 120123.57 | 1980.03 | 1487.274 | -2759.06 | 3.624323
1164 | 1 | 22 | 120183.57 | 2040.03 | 1533.302 | -2763.79 | 3.617914
1165 | 1 | 22 | 120243.57 | 2100.03 | 1579.41 | -2768.978 | 3.611505
1166 | 1 | 22 | 120303.57 | 2160.03 | 1625.602 | -2774.319 | 3.604486
1167 | 1 | 22 | 120363.57 | 2220.03 | 1671.884 | -2779.66 | 3.597467
1168 | 1 | 22 | 120423.57 | 2280.03 | 1718.264 | -2785.916 | 3.589532
1169 | 1 | 22 | 120483.57 | 2340.03 | 1764.748 | -2792.172 | 3.581292
1170 | 1 | 22 | 120543.57 | 2400.03 | 1811.345 | -2799.496 | 3.572137
1171 | 1 | 22 | 120603.57 | 2460.03 | 1858.065 | -2807.126 | 3.562371
1172 | 1 | 22 | 120663.57 | 2520.03 | 1904.915 | -2814.984 | 3.5523
1173 | 1 | 22 | 120723.57 | 2580.03 | 1951.906 | -2823.911 | 3.541009
1174 | 1 | 22 | 120783.57 | 2640.03 | 1999.046 | -2832.914 | 3.529412
1175 | 1 | 22 | 120843.57 | 2700.03 | 2046.347 | -2843.214 | 3.516899
1176 | 1 | 22 | 120903.57 | 2760.03 | 2093.819 | -2853.819 | 3.504082
1177 | 1 | 22 | 120963.57 | 2820.03 | 2141.47 | -2864.271 | 3.491264
1178 | 1 | 22 | 121023.57 | 2880.03 | 2189.307 | -2875.868 | 3.476921
1179 | 1 | 22 | 121083.57 | 2940.03 | 2237.338 | -2887.846 | 3.462882
1180 | 1 | 22 | 121143.57 | 3000.03 | 2285.568 | -2899.977 | 3.448539
1181 | 1 | 22 | 121203.57 | 3060.03 | 2333.998 | -2911.955 | 3.434195
1182 | 1 | 22 | 121263.57 | 3120.03 | 2382.63 | -2923.705 | 3.420157
1183 | 1 | 22 | 121323.57 | 3180.03 | 2431.466 | -2935.76 | 3.406119
1184 | 1 | 22 | 121383.57 | 3240.03 | 2480.499 | -2947.967 | 3.392081
1185 | 1 | 22 | 121443.57 | 3300.03 | 2529.727 | -2959.411 | 3.378958
1186 | 1 | 22 | 121503.57 | 3360.03 | 2579.144 | -2970.397 | 3.366445
1187 | 1 | 22 | 121563.57 | 3420.03 | 2628.745 | -2981.689 | 3.353628
1188 | 1 | 22 | 121623.57 | 3480.03 | 2678.53 | -2992.828 | 3.341421
1189 | 1 | 22 | 121683.57 | 3540.03 | 2728.501 | -3003.738 | 3.328908
1190 | 1 | 22 | 121743.57 | 3600.03 | 2778.661 | -3015.183 | 3.316091
1191 | 1 | 22 | 121803.57 | 3660.03 | 2829.024 | -3028.229 | 3.302052
1192 | 1 | 22 | 121863.57 | 3720.03 | 2879.608 | -3042.725 | 3.286488
1193 | 1 | 22 | 121923.57 | 3780.03 | 2930.442 | -3058.366 | 3.269398
1194 | 1 | 22 | 121983.57 | 3840.03 | 2981.566 | -3077.211 | 3.249561
1195 | 1 | 22 | 122043.57 | 3900.03 | 3033.042 | -3100.862 | 3.224842
1196 | 1 | 22 | 122103.57 | 3960.03 | 3084.967 | -3131.456 | 3.193103
1197 | 1 | 22 | 122163.57 | 4020.03 | 3137.485 | -3172.732 | 3.151598
1198 | 1 | 22 | 122223.57 | 4080.03 | 3190.838 | -3233.616 | 3.092393
1199 | 1 | 22 | 122283.57 | 4140.03 | 3245.475 | -3331.35 | 3.001755
1200 | 1 | 22 | 122284.31 | 4140.77 | 3246.159919 | -3332.723 | 2.999924
1201 | 1 | 24 | 122284.32 | 0.01 | 0 | 0 | 3.175097
1202 | 1 | 24 | 124084.31 | 1800 | 0 | 0 | 3.37499
1203 | 1 | 25 | 124084.45 | 0.14 | 0.04188983 | 2125.429 | 3.502556
1204 | 1 | 25 | 124144.45 | 60.14 | 35.02099 | 2083.391 | 3.575799
1205 | 1 | 25 | 124204.45 | 120.14 | 69.56002 | 2062.409 | 3.612116
1206 | 1 | 25 | 124264.45 | 180.14 | 103.8083 | 2048.295 | 3.636835
1207 | 1 | 25 | 124324.45 | 240.14 | 137.8789 | 2040.97 | 3.649958
1208 | 1 | 25 | 124384.45 | 300.14 | 171.8658 | 2037.69 | 3.656062
1209 | 1 | 25 | 124444.45 | 360.14 | 205.8041 | 2035.172 | 3.660639
1210 | 1 | 25 | 124504.45 | 420.14 | 239.7014 | 2032.502 | 3.665217
1211 | 1 | 25 | 124564.45 | 480.14 | 273.5552 | 2029.831 | 3.6701
1212 | 1 | 25 | 124624.45 | 540.14 | 307.363 | 2027.237 | 3.674983
1213 | 1 | 25 | 124684.45 | 600.14 | 341.1218 | 2024.186 | 3.680781
1214 | 1 | 25 | 124744.45 | 660.14 | 374.8288 | 2020.829 | 3.68658
1215 | 1 | 25 | 124804.45 | 720.14 | 408.4799 | 2017.243 | 3.692988
1216 | 1 | 25 | 124864.45 | 780.14 | 442.0726 | 2013.733 | 3.699397
1217 | 1 | 25 | 124924.45 | 840.14 | 475.6034 | 2010.071 | 3.706416
1218 | 1 | 25 | 124984.45 | 900.14 | 509.0692 | 2006.104 | 3.713741
1219 | 1 | 25 | 125044.45 | 960.14 | 542.4661 | 2001.755 | 3.721675
1220 | 1 | 25 | 125104.45 | 1020.14 | 575.7909 | 1997.406 | 3.729915
1221 | 1 | 25 | 125164.45 | 1080.14 | 609.0416 | 1992.905 | 3.738155
1222 | 1 | 25 | 125224.45 | 1140.14 | 642.2174 | 1988.251 | 3.747005
1223 | 1 | 25 | 125284.45 | 1200.14 | 675.3155 | 1983.597 | 3.755856
1224 | 1 | 25 | 125344.45 | 1260.14 | 708.3358 | 1979.019 | 3.764401
1225 | 1 | 25 | 125404.45 | 1320.14 | 741.2769 | 1974.06 | 3.773556
1226 | 1 | 25 | 125464.45 | 1380.14 | 774.1377 | 1969.329 | 3.783017
1227 | 1 | 25 | 125524.45 | 1440.14 | 806.9165 | 1964.218 | 3.792782
1228 | 1 | 25 | 125584.45 | 1500.14 | 839.6126 | 1959.258 | 3.802548
1229 | 1 | 25 | 125644.45 | 1560.14 | 872.225 | 1954.147 | 3.812009
1230 | 1 | 25 | 125704.45 | 1620.14 | 904.7544 | 1949.34 | 3.821469
1231 | 1 | 25 | 125764.45 | 1680.14 | 937.2017 | 1944.381 | 3.831235
1232 | 1 | 25 | 125824.45 | 1740.14 | 969.5697 | 1939.803 | 3.840696
1233 | 1 | 25 | 125884.45 | 1800.14 | 1001.86 | 1935.225 | 3.849851
1234 | 1 | 25 | 125944.45 | 1860.14 | 1034.074 | 1930.8 | 3.858701
1235 | 1 | 25 | 126004.45 | 1920.14 | 1066.216 | 1926.375 | 3.867247
1236 | 1 | 25 | 126064.45 | 1980.14 | 1098.289 | 1922.179 | 3.875486
1237 | 1 | 25 | 126124.45 | 2040.14 | 1130.295 | 1918.364 | 3.883116
1238 | 1 | 25 | 126184.45 | 2100.14 | 1162.238 | 1914.626 | 3.891051
1239 | 1 | 25 | 126244.45 | 2160.14 | 1194.121 | 1911.269 | 3.897765
1240 | 1 | 25 | 126304.45 | 2220.14 | 1225.95 | 1908.141 | 3.903868
1241 | 1 | 25 | 126364.45 | 2280.14 | 1257.726 | 1905.089 | 3.910277
1242 | 1 | 25 | 126424.45 | 2340.14 | 1289.454 | 1902.266 | 3.916075
1243 | 1 | 25 | 126484.45 | 2400.14 | 1321.139 | 1899.748 | 3.921263
1244 | 1 | 25 | 126544.45 | 2460.14 | 1352.782 | 1897.23 | 3.926146
1245 | 1 | 25 | 126604.45 | 2520.14 | 1384.386 | 1895.171 | 3.931029
1246 | 1 | 25 | 126664.45 | 2580.14 | 1415.954 | 1892.882 | 3.935302
1247 | 1 | 25 | 126724.45 | 2640.14 | 1447.488 | 1891.127 | 3.939269
1248 | 1 | 25 | 126784.45 | 2700.14 | 1478.992 | 1889.296 | 3.943542
1249 | 1 | 25 | 126844.45 | 2760.14 | 1510.465 | 1887.694 | 3.946899
1250 | 1 | 25 | 126904.45 | 2820.14 | 1541.91 | 1885.634 | 3.950561
1251 | 1 | 25 | 126964.45 | 2880.14 | 1573.327 | 1884.337 | 3.953613
1252 | 1 | 25 | 127024.45 | 2940.14 | 1604.72 | 1882.887 | 3.956664
1253 | 1 | 25 | 127084.45 | 3000.14 | 1636.085 | 1881.132 | 3.960021
1254 | 1 | 25 | 127144.45 | 3060.14 | 1667.428 | 1879.606 | 3.962768
1255 | 1 | 25 | 127204.45 | 3120.14 | 1698.747 | 1878.386 | 3.96582
1256 | 1 | 25 | 127264.45 | 3180.14 | 1730.041 | 1876.936 | 3.969177
1257 | 1 | 25 | 127324.45 | 3240.14 | 1761.314 | 1875.715 | 3.971618
1258 | 1 | 25 | 127384.45 | 3300.14 | 1792.562 | 1874.418 | 3.97467
1259 | 1 | 25 | 127444.45 | 3360.14 | 1823.79 | 1873.045 | 3.977111
1260 | 1 | 25 | 127504.45 | 3420.14 | 1854.995 | 1871.595 | 3.980468
1261 | 1 | 25 | 127564.45 | 3480.14 | 1886.178 | 1870.603 | 3.98291
1262 | 1 | 25 | 127624.45 | 3540.14 | 1917.341 | 1869.154 | 3.985351
1263 | 1 | 25 | 127684.45 | 3600.14 | 1948.484 | 1867.857 | 3.988708
1264 | 1 | 25 | 127744.45 | 3660.14 | 1979.604 | 1866.56 | 3.99115
1265 | 1 | 25 | 127804.45 | 3720.14 | 2010.706 | 1865.568 | 3.993286
1266 | 1 | 25 | 127864.45 | 3780.14 | 2041.788 | 1864.424 | 3.995727
1267 | 1 | 25 | 127924.45 | 3840.14 | 2072.849 | 1862.974 | 3.998474
1268 | 1 | 25 | 127984.45 | 3900.14 | 2103.891 | 1861.982 | 4.001221
1269 | 1 | 25 | 128044.45 | 3960.14 | 2134.912 | 1860.761 | 4.003967
1270 | 1 | 25 | 128104.45 | 4020.14 | 2165.912 | 1859.464 | 4.006409
1271 | 1 | 25 | 128164.45 | 4080.14 | 2196.893 | 1858.015 | 4.009155
1272 | 1 | 25 | 128224.45 | 4140.14 | 2227.852 | 1856.794 | 4.011902
1273 | 1 | 25 | 128284.45 | 4200.14 | 2258.789 | 1855.802 | 4.014343
1274 | 1 | 25 | 128344.45 | 4260.14 | 2289.707 | 1854.658 | 4.01709
1275 | 1 | 25 | 128404.45 | 4320.14 | 2320.602 | 1852.979 | 4.020447
1276 | 1 | 25 | 128464.45 | 4380.14 | 2351.475 | 1851.911 | 4.022583
1277 | 1 | 25 | 128524.45 | 4440.14 | 2382.327 | 1850.614 | 4.026246
1278 | 1 | 25 | 128584.45 | 4500.14 | 2413.155 | 1849.012 | 4.028992
1279 | 1 | 25 | 128644.45 | 4560.14 | 2443.962 | 1847.791 | 4.031739
1280 | 1 | 25 | 128704.45 | 4620.14 | 2474.746 | 1846.418 | 4.034791
1281 | 1 | 25 | 128764.45 | 4680.14 | 2505.507 | 1845.045 | 4.037537
1282 | 1 | 25 | 128824.45 | 4740.14 | 2536.245 | 1843.595 | 4.040894
1283 | 1 | 25 | 128884.45 | 4800.14 | 2566.959 | 1842.069 | 4.044251
1284 | 1 | 25 | 128944.45 | 4860.14 | 2597.65 | 1840.848 | 4.046998
1285 | 1 | 25 | 129004.45 | 4920.14 | 2628.316 | 1839.17 | 4.050355
1286 | 1 | 25 | 129064.45 | 4980.14 | 2658.958 | 1837.873 | 4.053407
1287 | 1 | 25 | 129124.45 | 5040.14 | 2689.574 | 1836.194 | 4.057069
1288 | 1 | 25 | 129184.45 | 5100.14 | 2720.164 | 1834.745 | 4.060426
1289 | 1 | 25 | 129244.45 | 5160.14 | 2750.727 | 1832.914 | 4.064393
1290 | 1 | 25 | 129304.45 | 5220.14 | 2781.263 | 1831.388 | 4.06775
1291 | 1 | 25 | 129364.45 | 5280.14 | 2811.77 | 1829.557 | 4.071717
1292 | 1 | 25 | 129424.45 | 5340.14 | 2842.248 | 1827.955 | 4.07599
1293 | 1 | 25 | 129484.45 | 5400.14 | 2872.696 | 1825.971 | 4.079957
1294 | 1 | 25 | 129544.45 | 5460.14 | 2903.114 | 1824.292 | 4.083619
1295 | 1 | 25 | 129604.45 | 5520.14 | 2933.502 | 1822.08 | 4.087892
1296 | 1 | 25 | 129664.45 | 5580.14 | 2963.858 | 1820.554 | 4.091859
1297 | 1 | 25 | 129724.45 | 5640.14 | 2994.183 | 1818.494 | 4.096437
1298 | 1 | 25 | 129784.45 | 5700.14 | 3024.476 | 1816.663 | 4.101015
1299 | 1 | 25 | 129844.45 | 5760.14 | 3054.738 | 1814.832 | 4.104982
1300 | 1 | 25 | 129904.45 | 5820.14 | 3084.97 | 1812.848 | 4.109255
1301 | 1 | 25 | 129964.45 | 5880.14 | 3115.171 | 1811.322 | 4.113222
1302 | 1 | 25 | 130024.45 | 5940.14 | 3145.343 | 1809.415 | 4.117189
1303 | 1 | 25 | 130084.45 | 6000.14 | 3175.487 | 1807.965 | 4.120546
1304 | 1 | 25 | 130144.45 | 6060.14 | 3205.604 | 1806.21 | 4.124514
1305 | 1 | 25 | 130204.45 | 6120.14 | 3235.696 | 1804.685 | 4.127871
1306 | 1 | 25 | 130264.45 | 6180.14 | 3265.764 | 1803.388 | 4.131228
1307 | 1 | 25 | 130324.45 | 6240.14 | 3295.81 | 1802.09 | 4.133974
1308 | 1 | 25 | 130384.45 | 6300.14 | 3325.835 | 1800.87 | 4.136721
1309 | 1 | 25 | 130444.45 | 6360.14 | 3355.841 | 1799.725 | 4.139467
1310 | 1 | 25 | 130504.45 | 6420.14 | 3385.83 | 1798.734 | 4.141604
1311 | 1 | 25 | 130564.45 | 6480.14 | 3415.803 | 1797.971 | 4.143435
1312 | 1 | 25 | 130624.45 | 6540.14 | 3445.761 | 1797.131 | 4.145876
1313 | 1 | 25 | 130684.45 | 6600.14 | 3475.705 | 1796.216 | 4.147097
1314 | 1 | 25 | 130744.45 | 6660.14 | 3505.636 | 1795.605 | 4.148928
1315 | 1 | 25 | 130804.45 | 6720.14 | 3535.555 | 1794.842 | 4.150759
1316 | 1 | 25 | 130864.45 | 6780.14 | 3565.462 | 1794.079 | 4.152285
1317 | 1 | 25 | 130924.45 | 6840.14 | 3595.357 | 1793.317 | 4.154116
1318 | 1 | 25 | 130984.45 | 6900.14 | 3625.242 | 1792.859 | 4.155642
1319 | 1 | 25 | 131044.45 | 6960.14 | 3655.117 | 1792.02 | 4.156558
1320 | 1 | 25 | 131104.45 | 7020.14 | 3684.982 | 1791.562 | 4.158083
1321 | 1 | 25 | 131164.45 | 7080.14 | 3714.837 | 1790.875 | 4.159609
1322 | 1 | 25 | 131224.45 | 7140.14 | 3744.68 | 1790.188 | 4.16144
1323 | 1 | 25 | 131284.31 | 7200 | 3774.442 | 1789.349 | 4.163272
1324 | 1 | 26 | 131284.33 | 0.02 | 0.004118240465 | 793.6217 | 4.119936
1325 | 1 | 26 | 131344.33 | 60.02 | 13.2229 | 793.9269 | 4.105898
1326 | 1 | 26 | 131404.33 | 120.02 | 26.4598 | 794.461 | 4.102846
1327 | 1 | 26 | 131464.33 | 180.02 | 39.70185 | 794.6136 | 4.102541
1328 | 1 | 26 | 131524.33 | 240.02 | 52.94593 | 794.6136 | 4.10193
1329 | 1 | 26 | 131584.33 | 300.02 | 66.19049 | 794.6899 | 4.102235
1330 | 1 | 26 | 131644.33 | 360.02 | 79.43468 | 794.5373 | 4.102235
1331 | 1 | 26 | 131704.33 | 420.02 | 92.67806 | 794.6136 | 4.102541
1332 | 1 | 26 | 131764.33 | 480.02 | 105.9202 | 794.5373 | 4.102541
1333 | 1 | 26 | 131824.33 | 540.02 | 119.1613 | 794.461 | 4.103456
1334 | 1 | 26 | 131884.33 | 600.02 | 132.4011 | 794.3847 | 4.103456
1335 | 1 | 26 | 131944.33 | 660.02 | 145.6395 | 794.2321 | 4.104067
1336 | 1 | 26 | 132004.33 | 720.02 | 158.8762 | 794.2321 | 4.104982
1337 | 1 | 26 | 132064.33 | 780.02 | 172.1112 | 794.0032 | 4.105287
1338 | 1 | 26 | 132124.33 | 840.02 | 185.3445 | 793.9269 | 4.105592
1339 | 1 | 26 | 132184.33 | 900.02 | 198.5763 | 793.8506 | 4.106508
1340 | 1 | 26 | 132244.33 | 960.02 | 211.8062 | 793.698 | 4.106508
1341 | 1 | 26 | 132304.33 | 1020.02 | 225.0338 | 793.6217 | 4.107424
1342 | 1 | 26 | 132364.33 | 1080.02 | 238.2588 | 793.3928 | 4.108339
1343 | 1 | 26 | 132424.33 | 1140.02 | 251.4819 | 793.3928 | 4.108949
1344 | 1 | 26 | 132484.33 | 1200.02 | 264.7024 | 793.2403 | 4.109865
1345 | 1 | 26 | 132544.33 | 1260.02 | 277.9207 | 792.9351 | 4.110475
1346 | 1 | 26 | 132604.33 | 1320.02 | 291.1365 | 792.8588 | 4.111391
1347 | 1 | 26 | 132664.33 | 1380.02 | 304.3501 | 792.7825 | 4.112001
1348 | 1 | 26 | 132724.33 | 1440.02 | 317.5615 | 792.7062 | 4.112612
1349 | 1 | 26 | 132784.33 | 1500.02 | 330.7704 | 792.6299 | 4.113222
1350 | 1 | 26 | 132844.33 | 1560.02 | 343.9768 | 792.3247 | 4.114137
1351 | 1 | 26 | 132904.33 | 1620.02 | 357.1805 | 792.2484 | 4.115053
1352 | 1 | 26 | 132964.33 | 1680.02 | 370.381 | 791.9432 | 4.115969
1353 | 1 | 26 | 133024.33 | 1740.02 | 383.579 | 791.7906 | 4.117189
1354 | 1 | 26 | 133084.33 | 1800.02 | 396.7741 | 791.7144 | 4.1178
1355 | 1 | 26 | 133144.33 | 1860.02 | 409.9664 | 791.3329 | 4.11841
1356 | 1 | 26 | 133204.33 | 1920.02 | 423.1558 | 791.3329 | 4.119326
1357 | 1 | 26 | 133264.33 | 1980.02 | 436.3424 | 791.104 | 4.120546
1358 | 1 | 26 | 133324.33 | 2040.02 | 449.5256 | 790.7988 | 4.121767
1359 | 1 | 26 | 133384.33 | 2100.02 | 462.7052 | 790.6462 | 4.122683
1360 | 1 | 26 | 133444.33 | 2160.02 | 475.8809 | 790.4936 | 4.123903
1361 | 1 | 26 | 133504.33 | 2220.02 | 489.0533 | 790.2647 | 4.125124
1362 | 1 | 26 | 133564.33 | 2280.02 | 502.2215 | 789.8833 | 4.126345
1363 | 1 | 26 | 133624.33 | 2340.02 | 515.3862 | 789.6544 | 4.127565
1364 | 1 | 26 | 133684.33 | 2400.02 | 528.5473 | 789.5781 | 4.128481
1365 | 1 | 26 | 133744.33 | 2460.02 | 541.7046 | 789.3492 | 4.130007
1366 | 1 | 26 | 133804.33 | 2520.02 | 554.8567 | 788.9677 | 4.131228
1367 | 1 | 26 | 133864.33 | 2580.02 | 568.0047 | 788.8914 | 4.132448
1368 | 1 | 26 | 133924.33 | 2640.02 | 581.1485 | 788.5863 | 4.133974
1369 | 1 | 26 | 133984.33 | 2700.02 | 594.2879 | 788.2048 | 4.135805
1370 | 1 | 26 | 134044.33 | 2760.02 | 607.4221 | 787.8996 | 4.137331
1371 | 1 | 26 | 134104.33 | 2820.02 | 620.551 | 787.5181 | 4.138857
1372 | 1 | 26 | 134164.33 | 2880.02 | 633.675 | 787.2129 | 4.140688
1373 | 1 | 26 | 134224.33 | 2940.02 | 646.7938 | 786.9841 | 4.141909
1374 | 1 | 26 | 134284.33 | 3000.02 | 659.9072 | 786.6789 | 4.144045
1375 | 1 | 26 | 134344.33 | 3060.02 | 673.0148 | 786.2974 | 4.145876
1376 | 1 | 26 | 134404.33 | 3120.02 | 686.1162 | 785.9922 | 4.147707
1377 | 1 | 26 | 134464.33 | 3180.02 | 699.212 | 785.6107 | 4.149538
1378 | 1 | 26 | 134524.33 | 3240.02 | 712.3017 | 785.2293 | 4.151064
1379 | 1 | 26 | 134584.33 | 3300.02 | 725.3846 | 784.6189 | 4.154116
1380 | 1 | 26 | 134644.33 | 3360.02 | 738.4608 | 784.3137 | 4.155947
1381 | 1 | 26 | 134704.33 | 3420.02 | 751.5307 | 783.9322 | 4.157778
1382 | 1 | 26 | 134764.33 | 3480.02 | 764.5939 | 783.6271 | 4.159915
1383 | 1 | 26 | 134824.33 | 3540.02 | 777.6492 | 783.2456 | 4.162356
1384 | 1 | 26 | 134884.33 | 3600.02 | 790.6972 | 782.6352 | 4.165103
1385 | 1 | 26 | 134944.33 | 3660.02 | 803.7374 | 782.1775 | 4.167849
1386 | 1 | 26 | 135004.33 | 3720.02 | 816.7688 | 781.6434 | 4.170291
1387 | 1 | 26 | 135064.33 | 3780.02 | 829.7916 | 781.033 | 4.173648
1388 | 1 | 26 | 135124.33 | 3840.02 | 842.8056 | 780.4227 | 4.176089
1389 | 1 | 26 | 135184.33 | 3900.02 | 855.8101 | 780.0412 | 4.179141
1390 | 1 | 26 | 135244.33 | 3960.02 | 868.8054 | 779.4308 | 4.182193
1391 | 1 | 26 | 135304.33 | 4020.02 | 881.7902 | 778.7442 | 4.18555
1392 | 1 | 26 | 135364.33 | 4080.02 | 894.7649 | 778.2101 | 4.188907
1393 | 1 | 26 | 135424.33 | 4140.02 | 907.7287 | 777.4472 | 4.192874
1394 | 1 | 26 | 135484.33 | 4200.02 | 920.6815 | 776.9131 | 4.195926
1395 | 1 | 26 | 135544.33 | 4260.02 | 933.6181 | 770.9621 | 4.199893
1396 | 1 | 26 | 135604.33 | 4320.02 | 945.9079 | 707.6371 | 4.200198
1397 | 1 | 26 | 135664.33 | 4380.02 | 957.2712 | 656.4431 | 4.199893
1398 | 1 | 26 | 135724.33 | 4440.02 | 967.8302 | 612.8023 | 4.199893
1399 | 1 | 26 | 135784.33 | 4500.02 | 977.6996 | 572.5185 | 4.199588
1400 | 1 | 26 | 135844.33 | 4560.02 | 986.935 | 536.6598 | 4.199893
1401 | 1 | 26 | 135904.33 | 4620.02 | 995.6012 | 503.4714 | 4.199893
1402 | 1 | 26 | 135964.33 | 4680.02 | 1003.726 | 472.343 | 4.199893
1403 | 1 | 26 | 136024.33 | 4740.02 | 1011.354 | 444.0375 | 4.200198
1404 | 1 | 26 | 136084.33 | 4800.02 | 1018.507 | 416.495 | 4.200198
1405 | 1 | 26 | 136144.33 | 4860.02 | 1025.232 | 391.3939 | 4.199588
1406 | 1 | 26 | 136204.33 | 4920.02 | 1031.556 | 367.0558 | 4.199588
1407 | 1 | 26 | 136264.33 | 4980.02 | 1037.498 | 345.8457 | 4.199893
1408 | 1 | 26 | 136324.33 | 5040.02 | 1043.096 | 325.0935 | 4.199893
1409 | 1 | 26 | 136384.33 | 5100.02 | 1048.36 | 306.7063 | 4.199893
1410 | 1 | 26 | 136444.33 | 5160.02 | 1053.314 | 288.5481 | 4.199893
1411 | 1 | 26 | 136504.33 | 5220.02 | 1057.969 | 271.2291 | 4.199893
1412 | 1 | 26 | 136564.33 | 5280.02 | 1062.357 | 256.1227 | 4.199893
1413 | 1 | 26 | 136624.33 | 5340.02 | 1066.486 | 239.6429 | 4.199893
1414 | 1 | 26 | 136684.33 | 5400.02 | 1070.378 | 225.6809 | 4.199893
1415 | 1 | 26 | 136744.33 | 5460.02 | 1074.048 | 213.7026 | 4.199893
1416 | 1 | 26 | 136804.33 | 5520.02 | 1077.507 | 201.1902 | 4.199893
1417 | 1 | 26 | 136864.33 | 5580.02 | 1080.761 | 189.2119 | 4.199588
1418 | 1 | 26 | 136924.33 | 5640.02 | 1083.831 | 179.2935 | 4.199893
1419 | 1 | 26 | 136984.33 | 5700.02 | 1086.74 | 169.9855 | 4.199893
1420 | 1 | 26 | 137044.33 | 5760.02 | 1089.498 | 161.2116 | 4.199588
1421 | 1 | 26 | 137104.33 | 5820.02 | 1092.094 | 151.8273 | 4.199893
1422 | 1 | 26 | 137164.33 | 5880.02 | 1094.549 | 144.1215 | 4.199588
1423 | 1 | 26 | 137224.33 | 5940.02 | 1096.883 | 137.1786 | 4.199588
1424 | 1 | 26 | 137284.33 | 6000.02 | 1099.087 | 128.4047 | 4.200198
1425 | 1 | 26 | 137344.33 | 6060.02 | 1101.173 | 120.7752 | 4.199588
1426 | 1 | 26 | 137404.33 | 6120.02 | 1103.155 | 115.5108 | 4.199893
1427 | 1 | 26 | 137464.33 | 6180.02 | 1105.032 | 109.4072 | 4.199893
1428 | 1 | 26 | 137524.33 | 6240.02 | 1106.807 | 104.2954 | 4.199588
1429 | 1 | 26 | 137584.33 | 6300.02 | 1108.502 | 98.95476 | 4.199588
1430 | 1 | 26 | 137644.33 | 6360.02 | 1110.121 | 94.52964 | 4.199893
1431 | 1 | 26 | 137704.33 | 6420.02 | 1111.66 | 90.4097 | 4.199893
1432 | 1 | 26 | 137764.33 | 6480.02 | 1113.131 | 87.51049 | 4.199588
1433 | 1 | 26 | 137824.33 | 6540.02 | 1114.528 | 81.48318 | 4.199893
1434 | 1 | 26 | 137884.33 | 6600.02 | 1115.865 | 78.43137 | 4.199893
1435 | 1 | 26 | 137944.33 | 6660.02 | 1117.146 | 75.07439 | 4.199893
1436 | 1 | 26 | 138004.33 | 6720.02 | 1118.378 | 72.63294 | 4.199893
1437 | 1 | 26 | 138064.33 | 6780.02 | 1119.561 | 68.28412 | 4.199893
1438 | 1 | 26 | 138124.33 | 6840.02 | 1120.686 | 65.76638 | 4.199893
1439 | 1 | 26 | 138184.33 | 6900.02 | 1121.759 | 63.63012 | 4.199893
1440 | 1 | 26 | 138244.33 | 6960.02 | 1122.777 | 59.58648 | 4.199893
1441 | 1 | 26 | 138304.33 | 7020.02 | 1123.757 | 57.45022 | 4.199893
1442 | 1 | 26 | 138364.33 | 7080.02 | 1124.697 | 54.93248 | 4.199893
1443 | 1 | 26 | 138424.33 | 7140.02 | 1125.6 | 53.63546 | 4.199893
1444 | 1 | 26 | 138484.33 | 7200.02 | 1126.473 | 52.33845 | 4.199893
1445 | 1 | 26 | 138508.13 | 7223.82 | 1126.817 | 49.9733 | 4.199893
1446 | 1 | 27 | 138508.14 | 0.01 | 0 | 0 | 4.198367
1447 | 1 | 27 | 140308.13 | 1800 | 0 | 0 | 4.189212
1448 | 1 | 28 | 140308.14 | 0.01 | 0 | -2624.704 | 4.072938
1449 | 1 | 28 | 140368.14 | 60.01 | 45.61269 | -2751.202 | 3.998169
1450 | 1 | 28 | 140428.14 | 120.01 | 91.62506 | -2768.75 | 3.972534
1451 | 1 | 28 | 140488.14 | 180.01 | 137.8904 | -2782.177 | 3.953613
1452 | 1 | 28 | 140548.14 | 240.01 | 184.354 | -2793.011 | 3.938354
1453 | 1 | 28 | 140608.14 | 300.01 | 230.9839 | -2802.701 | 3.924926
1454 | 1 | 28 | 140668.14 | 360.01 | 277.7566 | -2809.949 | 3.914549
1455 | 1 | 28 | 140728.14 | 420.01 | 324.6507 | -2817.35 | 3.904479
1456 | 1 | 28 | 140788.14 | 480.01 | 371.6499 | -2822.538 | 3.896849
1457 | 1 | 28 | 140848.14 | 540.01 | 418.7377 | -2827.726 | 3.890135
1458 | 1 | 28 | 140908.14 | 600.01 | 465.9016 | -2832.074 | 3.884031
1459 | 1 | 28 | 140968.14 | 660.01 | 513.1314 | -2835.737 | 3.879149
1460 | 1 | 28 | 141028.14 | 720.01 | 560.4189 | -2839.094 | 3.874266
1461 | 1 | 28 | 141088.14 | 780.01 | 607.7609 | -2841.688 | 3.870603
1462 | 1 | 28 | 141148.14 | 840.01 | 655.1529 | -2845.197 | 3.866331
1463 | 1 | 28 | 141208.14 | 900.01 | 702.5937 | -2847.944 | 3.862364
1464 | 1 | 28 | 141268.14 | 960.01 | 750.0822 | -2850.767 | 3.858396
1465 | 1 | 28 | 141328.14 | 1020.01 | 797.6199 | -2853.895 | 3.854429
1466 | 1 | 28 | 141388.14 | 1080.01 | 845.2097 | -2856.87 | 3.850156
1467 | 1 | 28 | 141448.14 | 1140.01 | 892.8517 | -2860.304 | 3.845884
1468 | 1 | 28 | 141508.14 | 1200.01 | 940.5514 | -2863.966 | 3.841001
1469 | 1 | 28 | 141568.14 | 1260.01 | 988.3093 | -2867.475 | 3.836118
1470 | 1 | 28 | 141628.14 | 1320.01 | 1036.127 | -2871.061 | 3.831235
1471 | 1 | 28 | 141688.14 | 1380.01 | 1084.011 | -2874.952 | 3.826047
1472 | 1 | 28 | 141748.14 | 1440.01 | 1131.959 | -2878.92 | 3.820859
1473 | 1 | 28 | 141808.14 | 1500.01 | 1179.975 | -2883.192 | 3.815061
1474 | 1 | 28 | 141868.14 | 1560.01 | 1228.063 | -2887.617 | 3.808957
1475 | 1 | 28 | 141928.14 | 1620.01 | 1276.227 | -2891.89 | 3.803464
1476 | 1 | 28 | 141988.14 | 1680.01 | 1324.468 | -2896.773 | 3.797055
1477 | 1 | 28 | 142048.14 | 1740.01 | 1372.785 | -2901.579 | 3.791257
1478 | 1 | 28 | 142108.14 | 1800.01 | 1421.182 | -2906.462 | 3.784848
1479 | 1 | 28 | 142168.14 | 1860.01 | 1469.658 | -2911.269 | 3.778134
1480 | 1 | 28 | 142228.14 | 1920.01 | 1518.216 | -2915.923 | 3.77203
1481 | 1 | 28 | 142288.14 | 1980.01 | 1566.854 | -2920.806 | 3.765927
1482 | 1 | 28 | 142348.14 | 2040.01 | 1615.571 | -2925.154 | 3.760128
1483 | 1 | 28 | 142408.14 | 2100.01 | 1664.365 | -2930.037 | 3.754025
1484 | 1 | 28 | 142468.14 | 2160.01 | 1713.235 | -2934.691 | 3.748531
1485 | 1 | 28 | 142528.14 | 2220.01 | 1762.179 | -2939.04 | 3.742733
1486 | 1 | 28 | 142588.14 | 2280.01 | 1811.195 | -2943.084 | 3.73724
1487 | 1 | 28 | 142648.14 | 2340.01 | 1860.281 | -2947.204 | 3.732052
1488 | 1 | 28 | 142708.14 | 2400.01 | 1909.433 | -2950.79 | 3.727779
1489 | 1 | 28 | 142768.14 | 2460.01 | 1958.65 | -2954.833 | 3.722286
1490 | 1 | 28 | 142828.14 | 2520.01 | 2007.931 | -2958.801 | 3.717403
1491 | 1 | 28 | 142888.14 | 2580.01 | 2057.273 | -2962.31 | 3.71313
1492 | 1 | 28 | 142948.14 | 2640.01 | 2106.677 | -2965.972 | 3.708553
1493 | 1 | 28 | 143008.14 | 2700.01 | 2156.138 | -2969.329 | 3.70428
1494 | 1 | 28 | 143068.14 | 2760.01 | 2205.659 | -2973.22 | 3.699702
1495 | 1 | 28 | 143128.14 | 2820.01 | 2255.237 | -2976.577 | 3.69543
1496 | 1 | 28 | 143188.14 | 2880.01 | 2304.873 | -2980.011 | 3.691157
1497 | 1 | 28 | 143248.14 | 2940.01 | 2354.569 | -2983.673 | 3.68658
1498 | 1 | 28 | 143308.13 | 3000 | 2404.314 | -2986.954 | 3.682918
1499 | 1 | 29 | 143308.15 | 0.02 | 0.01113612 | -2029.908 | 3.725948
1500 | 1 | 29 | 143368.15 | 60.02 | 33.76773 | -2024.033 | 3.735103
1501 | 1 | 29 | 143428.15 | 120.02 | 67.50302 | -2024.414 | 3.734493
1502 | 1 | 29 | 143488.15 | 180.02 | 101.2525 | -2025.406 | 3.732357
1503 | 1 | 29 | 143548.15 | 240.02 | 135.0217 | -2026.78 | 3.729915
1504 | 1 | 29 | 143608.15 | 300.02 | 168.812 | -2028.305 | 3.727169
1505 | 1 | 29 | 143668.15 | 360.02 | 202.6277 | -2029.679 | 3.724727
1506 | 1 | 29 | 143728.15 | 420.02 | 236.4674 | -2031.51 | 3.72137
1507 | 1 | 29 | 143788.15 | 480.02 | 270.3324 | -2032.883 | 3.718929
1508 | 1 | 29 | 143848.15 | 540.02 | 304.2245 | -2034.257 | 3.716182
1509 | 1 | 29 | 143908.15 | 600.02 | 338.1414 | -2035.706 | 3.71313
1510 | 1 | 29 | 143968.15 | 660.02 | 372.0858 | -2037.69 | 3.710384
1511 | 1 | 29 | 144028.15 | 720.02 | 406.0569 | -2038.987 | 3.707332
1512 | 1 | 29 | 144088.15 | 780.02 | 440.0552 | -2040.894 | 3.70428
1513 | 1 | 29 | 144148.15 | 840.02 | 474.0821 | -2042.267 | 3.701534
1514 | 1 | 29 | 144208.15 | 900.02 | 508.1363 | -2044.175 | 3.698482
1515 | 1 | 29 | 144268.15 | 960.02 | 542.2205 | -2045.93 | 3.69482
1516 | 1 | 29 | 144328.15 | 1020.02 | 576.3343 | -2047.608 | 3.691768
1517 | 1 | 29 | 144388.15 | 1080.02 | 610.4789 | -2049.592 | 3.688411
1518 | 1 | 29 | 144448.15 | 1140.02 | 644.6559 | -2051.652 | 3.684749
1519 | 1 | 29 | 144508.15 | 1200.02 | 678.8655 | -2053.864 | 3.680781
1520 | 1 | 29 | 144568.15 | 1260.02 | 713.1103 | -2055.924 | 3.677119
1521 | 1 | 29 | 144628.15 | 1320.02 | 747.3909 | -2057.832 | 3.673457
1522 | 1 | 29 | 144688.15 | 1380.02 | 781.7095 | -2060.273 | 3.66949
1523 | 1 | 29 | 144748.15 | 1440.02 | 816.0677 | -2062.867 | 3.664912
1524 | 1 | 29 | 144808.15 | 1500.02 | 850.4666 | -2065.08 | 3.660945
1525 | 1 | 29 | 144868.15 | 1560.02 | 884.908 | -2067.75 | 3.656062
1526 | 1 | 29 | 144928.15 | 1620.02 | 919.3932 | -2070.573 | 3.650874
1527 | 1 | 29 | 144988.15 | 1680.02 | 953.9261 | -2073.396 | 3.645991
1528 | 1 | 29 | 145048.15 | 1740.02 | 988.5092 | -2076.524 | 3.640497
1529 | 1 | 29 | 145108.15 | 1800.02 | 1023.146 | -2079.728 | 3.634699
1530 | 1 | 29 | 145168.15 | 1860.02 | 1057.839 | -2083.391 | 3.628595
1531 | 1 | 29 | 145228.15 | 1920.02 | 1092.591 | -2086.976 | 3.622187
1532 | 1 | 29 | 145288.15 | 1980.02 | 1127.407 | -2090.791 | 3.615473
1533 | 1 | 29 | 145348.15 | 2040.02 | 1162.292 | -2095.369 | 3.607843
1534 | 1 | 29 | 145408.15 | 2100.02 | 1197.25 | -2099.947 | 3.600519
1535 | 1 | 29 | 145468.15 | 2160.02 | 1232.286 | -2104.601 | 3.591974
1536 | 1 | 29 | 145528.15 | 2220.02 | 1267.405 | -2110.018 | 3.582818
1537 | 1 | 29 | 145588.15 | 2280.02 | 1302.614 | -2115.358 | 3.573663
1538 | 1 | 29 | 145648.15 | 2340.02 | 1337.916 | -2121.004 | 3.564202
1539 | 1 | 29 | 145708.15 | 2400.02 | 1373.318 | -2127.489 | 3.553826
1540 | 1 | 29 | 145768.15 | 2460.02 | 1408.824 | -2133.516 | 3.543145
1541 | 1 | 29 | 145828.15 | 2520.02 | 1444.436 | -2140.078 | 3.532769
1542 | 1 | 29 | 145888.15 | 2580.02 | 1480.16 | -2146.868 | 3.521477
1543 | 1 | 29 | 145948.15 | 2640.02 | 1515.997 | -2153.429 | 3.510185
1544 | 1 | 29 | 146008.15 | 2700.02 | 1551.95 | -2160.525 | 3.498894
1545 | 1 | 29 | 146068.15 | 2760.02 | 1588.017 | -2167.544 | 3.487602
1546 | 1 | 29 | 146128.15 | 2820.02 | 1624.202 | -2174.487 | 3.476616
1547 | 1 | 29 | 146188.15 | 2880.02 | 1660.503 | -2181.659 | 3.465019
1548 | 1 | 29 | 146248.15 | 2940.02 | 1696.921 | -2188.525 | 3.454337
1549 | 1 | 29 | 146308.13 | 3000 | 1733.441 | -2195.697 | 3.443351
1550 | 1 | 30 | 146308.15 | 0.02 | 0.005731034307 | -1057.527 | 3.501335
1551 | 1 | 30 | 146368.15 | 60.02 | 17.56956 | -1053.33 | 3.512627
1552 | 1 | 30 | 146428.15 | 120.02 | 35.12593 | -1053.788 | 3.510796
1553 | 1 | 30 | 146488.15 | 180.02 | 52.69632 | -1054.856 | 3.507439
1554 | 1 | 30 | 146548.15 | 240.02 | 70.28565 | -1055.848 | 3.503471
1555 | 1 | 30 | 146608.15 | 300.02 | 87.89671 | -1057.298 | 3.499199
1556 | 1 | 30 | 146668.15 | 360.02 | 105.529 | -1058.671 | 3.494926
1557 | 1 | 30 | 146728.15 | 420.02 | 123.1837 | -1059.815 | 3.490349
1558 | 1 | 30 | 146788.15 | 480.02 | 140.8616 | -1061.57 | 3.485466
1559 | 1 | 30 | 146848.15 | 540.02 | 158.5623 | -1062.867 | 3.480888
1560 | 1 | 30 | 146908.15 | 600.02 | 176.2859 | -1064.24 | 3.476921
1561 | 1 | 30 | 146968.15 | 660.02 | 194.0319 | -1065.614 | 3.472648
1562 | 1 | 30 | 147028.15 | 720.02 | 211.7995 | -1066.606 | 3.468376
1563 | 1 | 30 | 147088.15 | 780.02 | 229.5884 | -1067.903 | 3.464408
1564 | 1 | 30 | 147148.15 | 840.02 | 247.3969 | -1069.047 | 3.461051
1565 | 1 | 30 | 147208.15 | 900.02 | 265.2248 | -1070.344 | 3.456779
1566 | 1 | 30 | 147268.15 | 960.02 | 283.0704 | -1071.031 | 3.453727
1567 | 1 | 30 | 147328.15 | 1020.02 | 300.9339 | -1072.328 | 3.450065
1568 | 1 | 30 | 147388.15 | 1080.02 | 318.8142 | -1073.472 | 3.447013
1569 | 1 | 30 | 147448.15 | 1140.02 | 336.7116 | -1074.388 | 3.443656
1570 | 1 | 30 | 147508.15 | 1200.02 | 354.6263 | -1075.38 | 3.440604
1571 | 1 | 30 | 147568.15 | 1260.02 | 372.5579 | -1076.448 | 3.436942
1572 | 1 | 30 | 147628.15 | 1320.02 | 390.5078 | -1077.516 | 3.43389
1573 | 1 | 30 | 147688.15 | 1380.02 | 408.4748 | -1078.584 | 3.430533
1574 | 1 | 30 | 147748.15 | 1440.02 | 426.4614 | -1079.728 | 3.426566
1575 | 1 | 30 | 147808.15 | 1500.02 | 444.4669 | -1080.949 | 3.422599
1576 | 1 | 30 | 147868.15 | 1560.02 | 462.4936 | -1082.322 | 3.418631
1577 | 1 | 30 | 147928.15 | 1620.02 | 480.5419 | -1083.619 | 3.414054
1578 | 1 | 30 | 147988.15 | 1680.02 | 498.6133 | -1085.145 | 3.409781
1579 | 1 | 30 | 148048.15 | 1740.02 | 516.7089 | -1086.519 | 3.404898
1580 | 1 | 30 | 148108.15 | 1800.02 | 534.83 | -1088.121 | 3.400015
1581 | 1 | 30 | 148168.15 | 1860.02 | 552.9797 | -1089.723 | 3.394827
1582 | 1 | 30 | 148228.15 | 1920.02 | 571.1601 | -1091.63 | 3.388724
1583 | 1 | 30 | 148288.15 | 1980.02 | 589.3744 | -1094.072 | 3.38201
1584 | 1 | 30 | 148348.15 | 2040.02 | 607.6265 | -1096.361 | 3.37438
1585 | 1 | 30 | 148408.15 | 2100.02 | 625.9212 | -1099.107 | 3.36614
1586 | 1 | 30 | 148468.15 | 2160.02 | 644.2653 | -1102.312 | 3.356374
1587 | 1 | 30 | 148528.15 | 2220.02 | 662.6674 | -1106.05 | 3.345083
1588 | 1 | 30 | 148588.15 | 2280.02 | 681.1366 | -1110.475 | 3.332265
1589 | 1 | 30 | 148648.15 | 2340.02 | 699.6852 | -1115.511 | 3.316701
1590 | 1 | 30 | 148708.15 | 2400.02 | 718.3286 | -1121.767 | 3.29839
1591 | 1 | 30 | 148768.15 | 2460.02 | 737.0818 | -1128.862 | 3.277638
1592 | 1 | 30 | 148828.15 | 2520.02 | 755.9625 | -1137.179 | 3.253834
1593 | 1 | 30 | 148888.15 | 2580.02 | 774.9911 | -1146.792 | 3.226673
1594 | 1 | 30 | 148948.15 | 2640.02 | 794.1903 | -1157.702 | 3.196155
1595 | 1 | 30 | 149008.15 | 2700.02 | 813.5888 | -1170.596 | 3.160754
1596 | 1 | 30 | 149068.15 | 2760.02 | 833.2251 | -1186.236 | 3.118639
1597 | 1 | 30 | 149128.15 | 2820.02 | 853.155 | -1206.149 | 3.067674
1598 | 1 | 30 | 149188.15 | 2880.02 | 873.4598 | -1231.632 | 3.003891
1599 | 1 | 30 | 149190.88 | 2882.75 | 874.3943 | -1233.158 | 2.999924
1600 | 1 | 32 | 149190.89 | 0.01 | 0 | 0 | 3.067674
1601 | 1 | 32 | 150990.88 | 1800 | 0 | 0 | 3.202258
1602 | 1 | 33 | 150991.01 | 0.13 | 0.04309529 | 2229.953 | 3.341421
1603 | 1 | 33 | 151051.01 | 60.13 | 36.40086 | 2155.337 | 3.456474
1604 | 1 | 33 | 151111.01 | 120.13 | 72.01612 | 2120.546 | 3.513237
1605 | 1 | 33 | 151171.01 | 180.13 | 107.1333 | 2094.682 | 3.556878
1606 | 1 | 33 | 151231.01 | 240.13 | 141.8612 | 2073.625 | 3.592584
1607 | 1 | 33 | 151291.01 | 300.13 | 176.2726 | 2056.535 | 3.622492
1608 | 1 | 33 | 151351.01 | 360.13 | 210.4401 | 2044.633 | 3.643549
1609 | 1 | 33 | 151411.01 | 420.13 | 244.4593 | 2038.682 | 3.653925
1610 | 1 | 33 | 151471.01 | 480.13 | 278.4089 | 2035.554 | 3.659724
1611 | 1 | 33 | 151531.01 | 540.13 | 312.3172 | 2033.265 | 3.663691
1612 | 1 | 33 | 151591.01 | 600.13 | 346.1857 | 2031.128 | 3.667964
1613 | 1 | 33 | 151651.01 | 660.13 | 380.0144 | 2028.458 | 3.672541
1614 | 1 | 33 | 151711.01 | 720.13 | 413.7976 | 2025.711 | 3.677729
1615 | 1 | 33 | 151771.01 | 780.13 | 447.5328 | 2022.583 | 3.683223
1616 | 1 | 33 | 151831.01 | 840.13 | 481.2181 | 2019.608 | 3.689021
1617 | 1 | 33 | 151891.01 | 900.13 | 514.8492 | 2016.098 | 3.695125
1618 | 1 | 33 | 151951.01 | 960.13 | 548.4232 | 2012.818 | 3.701228
1619 | 1 | 33 | 152011.01 | 1020.13 | 581.9361 | 2009.155 | 3.708248
1620 | 1 | 33 | 152071.01 | 1080.13 | 615.384 | 2004.654 | 3.716182
1621 | 1 | 33 | 152131.01 | 1140.13 | 648.7629 | 2000.534 | 3.724117
1622 | 1 | 33 | 152191.01 | 1200.13 | 682.071 | 1996.338 | 3.731746
1623 | 1 | 33 | 152251.01 | 1260.13 | 715.3068 | 1991.913 | 3.739986
1624 | 1 | 33 | 152311.01 | 1320.13 | 748.4689 | 1987.564 | 3.748531
1625 | 1 | 33 | 152371.01 | 1380.13 | 781.5543 | 1982.757 | 3.757076
1626 | 1 | 33 | 152431.01 | 1440.13 | 814.5629 | 1978.027 | 3.765927
1627 | 1 | 33 | 152491.01 | 1500.13 | 847.4937 | 1973.602 | 3.774777
1628 | 1 | 33 | 152551.01 | 1560.13 | 880.3452 | 1968.719 | 3.784237
1629 | 1 | 33 | 152611.01 | 1620.13 | 913.1154 | 1963.684 | 3.793698
1630 | 1 | 33 | 152671.01 | 1680.13 | 945.8041 | 1959.03 | 3.803159
1631 | 1 | 33 | 152731.01 | 1740.13 | 978.41 | 1953.841 | 3.812619
1632 | 1 | 33 | 152791.01 | 1800.13 | 1010.933 | 1948.73 | 3.82269
1633 | 1 | 33 | 152851.01 | 1860.13 | 1043.375 | 1944.076 | 3.831846
1634 | 1 | 33 | 152911.01 | 1920.13 | 1075.739 | 1939.574 | 3.841306
1635 | 1 | 33 | 152971.01 | 1980.13 | 1108.025 | 1935.149 | 3.849851
1636 | 1 | 33 | 153031.01 | 2040.13 | 1140.237 | 1930.419 | 3.858701
1637 | 1 | 33 | 153091.01 | 2100.13 | 1172.377 | 1926.146 | 3.867552
1638 | 1 | 33 | 153151.01 | 2160.13 | 1204.447 | 1922.103 | 3.875792
1639 | 1 | 33 | 153211.01 | 2220.13 | 1236.453 | 1918.364 | 3.883421
1640 | 1 | 33 | 153271.01 | 2280.13 | 1268.396 | 1914.702 | 3.890745
1641 | 1 | 33 | 153331.01 | 2340.13 | 1300.281 | 1911.192 | 3.89807
1642 | 1 | 33 | 153391.01 | 2400.13 | 1332.111 | 1908.064 | 3.903868
1643 | 1 | 33 | 153451.01 | 2460.13 | 1363.889 | 1905.241 | 3.909972
1644 | 1 | 33 | 153511.01 | 2520.13 | 1395.62 | 1902.113 | 3.916381
1645 | 1 | 33 | 153571.01 | 2580.13 | 1427.307 | 1899.901 | 3.921263
1646 | 1 | 33 | 153631.01 | 2640.13 | 1458.952 | 1897.688 | 3.925536
1647 | 1 | 33 | 153691.01 | 2700.13 | 1490.558 | 1895.399 | 3.930724
1648 | 1 | 33 | 153751.01 | 2760.13 | 1522.129 | 1893.187 | 3.934997
1649 | 1 | 33 | 153811.01 | 2820.13 | 1553.666 | 1891.356 | 3.938659
1650 | 1 | 33 | 153871.01 | 2880.13 | 1585.172 | 1889.372 | 3.942931
1651 | 1 | 33 | 153931.01 | 2940.13 | 1616.649 | 1887.77 | 3.945983
1652 | 1 | 33 | 153991.01 | 3000.13 | 1648.098 | 1886.091 | 3.94995
1653 | 1 | 33 | 154051.01 | 3060.13 | 1679.52 | 1884.565 | 3.953307
1654 | 1 | 33 | 154111.01 | 3120.13 | 1710.917 | 1883.116 | 3.956054
1655 | 1 | 33 | 154171.01 | 3180.13 | 1742.289 | 1881.514 | 3.959411
1656 | 1 | 33 | 154231.01 | 3240.13 | 1773.637 | 1880.064 | 3.962463
1657 | 1 | 33 | 154291.01 | 3300.13 | 1804.961 | 1878.691 | 3.965209
1658 | 1 | 33 | 154351.01 | 3360.13 | 1836.261 | 1877.241 | 3.968261
1659 | 1 | 33 | 154411.01 | 3420.13 | 1867.539 | 1876.02 | 3.971008
1660 | 1 | 33 | 154471.01 | 3480.13 | 1898.793 | 1874.495 | 3.974365
1661 | 1 | 33 | 154531.01 | 3540.13 | 1930.025 | 1873.274 | 3.977111
1662 | 1 | 33 | 154591.01 | 3600.13 | 1961.236 | 1871.901 | 3.979553
1663 | 1 | 33 | 154651.01 | 3660.13 | 1992.424 | 1870.68 | 3.98291
1664 | 1 | 33 | 154711.01 | 3720.13 | 2023.591 | 1869.535 | 3.984741
1665 | 1 | 33 | 154771.01 | 3780.13 | 2054.739 | 1868.086 | 3.987793
1666 | 1 | 33 | 154831.01 | 3840.13 | 2085.864 | 1866.941 | 3.990234
1667 | 1 | 33 | 154891.01 | 3900.13 | 2116.971 | 1866.026 | 3.992676
1668 | 1 | 33 | 154951.01 | 3960.13 | 2148.059 | 1864.576 | 3.995422
1669 | 1 | 33 | 155011.01 | 4020.13 | 2179.126 | 1863.355 | 3.997864
1670 | 1 | 33 | 155071.01 | 4080.13 | 2210.173 | 1862.287 | 4.000305
1671 | 1 | 33 | 155131.01 | 4140.13 | 2241.201 | 1860.914 | 4.003357
1672 | 1 | 33 | 155191.01 | 4200.13 | 2272.207 | 1859.922 | 4.005798
1673 | 1 | 33 | 155251.01 | 4260.13 | 2303.192 | 1858.473 | 4.008545
1674 | 1 | 33 | 155311.01 | 4320.13 | 2334.156 | 1857.252 | 4.011292
1675 | 1 | 33 | 155371.01 | 4380.13 | 2365.099 | 1855.955 | 4.014038
1676 | 1 | 33 | 155431.01 | 4440.13 | 2396.02 | 1854.582 | 4.016785
1677 | 1 | 33 | 155491.01 | 4500.13 | 2426.918 | 1853.132 | 4.019837
1678 | 1 | 33 | 155551.01 | 4560.13 | 2457.795 | 1851.835 | 4.022889
1679 | 1 | 33 | 155611.01 | 4620.13 | 2488.649 | 1850.69 | 4.025635
1680 | 1 | 33 | 155671.01 | 4680.13 | 2519.481 | 1849.165 | 4.028687
1681 | 1 | 33 | 155731.01 | 4740.13 | 2550.29 | 1847.944 | 4.031434
1682 | 1 | 33 | 155791.01 | 4800.13 | 2581.077 | 1846.418 | 4.034791
1683 | 1 | 33 | 155851.01 | 4860.13 | 2611.841 | 1844.892 | 4.037537
1684 | 1 | 33 | 155911.01 | 4920.13 | 2642.582 | 1843.595 | 4.040894
1685 | 1 | 33 | 155971.01 | 4980.13 | 2673.298 | 1842.603 | 4.043641
1686 | 1 | 33 | 156031.01 | 5040.13 | 2703.991 | 1840.772 | 4.046693
1687 | 1 | 33 | 156091.01 | 5100.13 | 2734.658 | 1839.17 | 4.050355
1688 | 1 | 33 | 156151.01 | 5160.13 | 2765.301 | 1837.797 | 4.053407
1689 | 1 | 33 | 156211.01 | 5220.13 | 2795.917 | 1836.118 | 4.057069
1690 | 1 | 33 | 156271.01 | 5280.13 | 2826.507 | 1834.44 | 4.060426
1691 | 1 | 33 | 156331.01 | 5340.13 | 2857.069 | 1832.761 | 4.064393
1692 | 1 | 33 | 156391.01 | 5400.13 | 2887.604 | 1831.235 | 4.068055
1693 | 1 | 33 | 156451.01 | 5460.13 | 2918.112 | 1829.557 | 4.072023
1694 | 1 | 33 | 156511.01 | 5520.13 | 2948.591 | 1827.726 | 4.07599
1695 | 1 | 33 | 156571.01 | 5580.13 | 2979.04 | 1826.123 | 4.079652
1696 | 1 | 33 | 156631.01 | 5640.13 | 3009.46 | 1824.369 | 4.083619
1697 | 1 | 33 | 156691.01 | 5700.13 | 3039.849 | 1822.461 | 4.087587
1698 | 1 | 33 | 156751.01 | 5760.13 | 3070.208 | 1820.783 | 4.091554
1699 | 1 | 33 | 156811.01 | 5820.13 | 3100.535 | 1818.799 | 4.096132
1700 | 1 | 33 | 156871.01 | 5880.13 | 3130.832 | 1816.892 | 4.100404
1701 | 1 | 33 | 156931.01 | 5940.13 | 3161.098 | 1814.984 | 4.104677
1702 | 1 | 33 | 156991.01 | 6000.13 | 3191.332 | 1813.001 | 4.108644
1703 | 1 | 33 | 157051.01 | 6060.13 | 3221.536 | 1811.475 | 4.112306
1704 | 1 | 33 | 157111.01 | 6120.13 | 3251.711 | 1809.644 | 4.117189
1705 | 1 | 33 | 157171.01 | 6180.13 | 3281.857 | 1807.965 | 4.120546
1706 | 1 | 33 | 157231.01 | 6240.13 | 3311.976 | 1806.363 | 4.124208
1707 | 1 | 33 | 157291.01 | 6300.13 | 3342.069 | 1804.913 | 4.127565
1708 | 1 | 33 | 157351.01 | 6360.13 | 3372.14 | 1803.464 | 4.130922
1709 | 1 | 33 | 157411.01 | 6420.13 | 3402.187 | 1802.243 | 4.133669
1710 | 1 | 33 | 157471.01 | 6480.13 | 3432.214 | 1801.099 | 4.135805
1711 | 1 | 33 | 157531.01 | 6540.13 | 3462.223 | 1799.878 | 4.139162
1712 | 1 | 33 | 157591.01 | 6600.13 | 3492.214 | 1798.886 | 4.141299
1713 | 1 | 33 | 157651.01 | 6660.13 | 3522.189 | 1798.199 | 4.14313
1714 | 1 | 33 | 157711.01 | 6720.13 | 3552.15 | 1797.055 | 4.145266
1715 | 1 | 33 | 157771.01 | 6780.13 | 3582.094 | 1796.139 | 4.147402
1716 | 1 | 33 | 157831.01 | 6840.13 | 3612.026 | 1795.529 | 4.149233
1717 | 1 | 33 | 157891.01 | 6900.13 | 3641.945 | 1794.766 | 4.151064
1718 | 1 | 33 | 157951.01 | 6960.13 | 3671.852 | 1793.927 | 4.152895
1719 | 1 | 33 | 158011.01 | 7020.13 | 3701.745 | 1793.164 | 4.154421
1720 | 1 | 33 | 158071.01 | 7080.13 | 3731.627 | 1792.554 | 4.155947
1721 | 1 | 33 | 158131.01 | 7140.13 | 3761.499 | 1791.943 | 4.157168
1722 | 1 | 33 | 158190.88 | 7200 | 3791.296 | 1791.485 | 4.158694
1723 | 1 | 34 | 158190.91 | 0.03 | 0.006330586709 | 792.3247 | 4.114443
1724 | 1 | 34 | 158250.91 | 60.03 | 13.23813 | 794.6899 | 4.102235
1725 | 1 | 34 | 158310.91 | 120.03 | 26.48699 | 795.1476 | 4.099489
1726 | 1 | 34 | 158370.91 | 180.03 | 39.74141 | 795.3002 | 4.098878
1727 | 1 | 34 | 158430.91 | 240.03 | 52.99729 | 795.3765 | 4.098573
1728 | 1 | 34 | 158490.91 | 300.03 | 66.25344 | 795.3765 | 4.098268
1729 | 1 | 34 | 158550.91 | 360.03 | 79.50923 | 795.3765 | 4.098878
1730 | 1 | 34 | 158610.91 | 420.03 | 92.76418 | 795.3002 | 4.098878
1731 | 1 | 34 | 158670.91 | 480.03 | 106.0182 | 795.2239 | 4.099184
1732 | 1 | 34 | 158730.91 | 540.03 | 119.2706 | 795.3002 | 4.099794
1733 | 1 | 34 | 158790.91 | 600.03 | 132.5209 | 794.9187 | 4.10071
1734 | 1 | 34 | 158850.91 | 660.03 | 145.7693 | 794.995 | 4.10071
1735 | 1 | 34 | 158910.91 | 720.03 | 159.0162 | 794.8425 | 4.101015
1736 | 1 | 34 | 158970.91 | 780.03 | 172.2617 | 794.6899 | 4.10193
1737 | 1 | 34 | 159030.91 | 840.03 | 185.5059 | 794.6899 | 4.102235
1738 | 1 | 34 | 159090.91 | 900.03 | 198.7482 | 794.461 | 4.102846
1739 | 1 | 34 | 159150.91 | 960.03 | 211.989 | 794.3847 | 4.103456
1740 | 1 | 34 | 159210.91 | 1020.03 | 225.2283 | 794.3084 | 4.104067
1741 | 1 | 34 | 159270.91 | 1080.03 | 238.4659 | 794.3084 | 4.104372
1742 | 1 | 34 | 159330.91 | 1140.03 | 251.7017 | 794.0795 | 4.104982
1743 | 1 | 34 | 159390.91 | 1200.03 | 264.9357 | 794.0795 | 4.105592
1744 | 1 | 34 | 159450.91 | 1260.03 | 278.168 | 793.7743 | 4.106508
1745 | 1 | 34 | 159510.91 | 1320.03 | 291.3984 | 793.8506 | 4.106508
1746 | 1 | 34 | 159570.91 | 1380.03 | 304.6265 | 793.6217 | 4.107424
1747 | 1 | 34 | 159630.91 | 1440.03 | 317.8521 | 793.3928 | 4.108339
1748 | 1 | 34 | 159690.91 | 1500.03 | 331.0755 | 793.164 | 4.108644
1749 | 1 | 34 | 159750.91 | 1560.03 | 344.2965 | 793.2403 | 4.109865
1750 | 1 | 34 | 159810.91 | 1620.03 | 357.5152 | 793.164 | 4.110475
1751 | 1 | 34 | 159870.91 | 1680.03 | 370.7317 | 792.9351 | 4.111086
1752 | 1 | 34 | 159930.91 | 1740.03 | 383.9461 | 792.7825 | 4.111696
1753 | 1 | 34 | 159990.91 | 1800.03 | 397.1582 | 792.6299 | 4.112612
1754 | 1 | 34 | 160050.91 | 1860.03 | 410.3682 | 792.5536 | 4.113222
1755 | 1 | 34 | 160110.91 | 1920.03 | 423.5756 | 792.3247 | 4.113832
1756 | 1 | 34 | 160170.91 | 1980.03 | 436.7806 | 792.3247 | 4.114443
1757 | 1 | 34 | 160230.91 | 2040.03 | 449.9825 | 791.8669 | 4.115663
1758 | 1 | 34 | 160290.91 | 2100.03 | 463.1816 | 791.7906 | 4.116579
1759 | 1 | 34 | 160350.91 | 2160.03 | 476.378 | 791.7906 | 4.117189
1760 | 1 | 34 | 160410.91 | 2220.03 | 489.5714 | 791.4855 | 4.118105
1761 | 1 | 34 | 160470.91 | 2280.03 | 502.7619 | 791.2566 | 4.119326
1762 | 1 | 34 | 160530.91 | 2340.03 | 515.9494 | 791.2566 | 4.119936
1763 | 1 | 34 | 160590.91 | 2400.03 | 529.1337 | 790.7988 | 4.121462
1764 | 1 | 34 | 160650.91 | 2460.03 | 542.3143 | 790.7988 | 4.122072
1765 | 1 | 34 | 160710.91 | 2520.03 | 555.4914 | 790.5699 | 4.123293
1766 | 1 | 34 | 160770.91 | 2580.03 | 568.6649 | 790.2647 | 4.124819
1767 | 1 | 34 | 160830.91 | 2640.03 | 581.8346 | 789.9596 | 4.125734
1768 | 1 | 34 | 160890.91 | 2700.03 | 595.0008 | 789.807 | 4.126955
1769 | 1 | 34 | 160950.91 | 2760.03 | 608.1637 | 789.7307 | 4.127871
1770 | 1 | 34 | 161010.91 | 2820.03 | 621.3229 | 789.3492 | 4.129397
1771 | 1 | 34 | 161070.91 | 2880.03 | 634.4778 | 789.2729 | 4.130617
1772 | 1 | 34 | 161130.91 | 2940.03 | 647.6279 | 788.8151 | 4.132143
1773 | 1 | 34 | 161190.91 | 3000.03 | 660.7738 | 788.51 | 4.133364
1774 | 1 | 34 | 161250.91 | 3060.03 | 673.9155 | 788.3574 | 4.135195
1775 | 1 | 34 | 161310.91 | 3120.03 | 687.0522 | 788.0522 | 4.136416
1776 | 1 | 34 | 161370.91 | 3180.03 | 700.1836 | 787.747 | 4.138247
1777 | 1 | 34 | 161430.91 | 3240.03 | 713.3099 | 787.5181 | 4.139467
1778 | 1 | 34 | 161490.91 | 3300.03 | 726.4311 | 787.2129 | 4.141299
1779 | 1 | 34 | 161550.91 | 3360.03 | 739.5471 | 786.9078 | 4.14313
1780 | 1 | 34 | 161610.91 | 3420.03 | 752.6578 | 786.3737 | 4.14435
1781 | 1 | 34 | 161670.91 | 3480.03 | 765.7622 | 785.9922 | 4.146792
1782 | 1 | 34 | 161730.91 | 3540.03 | 778.861 | 785.8396 | 4.148318
1783 | 1 | 34 | 161790.91 | 3600.03 | 791.9542 | 785.5344 | 4.150759
1784 | 1 | 34 | 161850.91 | 3660.03 | 805.0412 | 785.0767 | 4.152285
1785 | 1 | 34 | 161910.91 | 3720.03 | 818.121 | 784.4663 | 4.154726
1786 | 1 | 34 | 161970.91 | 3780.03 | 831.1945 | 784.2374 | 4.156558
1787 | 1 | 34 | 162030.91 | 3840.03 | 844.2615 | 783.9322 | 4.158999
1788 | 1 | 34 | 162090.91 | 3900.03 | 857.321 | 783.3219 | 4.16144
1789 | 1 | 34 | 162150.91 | 3960.03 | 870.3728 | 782.8641 | 4.163577
1790 | 1 | 34 | 162210.91 | 4020.03 | 883.4171 | 782.4063 | 4.166018
1791 | 1 | 34 | 162270.91 | 4080.03 | 896.4532 | 781.8723 | 4.169375
1792 | 1 | 34 | 162330.91 | 4140.03 | 909.4809 | 781.4145 | 4.171511
1793 | 1 | 34 | 162390.91 | 4200.03 | 922.5003 | 780.8804 | 4.173953
1794 | 1 | 34 | 162450.91 | 4260.03 | 935.5102 | 780.4227 | 4.17731
1795 | 1 | 34 | 162510.91 | 4320.03 | 948.5111 | 779.736 | 4.180056
1796 | 1 | 34 | 162570.91 | 4380.03 | 961.5026 | 779.202 | 4.183413
1797 | 1 | 34 | 162630.91 | 4440.03 | 974.4837 | 778.439 | 4.187076
1798 | 1 | 34 | 162690.91 | 4500.03 | 987.4553 | 777.9049 | 4.189822
1799 | 1 | 34 | 162750.91 | 4560.03 | 1000.416 | 777.2946 | 4.19379
1800 | 1 | 34 | 162810.91 | 4620.03 | 1013.366 | 776.6079 | 4.196841
1801 | 1 | 34 | 162870.91 | 4680.03 | 1026.249 | 753.7194 | 4.199893
1802 | 1 | 34 | 162930.91 | 4740.03 | 1038.305 | 694.667 | 4.199588
1803 | 1 | 34 | 162990.91 | 4800.03 | 1049.476 | 647.0588 | 4.199893
1804 | 1 | 34 | 163050.91 | 4860.03 | 1059.887 | 603.5706 | 4.199588
1805 | 1 | 34 | 163110.91 | 4920.03 | 1069.621 | 565.0416 | 4.199893
1806 | 1 | 34 | 163170.91 | 4980.03 | 1078.738 | 527.9622 | 4.199893
1807 | 1 | 34 | 163230.91 | 5040.03 | 1087.282 | 496.376 | 4.199893
1808 | 1 | 34 | 163290.91 | 5100.03 | 1095.311 | 466.392 | 4.199893
1809 | 1 | 34 | 163350.91 | 5160.03 | 1102.864 | 439.3835 | 4.199588
1810 | 1 | 34 | 163410.91 | 5220.03 | 1109.962 | 412.9854 | 4.200198
1811 | 1 | 34 | 163470.91 | 5280.03 | 1116.634 | 388.2658 | 4.199893
1812 | 1 | 34 | 163530.91 | 5340.03 | 1122.92 | 365.6825 | 4.199893
1813 | 1 | 34 | 163590.91 | 5400.03 | 1128.832 | 344.2435 | 4.199893
1814 | 1 | 34 | 163650.91 | 5460.03 | 1134.397 | 323.5676 | 4.200198
1815 | 1 | 34 | 163710.91 | 5520.03 | 1139.642 | 303.7308 | 4.199893
1816 | 1 | 34 | 163770.91 | 5580.03 | 1144.567 | 286.4118 | 4.199588
1817 | 1 | 34 | 163830.91 | 5640.03 | 1149.202 | 269.398 | 4.199588
1818 | 1 | 34 | 163890.91 | 5700.03 | 1153.567 | 252.9946 | 4.199588
1819 | 1 | 34 | 163950.91 | 5760.03 | 1157.675 | 239.3378 | 4.199588
1820 | 1 | 34 | 164010.91 | 5820.03 | 1161.546 | 225.452 | 4.199588
1821 | 1 | 34 | 164070.91 | 5880.03 | 1165.194 | 212.0241 | 4.199588
1822 | 1 | 34 | 164130.91 | 5940.03 | 1168.631 | 200.6561 | 4.199893
1823 | 1 | 34 | 164190.91 | 6000.03 | 1171.874 | 189.5171 | 4.199588
1824 | 1 | 34 | 164250.91 | 6060.03 | 1174.925 | 178.0728 | 4.199893
1825 | 1 | 34 | 164310.91 | 6120.03 | 1177.793 | 167.6967 | 4.199893
1826 | 1 | 34 | 164370.91 | 6180.03 | 1180.515 | 158.999 | 4.199893
1827 | 1 | 34 | 164430.91 | 6240.03 | 1183.077 | 149.4621 | 4.199588
1828 | 1 | 34 | 164490.91 | 6300.03 | 1185.513 | 141.68 | 4.199588
1829 | 1 | 34 | 164550.91 | 6360.03 | 1187.81 | 133.8216 | 4.199283
1830 | 1 | 34 | 164610.91 | 6420.03 | 1189.995 | 128.1758 | 4.200198
1831 | 1 | 34 | 164670.91 | 6480.03 | 1192.072 | 120.6226 | 4.199588
1832 | 1 | 34 | 164730.91 | 6540.03 | 1194.043 | 114.7478 | 4.199893
1833 | 1 | 34 | 164790.91 | 6600.03 | 1195.906 | 108.8731 | 4.199893
1834 | 1 | 34 | 164850.91 | 6660.03 | 1197.68 | 104.2191 | 4.199588
1835 | 1 | 34 | 164910.91 | 6720.03 | 1199.368 | 97.88663 | 4.199893
1836 | 1 | 34 | 164970.91 | 6780.03 | 1200.971 | 94.52964 | 4.199588
1837 | 1 | 34 | 165030.91 | 6840.03 | 1202.496 | 89.87564 | 4.199893
1838 | 1 | 34 | 165090.91 | 6900.03 | 1203.96 | 86.44236 | 4.199893
1839 | 1 | 34 | 165150.91 | 6960.03 | 1205.357 | 81.178 | 4.199893
1840 | 1 | 34 | 165210.91 | 7020.03 | 1206.681 | 78.35508 | 4.199893
1841 | 1 | 34 | 165270.91 | 7080.03 | 1207.958 | 75.37957 | 4.199893
1842 | 1 | 34 | 165330.91 | 7140.03 | 1209.185 | 70.95445 | 4.199893
1843 | 1 | 34 | 165390.91 | 7200.03 | 1210.365 | 68.97078 | 4.199893
1844 | 1 | 34 | 165450.91 | 7260.03 | 1211.488 | 65.91897 | 4.199893
1845 | 1 | 34 | 165510.91 | 7320.03 | 1212.57 | 64.08789 | 4.199893
1846 | 1 | 34 | 165570.91 | 7380.03 | 1213.61 | 60.04425 | 4.199893
1847 | 1 | 34 | 165630.91 | 7440.03 | 1214.61 | 59.05241 | 4.199588
1848 | 1 | 34 | 165690.91 | 7500.03 | 1215.567 | 57.45022 | 4.199893
1849 | 1 | 34 | 165750.91 | 7560.03 | 1216.497 | 54.24582 | 4.199893
1850 | 1 | 34 | 165810.91 | 7620.03 | 1217.386 | 52.87251 | 4.199893
1851 | 1 | 34 | 165858.98 | 7668.1 | 1218.083 | 49.9733 | 4.199893
1852 | 1 | 35 | 165858.99 | 0.01 | 0 | 0 | 4.198062
1853 | 1 | 35 | 167658.98 | 1800 | 0 | 0 | 4.188907
1854 | 1 | 36 | 167659.02 | 0.04 | 0.01344977 | -1259.632 | 4.131838
1855 | 1 | 36 | 167719.02 | 60.04 | 21.09719 | -1268.33 | 4.099489
1856 | 1 | 36 | 167779.02 | 120.04 | 42.2763 | -1272.831 | 4.085451
1857 | 1 | 36 | 167839.02 | 180.04 | 63.52089 | -1276.493 | 4.073548
1858 | 1 | 36 | 167899.02 | 240.04 | 84.82219 | -1279.622 | 4.063478
1859 | 1 | 36 | 167959.02 | 300.04 | 106.1738 | -1282.292 | 4.054932
1860 | 1 | 36 | 168019.02 | 360.04 | 127.5719 | -1285.267 | 4.045777
1861 | 1 | 36 | 168079.02 | 420.04 | 149.0128 | -1287.556 | 4.038148
1862 | 1 | 36 | 168139.02 | 480.04 | 170.4933 | -1290.074 | 4.030823
1863 | 1 | 36 | 168199.02 | 540.04 | 192.0105 | -1292.058 | 4.02472
1864 | 1 | 36 | 168259.02 | 600.04 | 213.5616 | -1293.965 | 4.018616
1865 | 1 | 36 | 168319.02 | 660.04 | 235.1443 | -1295.949 | 4.012512
1866 | 1 | 36 | 168379.02 | 720.04 | 256.7563 | -1297.704 | 4.007019
1867 | 1 | 36 | 168439.02 | 780.04 | 278.3958 | -1299.077 | 4.002747
1868 | 1 | 36 | 168499.02 | 840.04 | 300.0607 | -1300.45 | 3.998169
1869 | 1 | 36 | 168558.98 | 900 | 321.7342 | -1301.9 | 3.993896
1870 | 1 | 37 | 168559.01 | 0.03 | 0.01437463 | -1762.188 | 3.973449
1871 | 1 | 37 | 168619.01 | 60.03 | 29.42601 | -1766.613 | 3.962463
1872 | 1 | 37 | 168679.01 | 120.03 | 58.88962 | -1769.131 | 3.956664
1873 | 1 | 37 | 168739.01 | 180.03 | 88.39022 | -1771.038 | 3.952392
1874 | 1 | 37 | 168799.01 | 240.03 | 117.9209 | -1772.641 | 3.94873
1875 | 1 | 37 | 168859.01 | 300.03 | 147.4786 | -1774.014 | 3.945373
1876 | 1 | 37 | 168919.01 | 360.03 | 177.0596 | -1775.54 | 3.942016
1877 | 1 | 37 | 168979.01 | 420.03 | 206.6641 | -1776.913 | 3.939269
1878 | 1 | 37 | 169039.01 | 480.03 | 236.2878 | -1777.905 | 3.936828
1879 | 1 | 37 | 169099.01 | 540.03 | 265.9302 | -1779.126 | 3.934386
1880 | 1 | 37 | 169159.01 | 600.03 | 295.5906 | -1780.194 | 3.93225
1881 | 1 | 37 | 169219.01 | 660.03 | 325.2671 | -1781.186 | 3.929808
1882 | 1 | 37 | 169279.01 | 720.03 | 354.9579 | -1781.949 | 3.928283
1883 | 1 | 37 | 169339.01 | 780.03 | 384.6637 | -1782.864 | 3.926146
1884 | 1 | 37 | 169399.01 | 840.03 | 414.3857 | -1783.474 | 3.924315
1885 | 1 | 37 | 169459.01 | 900.03 | 444.1209 | -1784.39 | 3.922789
1886 | 1 | 37 | 169519.01 | 960.03 | 473.8706 | -1785.611 | 3.920348
1887 | 1 | 37 | 169579.01 | 1020.03 | 503.6359 | -1786.526 | 3.918212
1888 | 1 | 37 | 169639.01 | 1080.03 | 533.4159 | -1787.137 | 3.916381
1889 | 1 | 37 | 169699.01 | 1140.03 | 563.211 | -1788.128 | 3.914244
1890 | 1 | 37 | 169759.01 | 1200.03 | 593.0213 | -1789.197 | 3.912413
1891 | 1 | 37 | 169819.01 | 1260.03 | 622.8503 | -1790.188 | 3.909972
1892 | 1 | 37 | 169879.01 | 1320.03 | 652.6964 | -1791.333 | 3.907836
1893 | 1 | 37 | 169939.01 | 1380.03 | 682.5606 | -1792.477 | 3.904784
1894 | 1 | 37 | 169999.01 | 1440.03 | 712.4459 | -1793.622 | 3.902342
1895 | 1 | 37 | 170059.01 | 1500.03 | 742.3496 | -1794.69 | 3.900206
1896 | 1 | 37 | 170119.01 | 1560.03 | 772.273 | -1795.987 | 3.896849
1897 | 1 | 37 | 170179.01 | 1620.03 | 802.2188 | -1797.436 | 3.894102
1898 | 1 | 37 | 170239.01 | 1680.03 | 832.1859 | -1798.81 | 3.891356
1899 | 1 | 37 | 170299.01 | 1740.03 | 862.1763 | -1800.183 | 3.888304
1900 | 1 | 37 | 170359.01 | 1800.03 | 892.1896 | -1801.48 | 3.885557
1901 | 1 | 37 | 170419.01 | 1860.03 | 922.2261 | -1803.082 | 3.882506
1902 | 1 | 37 | 170479.01 | 1920.03 | 952.2884 | -1804.608 | 3.878843
1903 | 1 | 37 | 170539.01 | 1980.03 | 982.3751 | -1806.134 | 3.875486
1904 | 1 | 37 | 170599.01 | 2040.03 | 1012.489 | -1807.584 | 3.872435
1905 | 1 | 37 | 170659.01 | 2100.03 | 1042.63 | -1809.415 | 3.868772
1906 | 1 | 37 | 170719.01 | 2160.03 | 1072.8 | -1811.093 | 3.86511
1907 | 1 | 37 | 170779.01 | 2220.03 | 1102.999 | -1812.619 | 3.861753
1908 | 1 | 37 | 170839.01 | 2280.03 | 1133.229 | -1814.755 | 3.857176
1909 | 1 | 37 | 170899.01 | 2340.03 | 1163.489 | -1816.434 | 3.853513
1910 | 1 | 37 | 170959.01 | 2400.03 | 1193.781 | -1818.418 | 3.849546
1911 | 1 | 37 | 171019.01 | 2460.03 | 1224.102 | -1820.172 | 3.845274
1912 | 1 | 37 | 171079.01 | 2520.03 | 1254.457 | -1822.156 | 3.841611
1913 | 1 | 37 | 171139.01 | 2580.03 | 1284.842 | -1824.14 | 3.837339
1914 | 1 | 37 | 171199.01 | 2640.03 | 1315.259 | -1826.123 | 3.833371
1915 | 1 | 37 | 171259.01 | 2700.03 | 1345.706 | -1827.878 | 3.829404
1916 | 1 | 37 | 171319.01 | 2760.03 | 1376.185 | -1829.633 | 3.825437
1917 | 1 | 37 | 171379.01 | 2820.03 | 1406.694 | -1831.388 | 3.821775
1918 | 1 | 37 | 171439.01 | 2880.03 | 1437.234 | -1833.371 | 3.818112
1919 | 1 | 37 | 171499.01 | 2940.03 | 1467.804 | -1835.431 | 3.81384
1920 | 1 | 37 | 171559.01 | 3000.03 | 1498.406 | -1836.881 | 3.810788
1921 | 1 | 37 | 171619.01 | 3060.03 | 1529.039 | -1838.788 | 3.806516
1922 | 1 | 37 | 171679.01 | 3120.03 | 1559.701 | -1840.772 | 3.802853
1923 | 1 | 37 | 171739.01 | 3180.03 | 1590.392 | -1842.527 | 3.799496
1924 | 1 | 37 | 171799.01 | 3240.03 | 1621.112 | -1844.129 | 3.795834
1925 | 1 | 37 | 171859.01 | 3300.03 | 1651.859 | -1845.808 | 3.792477
1926 | 1 | 37 | 171919.01 | 3360.03 | 1682.633 | -1847.105 | 3.789731
1927 | 1 | 37 | 171979.01 | 3420.03 | 1713.432 | -1848.936 | 3.786069
1928 | 1 | 37 | 172039.01 | 3480.03 | 1744.257 | -1850.08 | 3.783322
1929 | 1 | 37 | 172099.01 | 3540.03 | 1775.105 | -1851.606 | 3.780575
1930 | 1 | 37 | 172159.01 | 3600.03 | 1805.975 | -1852.75 | 3.777829
1931 | 1 | 37 | 172219.01 | 3660.03 | 1836.868 | -1854.276 | 3.775082
1932 | 1 | 37 | 172279.01 | 3720.03 | 1867.783 | -1855.344 | 3.772641
1933 | 1 | 37 | 172339.01 | 3780.03 | 1898.721 | -1857.023 | 3.769284
1934 | 1 | 37 | 172399.01 | 3840.03 | 1929.68 | -1858.167 | 3.766842
1935 | 1 | 37 | 172459.01 | 3900.03 | 1960.659 | -1859.312 | 3.764706
1936 | 1 | 37 | 172519.01 | 3960.03 | 1991.662 | -1860.914 | 3.761349
1937 | 1 | 37 | 172579.01 | 4020.03 | 2022.685 | -1862.058 | 3.759213
1938 | 1 | 37 | 172639.01 | 4080.03 | 2053.729 | -1863.127 | 3.756771
1939 | 1 | 37 | 172699.01 | 4140.03 | 2084.794 | -1864.652 | 3.753719
1940 | 1 | 37 | 172759.01 | 4200.03 | 2115.88 | -1865.721 | 3.751583
1941 | 1 | 37 | 172819.01 | 4260.03 | 2146.986 | -1867.094 | 3.748836
1942 | 1 | 37 | 172879.01 | 4320.03 | 2178.115 | -1868.391 | 3.746395
1943 | 1 | 37 | 172939.01 | 4380.03 | 2209.263 | -1869.612 | 3.743954
1944 | 1 | 37 | 172999.01 | 4440.03 | 2240.433 | -1870.909 | 3.741512
1945 | 1 | 37 | 173059.01 | 4500.03 | 2271.625 | -1871.977 | 3.739071
1946 | 1 | 37 | 173119.01 | 4560.03 | 2302.837 | -1873.579 | 3.736324
1947 | 1 | 37 | 173179.01 | 4620.03 | 2334.069 | -1874.647 | 3.733883
1948 | 1 | 37 | 173239.01 | 4680.03 | 2365.325 | -1875.944 | 3.731136
1949 | 1 | 37 | 173299.01 | 4740.03 | 2396.601 | -1877.089 | 3.729
1950 | 1 | 37 | 173359.01 | 4800.03 | 2427.9 | -1878.691 | 3.726253
1951 | 1 | 37 | 173419.01 | 4860.03 | 2459.223 | -1879.988 | 3.723201
1952 | 1 | 37 | 173479.01 | 4920.03 | 2490.568 | -1881.209 | 3.72076
1953 | 1 | 37 | 173539.01 | 4980.03 | 2521.937 | -1882.734 | 3.717708
1954 | 1 | 37 | 173599.01 | 5040.03 | 2553.33 | -1884.26 | 3.714961
1955 | 1 | 37 | 173659.01 | 5100.03 | 2584.746 | -1885.863 | 3.711604
1956 | 1 | 37 | 173719.01 | 5160.03 | 2616.189 | -1887.465 | 3.708858
1957 | 1 | 37 | 173779.01 | 5220.03 | 2647.655 | -1888.685 | 3.706111
1958 | 1 | 37 | 173839.01 | 5280.03 | 2679.148 | -1890.288 | 3.703059
1959 | 1 | 37 | 173899.01 | 5340.03 | 2710.667 | -1891.966 | 3.700008
1960 | 1 | 37 | 173959.01 | 5400.03 | 2742.212 | -1893.645 | 3.696345
1961 | 1 | 37 | 174019.01 | 5460.03 | 2773.786 | -1895.399 | 3.693294
1962 | 1 | 37 | 174079.01 | 5520.03 | 2805.389 | -1897.078 | 3.689631
1963 | 1 | 37 | 174139.01 | 5580.03 | 2837.022 | -1899.138 | 3.685969
1964 | 1 | 37 | 174199.01 | 5640.03 | 2868.685 | -1900.664 | 3.682612
1965 | 1 | 37 | 174259.01 | 5700.03 | 2900.382 | -1902.724 | 3.678645
1966 | 1 | 37 | 174319.01 | 5760.03 | 2932.111 | -1905.013 | 3.674372
1967 | 1 | 37 | 174379.01 | 5820.03 | 2963.877 | -1907.073 | 3.67071
1968 | 1 | 37 | 174439.01 | 5880.03 | 2995.679 | -1909.285 | 3.665827
1969 | 1 | 37 | 174499.01 | 5940.03 | 3027.521 | -1911.574 | 3.661555
1970 | 1 | 37 | 174559.01 | 6000.03 | 3059.402 | -1914.092 | 3.656977
1971 | 1 | 37 | 174619.01 | 6060.03 | 3091.326 | -1916.686 | 3.651789
1972 | 1 | 37 | 174679.01 | 6120.03 | 3123.297 | -1919.661 | 3.646296
1973 | 1 | 37 | 174739.01 | 6180.03 | 3155.318 | -1922.713 | 3.640497
1974 | 1 | 37 | 174799.01 | 6240.03 | 3187.391 | -1925.994 | 3.634394
1975 | 1 | 37 | 174859.01 | 6300.03 | 3219.52 | -1929.351 | 3.62768
1976 | 1 | 37 | 174919.01 | 6360.03 | 3251.709 | -1933.242 | 3.620661
1977 | 1 | 37 | 174979.01 | 6420.03 | 3283.961 | -1937.133 | 3.613336
1978 | 1 | 37 | 175039.01 | 6480.03 | 3316.281 | -1941.405 | 3.605707
1979 | 1 | 37 | 175099.01 | 6540.03 | 3348.674 | -1946.136 | 3.597162
1980 | 1 | 37 | 175159.01 | 6600.03 | 3381.143 | -1950.561 | 3.588312
1981 | 1 | 37 | 175219.01 | 6660.03 | 3413.694 | -1955.444 | 3.579156
1982 | 1 | 37 | 175279.01 | 6720.03 | 3446.331 | -1960.861 | 3.569696
1983 | 1 | 37 | 175339.01 | 6780.03 | 3479.058 | -1966.125 | 3.55993
1984 | 1 | 37 | 175399.01 | 6840.03 | 3511.878 | -1971.923 | 3.549859
1985 | 1 | 37 | 175459.01 | 6900.03 | 3544.793 | -1978.103 | 3.538872
1986 | 1 | 37 | 175519.01 | 6960.03 | 3577.807 | -1983.825 | 3.528496
1987 | 1 | 37 | 175579.01 | 7020.03 | 3610.92 | -1989.853 | 3.51751
1988 | 1 | 37 | 175639.01 | 7080.03 | 3644.136 | -1995.88 | 3.507134
1989 | 1 | 37 | 175699.01 | 7140.03 | 3677.451 | -2001.831 | 3.496452
1990 | 1 | 37 | 175759.01 | 7200.03 | 3710.867 | -2008.087 | 3.485771
1991 | 1 | 37 | 175819.01 | 7260.03 | 3744.384 | -2013.809 | 3.4757
1992 | 1 | 37 | 175879.01 | 7320.03 | 3778.002 | -2020.294 | 3.465019
1993 | 1 | 37 | 175939.01 | 7380.03 | 3811.719 | -2025.94 | 3.454948
1994 | 1 | 37 | 175999.01 | 7440.03 | 3845.536 | -2031.968 | 3.444877
1995 | 1 | 37 | 176059.01 | 7500.03 | 3879.45 | -2037.69 | 3.435111
1996 | 1 | 37 | 176119.01 | 7560.03 | 3913.46 | -2043.488 | 3.42565
1997 | 1 | 37 | 176179.01 | 7620.03 | 3947.562 | -2048.905 | 3.416495
1998 | 1 | 37 | 176239.01 | 7680.03 | 3981.754 | -2054.17 | 3.407645
1999 | 1 | 37 | 176299.01 | 7740.03 | 4016.033 | -2059.358 | 3.398795
2000 | 1 | 37 | 176359.01 | 7800.03 | 4050.394 | -2064.393 | 3.390555
2001 | 1 | 37 | 176419.01 | 7860.03 | 4084.835 | -2068.742 | 3.383536
2002 | 1 | 37 | 176479.01 | 7920.03 | 4119.354 | -2073.777 | 3.375601
2003 | 1 | 37 | 176539.01 | 7980.03 | 4153.952 | -2078.279 | 3.368276
2004 | 1 | 37 | 176599.01 | 8040.03 | 4188.633 | -2083.391 | 3.359731
2005 | 1 | 37 | 176659.01 | 8100.03 | 4223.402 | -2089.113 | 3.350881
2006 | 1 | 37 | 176719.01 | 8160.03 | 4258.267 | -2094.682 | 3.341726
2007 | 1 | 37 | 176779.01 | 8220.03 | 4293.236 | -2101.472 | 3.331044
2008 | 1 | 37 | 176839.01 | 8280.03 | 4328.325 | -2109.331 | 3.318532
2009 | 1 | 37 | 176899.01 | 8340.03 | 4363.553 | -2118.334 | 3.304189
2010 | 1 | 37 | 176959.01 | 8400.03 | 4398.946 | -2129.168 | 3.287404
2011 | 1 | 37 | 177019.01 | 8460.03 | 4434.541 | -2142.596 | 3.266651
2012 | 1 | 37 | 177079.01 | 8520.03 | 4470.391 | -2160.143 | 3.240406
2013 | 1 | 37 | 177139.01 | 8580.03 | 4506.57 | -2182.65 | 3.207141
2014 | 1 | 37 | 177199.01 | 8640.03 | 4543.185 | -2212.634 | 3.163806
2015 | 1 | 37 | 177259.01 | 8700.03 | 4580.391 | -2254.215 | 3.105211
2016 | 1 | 37 | 177319.01 | 8760.03 | 4618.442 | -2316.091 | 3.021897
2017 | 1 | 37 | 177331.7 | 8772.72 | 4626.636 | -2333.104 | 2.999924
2018 | 1 | 38 | 177331.71 | 0.01 | 0 | 0 | 3.126879
2019 | 1 | 38 | 179131.7 | 1800 | 0 | 0 | 3.308156
2020 | 1 | 39 | 179131.8 | 0.1 | 0.02187677 | 1609.293 | 3.405203
2021 | 1 | 39 | 179191.8 | 60.1 | 26.48498 | 1576.486 | 3.476005
2022 | 1 | 39 | 179251.8 | 120.1 | 52.61768 | 1560.54 | 3.511711
2023 | 1 | 39 | 179311.8 | 180.1 | 78.51226 | 1547.417 | 3.541314
2024 | 1 | 39 | 179371.8 | 240.1 | 104.2096 | 1536.812 | 3.566339
2025 | 1 | 39 | 179431.8 | 300.1 | 129.7392 | 1527.352 | 3.588006
2026 | 1 | 39 | 179491.8 | 360.1 | 155.1317 | 1520.256 | 3.604791
2027 | 1 | 39 | 179551.8 | 420.1 | 180.4321 | 1516.365 | 3.613947
2028 | 1 | 39 | 179611.8 | 480.1 | 205.6825 | 1513.924 | 3.619745
2029 | 1 | 39 | 179671.8 | 540.1 | 230.9024 | 1512.551 | 3.623102
2030 | 1 | 39 | 179731.8 | 600.1 | 256.0995 | 1511.025 | 3.626764
2031 | 1 | 39 | 179791.8 | 660.1 | 281.2725 | 1509.651 | 3.629816
2032 | 1 | 39 | 179851.8 | 720.1 | 306.4225 | 1508.354 | 3.632868
2033 | 1 | 39 | 179911.8 | 780.1 | 331.5471 | 1506.6 | 3.63714
2034 | 1 | 39 | 179971.8 | 840.1 | 356.6467 | 1505.226 | 3.640497
2035 | 1 | 39 | 180031.8 | 900.1 | 381.7192 | 1503.471 | 3.64477
2036 | 1 | 39 | 180091.8 | 960.1 | 406.7647 | 1501.717 | 3.649042
2037 | 1 | 39 | 180151.8 | 1020.1 | 431.7804 | 1500.038 | 3.65301
2038 | 1 | 39 | 180211.8 | 1080.1 | 456.7662 | 1498.207 | 3.657588
2039 | 1 | 39 | 180271.8 | 1140.1 | 481.7194 | 1496.223 | 3.66247
2040 | 1 | 39 | 180331.8 | 1200.1 | 506.6387 | 1494.163 | 3.667353
2041 | 1 | 39 | 180391.8 | 1260.1 | 531.5237 | 1491.798 | 3.672847
2042 | 1 | 39 | 180451.8 | 1320.1 | 556.3715 | 1489.662 | 3.678645
2043 | 1 | 39 | 180511.8 | 1380.1 | 581.1807 | 1487.373 | 3.684138
2044 | 1 | 39 | 180571.8 | 1440.1 | 605.9502 | 1484.855 | 3.690242
2045 | 1 | 39 | 180631.8 | 1500.1 | 630.6785 | 1482.338 | 3.696345
2046 | 1 | 39 | 180691.8 | 1560.1 | 655.3653 | 1479.973 | 3.703059
2047 | 1 | 39 | 180751.8 | 1620.1 | 680.0094 | 1477.379 | 3.709163
2048 | 1 | 39 | 180811.8 | 1680.1 | 704.6104 | 1474.861 | 3.715572
2049 | 1 | 39 | 180871.8 | 1740.1 | 729.168 | 1472.267 | 3.722286
2050 | 1 | 39 | 180931.8 | 1800.1 | 753.6813 | 1469.596 | 3.729
2051 | 1 | 39 | 180991.8 | 1860.1 | 778.1495 | 1466.773 | 3.736019
2052 | 1 | 39 | 181051.8 | 1920.1 | 802.5724 | 1464.027 | 3.742733
2053 | 1 | 39 | 181111.8 | 1980.1 | 826.95 | 1461.204 | 3.750057
2054 | 1 | 39 | 181171.8 | 2040.1 | 851.2802 | 1458.534 | 3.757382
2055 | 1 | 39 | 181231.8 | 2100.1 | 875.5635 | 1455.634 | 3.764706
2056 | 1 | 39 | 181291.8 | 2160.1 | 899.7988 | 1452.583 | 3.772335
2057 | 1 | 39 | 181351.8 | 2220.1 | 923.9861 | 1449.683 | 3.779965
2058 | 1 | 39 | 181411.8 | 2280.1 | 948.1248 | 1446.784 | 3.787594
2059 | 1 | 39 | 181471.8 | 2340.1 | 972.2161 | 1443.885 | 3.794919
2060 | 1 | 39 | 181531.8 | 2400.1 | 996.2605 | 1441.291 | 3.802243
2061 | 1 | 39 | 181591.8 | 2460.1 | 1020.259 | 1438.468 | 3.809262
2062 | 1 | 39 | 181651.8 | 2520.1 | 1044.212 | 1436.027 | 3.816587
2063 | 1 | 39 | 181711.8 | 2580.1 | 1068.122 | 1433.28 | 3.823301
2064 | 1 | 39 | 181771.8 | 2640.1 | 1091.988 | 1430.61 | 3.83032
2065 | 1 | 39 | 181831.8 | 2700.1 | 1115.814 | 1428.168 | 3.836423
2066 | 1 | 39 | 181891.8 | 2760.1 | 1139.599 | 1425.879 | 3.843137
2067 | 1 | 39 | 181951.8 | 2820.1 | 1163.345 | 1423.743 | 3.849241
2068 | 1 | 39 | 182011.8 | 2880.1 | 1187.053 | 1421.378 | 3.855344
2069 | 1 | 39 | 182071.8 | 2940.1 | 1210.726 | 1419.165 | 3.861143
2070 | 1 | 39 | 182131.8 | 3000.1 | 1234.365 | 1417.411 | 3.866026
2071 | 1 | 39 | 182191.8 | 3060.1 | 1257.972 | 1415.503 | 3.870909
2072 | 1 | 39 | 182251.8 | 3120.1 | 1281.548 | 1413.596 | 3.876402
2073 | 1 | 39 | 182311.8 | 3180.1 | 1305.096 | 1412.146 | 3.880674
2074 | 1 | 39 | 182371.8 | 3240.1 | 1328.616 | 1410.468 | 3.884947
2075 | 1 | 39 | 182431.8 | 3300.1 | 1352.112 | 1409.018 | 3.888914
2076 | 1 | 39 | 182491.8 | 3360.1 | 1375.583 | 1407.416 | 3.893187
2077 | 1 | 39 | 182551.8 | 3420.1 | 1399.032 | 1406.195 | 3.896239
2078 | 1 | 39 | 182611.8 | 3480.1 | 1422.459 | 1405.051 | 3.900206
2079 | 1 | 39 | 182671.8 | 3540.1 | 1445.866 | 1404.059 | 3.903258
2080 | 1 | 39 | 182731.8 | 3600.1 | 1469.254 | 1402.609 | 3.906615
2081 | 1 | 39 | 182791.8 | 3660.1 | 1492.624 | 1401.694 | 3.909361
2082 | 1 | 39 | 182851.8 | 3720.1 | 1515.977 | 1400.549 | 3.912413
2083 | 1 | 39 | 182911.8 | 3780.1 | 1539.312 | 1399.863 | 3.914855
2084 | 1 | 39 | 182971.8 | 3840.1 | 1562.633 | 1398.718 | 3.917601
2085 | 1 | 39 | 183031.8 | 3900.1 | 1585.938 | 1397.803 | 3.920348
2086 | 1 | 39 | 183091.8 | 3960.1 | 1609.226 | 1396.811 | 3.923095
2087 | 1 | 39 | 183151.8 | 4020.1 | 1632.501 | 1395.895 | 3.925231
2088 | 1 | 39 | 183211.8 | 4080.1 | 1655.762 | 1395.056 | 3.927977
2089 | 1 | 39 | 183271.8 | 4140.1 | 1679.008 | 1394.293 | 3.930114
2090 | 1 | 39 | 183331.8 | 4200.1 | 1702.241 | 1393.53 | 3.93225
2091 | 1 | 39 | 183391.8 | 4260.1 | 1725.462 | 1392.767 | 3.934081
2092 | 1 | 39 | 183451.8 | 4320.1 | 1748.669 | 1392.157 | 3.936522
2093 | 1 | 39 | 183511.8 | 4380.1 | 1771.863 | 1391.241 | 3.938659
2094 | 1 | 39 | 183571.8 | 4440.1 | 1795.046 | 1390.707 | 3.940185
2095 | 1 | 39 | 183631.8 | 4500.1 | 1818.217 | 1389.792 | 3.942931
2096 | 1 | 39 | 183691.8 | 4560.1 | 1841.375 | 1389.029 | 3.945068
2097 | 1 | 39 | 183751.8 | 4620.1 | 1864.521 | 1388.571 | 3.946593
2098 | 1 | 39 | 183811.8 | 4680.1 | 1887.657 | 1387.808 | 3.948425
2099 | 1 | 39 | 183871.8 | 4740.1 | 1910.781 | 1387.198 | 3.950561
2100 | 1 | 39 | 183931.8 | 4800.1 | 1933.893 | 1386.358 | 3.952697
2101 | 1 | 39 | 183991.8 | 4860.1 | 1956.995 | 1385.977 | 3.954223
2102 | 1 | 39 | 184051.8 | 4920.1 | 1980.086 | 1385.138 | 3.956054
2103 | 1 | 39 | 184111.8 | 4980.1 | 2003.165 | 1384.375 | 3.95819
2104 | 1 | 39 | 184171.8 | 5040.1 | 2026.233 | 1383.688 | 3.960021
2105 | 1 | 39 | 184231.8 | 5100.1 | 2049.29 | 1383.23 | 3.961852
2106 | 1 | 39 | 184291.8 | 5160.1 | 2072.337 | 1382.467 | 3.963684
2107 | 1 | 39 | 184351.8 | 5220.1 | 2095.372 | 1381.704 | 3.96582
2108 | 1 | 39 | 184411.8 | 5280.1 | 2118.396 | 1381.094 | 3.967651
2109 | 1 | 39 | 184471.8 | 5340.1 | 2141.409 | 1380.484 | 3.969482
2110 | 1 | 39 | 184531.8 | 5400.1 | 2164.412 | 1379.797 | 3.971313
2111 | 1 | 39 | 184591.8 | 5460.1 | 2187.404 | 1379.11 | 3.973449
2112 | 1 | 39 | 184651.8 | 5520.1 | 2210.385 | 1378.576 | 3.97528
2113 | 1 | 39 | 184711.8 | 5580.1 | 2233.354 | 1377.966 | 3.976806
2114 | 1 | 39 | 184771.8 | 5640.1 | 2256.313 | 1377.127 | 3.978943
2115 | 1 | 39 | 184831.8 | 5700.1 | 2279.26 | 1376.44 | 3.980774
2116 | 1 | 39 | 184891.8 | 5760.1 | 2302.195 | 1375.83 | 3.983215
2117 | 1 | 39 | 184951.8 | 5820.1 | 2325.119 | 1375.067 | 3.985046
2118 | 1 | 39 | 185011.8 | 5880.1 | 2348.032 | 1374.38 | 3.987182
2119 | 1 | 39 | 185071.8 | 5940.1 | 2370.931 | 1373.617 | 3.989319
2120 | 1 | 39 | 185131.8 | 6000.1 | 2393.819 | 1372.93 | 3.991455
2121 | 1 | 39 | 185191.8 | 6060.1 | 2416.695 | 1372.168 | 3.993286
2122 | 1 | 39 | 185251.8 | 6120.1 | 2439.558 | 1371.481 | 3.995727
2123 | 1 | 39 | 185311.8 | 6180.1 | 2462.409 | 1370.565 | 3.997864
2124 | 1 | 39 | 185371.8 | 6240.1 | 2485.247 | 1369.955 | 4
2125 | 1 | 39 | 185431.8 | 6300.1 | 2508.071 | 1369.192 | 4.002747
2126 | 1 | 39 | 185491.8 | 6360.1 | 2530.881 | 1368.124 | 4.005188
2127 | 1 | 39 | 185551.8 | 6420.1 | 2553.678 | 1367.361 | 4.00763
2128 | 1 | 39 | 185611.8 | 6480.1 | 2576.461 | 1366.445 | 4.010071
2129 | 1 | 39 | 185671.8 | 6540.1 | 2599.229 | 1365.682 | 4.012512
2130 | 1 | 39 | 185731.8 | 6600.1 | 2621.983 | 1364.843 | 4.014954
2131 | 1 | 39 | 185791.8 | 6660.1 | 2644.724 | 1363.851 | 4.0177
2132 | 1 | 39 | 185851.8 | 6720.1 | 2667.449 | 1363.088 | 4.020142
2133 | 1 | 39 | 185911.8 | 6780.1 | 2690.161 | 1362.325 | 4.022278
2134 | 1 | 39 | 185971.8 | 6840.1 | 2712.859 | 1361.486 | 4.025025
2135 | 1 | 39 | 186031.8 | 6900.1 | 2735.542 | 1360.494 | 4.027466
2136 | 1 | 39 | 186091.8 | 6960.1 | 2758.21 | 1359.731 | 4.030213
2137 | 1 | 39 | 186151.8 | 7020.1 | 2780.864 | 1358.816 | 4.032959
2138 | 1 | 39 | 186211.8 | 7080.1 | 2803.502 | 1357.977 | 4.035401
2139 | 1 | 39 | 186271.8 | 7140.1 | 2826.127 | 1357.061 | 4.038148
2140 | 1 | 39 | 186331.8 | 7200.1 | 2848.735 | 1356.146 | 4.041199
2141 | 1 | 39 | 186391.8 | 7260.1 | 2871.327 | 1354.925 | 4.043946
2142 | 1 | 39 | 186451.8 | 7320.1 | 2893.903 | 1354.009 | 4.046693
2143 | 1 | 39 | 186511.8 | 7380.1 | 2916.462 | 1353.017 | 4.05005
2144 | 1 | 39 | 186571.8 | 7440.1 | 2939.004 | 1352.026 | 4.052796
2145 | 1 | 39 | 186631.8 | 7500.1 | 2961.529 | 1350.958 | 4.056458
2146 | 1 | 39 | 186691.8 | 7560.1 | 2984.036 | 1349.889 | 4.05951
2147 | 1 | 39 | 186751.8 | 7620.1 | 3006.525 | 1348.898 | 4.062562
2148 | 1 | 39 | 186811.8 | 7680.1 | 3028.996 | 1347.677 | 4.065919
2149 | 1 | 39 | 186871.8 | 7740.1 | 3051.45 | 1346.761 | 4.068971
2150 | 1 | 39 | 186931.8 | 7800.1 | 3073.885 | 1345.464 | 4.072633
2151 | 1 | 39 | 186991.8 | 7860.1 | 3096.302 | 1344.472 | 4.075685
2152 | 1 | 39 | 187051.8 | 7920.1 | 3118.7 | 1343.557 | 4.078737
2153 | 1 | 39 | 187111.8 | 7980.1 | 3141.081 | 1342.336 | 4.082094
2154 | 1 | 39 | 187171.8 | 8040.1 | 3163.444 | 1341.192 | 4.085756
2155 | 1 | 39 | 187231.8 | 8100.1 | 3185.79 | 1340.352 | 4.088808
2156 | 1 | 39 | 187291.8 | 8160.1 | 3208.119 | 1339.361 | 4.091554
2157 | 1 | 39 | 187351.8 | 8220.1 | 3230.432 | 1338.369 | 4.094606
2158 | 1 | 39 | 187411.8 | 8280.1 | 3252.729 | 1337.301 | 4.097047
2159 | 1 | 39 | 187471.8 | 8340.1 | 3275.012 | 1336.614 | 4.100099
2160 | 1 | 39 | 187531.8 | 8400.1 | 3297.28 | 1335.775 | 4.102541
2161 | 1 | 39 | 187591.8 | 8460.1 | 3319.535 | 1334.936 | 4.104982
2162 | 1 | 39 | 187651.8 | 8520.1 | 3341.778 | 1334.325 | 4.106813
2163 | 1 | 39 | 187711.8 | 8580.1 | 3364.01 | 1333.333 | 4.109255
2164 | 1 | 39 | 187771.8 | 8640.1 | 3386.231 | 1333.104 | 4.111086
2165 | 1 | 39 | 187831.8 | 8700.1 | 3408.443 | 1332.341 | 4.112612
2166 | 1 | 39 | 187891.8 | 8760.1 | 3430.647 | 1331.884 | 4.114137
2167 | 1 | 39 | 187951.8 | 8820.1 | 3452.841 | 1331.273 | 4.115969
2168 | 1 | 39 | 188011.8 | 8880.1 | 3475.027 | 1331.044 | 4.116884
2169 | 1 | 39 | 188071.8 | 8940.1 | 3497.207 | 1330.51 | 4.11841
2170 | 1 | 39 | 188131.8 | 9000.1 | 3519.38 | 1330.129 | 4.119326
2171 | 1 | 39 | 188191.8 | 9060.1 | 3541.547 | 1329.824 | 4.120546
2172 | 1 | 39 | 188251.8 | 9120.1 | 3563.708 | 1329.366 | 4.121462
2173 | 1 | 39 | 188311.8 | 9180.1 | 3585.863 | 1328.985 | 4.123293
2174 | 1 | 39 | 188371.8 | 9240.1 | 3608.012 | 1328.756 | 4.123903
2175 | 1 | 39 | 188431.8 | 9300.1 | 3630.155 | 1328.45 | 4.124819
2176 | 1 | 39 | 188491.8 | 9360.1 | 3652.293 | 1328.222 | 4.12604
2177 | 1 | 39 | 188551.8 | 9420.1 | 3674.426 | 1327.993 | 4.12665
2178 | 1 | 39 | 188611.8 | 9480.1 | 3696.554 | 1327.535 | 4.127871
2179 | 1 | 39 | 188671.8 | 9540.1 | 3718.677 | 1327.077 | 4.128786
2180 | 1 | 39 | 188731.8 | 9600.1 | 3740.795 | 1327.077 | 4.129397
2181 | 1 | 39 | 188791.8 | 9660.1 | 3762.907 | 1326.543 | 4.130922
2182 | 1 | 39 | 188851.8 | 9720.1 | 3785.012 | 1326.238 | 4.132143
2183 | 1 | 39 | 188911.8 | 9780.1 | 3807.113 | 1325.856 | 4.132753
2184 | 1 | 39 | 188971.8 | 9840.1 | 3829.208 | 1325.551 | 4.133669
2185 | 1 | 39 | 189031.8 | 9900.1 | 3851.299 | 1325.093 | 4.134585
2186 | 1 | 39 | 189091.8 | 9960.1 | 3873.383 | 1324.941 | 4.13611
2187 | 1 | 39 | 189151.8 | 10020.1 | 3895.461 | 1324.559 | 4.137026
2188 | 1 | 39 | 189211.8 | 10080.1 | 3917.534 | 1324.025 | 4.137942
2189 | 1 | 39 | 189271.8 | 10140.1 | 3939.599 | 1323.873 | 4.139467
2190 | 1 | 39 | 189331.8 | 10200.1 | 3961.659 | 1323.339 | 4.140688
2191 | 1 | 39 | 189391.8 | 10260.1 | 3983.713 | 1322.957 | 4.141909
2192 | 1 | 39 | 189451.8 | 10320.1 | 4005.76 | 1322.652 | 4.14313
2193 | 1 | 39 | 189511.8 | 10380.1 | 4027.8 | 1322.118 | 4.14435
2194 | 1 | 39 | 189571.8 | 10440.1 | 4049.833 | 1321.584 | 4.146181
2195 | 1 | 39 | 189631.8 | 10500.1 | 4071.857 | 1320.974 | 4.147402
2196 | 1 | 39 | 189691.8 | 10560.1 | 4093.873 | 1320.821 | 4.149233
2197 | 1 | 39 | 189751.8 | 10620.1 | 4115.882 | 1320.363 | 4.150454
2198 | 1 | 39 | 189811.8 | 10680.1 | 4137.883 | 1319.753 | 4.152285
2199 | 1 | 39 | 189871.8 | 10740.1 | 4159.874 | 1319.295 | 4.153811
2200 | 1 | 39 | 189931.8 | 10800.1 | 4181.856 | 1318.532 | 4.155032
2201 | 1 | 39 | 189991.8 | 10860.1 | 4203.83 | 1318.074 | 4.157473
2202 | 1 | 39 | 190051.8 | 10920.1 | 4225.795 | 1317.617 | 4.158694
2203 | 1 | 39 | 190111.8 | 10980.1 | 4247.75 | 1316.93 | 4.16083
2204 | 1 | 39 | 190171.8 | 11040.1 | 4269.693 | 1316.243 | 4.162966
2205 | 1 | 39 | 190231.8 | 11100.1 | 4291.625 | 1315.633 | 4.165408
2206 | 1 | 39 | 190291.8 | 11160.1 | 4313.547 | 1314.87 | 4.167239
2207 | 1 | 39 | 190351.8 | 11220.1 | 4335.455 | 1314.183 | 4.16968
2208 | 1 | 39 | 190411.8 | 11280.1 | 4357.351 | 1313.497 | 4.172122
2209 | 1 | 39 | 190471.8 | 11340.1 | 4379.233 | 1312.352 | 4.175174
2210 | 1 | 39 | 190531.8 | 11400.1 | 4401.1 | 1311.666 | 4.17792
2211 | 1 | 39 | 190591.8 | 11460.1 | 4422.953 | 1310.521 | 4.180972
2212 | 1 | 39 | 190651.8 | 11520.1 | 4444.789 | 1309.682 | 4.184024
2213 | 1 | 39 | 190711.8 | 11580.1 | 4466.609 | 1308.766 | 4.187076
2214 | 1 | 39 | 190771.8 | 11640.1 | 4488.411 | 1307.622 | 4.190738
2215 | 1 | 39 | 190831.8 | 11700.1 | 4510.195 | 1306.401 | 4.1944
2216 | 1 | 39 | 190891.8 | 11760.1 | 4531.96 | 1305.257 | 4.198062
2217 | 1 | 39 | 190951.8 | 11820.1 | 4553.51 | 1263.676 | 4.199893
2218 | 1 | 39 | 191011.8 | 11880.1 | 4574.052 | 1201.801 | 4.199588
2219 | 1 | 39 | 191071.8 | 11940.1 | 4593.631 | 1146.715 | 4.199893
2220 | 1 | 39 | 191131.7 | 12000 | 4612.304 | 1095.369 | 4.199893
2221 | 1 | 40 | 191131.72 | 0.02 | 0.003972855895 | 762.417 | 4.184939
2222 | 1 | 40 | 191191.72 | 60.02 | 12.67932 | 760.7385 | 4.179751
2223 | 1 | 40 | 191251.72 | 120.02 | 25.35861 | 760.8148 | 4.179446
2224 | 1 | 40 | 191311.72 | 180.02 | 38.0363 | 760.5859 | 4.180667
2225 | 1 | 40 | 191371.72 | 240.02 | 50.70968 | 760.2808 | 4.182193
2226 | 1 | 40 | 191431.72 | 300.02 | 63.37731 | 759.8993 | 4.184024
2227 | 1 | 40 | 191491.72 | 360.02 | 76.03846 | 759.3652 | 4.18677
2228 | 1 | 40 | 191551.72 | 420.02 | 88.69259 | 759.2126 | 4.189212
2229 | 1 | 40 | 191611.72 | 480.02 | 101.3385 | 758.3734 | 4.192569
2230 | 1 | 40 | 191671.72 | 540.02 | 113.9756 | 757.9919 | 4.194705
2231 | 1 | 40 | 191731.72 | 600.02 | 126.6034 | 757.3053 | 4.198367
2232 | 1 | 40 | 191791.72 | 660.02 | 139.0663 | 724.4221 | 4.199588
2233 | 1 | 40 | 191851.72 | 720.02 | 150.7231 | 677.1954 | 4.199588
2234 | 1 | 40 | 191911.72 | 780.02 | 161.6481 | 635.9197 | 4.199893
2235 | 1 | 40 | 191971.72 | 840.02 | 171.9229 | 599.6033 | 4.199893
2236 | 1 | 40 | 192031.72 | 900.02 | 181.604 | 562.829 | 4.199893
2237 | 1 | 40 | 192091.72 | 960.02 | 190.7191 | 530.251 | 4.199588
2238 | 1 | 40 | 192151.72 | 1020.02 | 199.3084 | 500.0381 | 4.199893
2239 | 1 | 40 | 192211.72 | 1080.02 | 207.3941 | 472.0378 | 4.200198
2240 | 1 | 40 | 192271.72 | 1140.02 | 215.0226 | 443.3509 | 4.199893
2241 | 1 | 40 | 192331.72 | 1200.02 | 222.2152 | 419.2416 | 4.199893
2242 | 1 | 40 | 192391.72 | 1260.02 | 228.9965 | 394.6746 | 4.199893
2243 | 1 | 40 | 192451.72 | 1320.02 | 235.3843 | 372.9305 | 4.200198
2244 | 1 | 40 | 192511.72 | 1380.02 | 241.4161 | 351.1101 | 4.199588
2245 | 1 | 40 | 192571.72 | 1440.02 | 247.1005 | 331.1971 | 4.199893
2246 | 1 | 40 | 192631.72 | 1500.02 | 252.4459 | 310.2159 | 4.199283
2247 | 1 | 40 | 192691.72 | 1560.02 | 257.4793 | 294.4228 | 4.199588
2248 | 1 | 40 | 192751.72 | 1620.02 | 262.2398 | 277.7142 | 4.199893
2249 | 1 | 40 | 192811.72 | 1680.02 | 266.7314 | 261.9211 | 4.199893
2250 | 1 | 40 | 192871.72 | 1740.02 | 270.9767 | 247.5776 | 4.199893
2251 | 1 | 40 | 192931.72 | 1800.02 | 274.9855 | 233.7682 | 4.199588
2252 | 1 | 40 | 192991.72 | 1860.02 | 278.7782 | 220.3403 | 4.199893
2253 | 1 | 40 | 193051.72 | 1920.02 | 282.3684 | 209.0486 | 4.200198
2254 | 1 | 40 | 193111.72 | 1980.02 | 285.7693 | 199.0539 | 4.199588
2255 | 1 | 40 | 193171.72 | 2040.02 | 288.9796 | 188.22 | 4.199893
2256 | 1 | 40 | 193231.72 | 2100.02 | 292.022 | 176.9284 | 4.199893
2257 | 1 | 40 | 193291.72 | 2160.02 | 294.89 | 167.2389 | 4.199588
2258 | 1 | 40 | 193351.72 | 2220.02 | 297.5971 | 158.0072 | 4.199893
2259 | 1 | 40 | 193411.72 | 2280.02 | 300.1598 | 149.5384 | 4.199588
2260 | 1 | 40 | 193471.72 | 2340.02 | 302.5868 | 141.6037 | 4.199893
2261 | 1 | 40 | 193531.72 | 2400.02 | 304.8891 | 134.8898 | 4.199893
2262 | 1 | 40 | 193591.72 | 2460.02 | 307.0757 | 127.2602 | 4.199588
2263 | 1 | 40 | 193651.72 | 2520.02 | 309.1324 | 119.8596 | 4.199893
2264 | 1 | 40 | 193711.72 | 2580.02 | 311.0851 | 113.1456 | 4.199893
2265 | 1 | 40 | 193771.72 | 2640.02 | 312.9449 | 108.0339 | 4.199893
2266 | 1 | 40 | 193831.72 | 2700.02 | 314.7142 | 103.5325 | 4.199588
2267 | 1 | 40 | 193891.72 | 2760.02 | 316.4084 | 99.94659 | 4.199588
2268 | 1 | 40 | 193951.72 | 2820.02 | 318.0154 | 93.00374 | 4.199588
2269 | 1 | 40 | 194011.72 | 2880.02 | 319.5436 | 88.80751 | 4.199893
2270 | 1 | 40 | 194071.72 | 2940.02 | 321.0085 | 86.13718 | 4.199588
2271 | 1 | 40 | 194131.72 | 3000.02 | 322.413 | 83.08537 | 4.199588
2272 | 1 | 40 | 194191.72 | 3060.02 | 323.7567 | 78.73655 | 4.199588
2273 | 1 | 40 | 194251.72 | 3120.02 | 325.0446 | 76.82918 | 4.199893
2274 | 1 | 40 | 194311.72 | 3180.02 | 326.2831 | 71.64111 | 4.199893
2275 | 1 | 40 | 194371.72 | 3240.02 | 327.457 | 70.03891 | 4.199893
2276 | 1 | 40 | 194431.72 | 3300.02 | 328.5697 | 64.69825 | 4.199893
2277 | 1 | 40 | 194491.72 | 3360.02 | 329.6375 | 63.70642 | 4.199893
2278 | 1 | 40 | 194551.72 | 3420.02 | 330.6703 | 60.34943 | 4.199893
2279 | 1 | 40 | 194611.72 | 3480.02 | 331.652 | 57.90799 | 4.199893
2280 | 1 | 40 | 194671.72 | 3540.02 | 332.6137 | 55.00877 | 4.199893
2281 | 1 | 40 | 194731.72 | 3600.02 | 333.5283 | 54.39841 | 4.199893
2282 | 1 | 40 | 194791.72 | 3660.02 | 334.4175 | 53.1014 | 4.199893
2283 | 1 | 40 | 194840.22 | 3708.52 | 335.1151 | 49.9733 | 4.199893
2284 | 1 | 41 | 194840.23 | 0.01 | 0 | 0 | 4.197147
2285 | 1 | 41 | 196640.22 | 1800 | 0 | 0 | 4.188907
2286 | 1 | 42 | 196640.26 | 0.04 | 0.02293558 | -2102.007 | 4.092775
2287 | 1 | 42 | 196700.26 | 60.04 | 35.3506 | -2128.634 | 4.039979
2288 | 1 | 42 | 196760.26 | 120.04 | 70.93166 | -2139.925 | 4.018616
2289 | 1 | 42 | 196820.26 | 180.04 | 106.6762 | -2149.081 | 4.001831
2290 | 1 | 42 | 196880.26 | 240.04 | 142.5534 | -2156.1 | 3.988403
2291 | 1 | 42 | 196940.26 | 300.04 | 178.5432 | -2162.585 | 3.976806
2293 | 1 | 42 | 197060.26 | 420.04 | 250.814 | -2173.266 | 3.95697
2294 | 1 | 42 | 197120.26 | 480.04 | 287.0742 | -2177.92 | 3.94873
2295 | 1 | 42 | 197180.26 | 540.04 | 323.4047 | -2181.811 | 3.941711
2296 | 1 | 42 | 197240.26 | 600.04 | 359.7978 | -2185.397 | 3.935302
2297 | 1 | 42 | 197300.26 | 660.04 | 396.2466 | -2188.525 | 3.929503
2298 | 1 | 42 | 197360.26 | 720.04 | 432.744 | -2191.348 | 3.924315
2299 | 1 | 42 | 197420.26 | 780.04 | 469.2842 | -2193.484 | 3.920653
2300 | 1 | 42 | 197480.26 | 840.04 | 505.8635 | -2195.621 | 3.916686
2301 | 1 | 42 | 197540.26 | 900.04 | 542.4762 | -2197.681 | 3.913024
2302 | 1 | 42 | 197600.26 | 960.04 | 579.1207 | -2199.664 | 3.909667
2303 | 1 | 42 | 197660.26 | 1020.04 | 615.7928 | -2201.19 | 3.90692
2304 | 1 | 42 | 197720.26 | 1080.04 | 652.4926 | -2202.792 | 3.904173
2305 | 1 | 42 | 197780.26 | 1140.04 | 689.2185 | -2204.318 | 3.901427
2306 | 1 | 42 | 197840.26 | 1200.04 | 725.9687 | -2205.768 | 3.898985
2307 | 1 | 42 | 197900.26 | 1260.04 | 762.744 | -2207.37 | 3.895933
2308 | 1 | 42 | 197960.26 | 1320.04 | 799.5457 | -2208.896 | 3.893187
2309 | 1 | 42 | 198020.26 | 1380.04 | 836.3716 | -2210.575 | 3.890135
2310 | 1 | 42 | 198080.26 | 1440.04 | 873.2265 | -2211.948 | 3.887694
2311 | 1 | 42 | 198140.26 | 1500.04 | 910.1095 | -2213.855 | 3.884642
2312 | 1 | 42 | 198200.26 | 1560.04 | 947.0231 | -2215.61 | 3.881285
2313 | 1 | 42 | 198260.26 | 1620.04 | 983.9686 | -2217.67 | 3.877623
2314 | 1 | 42 | 198320.26 | 1680.04 | 1020.946 | -2219.654 | 3.874266
2315 | 1 | 42 | 198380.26 | 1740.04 | 1057.959 | -2221.866 | 3.870298
2316 | 1 | 42 | 198440.26 | 1800.04 | 1095.007 | -2223.85 | 3.866941
2317 | 1 | 42 | 198500.26 | 1860.04 | 1132.092 | -2226.215 | 3.862669
2318 | 1 | 42 | 198560.26 | 1920.04 | 1169.215 | -2228.733 | 3.858396
2319 | 1 | 42 | 198620.26 | 1980.04 | 1206.376 | -2230.945 | 3.855039
2320 | 1 | 42 | 198680.26 | 2040.04 | 1243.578 | -2233.387 | 3.850462
2321 | 1 | 42 | 198740.26 | 2100.04 | 1280.821 | -2235.904 | 3.846189
2322 | 1 | 42 | 198800.26 | 2160.04 | 1318.108 | -2238.27 | 3.841611
2323 | 1 | 42 | 198860.26 | 2220.04 | 1355.438 | -2241.321 | 3.837034
2324 | 1 | 42 | 198920.26 | 2280.04 | 1392.814 | -2243.839 | 3.832761
2325 | 1 | 42 | 198980.26 | 2340.04 | 1430.236 | -2246.738 | 3.827878
2326 | 1 | 42 | 199040.26 | 2400.04 | 1467.703 | -2249.638 | 3.822995
2327 | 1 | 42 | 199100.26 | 2460.04 | 1505.218 | -2252.308 | 3.818112
2328 | 1 | 42 | 199160.26 | 2520.04 | 1542.782 | -2255.207 | 3.812924
2329 | 1 | 42 | 199220.26 | 2580.04 | 1580.393 | -2258.335 | 3.808042
2330 | 1 | 42 | 199280.26 | 2640.04 | 1618.055 | -2261.234 | 3.803159
2331 | 1 | 42 | 199340.26 | 2700.04 | 1655.766 | -2264.134 | 3.798276
2332 | 1 | 42 | 199400.26 | 2760.04 | 1693.523 | -2266.957 | 3.793393
2333 | 1 | 42 | 199460.26 | 2820.04 | 1731.329 | -2270.161 | 3.78851
2334 | 1 | 42 | 199520.26 | 2880.04 | 1769.18 | -2272.374 | 3.784543
2335 | 1 | 42 | 199580.26 | 2940.04 | 1807.075 | -2274.815 | 3.78027
2336 | 1 | 42 | 199640.26 | 3000.04 | 1845.012 | -2277.485 | 3.776303
2337 | 1 | 42 | 199700.26 | 3060.04 | 1882.991 | -2280.003 | 3.77203
2338 | 1 | 42 | 199760.26 | 3120.04 | 1921.012 | -2282.444 | 3.767758
2339 | 1 | 42 | 199820.26 | 3180.04 | 1959.07 | -2284.504 | 3.764096
2340 | 1 | 42 | 199880.26 | 3240.04 | 1997.169 | -2286.87 | 3.760128
2341 | 1 | 42 | 199940.26 | 3300.04 | 2035.304 | -2289.311 | 3.756771
2342 | 1 | 42 | 200000.26 | 3360.04 | 2073.476 | -2291.295 | 3.752804
2343 | 1 | 42 | 200060.26 | 3420.04 | 2111.683 | -2293.507 | 3.749752
2344 | 1 | 42 | 200120.26 | 3480.04 | 2149.927 | -2295.72 | 3.74609
2345 | 1 | 42 | 200180.26 | 3540.04 | 2188.205 | -2297.627 | 3.742733
2346 | 1 | 42 | 200240.26 | 3600.04 | 2226.519 | -2299.992 | 3.738766
2347 | 1 | 42 | 200300.26 | 3660.04 | 2264.866 | -2301.823 | 3.736019
2348 | 1 | 42 | 200360.26 | 3720.04 | 2303.246 | -2303.96 | 3.732662
2349 | 1 | 42 | 200420.26 | 3780.04 | 2341.662 | -2305.943 | 3.72961
2350 | 1 | 42 | 200480.26 | 3840.04 | 2380.11 | -2307.851 | 3.726253
2351 | 1 | 42 | 200540.26 | 3900.04 | 2418.594 | -2310.063 | 3.722591
2352 | 1 | 42 | 200600.26 | 3960.04 | 2457.111 | -2311.742 | 3.719539
2353 | 1 | 42 | 200660.26 | 4020.04 | 2495.663 | -2314.183 | 3.716182
2354 | 1 | 42 | 200720.26 | 4080.04 | 2534.249 | -2316.167 | 3.71313
2355 | 1 | 42 | 200780.26 | 4140.04 | 2572.871 | -2318.379 | 3.709468
2356 | 1 | 42 | 200840.26 | 4200.04 | 2611.528 | -2320.211 | 3.706111
2357 | 1 | 42 | 200900.26 | 4260.04 | 2650.22 | -2322.728 | 3.702144
2358 | 1 | 42 | 200960.26 | 4320.04 | 2688.948 | -2324.559 | 3.699397
2359 | 1 | 42 | 201020.26 | 4380.04 | 2727.712 | -2327.001 | 3.695735
2360 | 1 | 42 | 201080.26 | 4440.04 | 2766.514 | -2329.29 | 3.692073
2361 | 1 | 42 | 201140.26 | 4500.04 | 2805.352 | -2331.502 | 3.688411
2362 | 1 | 42 | 201200.26 | 4560.04 | 2844.23 | -2333.791 | 3.684749
2363 | 1 | 42 | 201260.26 | 4620.04 | 2883.147 | -2336.309 | 3.681086
2364 | 1 | 42 | 201320.26 | 4680.04 | 2922.106 | -2338.521 | 3.677424
2365 | 1 | 42 | 201380.26 | 4740.04 | 2961.106 | -2341.421 | 3.672847
2366 | 1 | 42 | 201440.26 | 4800.04 | 3000.15 | -2343.786 | 3.669184
2367 | 1 | 42 | 201500.26 | 4860.04 | 3039.238 | -2346.761 | 3.664607
2368 | 1 | 42 | 201560.26 | 4920.04 | 3078.372 | -2349.584 | 3.660029
2369 | 1 | 42 | 201620.26 | 4980.04 | 3117.554 | -2352.407 | 3.655756
2370 | 1 | 42 | 201680.26 | 5040.04 | 3156.785 | -2355.612 | 3.650874
2371 | 1 | 42 | 201740.26 | 5100.04 | 3196.069 | -2358.587 | 3.646296
2372 | 1 | 42 | 201800.26 | 5160.04 | 3235.41 | -2362.173 | 3.640803
2373 | 1 | 42 | 201860.26 | 5220.04 | 3274.809 | -2365.911 | 3.634699
2374 | 1 | 42 | 201920.26 | 5280.04 | 3314.269 | -2369.65 | 3.629206
2375 | 1 | 42 | 201980.26 | 5340.04 | 3353.794 | -2373.388 | 3.623713
2376 | 1 | 42 | 202040.26 | 5400.04 | 3393.39 | -2377.737 | 3.616999
2377 | 1 | 42 | 202100.26 | 5460.04 | 3433.06 | -2382.467 | 3.609674
2378 | 1 | 42 | 202160.26 | 5520.04 | 3472.81 | -2387.35 | 3.602045
2379 | 1 | 42 | 202220.26 | 5580.04 | 3512.646 | -2393.072 | 3.593805
2380 | 1 | 42 | 202280.26 | 5640.04 | 3552.575 | -2398.489 | 3.58526
2381 | 1 | 42 | 202340.26 | 5700.04 | 3592.603 | -2404.898 | 3.576104
2382 | 1 | 42 | 202400.26 | 5760.04 | 3632.737 | -2411.231 | 3.566644
2383 | 1 | 42 | 202460.26 | 5820.04 | 3672.986 | -2418.25 | 3.555962
2384 | 1 | 42 | 202520.26 | 5880.04 | 3713.355 | -2425.498 | 3.545281
2385 | 1 | 42 | 202580.26 | 5940.04 | 3753.851 | -2433.967 | 3.533379
2386 | 1 | 42 | 202640.22 | 6000 | 3794.454 | -2442.054 | 3.521782
2387 | 1 | 43 | 202640.24 | 0.02 | 0.01077668 | -1976.272 | 3.544671
2388 | 1 | 43 | 202700.24 | 60.02 | 32.91994 | -1975.967 | 3.542229
2389 | 1 | 43 | 202760.24 | 120.02 | 65.89155 | -1980.697 | 3.533684
2390 | 1 | 43 | 202820.24 | 180.02 | 98.94591 | -1985.657 | 3.524834
2391 | 1 | 43 | 202880.24 | 240.02 | 132.09 | -1991.302 | 3.515068
2392 | 1 | 43 | 202940.24 | 300.02 | 165.3274 | -1996.948 | 3.504692
2393 | 1 | 43 | 203000.24 | 360.02 | 198.6604 | -2002.594 | 3.494926
2394 | 1 | 43 | 203060.24 | 420.02 | 232.0886 | -2008.545 | 3.485161
2395 | 1 | 43 | 203120.24 | 480.02 | 265.6146 | -2014.649 | 3.474479
2396 | 1 | 43 | 203180.24 | 540.02 | 299.2395 | -2020.6 | 3.464714
2397 | 1 | 43 | 203240.24 | 600.02 | 332.9615 | -2026.169 | 3.454643
2398 | 1 | 43 | 203300.24 | 660.02 | 366.7797 | -2032.349 | 3.444572
2399 | 1 | 43 | 203360.24 | 720.02 | 400.6948 | -2037.766 | 3.435111
2400 | 1 | 43 | 203420.24 | 780.02 | 434.7042 | -2043.488 | 3.425345
2401 | 1 | 43 | 203480.24 | 840.02 | 468.8056 | -2048.676 | 3.4168
2402 | 1 | 43 | 203540.24 | 900.02 | 502.9968 | -2054.017 | 3.407645
2403 | 1 | 43 | 203600.24 | 960.02 | 537.2735 | -2058.976 | 3.39971
2404 | 1 | 43 | 203660.24 | 1020.02 | 571.6319 | -2064.164 | 3.39147
2405 | 1 | 43 | 203720.24 | 1080.02 | 606.0699 | -2068.818 | 3.383536
2406 | 1 | 43 | 203780.24 | 1140.02 | 640.5871 | -2073.396 | 3.375906
2407 | 1 | 43 | 203840.24 | 1200.02 | 675.1839 | -2078.202 | 3.368276
2408 | 1 | 43 | 203900.24 | 1260.02 | 709.8632 | -2083.162 | 3.360037
2409 | 1 | 43 | 203960.24 | 1320.02 | 744.6302 | -2088.808 | 3.350881
2410 | 1 | 43 | 204020.24 | 1380.02 | 779.4926 | -2094.682 | 3.342031
2411 | 1 | 43 | 204080.24 | 1440.02 | 814.46 | -2101.167 | 3.331044
2412 | 1 | 43 | 204140.24 | 1500.02 | 849.5454 | -2108.873 | 3.319142
2413 | 1 | 43 | 204200.24 | 1560.02 | 884.7696 | -2117.952 | 3.305104
2414 | 1 | 43 | 204260.24 | 1620.02 | 920.1576 | -2129.015 | 3.287709
2415 | 1 | 43 | 204320.24 | 1680.02 | 955.7462 | -2142.214 | 3.267262
2416 | 1 | 43 | 204380.24 | 1740.02 | 991.5879 | -2159.533 | 3.241321
2417 | 1 | 43 | 204440.24 | 1800.02 | 1027.754 | -2181.201 | 3.209277
2418 | 1 | 43 | 204500.24 | 1860.02 | 1064.348 | -2211.185 | 3.165637
2419 | 1 | 43 | 204560.24 | 1920.02 | 1101.521 | -2251.85 | 3.108263
2420 | 1 | 43 | 204620.24 | 1980.02 | 1139.515 | -2311.589 | 3.027695
2421 | 1 | 43 | 204636.52 | 1996.3 | 1150.017 | -2333.028 | 2.999924
2422 | 1 | 45 | 204636.53 | 0.01 | 0 | 0 | 3.127489
2423 | 1 | 45 | 206436.52 | 1800 | 0 | 0 | 3.307851
2424 | 1 | 46 | 206436.66 | 0.14 | 0.04487784 | 2165.103 | 3.44152
2425 | 1 | 46 | 206496.66 | 60.14 | 35.54364 | 2110.628 | 3.529107
2426 | 1 | 46 | 206556.66 | 120.14 | 70.50013 | 2085.374 | 3.572442
2427 | 1 | 46 | 206616.66 | 180.14 | 105.0815 | 2065.232 | 3.606928
2428 | 1 | 46 | 206676.66 | 240.14 | 139.3707 | 2050.355 | 3.633478
2429 | 1 | 46 | 206736.66 | 300.14 | 173.4575 | 2041.123 | 3.649653
2430 | 1 | 46 | 206796.66 | 360.14 | 207.4415 | 2037.308 | 3.656672
2431 | 1 | 46 | 206856.66 | 420.14 | 241.3721 | 2034.638 | 3.661555
2432 | 1 | 46 | 206916.66 | 480.14 | 275.2613 | 2031.968 | 3.666133
2433 | 1 | 46 | 206976.66 | 540.14 | 309.1094 | 2029.755 | 3.670405
2434 | 1 | 46 | 207036.66 | 600.14 | 342.9119 | 2026.856 | 3.675593
2435 | 1 | 46 | 207096.66 | 660.14 | 376.6668 | 2023.804 | 3.681086
2436 | 1 | 46 | 207156.66 | 720.14 | 410.3711 | 2020.447 | 3.686885
2437 | 1 | 46 | 207216.66 | 780.14 | 444.0213 | 2017.395 | 3.692988
2438 | 1 | 46 | 207276.66 | 840.14 | 477.6155 | 2013.733 | 3.699397
2439 | 1 | 46 | 207336.66 | 900.14 | 511.15 | 2010.224 | 3.705806
2440 | 1 | 46 | 207396.66 | 960.14 | 544.6208 | 2006.256 | 3.713436
2441 | 1 | 46 | 207456.66 | 1020.14 | 578.0237 | 2002.136 | 3.721065
2442 | 1 | 46 | 207516.66 | 1080.14 | 611.3562 | 1997.787 | 3.729
2443 | 1 | 46 | 207576.66 | 1140.14 | 644.6156 | 1993.515 | 3.73724
2444 | 1 | 46 | 207636.66 | 1200.14 | 677.8006 | 1989.014 | 3.74548
2445 | 1 | 46 | 207696.66 | 1260.14 | 710.9089 | 1983.978 | 3.75494
2446 | 1 | 46 | 207756.66 | 1320.14 | 743.9389 | 1979.4 | 3.76318
2447 | 1 | 46 | 207816.66 | 1380.14 | 776.89 | 1974.517 | 3.773251
2448 | 1 | 46 | 207876.66 | 1440.14 | 809.7606 | 1969.94 | 3.781796
2449 | 1 | 46 | 207936.66 | 1500.14 | 842.5504 | 1964.904 | 3.791562
2450 | 1 | 46 | 207996.66 | 1560.14 | 875.2578 | 1959.945 | 3.801022
2451 | 1 | 46 | 208056.66 | 1620.14 | 907.8823 | 1955.062 | 3.810788
2452 | 1 | 46 | 208116.66 | 1680.14 | 940.4237 | 1950.027 | 3.820249
2453 | 1 | 46 | 208176.66 | 1740.14 | 972.8832 | 1945.525 | 3.829404
2454 | 1 | 46 | 208236.66 | 1800.14 | 1005.264 | 1940.49 | 3.83917
2455 | 1 | 46 | 208296.66 | 1860.14 | 1037.566 | 1935.76 | 3.84802
2456 | 1 | 46 | 208356.66 | 1920.14 | 1069.792 | 1931.411 | 3.857176
2457 | 1 | 46 | 208416.66 | 1980.14 | 1101.946 | 1927.214 | 3.865415
2458 | 1 | 46 | 208476.66 | 2040.14 | 1134.03 | 1922.942 | 3.87396
2459 | 1 | 46 | 208536.66 | 2100.14 | 1166.047 | 1918.822 | 3.8822
2460 | 1 | 46 | 208596.66 | 2160.14 | 1198 | 1915.465 | 3.889525
2461 | 1 | 46 | 208656.66 | 2220.14 | 1229.892 | 1911.574 | 3.896849
2462 | 1 | 46 | 208716.66 | 2280.14 | 1261.728 | 1908.37 | 3.903563
2463 | 1 | 46 | 208776.66 | 2340.14 | 1293.51 | 1905.394 | 3.909667
2464 | 1 | 46 | 208836.66 | 2400.14 | 1325.242 | 1902.495 | 3.91577
2465 | 1 | 46 | 208896.66 | 2460.14 | 1356.929 | 1899.748 | 3.921263
2466 | 1 | 46 | 208956.66 | 2520.14 | 1388.574 | 1897.536 | 3.926146
2467 | 1 | 46 | 209016.66 | 2580.14 | 1420.18 | 1895.399 | 3.930724
2468 | 1 | 46 | 209076.66 | 2640.14 | 1451.749 | 1893.034 | 3.935302
2469 | 1 | 46 | 209136.66 | 2700.14 | 1483.284 | 1890.974 | 3.939269
2470 | 1 | 46 | 209196.66 | 2760.14 | 1514.787 | 1889.22 | 3.943236
2471 | 1 | 46 | 209256.66 | 2820.14 | 1546.26 | 1887.694 | 3.946593
2472 | 1 | 46 | 209316.66 | 2880.14 | 1577.704 | 1885.863 | 3.950561
2473 | 1 | 46 | 209376.66 | 2940.14 | 1609.121 | 1884.108 | 3.953918
2474 | 1 | 46 | 209436.66 | 3000.14 | 1640.512 | 1882.811 | 3.95697
2475 | 1 | 46 | 209496.66 | 3060.14 | 1671.876 | 1881.132 | 3.960327
2476 | 1 | 46 | 209556.66 | 3120.14 | 1703.217 | 1879.606 | 3.963378
2477 | 1 | 46 | 209616.66 | 3180.14 | 1734.533 | 1878.309 | 3.966125
2478 | 1 | 46 | 209676.66 | 3240.14 | 1765.826 | 1876.783 | 3.969177
2479 | 1 | 46 | 209736.66 | 3300.14 | 1797.096 | 1875.563 | 3.972534
2480 | 1 | 46 | 209796.66 | 3360.14 | 1828.341 | 1874.037 | 3.974975
2481 | 1 | 46 | 209856.66 | 3420.14 | 1859.565 | 1872.969 | 3.977722
2482 | 1 | 46 | 209916.66 | 3480.14 | 1890.767 | 1871.29 | 3.981079
2483 | 1 | 46 | 209976.66 | 3540.14 | 1921.946 | 1870.222 | 3.983825
2484 | 1 | 46 | 210036.66 | 3600.14 | 1953.105 | 1868.925 | 3.985962
2485 | 1 | 46 | 210096.66 | 3660.14 | 1984.244 | 1867.628 | 3.989014
2486 | 1 | 46 | 210156.66 | 3720.14 | 2015.361 | 1866.407 | 3.991455
2487 | 1 | 46 | 210216.66 | 3780.14 | 2046.46 | 1865.187 | 3.993896
2488 | 1 | 46 | 210276.66 | 3840.14 | 2077.537 | 1863.966 | 3.996643
2489 | 1 | 46 | 210336.66 | 3900.14 | 2108.595 | 1862.974 | 3.999084
2490 | 1 | 46 | 210396.66 | 3960.14 | 2139.633 | 1861.524 | 4.001831
2491 | 1 | 46 | 210456.66 | 4020.14 | 2170.649 | 1860.38 | 4.004578
2492 | 1 | 46 | 210516.66 | 4080.14 | 2201.645 | 1859.083 | 4.007019
2493 | 1 | 46 | 210576.66 | 4140.14 | 2232.62 | 1857.71 | 4.010376
2494 | 1 | 46 | 210636.66 | 4200.14 | 2263.572 | 1856.565 | 4.012818
2495 | 1 | 46 | 210696.66 | 4260.14 | 2294.504 | 1855.421 | 4.015564
2496 | 1 | 46 | 210756.66 | 4320.14 | 2325.413 | 1853.819 | 4.018311
2497 | 1 | 46 | 210816.66 | 4380.14 | 2356.301 | 1852.598 | 4.021057
2498 | 1 | 46 | 210876.66 | 4440.14 | 2387.167 | 1851.377 | 4.024109
2499 | 1 | 46 | 210936.66 | 4500.14 | 2418.01 | 1849.928 | 4.027161
2500 | 1 | 46 | 210996.66 | 4560.14 | 2448.832 | 1848.631 | 4.029908
2501 | 1 | 46 | 211056.66 | 4620.14 | 2479.631 | 1847.257 | 4.032959
2502 | 1 | 46 | 211116.66 | 4680.14 | 2510.407 | 1845.884 | 4.035706
2503 | 1 | 46 | 211176.66 | 4740.14 | 2541.162 | 1844.587 | 4.038758
2504 | 1 | 46 | 211236.66 | 4800.14 | 2571.892 | 1843.29 | 4.04181
2505 | 1 | 46 | 211296.66 | 4860.14 | 2602.6 | 1841.688 | 4.045167
2506 | 1 | 46 | 211356.66 | 4920.14 | 2633.284 | 1840.391 | 4.048219
2507 | 1 | 46 | 211416.66 | 4980.14 | 2663.944 | 1838.941 | 4.050965
2508 | 1 | 46 | 211476.66 | 5040.14 | 2694.579 | 1837.491 | 4.054322
2509 | 1 | 46 | 211536.66 | 5100.14 | 2725.188 | 1835.737 | 4.057984
2510 | 1 | 46 | 211596.66 | 5160.14 | 2755.772 | 1834.287 | 4.061341
2511 | 1 | 46 | 211656.66 | 5220.14 | 2786.329 | 1832.609 | 4.065309
2512 | 1 | 46 | 211716.66 | 5280.14 | 2816.86 | 1830.854 | 4.068971
2513 | 1 | 46 | 211776.66 | 5340.14 | 2847.362 | 1829.252 | 4.072633
2514 | 1 | 46 | 211836.66 | 5400.14 | 2877.837 | 1827.573 | 4.076295
2515 | 1 | 46 | 211896.66 | 5460.14 | 2908.281 | 1825.666 | 4.080568
2516 | 1 | 46 | 211956.66 | 5520.14 | 2938.697 | 1824.216 | 4.083925
2517 | 1 | 46 | 212016.66 | 5580.14 | 2969.082 | 1822.156 | 4.088502
2518 | 1 | 46 | 212076.66 | 5640.14 | 2999.438 | 1820.096 | 4.09308
2519 | 1 | 46 | 212136.66 | 5700.14 | 3029.762 | 1818.57 | 4.096437
2520 | 1 | 46 | 212196.66 | 5760.14 | 3060.056 | 1816.587 | 4.101015
2521 | 1 | 46 | 212256.66 | 5820.14 | 3090.318 | 1814.908 | 4.104982
2522 | 1 | 46 | 212316.66 | 5880.14 | 3120.551 | 1813.077 | 4.108949
2523 | 1 | 46 | 212376.66 | 5940.14 | 3150.754 | 1811.322 | 4.112612
2524 | 1 | 46 | 212436.66 | 6000.14 | 3180.928 | 1809.415 | 4.117189
2525 | 1 | 46 | 212496.66 | 6060.14 | 3211.074 | 1808.042 | 4.120546
2526 | 1 | 46 | 212556.66 | 6120.14 | 3241.192 | 1806.21 | 4.124208
2527 | 1 | 46 | 212616.66 | 6180.14 | 3271.285 | 1804.913 | 4.127565
2528 | 1 | 46 | 212676.66 | 6240.14 | 3301.354 | 1803.388 | 4.131228
2529 | 1 | 46 | 212736.66 | 6300.14 | 3331.4 | 1802.167 | 4.133974
2530 | 1 | 46 | 212796.66 | 6360.14 | 3361.425 | 1801.099 | 4.136416
2531 | 1 | 46 | 212856.66 | 6420.14 | 3391.431 | 1799.725 | 4.139162
2532 | 1 | 46 | 212916.66 | 6480.14 | 3421.418 | 1798.734 | 4.141604
2533 | 1 | 46 | 212976.66 | 6540.14 | 3451.389 | 1798.047 | 4.14374
2534 | 1 | 46 | 213036.66 | 6600.14 | 3481.344 | 1796.826 | 4.146181
2535 | 1 | 46 | 213096.66 | 6660.14 | 3511.284 | 1795.987 | 4.148013
2536 | 1 | 46 | 213156.66 | 6720.14 | 3541.21 | 1795.3 | 4.149844
2537 | 1 | 46 | 213216.66 | 6780.14 | 3571.125 | 1794.385 | 4.151369
2538 | 1 | 46 | 213276.66 | 6840.14 | 3601.027 | 1793.698 | 4.153506
2539 | 1 | 46 | 213336.66 | 6900.14 | 3630.916 | 1793.088 | 4.154421
2540 | 1 | 46 | 213396.66 | 6960.14 | 3660.795 | 1792.554 | 4.156252
2541 | 1 | 46 | 213456.66 | 7020.14 | 3690.665 | 1791.943 | 4.157473
2542 | 1 | 46 | 213516.66 | 7080.14 | 3720.523 | 1791.028 | 4.159304
2543 | 1 | 46 | 213576.66 | 7140.14 | 3750.37 | 1790.417 | 4.16083
2544 | 1 | 46 | 213636.52 | 7200 | 3780.135 | 1789.731 | 4.162356
2545 | 1 | 47 | 213636.54 | 0.02 | 0.004119935912 | 794.2321 | 4.118715
2546 | 1 | 47 | 213696.54 | 60.02 | 13.22589 | 794.0795 | 4.105287
2547 | 1 | 47 | 213756.54 | 120.02 | 26.46541 | 794.461 | 4.102541
2548 | 1 | 47 | 213816.54 | 180.02 | 39.71008 | 794.6136 | 4.101625
2549 | 1 | 47 | 213876.54 | 240.02 | 52.95622 | 794.9187 | 4.10132
2550 | 1 | 47 | 213936.54 | 300.02 | 66.20267 | 794.7662 | 4.101625
2551 | 1 | 47 | 213996.54 | 360.02 | 79.44902 | 794.8425 | 4.10132
2552 | 1 | 47 | 214056.54 | 420.02 | 92.69465 | 794.7662 | 4.101625
2553 | 1 | 47 | 214116.54 | 480.02 | 105.9394 | 794.6899 | 4.102235
2554 | 1 | 47 | 214176.54 | 540.02 | 119.183 | 794.461 | 4.102541
2555 | 1 | 47 | 214236.54 | 600.02 | 132.425 | 794.3847 | 4.102541
2556 | 1 | 47 | 214296.54 | 660.02 | 145.6657 | 794.3847 | 4.103151
2557 | 1 | 47 | 214356.54 | 720.02 | 158.905 | 794.3084 | 4.104067
2558 | 1 | 47 | 214416.54 | 780.02 | 172.1426 | 794.2321 | 4.104372
2559 | 1 | 47 | 214476.54 | 840.02 | 185.3784 | 794.2321 | 4.104677
2560 | 1 | 47 | 214536.54 | 900.02 | 198.6124 | 794.0032 | 4.105592
2561 | 1 | 47 | 214596.54 | 960.02 | 211.8448 | 793.9269 | 4.105898
2562 | 1 | 47 | 214656.54 | 1020.02 | 225.0752 | 793.698 | 4.106813
2563 | 1 | 47 | 214716.54 | 1080.02 | 238.3035 | 793.5454 | 4.107118
2564 | 1 | 47 | 214776.54 | 1140.02 | 251.5294 | 793.5454 | 4.108034
2565 | 1 | 47 | 214836.54 | 1200.02 | 264.7531 | 793.3165 | 4.108949
2566 | 1 | 47 | 214896.54 | 1260.02 | 277.9748 | 793.164 | 4.10956
2567 | 1 | 47 | 214956.54 | 1320.02 | 291.1942 | 793.0877 | 4.11017
2568 | 1 | 47 | 215016.54 | 1380.02 | 304.4113 | 793.0114 | 4.11078
2569 | 1 | 47 | 215076.54 | 1440.02 | 317.6263 | 792.9351 | 4.111391
2570 | 1 | 47 | 215136.54 | 1500.02 | 330.839 | 792.7062 | 4.112001
2571 | 1 | 47 | 215196.54 | 1560.02 | 344.0494 | 792.4773 | 4.113222
2572 | 1 | 47 | 215256.54 | 1620.02 | 357.2571 | 792.401 | 4.113527
2573 | 1 | 47 | 215316.54 | 1680.02 | 370.4624 | 792.1721 | 4.114443
2574 | 1 | 47 | 215376.54 | 1740.02 | 383.6644 | 792.0958 | 4.115663
2575 | 1 | 47 | 215436.54 | 1800.02 | 396.8635 | 791.9432 | 4.116579
2576 | 1 | 47 | 215496.54 | 1860.02 | 410.0601 | 791.7144 | 4.117189
2577 | 1 | 47 | 215556.54 | 1920.02 | 423.2539 | 791.5618 | 4.11841
2578 | 1 | 47 | 215616.54 | 1980.02 | 436.4449 | 791.4092 | 4.11902
2579 | 1 | 47 | 215676.54 | 2040.02 | 449.6331 | 791.1803 | 4.119936
2580 | 1 | 47 | 215736.54 | 2100.02 | 462.8183 | 791.104 | 4.121157
2581 | 1 | 47 | 215796.54 | 2160.02 | 476.0002 | 790.9514 | 4.122377
2582 | 1 | 47 | 215856.54 | 2220.02 | 489.1786 | 790.5699 | 4.123598
2583 | 1 | 47 | 215916.54 | 2280.02 | 502.3535 | 790.4173 | 4.124514
2584 | 1 | 47 | 215976.54 | 2340.02 | 515.5249 | 790.1884 | 4.125124
2585 | 1 | 47 | 216036.54 | 2400.02 | 528.6925 | 789.9596 | 4.12665
2586 | 1 | 47 | 216096.54 | 2460.02 | 541.857 | 789.8833 | 4.12726
2587 | 1 | 47 | 216156.54 | 2520.02 | 555.018 | 789.4255 | 4.128786
2588 | 1 | 47 | 216216.54 | 2580.02 | 568.175 | 789.2729 | 4.130007
2589 | 1 | 47 | 216276.54 | 2640.02 | 581.3271 | 788.9677 | 4.131533
2590 | 1 | 47 | 216336.54 | 2700.02 | 594.4751 | 788.8151 | 4.132448
2591 | 1 | 47 | 216396.54 | 2760.02 | 607.619 | 788.4337 | 4.133974
2592 | 1 | 47 | 216456.54 | 2820.02 | 620.7587 | 788.4337 | 4.135195
2593 | 1 | 47 | 216516.54 | 2880.02 | 633.8934 | 787.8996 | 4.137026
2594 | 1 | 47 | 216576.54 | 2940.02 | 647.0229 | 787.5944 | 4.138552
2595 | 1 | 47 | 216636.54 | 3000.02 | 660.1475 | 787.3655 | 4.140383
2596 | 1 | 47 | 216696.54 | 3060.02 | 673.2672 | 786.9841 | 4.141909
2597 | 1 | 47 | 216756.54 | 3120.02 | 686.3817 | 786.6789 | 4.14374
2598 | 1 | 47 | 216816.54 | 3180.02 | 699.4908 | 786.2211 | 4.145571
2599 | 1 | 47 | 216876.54 | 3240.02 | 712.5935 | 786.0685 | 4.147097
2600 | 1 | 47 | 216936.54 | 3300.02 | 725.6907 | 785.687 | 4.148928
2601 | 1 | 47 | 216996.54 | 3360.02 | 738.7819 | 785.3819 | 4.151064
2602 | 1 | 47 | 217056.54 | 3420.02 | 751.8668 | 784.7715 | 4.153506
2603 | 1 | 47 | 217116.54 | 3480.02 | 764.9446 | 784.6189 | 4.155337
2604 | 1 | 47 | 217176.54 | 3540.02 | 778.0163 | 784.2374 | 4.156863
2605 | 1 | 47 | 217236.54 | 3600.02 | 791.0816 | 783.7034 | 4.159609
2606 | 1 | 47 | 217296.54 | 3660.02 | 804.1394 | 783.3219 | 4.161746
2607 | 1 | 47 | 217356.54 | 3720.02 | 817.1897 | 783.0167 | 4.164492
2608 | 1 | 47 | 217416.54 | 3780.02 | 830.2326 | 782.3301 | 4.166629
2609 | 1 | 47 | 217476.54 | 3840.02 | 843.2672 | 781.8723 | 4.16968
2610 | 1 | 47 | 217536.54 | 3900.02 | 856.2934 | 781.4145 | 4.172122
2611 | 1 | 47 | 217596.54 | 3960.02 | 869.3113 | 780.7279 | 4.175479
2612 | 1 | 47 | 217656.54 | 4020.02 | 882.3195 | 780.2701 | 4.178225
2613 | 1 | 47 | 217716.54 | 4080.02 | 895.3187 | 779.5071 | 4.180972
2614 | 1 | 47 | 217776.54 | 4140.02 | 908.308 | 779.1257 | 4.184329
2615 | 1 | 47 | 217836.54 | 4200.02 | 921.2869 | 778.5153 | 4.187686
2616 | 1 | 47 | 217896.54 | 4260.02 | 934.256 | 777.9049 | 4.190738
2617 | 1 | 47 | 217956.54 | 4320.02 | 947.2139 | 777.142 | 4.1944
2618 | 1 | 47 | 218016.54 | 4380.02 | 960.1607 | 776.379 | 4.198062
2619 | 1 | 47 | 218076.54 | 4440.02 | 972.8935 | 736.0952 | 4.199893
2620 | 1 | 47 | 218136.54 | 4500.02 | 984.7021 | 682.9175 | 4.199588
2621 | 1 | 47 | 218196.54 | 4560.02 | 995.6853 | 635.8434 | 4.199588
2622 | 1 | 47 | 218256.54 | 4620.02 | 1005.936 | 593.7285 | 4.199893
2623 | 1 | 47 | 218316.54 | 4680.02 | 1015.529 | 557.1832 | 4.199893
2624 | 1 | 47 | 218376.54 | 4740.02 | 1024.517 | 521.8585 | 4.199588
2625 | 1 | 47 | 218436.54 | 4800.02 | 1032.958 | 491.1116 | 4.199893
2626 | 1 | 47 | 218496.54 | 4860.02 | 1040.889 | 460.1358 | 4.199893
2627 | 1 | 47 | 218556.54 | 4920.02 | 1048.339 | 432.9747 | 4.199588
2628 | 1 | 47 | 218616.54 | 4980.02 | 1055.346 | 408.0262 | 4.199588
2629 | 1 | 47 | 218676.54 | 5040.02 | 1061.942 | 384.1459 | 4.199893
2630 | 1 | 47 | 218736.54 | 5100.02 | 1068.15 | 361.7151 | 4.199893
2631 | 1 | 47 | 218796.54 | 5160.02 | 1074.001 | 340.2762 | 4.199588
2632 | 1 | 47 | 218856.54 | 5220.02 | 1079.508 | 319.6765 | 4.200198
2633 | 1 | 47 | 218916.54 | 5280.02 | 1084.694 | 302.2812 | 4.199893
2634 | 1 | 47 | 218976.54 | 5340.02 | 1089.594 | 285.3437 | 4.199893
2635 | 1 | 47 | 219036.54 | 5400.02 | 1094.206 | 269.1691 | 4.199588
2636 | 1 | 47 | 219096.54 | 5460.02 | 1098.558 | 253.2235 | 4.199893
2637 | 1 | 47 | 219156.54 | 5520.02 | 1102.656 | 238.2696 | 4.199588
2638 | 1 | 47 | 219216.54 | 5580.02 | 1106.521 | 226.1387 | 4.199588
2639 | 1 | 47 | 219276.54 | 5640.02 | 1110.162 | 211.2612 | 4.199893
2640 | 1 | 47 | 219336.54 | 5700.02 | 1113.594 | 200.351 | 4.199893
2641 | 1 | 47 | 219396.54 | 5760.02 | 1116.839 | 189.5933 | 4.199588
2642 | 1 | 47 | 219456.54 | 5820.02 | 1119.916 | 178.8357 | 4.199283
2643 | 1 | 47 | 219516.54 | 5880.02 | 1122.832 | 169.8329 | 4.199588
2644 | 1 | 47 | 219576.54 | 5940.02 | 1125.578 | 160.5249 | 4.199893
2645 | 1 | 47 | 219636.54 | 6000.02 | 1128.191 | 152.3613 | 4.199893
2646 | 1 | 47 | 219696.54 | 6060.02 | 1130.663 | 145.3422 | 4.199893
2647 | 1 | 47 | 219756.54 | 6120.02 | 1133.005 | 136.492 | 4.199588
2648 | 1 | 47 | 219816.54 | 6180.02 | 1135.218 | 129.3202 | 4.199893
2649 | 1 | 47 | 219876.54 | 6240.02 | 1137.315 | 122.6825 | 4.199588
2650 | 1 | 47 | 219936.54 | 6300.02 | 1139.316 | 117.4945 | 4.199893
2651 | 1 | 47 | 219996.54 | 6360.02 | 1141.213 | 111.0094 | 4.199893
2652 | 1 | 47 | 220056.54 | 6420.02 | 1143.015 | 106.2791 | 4.199588
2653 | 1 | 47 | 220116.54 | 6480.02 | 1144.733 | 100.0992 | 4.199588
2654 | 1 | 47 | 220176.54 | 6540.02 | 1146.368 | 95.67407 | 4.199893
2655 | 1 | 47 | 220236.54 | 6600.02 | 1147.91 | 90.4097 | 4.199893
2656 | 1 | 47 | 220296.54 | 6660.02 | 1149.391 | 87.4342 | 4.199893
2657 | 1 | 47 | 220356.54 | 6720.02 | 1150.819 | 82.93278 | 4.199893
2658 | 1 | 47 | 220416.54 | 6780.02 | 1152.187 | 79.19432 | 4.199893
2659 | 1 | 47 | 220476.54 | 6840.02 | 1153.489 | 76.67659 | 4.199588
2660 | 1 | 47 | 220536.54 | 6900.02 | 1154.739 | 72.93812 | 4.199893
2661 | 1 | 47 | 220596.54 | 6960.02 | 1155.938 | 69.58114 | 4.199893
2662 | 1 | 47 | 220656.54 | 7020.02 | 1157.081 | 67.0634 | 4.199893
2663 | 1 | 47 | 220716.54 | 7080.02 | 1158.171 | 63.40124 | 4.199893
2664 | 1 | 47 | 220776.54 | 7140.02 | 1159.224 | 61.11238 | 4.199893
2665 | 1 | 47 | 220836.54 | 7200.02 | 1160.236 | 58.82353 | 4.199893
2666 | 1 | 47 | 220896.54 | 7260.02 | 1161.194 | 56.99245 | 4.199893
2667 | 1 | 47 | 220956.54 | 7320.02 | 1162.123 | 54.551 | 4.199893
2668 | 1 | 47 | 221016.54 | 7380.02 | 1163.009 | 51.65179 | 4.199893
2669 | 1 | 47 | 221071.31 | 7434.79 | 1163.795 | 49.9733 | 4.199893
2670 | 1 | 48 | 221071.32 | 0.01 | 0 | 0 | 4.197452
2671 | 1 | 48 | 264271.31 | 43200 | 0 | 0 | 4.174868
2672 | 1 | 49 | 264271.32 | 0.01 | 0 | -2609.064 | 4.058289
2673 | 1 | 49 | 264331.32 | 60.01 | 45.36153 | -2735.409 | 3.984436
2674 | 1 | 49 | 264391.32 | 120.01 | 91.09667 | -2751.888 | 3.960937
2675 | 1 | 49 | 264451.32 | 180.01 | 137.0625 | -2763.485 | 3.943847
2676 | 1 | 49 | 264511.32 | 240.01 | 183.2079 | -2773.175 | 3.930419
2677 | 1 | 49 | 264571.32 | 300.01 | 229.5039 | -2782.177 | 3.918212
2678 | 1 | 49 | 264631.32 | 360.01 | 275.9286 | -2788.663 | 3.908446
2679 | 1 | 49 | 264691.32 | 420.01 | 322.4634 | -2795.148 | 3.899596
2680 | 1 | 49 | 264751.32 | 480.01 | 369.0923 | -2800.412 | 3.891966
2681 | 1 | 49 | 264811.32 | 540.01 | 415.8019 | -2804.608 | 3.886473
2682 | 1 | 49 | 264871.32 | 600.01 | 462.5812 | -2808.957 | 3.880674
2683 | 1 | 49 | 264931.32 | 660.01 | 509.4232 | -2812.543 | 3.875792
2684 | 1 | 49 | 264991.32 | 720.01 | 556.3238 | -2815.671 | 3.871519
2685 | 1 | 49 | 265051.32 | 780.01 | 603.277 | -2818.875 | 3.866636
2686 | 1 | 49 | 265111.32 | 840.01 | 650.2831 | -2822.004 | 3.862669
2687 | 1 | 49 | 265171.32 | 900.01 | 697.3386 | -2824.903 | 3.858396
2688 | 1 | 49 | 265231.32 | 960.01 | 744.4447 | -2827.955 | 3.854429
2689 | 1 | 49 | 265291.32 | 1020.01 | 791.6029 | -2831.083 | 3.850156
2690 | 1 | 49 | 265351.32 | 1080.01 | 838.8131 | -2834.287 | 3.845884
2691 | 1 | 49 | 265411.32 | 1140.01 | 886.0799 | -2837.949 | 3.841001
2692 | 1 | 49 | 265471.32 | 1200.01 | 933.4028 | -2841.154 | 3.836423
2693 | 1 | 49 | 265531.32 | 1260.01 | 980.7839 | -2844.739 | 3.83154
2694 | 1 | 49 | 265591.32 | 1320.01 | 1028.226 | -2848.402 | 3.826352
2695 | 1 | 49 | 265651.32 | 1380.01 | 1075.73 | -2852.216 | 3.821469
2696 | 1 | 49 | 265711.32 | 1440.01 | 1123.3 | -2856.26 | 3.816281
2697 | 1 | 49 | 265771.32 | 1500.01 | 1170.939 | -2860.227 | 3.810788
2698 | 1 | 49 | 265831.32 | 1560.01 | 1218.65 | -2865.034 | 3.804685
2699 | 1 | 49 | 265891.32 | 1620.01 | 1266.435 | -2869.535 | 3.798581
2700 | 1 | 49 | 265951.32 | 1680.01 | 1314.297 | -2874.266 | 3.792172
2701 | 1 | 49 | 266011.32 | 1740.01 | 1362.238 | -2878.538 | 3.786374
2702 | 1 | 49 | 266071.32 | 1800.01 | 1410.258 | -2883.421 | 3.78027
2703 | 1 | 49 | 266131.32 | 1860.01 | 1458.357 | -2888.151 | 3.773861
2704 | 1 | 49 | 266191.32 | 1920.01 | 1506.537 | -2892.958 | 3.767758
2705 | 1 | 49 | 266251.32 | 1980.01 | 1554.796 | -2897.841 | 3.761044
2706 | 1 | 49 | 266311.32 | 2040.01 | 1603.134 | -2902.342 | 3.75555
2707 | 1 | 49 | 266371.31 | 2100 | 1651.538 | -2906.767 | 3.749752
2708 | 1 | 50 | 266371.34 | 0.03 | 0.02192298 | -2658.732 | 3.760739
2709 | 1 | 50 | 266431.34 | 60.03 | 44.34257 | -2660.105 | 3.758907
2710 | 1 | 50 | 266491.34 | 120.03 | 88.70623 | -2663.31 | 3.754635
2711 | 1 | 50 | 266551.34 | 180.03 | 133.1223 | -2666.514 | 3.750057
2712 | 1 | 50 | 266611.34 | 240.03 | 177.5925 | -2670.1 | 3.745174
2713 | 1 | 50 | 266671.34 | 300.03 | 222.1152 | -2673.304 | 3.740597
2714 | 1 | 50 | 266731.34 | 360.03 | 266.6905 | -2676.28 | 3.736629
2715 | 1 | 50 | 266791.34 | 420.03 | 311.3166 | -2679.255 | 3.732662
2716 | 1 | 50 | 266851.34 | 480.03 | 355.9931 | -2682.231 | 3.728389
2717 | 1 | 50 | 266911.34 | 540.03 | 400.7191 | -2684.825 | 3.724422
2718 | 1 | 50 | 266971.34 | 600.03 | 445.4934 | -2687.572 | 3.72076
2719 | 1 | 50 | 267031.34 | 660.03 | 490.3179 | -2690.852 | 3.716182
2720 | 1 | 50 | 267091.34 | 720.03 | 535.1901 | -2693.751 | 3.71191
2721 | 1 | 50 | 267151.34 | 780.03 | 580.1119 | -2696.727 | 3.708248
2722 | 1 | 50 | 267211.34 | 840.03 | 625.0797 | -2699.245 | 3.704585
2723 | 1 | 50 | 267271.34 | 900.03 | 670.0958 | -2702.678 | 3.700008
2724 | 1 | 50 | 267331.34 | 960.03 | 715.1586 | -2705.577 | 3.69604
2725 | 1 | 50 | 267391.34 | 1020.03 | 760.2706 | -2707.942 | 3.692683
2726 | 1 | 50 | 267451.34 | 1080.03 | 805.4299 | -2711.147 | 3.688411
2727 | 1 | 50 | 267511.34 | 1140.03 | 850.6386 | -2713.97 | 3.684749
2728 | 1 | 50 | 267571.34 | 1200.03 | 895.8968 | -2717.25 | 3.680171
2729 | 1 | 50 | 267631.34 | 1260.03 | 941.2058 | -2720.226 | 3.676509
2730 | 1 | 50 | 267691.34 | 1320.03 | 986.5669 | -2723.049 | 3.671931
2731 | 1 | 50 | 267751.34 | 1380.03 | 1031.98 | -2726.329 | 3.667659
2732 | 1 | 50 | 267811.34 | 1440.03 | 1077.45 | -2729.839 | 3.663081
2733 | 1 | 50 | 267871.34 | 1500.03 | 1122.972 | -2733.043 | 3.658808
2734 | 1 | 50 | 267931.34 | 1560.03 | 1168.552 | -2736.553 | 3.654231
2735 | 1 | 50 | 267991.34 | 1620.03 | 1214.19 | -2740.063 | 3.649653
2736 | 1 | 50 | 268051.34 | 1680.03 | 1259.888 | -2743.877 | 3.64416
2737 | 1 | 50 | 268111.34 | 1740.03 | 1305.649 | -2747.692 | 3.639582
2738 | 1 | 50 | 268171.34 | 1800.03 | 1351.474 | -2751.354 | 3.634394
2739 | 1 | 50 | 268231.34 | 1860.03 | 1397.367 | -2755.703 | 3.628901
2740 | 1 | 50 | 268291.34 | 1920.03 | 1443.328 | -2760.052 | 3.623102
2741 | 1 | 50 | 268351.34 | 1980.03 | 1489.364 | -2764.401 | 3.617609
2742 | 1 | 50 | 268411.34 | 2040.03 | 1535.478 | -2769.436 | 3.610895
2743 | 1 | 50 | 268471.34 | 2100.03 | 1581.677 | -2774.548 | 3.604180972
2744 | 1 | 50 | 268531.34 | 2160.03 | 1627.965 | -2779.965 | 3.597162
2745 | 1 | 50 | 268591.34 | 2220.03 | 1674.349 | -2786.069 | 3.589227
2746 | 1 | 50 | 268651.34 | 2280.03 | 1720.837 | -2792.172 | 3.581292
2747 | 1 | 50 | 268711.34 | 2340.03 | 1767.437 | -2799.344 | 3.572137
2748 | 1 | 50 | 268771.34 | 2400.03 | 1814.156 | -2806.973 | 3.562371
2749 | 1 | 50 | 268831.34 | 2460.03 | 1861.006 | -2815.213 | 3.551995
2750 | 1 | 50 | 268891.34 | 2520.03 | 1907.994 | -2823.606 | 3.541314
2751 | 1 | 50 | 268951.34 | 2580.03 | 1955.13 | -2833.066 | 3.529717
2752 | 1 | 50 | 269011.34 | 2640.03 | 2002.426 | -2842.756 | 3.51751
2753 | 1 | 50 | 269071.34 | 2700.03 | 2049.892 | -2853.513 | 3.504387
2754 | 1 | 50 | 269131.34 | 2760.03 | 2097.535 | -2864.195 | 3.491264
2755 | 1 | 50 | 269191.34 | 2820.03 | 2145.363 | -2875.334 | 3.477531
2756 | 1 | 50 | 269251.34 | 2880.03 | 2193.385 | -2887.16 | 3.463493
2757 | 1 | 50 | 269311.34 | 2940.03 | 2241.606 | -2899.138 | 3.449149
2758 | 1 | 50 | 269371.34 | 3000.03 | 2290.027 | -2911.498 | 3.434501
2759 | 1 | 50 | 269431.34 | 3060.03 | 2338.65 | -2923.552 | 3.420462
2760 | 1 | 50 | 269491.34 | 3120.03 | 2387.477 | -2935.76 | 3.406424
2761 | 1 | 50 | 269551.34 | 3180.03 | 2436.505 | -2947.89 | 3.392081
2762 | 1 | 50 | 269611.34 | 3240.03 | 2485.729 | -2959.03 | 3.379263
2763 | 1 | 50 | 269671.34 | 3300.03 | 2535.146 | -2970.779 | 3.36614
2764 | 1 | 50 | 269731.34 | 3360.03 | 2584.754 | -2982.376 | 3.353017
2765 | 1 | 50 | 269791.34 | 3420.03 | 2634.549 | -2993.591 | 3.340505
2766 | 1 | 50 | 269851.34 | 3480.03 | 2684.531 | -3004.425 | 3.328298
2767 | 1 | 50 | 269911.34 | 3540.03 | 2734.704 | -3016.403 | 3.315175
2768 | 1 | 50 | 269971.34 | 3600.03 | 2785.08 | -3028.763 | 3.301442
2769 | 1 | 50 | 270031.34 | 3660.03 | 2835.673 | -3042.649 | 3.286793
2770 | 1 | 50 | 270091.34 | 3720.03 | 2886.508 | -3057.679 | 3.270314
2771 | 1 | 50 | 270151.34 | 3780.03 | 2937.624 | -3076.524 | 3.250477
2772 | 1 | 50 | 270211.34 | 3840.03 | 2989.073 | -3098.344 | 3.227283
2773 | 1 | 50 | 270271.34 | 3900.03 | 3040.939 | -3126.421 | 3.198291
2774 | 1 | 50 | 270331.34 | 3960.03 | 3093.342 | -3163.806 | 3.160754
2775 | 1 | 50 | 270391.34 | 4020.03 | 3146.482 | -3216.449 | 3.108873
2776 | 1 | 50 | 270451.34 | 4080.03 | 3200.706 | -3296.483 | 3.033494
2777 | 1 | 50 | 270470.91 | 4099.6 | 3218.724 | -3333.181 | 2.999924
2778 | 1 | 52 | 270470.92 | 0.01 | 0 | 0 | 3.179675
2779 | 1 | 52 | 272270.91 | 1800 | 0 | 0 | 3.383536
2780 | 1 | 53 | 272271.05 | 0.14 | 0.04139497 | 2121.386 | 3.513237
2781 | 1 | 53 | 272331.05 | 60.14 | 34.92124 | 2077.745 | 3.585565
2782 | 1 | 53 | 272391.05 | 120.14 | 69.37564 | 2057.984 | 3.619745
2783 | 1 | 53 | 272451.05 | 180.14 | 103.5565 | 2045.014 | 3.642939
2784 | 1 | 53 | 272511.05 | 240.14 | 137.5801 | 2038.605 | 3.653925
2785 | 1 | 53 | 272571.05 | 300.14 | 171.5325 | 2035.706 | 3.659419
2786 | 1 | 53 | 272631.05 | 360.14 | 205.4396 | 2033.341 | 3.664302
2787 | 1 | 53 | 272691.05 | 420.14 | 239.3037 | 2030.671 | 3.668574
2788 | 1 | 53 | 272751.05 | 480.14 | 273.1234 | 2027.848 | 3.673762
2789 | 1 | 53 | 272811.05 | 540.14 | 306.8945 | 2024.643 | 3.679561
2790 | 1 | 53 | 272871.05 | 600.14 | 340.6144 | 2021.592 | 3.685054
2791 | 1 | 53 | 272931.05 | 660.14 | 374.2809 | 2018.311 | 3.691157
2792 | 1 | 53 | 272991.05 | 720.14 | 407.8914 | 2014.801 | 3.697566
2793 | 1 | 53 | 273051.05 | 780.14 | 441.4422 | 2011.139 | 3.703975
2794 | 1 | 53 | 273111.05 | 840.14 | 474.9301 | 2007.401 | 3.711299
2795 | 1 | 53 | 273171.05 | 900.14 | 508.3506 | 2003.052 | 3.719234
2796 | 1 | 53 | 273231.05 | 960.14 | 541.7008 | 1998.703 | 3.727169
2797 | 1 | 53 | 273291.05 | 1020.14 | 574.9782 | 1994.354 | 3.735103
2798 | 1 | 53 | 273351.05 | 1080.14 | 608.1819 | 1990.005 | 3.743648
2799 | 1 | 53 | 273411.05 | 1140.14 | 641.3097 | 1985.351 | 3.752499
2800 | 1 | 53 | 273471.05 | 1200.14 | 674.3593 | 1980.85 | 3.761044
2801 | 1 | 53 | 273531.05 | 1260.14 | 707.331 | 1975.891 | 3.770504
2802 | 1 | 53 | 273591.05 | 1320.14 | 740.223 | 1971.008 | 3.77966
2803 | 1 | 53 | 273651.05 | 1380.14 | 773.0347 | 1966.506 | 3.78851
2804 | 1 | 53 | 273711.05 | 1440.14 | 805.7652 | 1961.318 | 3.797971
2805 | 1 | 53 | 273771.05 | 1500.14 | 838.4132 | 1956.512 | 3.808042
2806 | 1 | 53 | 273831.05 | 1560.14 | 870.9775 | 1951.247 | 3.817807
2807 | 1 | 53 | 273891.05 | 1620.14 | 903.4594 | 1946.746 | 3.827573
2808 | 1 | 53 | 273951.05 | 1680.14 | 935.8616 | 1941.863 | 3.836728
2809 | 1 | 53 | 274011.05 | 1740.14 | 968.1848 | 1936.904 | 3.846189
2810 | 1 | 53 | 274071.05 | 1800.14 | 1000.43 | 1932.555 | 3.854734
2811 | 1 | 53 | 274131.05 | 1860.14 | 1032.601 | 1928.13 | 3.86389
2812 | 1 | 53 | 274191.05 | 1920.14 | 1064.7 | 1923.857 | 3.872129
2813 | 1 | 53 | 274251.05 | 1980.14 | 1096.731 | 1919.814 | 3.880369
2814 | 1 | 53 | 274311.05 | 2040.14 | 1128.696 | 1916.152 | 3.887999
2815 | 1 | 53 | 274371.05 | 2100.14 | 1160.6 | 1912.413 | 3.895323
2816 | 1 | 53 | 274431.05 | 2160.14 | 1192.446 | 1909.133 | 3.902037
2817 | 1 | 53 | 274491.05 | 2220.14 | 1224.237 | 1905.852 | 3.908751
2818 | 1 | 53 | 274551.05 | 2280.14 | 1255.979 | 1903.182 | 3.914244
2819 | 1 | 53 | 274611.05 | 2340.14 | 1287.675 | 1900.435 | 3.920043
2820 | 1 | 53 | 274671.05 | 2400.14 | 1319.328 | 1897.765 | 3.924926
2821 | 1 | 53 | 274731.05 | 2460.14 | 1350.942 | 1895.857 | 3.929503
2822 | 1 | 53 | 274791.05 | 2520.14 | 1382.52 | 1893.645 | 3.934081
2823 | 1 | 53 | 274851.05 | 2580.14 | 1414.062 | 1891.356 | 3.938354
2824 | 1 | 53 | 274911.05 | 2640.14 | 1445.572 | 1889.677 | 3.942016
2825 | 1 | 53 | 274971.05 | 2700.14 | 1477.051 | 1887.846 | 3.946288
2826 | 1 | 53 | 275031.05 | 2760.14 | 1508.5 | 1886.015 | 3.950256
2827 | 1 | 53 | 275091.05 | 2820.14 | 1539.921 | 1884.337 | 3.953307
2828 | 1 | 53 | 275151.05 | 2880.14 | 1571.316 | 1882.887 | 3.956359
2829 | 1 | 53 | 275211.05 | 2940.14 | 1602.684 | 1881.285 | 3.959716
2830 | 1 | 53 | 275271.05 | 3000.14 | 1634.028 | 1879.988 | 3.962768
2831 | 1 | 53 | 275331.05 | 3060.14 | 1665.348 | 1878.233 | 3.966125
2832 | 1 | 53 | 275391.05 | 3120.14 | 1696.645 | 1877.089 | 3.969177
2833 | 1 | 53 | 275451.05 | 3180.14 | 1727.919 | 1875.792 | 3.971618
2834 | 1 | 53 | 275511.05 | 3240.14 | 1759.169 | 1874.418 | 3.974365
2835 | 1 | 53 | 275571.05 | 3300.14 | 1790.398 | 1872.969 | 3.977417
2836 | 1 | 53 | 275631.05 | 3360.14 | 1821.606 | 1871.748 | 3.980163
2837 | 1 | 53 | 275691.05 | 3420.14 | 1852.792 | 1870.298 | 3.98291
2838 | 1 | 53 | 275751.05 | 3480.14 | 1883.957 | 1869.23 | 3.985351
2839 | 1 | 53 | 275811.05 | 3540.14 | 1915.103 | 1868.086 | 3.988098
2840 | 1 | 53 | 275871.05 | 3600.14 | 1946.227 | 1867.018 | 3.990234
2841 | 1 | 53 | 275931.05 | 3660.14 | 1977.332 | 1865.644 | 3.993286
2842 | 1 | 53 | 275991.05 | 3720.14 | 2008.416 | 1864.271 | 3.996033
2843 | 1 | 53 | 276051.05 | 3780.14 | 2039.479 | 1863.203 | 3.998169
2844 | 1 | 53 | 276111.05 | 3840.14 | 2070.523 | 1861.982 | 4.000916
2845 | 1 | 53 | 276171.05 | 3900.14 | 2101.545 | 1860.838 | 4.003967
2846 | 1 | 53 | 276231.05 | 3960.14 | 2132.545 | 1859.388 | 4.006409
2847 | 1 | 53 | 276291.05 | 4020.14 | 2163.525 | 1858.167 | 4.009155
2848 | 1 | 53 | 276351.05 | 4080.14 | 2194.484 | 1856.87 | 4.011902
2849 | 1 | 53 | 276411.05 | 4140.14 | 2225.42 | 1855.65 | 4.014649
2850 | 1 | 53 | 276471.05 | 4200.14 | 2256.336 | 1854.2 | 4.0177
2851 | 1 | 53 | 276531.05 | 4260.14 | 2287.23 | 1852.979 | 4.020142
2852 | 1 | 53 | 276591.05 | 4320.14 | 2318.103 | 1851.682 | 4.023194
2853 | 1 | 53 | 276651.05 | 4380.14 | 2348.954 | 1850.309 | 4.026246
2854 | 1 | 53 | 276711.05 | 4440.14 | 2379.782 | 1849.088 | 4.028992
2855 | 1 | 53 | 276771.05 | 4500.14 | 2410.59 | 1847.639 | 4.031739
2856 | 1 | 53 | 276831.05 | 4560.14 | 2441.375 | 1846.418 | 4.034791
2857 | 1 | 53 | 276891.05 | 4620.14 | 2472.137 | 1844.968 | 4.037842
2858 | 1 | 53 | 276951.05 | 4680.14 | 2502.875 | 1843.519 | 4.040894
2859 | 1 | 53 | 277011.05 | 4740.14 | 2533.59 | 1842.145 | 4.043946
2860 | 1 | 53 | 277071.05 | 4800.14 | 2564.28 | 1840.696 | 4.047303
2861 | 1 | 53 | 277131.05 | 4860.14 | 2594.945 | 1839.322 | 4.05005
2862 | 1 | 53 | 277191.05 | 4920.14 | 2625.585 | 1837.72 | 4.054017
2863 | 1 | 53 | 277251.05 | 4980.14 | 2656.199 | 1836.118 | 4.057374
2864 | 1 | 53 | 277311.05 | 5040.14 | 2686.787 | 1834.287 | 4.061341
2865 | 1 | 53 | 277371.05 | 5100.14 | 2717.348 | 1832.837 | 4.064698
2866 | 1 | 53 | 277431.05 | 5160.14 | 2747.882 | 1831.388 | 4.06775
2867 | 1 | 53 | 277491.05 | 5220.14 | 2778.389 | 1829.48 | 4.072023
2868 | 1 | 53 | 277551.05 | 5280.14 | 2808.867 | 1827.878 | 4.07599
2869 | 1 | 53 | 277611.05 | 5340.14 | 2839.316 | 1825.971 | 4.079957
2870 | 1 | 53 | 277671.05 | 5400.14 | 2869.735 | 1824.216 | 4.083314
2871 | 1 | 53 | 277731.05 | 5460.14 | 2900.125 | 1822.309 | 4.087892
2872 | 1 | 53 | 277791.05 | 5520.14 | 2930.485 | 1820.706 | 4.091554
2873 | 1 | 53 | 277851.05 | 5580.14 | 2960.814 | 1818.799 | 4.095827
2874 | 1 | 53 | 277911.05 | 5640.14 | 2991.114 | 1817.044 | 4.100404
2875 | 1 | 53 | 277971.05 | 5700.14 | 3021.382 | 1815.137 | 4.104067
2876 | 1 | 53 | 278031.05 | 5760.14 | 3051.62 | 1813.153 | 4.108339
2877 | 1 | 53 | 278091.05 | 5820.14 | 3081.828 | 1811.551 | 4.112306
2878 | 1 | 53 | 278151.05 | 5880.14 | 3112.008 | 1809.796 | 4.116274
2879 | 1 | 53 | 278211.05 | 5940.14 | 3142.16 | 1808.194 | 4.119631
2880 | 1 | 53 | 278271.05 | 6000.14 | 3172.284 | 1806.592 | 4.123598
2881 | 1 | 53 | 278331.05 | 6060.14 | 3202.383 | 1805.142 | 4.12665
2882 | 1 | 53 | 278391.05 | 6120.14 | 3232.458 | 1803.922 | 4.130007
2883 | 1 | 53 | 278451.05 | 6180.14 | 3262.509 | 1802.243 | 4.133364
2884 | 1 | 53 | 278511.05 | 6240.14 | 3292.539 | 1801.099 | 4.13611
2885 | 1 | 53 | 278571.05 | 6300.14 | 3322.548 | 1800.259 | 4.138552
2886 | 1 | 53 | 278631.05 | 6360.14 | 3352.539 | 1798.657 | 4.141299
2887 | 1 | 53 | 278691.05 | 6420.14 | 3382.514 | 1798.123 | 4.14313
2888 | 1 | 53 | 278751.05 | 6480.14 | 3412.474 | 1796.979 | 4.145266
2889 | 1 | 53 | 278811.05 | 6540.14 | 3442.419 | 1796.292 | 4.147097
2890 | 1 | 53 | 278871.05 | 6600.14 | 3472.351 | 1795.605 | 4.148928
2891 | 1 | 53 | 278931.05 | 6660.14 | 3502.271 | 1794.919 | 4.150454
2892 | 1 | 53 | 278991.05 | 6720.14 | 3532.181 | 1794.156 | 4.151675
2893 | 1 | 53 | 279051.05 | 6780.14 | 3562.078 | 1793.469 | 4.153811
2894 | 1 | 53 | 279111.05 | 6840.14 | 3591.964 | 1792.782 | 4.155337
2895 | 1 | 53 | 279171.05 | 6900.14 | 3621.84 | 1792.096 | 4.156863
2896 | 1 | 53 | 279231.05 | 6960.14 | 3651.706 | 1791.791 | 4.157778
2897 | 1 | 53 | 279291.05 | 7020.14 | 3681.561 | 1791.104 | 4.159304
2898 | 1 | 53 | 279351.05 | 7080.14 | 3711.404 | 1790.112 | 4.16144
2899 | 1 | 53 | 279411.05 | 7140.14 | 3741.234 | 1789.425 | 4.162966
2900 | 1 | 53 | 279470.91 | 7200 | 3770.984 | 1788.739 | 4.164797
2901 | 1 | 54 | 279470.93 | 0.02 | 0.004117816604 | 793.3165 | 4.120546
2902 | 1 | 54 | 279530.93 | 60.02 | 13.21834 | 793.6217 | 4.107118
2903 | 1 | 54 | 279590.93 | 120.02 | 26.45108 | 794.2321 | 4.104372
2904 | 1 | 54 | 279650.93 | 180.02 | 39.68919 | 794.3847 | 4.103456
2905 | 1 | 54 | 279710.93 | 240.02 | 52.92918 | 794.461 | 4.103151
2906 | 1 | 54 | 279770.93 | 300.02 | 66.16963 | 794.3847 | 4.103151
2907 | 1 | 54 | 279830.93 | 360.02 | 79.40989 | 794.3847 | 4.103456
2908 | 1 | 54 | 279890.93 | 420.02 | 92.64949 | 794.3847 | 4.103456
2909 | 1 | 54 | 279950.93 | 480.02 | 105.8881 | 794.3847 | 4.104067
2910 | 1 | 54 | 280010.93 | 540.02 | 119.1254 | 794.3084 | 4.104372
2911 | 1 | 54 | 280070.93 | 600.02 | 132.3613 | 794.0795 | 4.104677
2912 | 1 | 54 | 280130.93 | 660.02 | 145.5955 | 794.0032 | 4.105592
2913 | 1 | 54 | 280190.93 | 720.02 | 158.8279 | 794.0032 | 4.105898
2914 | 1 | 54 | 280250.93 | 780.02 | 172.0583 | 793.7743 | 4.106508
2915 | 1 | 54 | 280310.93 | 840.02 | 185.2863 | 793.5454 | 4.107729
2916 | 1 | 54 | 280370.93 | 900.02 | 198.5118 | 793.5454 | 4.108339
2917 | 1 | 54 | 280430.93 | 960.02 | 211.7352 | 793.3165 | 4.108949
2918 | 1 | 54 | 280490.93 | 1020.02 | 224.9561 | 793.2403 | 4.10956
2919 | 1 | 54 | 280550.93 | 1080.02 | 238.1747 | 793.0877 | 4.110475
2920 | 1 | 54 | 280610.93 | 1140.02 | 251.3908 | 792.8588 | 4.111086
2921 | 1 | 54 | 280670.93 | 1200.02 | 264.6049 | 792.9351 | 4.111696
2922 | 1 | 54 | 280730.93 | 1260.02 | 277.8167 | 792.6299 | 4.112612
2923 | 1 | 54 | 280790.93 | 1320.02 | 291.0263 | 792.5536 | 4.113527
2924 | 1 | 54 | 280850.93 | 1380.02 | 304.2332 | 792.2484 | 4.114137
2925 | 1 | 54 | 280910.93 | 1440.02 | 317.4375 | 792.2484 | 4.114748
2926 | 1 | 54 | 280970.93 | 1500.02 | 330.6385 | 791.8669 | 4.116274
2927 | 1 | 54 | 281030.93 | 1560.02 | 343.8368 | 791.7906 | 4.116579
2928 | 1 | 54 | 281090.93 | 1620.02 | 357.0323 | 791.6381 | 4.1178
2929 | 1 | 54 | 281150.93 | 1680.02 | 370.2249 | 791.4855 | 4.11841
2930 | 1 | 54 | 281210.93 | 1740.02 | 383.4147 | 791.2566 | 4.119631
2931 | 1 | 54 | 281270.93 | 1800.02 | 396.6014 | 791.104 | 4.120241
2932 | 1 | 54 | 281330.93 | 1860.02 | 409.7847 | 790.9514 | 4.121462
2933 | 1 | 54 | 281390.93 | 1920.02 | 422.9648 | 790.4936 | 4.122377
2934 | 1 | 54 | 281450.93 | 1980.02 | 436.1411 | 790.4936 | 4.123598
2935 | 1 | 54 | 281510.93 | 2040.02 | 449.3141 | 790.2647 | 4.125124
2936 | 1 | 54 | 281570.93 | 2100.02 | 462.4832 | 790.0359 | 4.12604
2937 | 1 | 54 | 281630.93 | 2160.02 | 475.6489 | 789.9596 | 4.126955
2938 | 1 | 54 | 281690.93 | 2220.02 | 488.8111 | 789.5781 | 4.128176
2939 | 1 | 54 | 281750.93 | 2280.02 | 501.9696 | 789.3492 | 4.129397
2940 | 1 | 54 | 281810.93 | 2340.02 | 515.1234 | 788.9677 | 4.131228
2941 | 1 | 54 | 281870.93 | 2400.02 | 528.2728 | 788.8151 | 4.132143
2942 | 1 | 54 | 281930.93 | 2460.02 | 541.4182 | 788.5863 | 4.133669
2943 | 1 | 54 | 281990.93 | 2520.02 | 554.5597 | 788.2811 | 4.13489
2944 | 1 | 54 | 282050.93 | 2580.02 | 567.6963 | 788.1285 | 4.13611
2945 | 1 | 54 | 282110.93 | 2640.02 | 580.8279 | 787.6707 | 4.137942
2946 | 1 | 54 | 282170.93 | 2700.02 | 593.9545 | 787.3655 | 4.139773
2947 | 1 | 54 | 282230.93 | 2760.02 | 607.0761 | 787.0603 | 4.140993
2948 | 1 | 54 | 282290.93 | 2820.02 | 620.193 | 786.8315 | 4.142824
2949 | 1 | 54 | 282350.93 | 2880.02 | 633.3046 | 786.6026 | 4.14435
2950 | 1 | 54 | 282410.93 | 2940.02 | 646.4101 | 786.0685 | 4.146487
2951 | 1 | 54 | 282470.93 | 3000.02 | 659.5099 | 785.687 | 4.148318
2952 | 1 | 54 | 282530.93 | 3060.02 | 672.6041 | 785.4582 | 4.150149
2953 | 1 | 54 | 282590.93 | 3120.02 | 685.6923 | 785.0767 | 4.15198
2954 | 1 | 54 | 282650.93 | 3180.02 | 698.7735 | 784.6952 | 4.154116
2955 | 1 | 54 | 282710.93 | 3240.02 | 711.8483 | 784.2374 | 4.156252
2956 | 1 | 54 | 282770.93 | 3300.02 | 724.9167 | 783.856 | 4.158083
2957 | 1 | 54 | 282830.93 | 3360.02 | 737.9781 | 783.3219 | 4.161135
2958 | 1 | 54 | 282890.93 | 3420.02 | 751.0316 | 783.0167 | 4.163272
2959 | 1 | 54 | 282950.93 | 3480.02 | 764.0777 | 782.7115 | 4.165713
2960 | 1 | 54 | 283010.93 | 3540.02 | 777.1158 | 781.9486 | 4.16846
2961 | 1 | 54 | 283070.93 | 3600.02 | 790.1456 | 781.5671 | 4.170901
2962 | 1 | 54 | 283130.93 | 3660.02 | 803.1669 | 780.9567 | 4.173953
2963 | 1 | 54 | 283190.93 | 3720.02 | 816.1793 | 780.499 | 4.176394
2964 | 1 | 54 | 283250.93 | 3780.02 | 829.1824 | 779.6597 | 4.179751
2965 | 1 | 54 | 283310.93 | 3840.02 | 842.1764 | 779.3545 | 4.182803
2966 | 1 | 54 | 283370.93 | 3900.02 | 855.1603 | 778.7442 | 4.185855
2967 | 1 | 54 | 283430.93 | 3960.02 | 868.1344 | 778.1338 | 4.189212
2968 | 1 | 54 | 283490.93 | 4020.02 | 881.0978 | 777.5235 | 4.193179
2969 | 1 | 54 | 283550.93 | 4080.02 | 894.0504 | 776.9894 | 4.196231
2970 | 1 | 54 | 283610.93 | 4140.02 | 906.9903 | 773.7087 | 4.199893
2971 | 1 | 54 | 283670.93 | 4200.02 | 919.3268 | 710.7652 | 4.199588
2972 | 1 | 54 | 283730.93 | 4260.02 | 930.7398 | 659.4186 | 4.199893
2973 | 1 | 54 | 283790.93 | 4320.02 | 941.3848 | 618.2193 | 4.199893
2974 | 1 | 54 | 283850.93 | 4380.02 | 951.3326 | 577.7829 | 4.199893
2975 | 1 | 54 | 283910.93 | 4440.02 | 960.6601 | 542.0768 | 4.200198
2976 | 1 | 54 | 283970.93 | 4500.02 | 969.4025 | 507.744 | 4.200198
2977 | 1 | 54 | 284030.93 | 4560.02 | 977.6225 | 477.9126 | 4.199893
2978 | 1 | 54 | 284090.93 | 4620.02 | 985.3468 | 449.073 | 4.199893
2979 | 1 | 54 | 284150.93 | 4680.02 | 992.6173 | 423.8193 | 4.199588
2980 | 1 | 54 | 284210.93 | 4740.02 | 999.4616 | 398.3368 | 4.199588
2981 | 1 | 54 | 284270.93 | 4800.02 | 1005.885 | 372.0912 | 4.199588
2982 | 1 | 54 | 284330.93 | 4860.02 | 1011.915 | 350.576 | 4.199893
2983 | 1 | 54 | 284390.93 | 4920.02 | 1017.605 | 331.8074 | 4.199588
2984 | 1 | 54 | 284450.93 | 4980.02 | 1022.969 | 312.3522 | 4.199893
2985 | 1 | 54 | 284510.93 | 5040.02 | 1028.018 | 293.6599 | 4.199588
2986 | 1 | 54 | 284570.93 | 5100.02 | 1032.778 | 278.4771 | 4.199893
2987 | 1 | 54 | 284630.93 | 5160.02 | 1037.264 | 261.3107 | 4.199588
2988 | 1 | 54 | 284690.93 | 5220.02 | 1041.509 | 247.425 | 4.199893
2989 | 1 | 54 | 284750.93 | 5280.02 | 1045.514 | 234.0734 | 4.199893
2990 | 1 | 54 | 284810.93 | 5340.02 | 1049.295 | 220.1114 | 4.199283
2991 | 1 | 54 | 284870.93 | 5400.02 | 1052.86 | 208.2856 | 4.199588
2992 | 1 | 54 | 284930.93 | 5460.02 | 1056.219 | 196.994 | 4.199588
2993 | 1 | 54 | 284990.93 | 5520.02 | 1059.394 | 185.9312 | 4.199588
2994 | 1 | 54 | 285050.93 | 5580.02 | 1062.396 | 174.258 | 4.199588
2995 | 1 | 54 | 285110.93 | 5640.02 | 1065.233 | 166.6285 | 4.200198
2996 | 1 | 54 | 285170.93 | 5700.02 | 1067.919 | 156.0998 | 4.199283
2997 | 1 | 54 | 285230.93 | 5760.02 | 1070.458 | 148.9281 | 4.199893
2998 | 1 | 54 | 285290.93 | 5820.02 | 1072.867 | 139.7726 | 4.199893
2999 | 1 | 54 | 285350.93 | 5880.02 | 1075.149 | 133.7453 | 4.199588
3000 | 1 | 54 | 285410.93 | 5940.02 | 1077.321 | 127.0314 | 4.199893
3001 | 1 | 54 | 285470.93 | 6000.02 | 1079.389 | 120.3937 | 4.199588
3002 | 1 | 54 | 285530.93 | 6060.02 | 1081.345 | 113.6034 | 4.199893
3003 | 1 | 54 | 285590.93 | 6120.02 | 1083.195 | 108.1102 | 4.199588
3004 | 1 | 54 | 285650.93 | 6180.02 | 1084.965 | 102.0066 | 4.199893
3005 | 1 | 54 | 285710.93 | 6240.02 | 1086.649 | 98.95476 | 4.199588
3006 | 1 | 54 | 285770.93 | 6300.02 | 1088.254 | 94.37705 | 4.199893
3007 | 1 | 54 | 285830.93 | 6360.02 | 1089.782 | 89.11269 | 4.199283
3008 | 1 | 54 | 285890.93 | 6420.02 | 1091.244 | 85.60311 | 4.199893
3009 | 1 | 54 | 285950.93 | 6480.02 | 1092.634 | 80.03357 | 4.199893
3010 | 1 | 54 | 286010.93 | 6540.02 | 1093.951 | 77.51583 | 4.199588
3011 | 1 | 54 | 286070.93 | 6600.02 | 1095.221 | 73.92996 | 4.199893
3012 | 1 | 54 | 286130.93 | 6660.02 | 1096.445 | 71.86999 | 4.199588
3013 | 1 | 54 | 286190.93 | 6720.02 | 1097.612 | 68.5893 | 4.199588
3014 | 1 | 54 | 286250.93 | 6780.02 | 1098.732 | 65.91897 | 4.199588
3015 | 1 | 54 | 286310.93 | 6840.02 | 1099.812 | 63.09606 | 4.199588
3016 | 1 | 54 | 286370.93 | 6900.02 | 1100.856 | 60.19684 | 4.199893
3017 | 1 | 54 | 286430.93 | 6960.02 | 1101.844 | 59.51019 | 4.199893
3018 | 1 | 54 | 286490.93 | 7020.02 | 1102.801 | 56.68727 | 4.199588
3019 | 1 | 54 | 286550.93 | 7080.02 | 1103.718 | 53.94064 | 4.199893
3020 | 1 | 54 | 286609.89 | 7138.98 | 1104.584 | 49.9733 | 4.199588
3021 | 1 | 55 | 286609.9 | 0.01 | 0 | 0 | 4.198062
3022 | 1 | 55 | 288409.89 | 1800 | 0 | 0 | 4.188602
3023 | 1 | 56 | 288409.93 | 0.04 | 0.01344956 | -1259.48 | 4.130922
3024 | 1 | 56 | 288469.93 | 60.04 | 21.10285 | -1268.864 | 4.098573
3025 | 1 | 56 | 288529.93 | 120.04 | 42.28834 | -1273.365 | 4.083925
3026 | 1 | 56 | 288589.93 | 180.04 | 63.53987 | -1276.799 | 4.072328
3027 | 1 | 56 | 288649.93 | 240.04 | 84.84841 | -1279.774 | 4.062257
3028 | 1 | 56 | 288709.93 | 300.04 | 106.207 | -1282.902 | 4.053101
3029 | 1 | 56 | 288769.93 | 360.04 | 127.612 | -1285.801 | 4.044556
3030 | 1 | 56 | 288829.93 | 420.04 | 149.0589 | -1287.861 | 4.037232
3031 | 1 | 56 | 288889.93 | 480.04 | 170.5449 | -1290.303 | 4.029908
3032 | 1 | 56 | 288949.93 | 540.04 | 192.067 | -1292.287 | 4.023804
3033 | 1 | 56 | 289009.93 | 600.04 | 213.6228 | -1294.041 | 4.017395
3034 | 1 | 56 | 289069.93 | 660.04 | 235.2101 | -1296.101 | 4.011902
3035 | 1 | 56 | 289129.93 | 720.04 | 256.8258 | -1297.78 | 4.006714
3036 | 1 | 56 | 289189.93 | 780.04 | 278.4685 | -1299.229 | 4.001831
3037 | 1 | 56 | 289249.93 | 840.04 | 300.137 | -1300.755 | 3.997559
3038 | 1 | 56 | 289309.89 | 900 | 321.8137 | -1302.281 | 3.992981
3039 | 1 | 57 | 289309.92 | 0.03 | 0.01437824 | -1761.883 | 3.973144
3040 | 1 | 57 | 289369.92 | 60.03 | 29.43289 | -1767.071 | 3.961242
3041 | 1 | 57 | 289429.92 | 120.03 | 58.90401 | -1769.665 | 3.955749
3042 | 1 | 57 | 289489.92 | 180.03 | 88.41238 | -1771.267 | 3.951476
3043 | 1 | 57 | 289549.92 | 240.03 | 117.9519 | -1773.175 | 3.947509
3044 | 1 | 57 | 289609.92 | 300.03 | 147.5186 | -1774.853 | 3.944152
3045 | 1 | 57 | 289669.92 | 360.03 | 177.1092 | -1776.074 | 3.940795
3046 | 1 | 57 | 289729.92 | 420.03 | 206.7229 | -1777.676 | 3.938048
3047 | 1 | 57 | 289789.92 | 480.03 | 236.3555 | -1778.592 | 3.935607
3048 | 1 | 57 | 289849.92 | 540.03 | 266.0076 | -1779.507 | 3.933165
3049 | 1 | 57 | 289909.92 | 600.03 | 295.6773 | -1780.652 | 3.931029
3050 | 1 | 57 | 289969.92 | 660.03 | 325.3625 | -1781.643 | 3.928893
3051 | 1 | 57 | 290029.92 | 720.03 | 355.062 | -1782.406 | 3.927062
3052 | 1 | 57 | 290089.92 | 780.03 | 384.7784 | -1783.398 | 3.924926
3053 | 1 | 57 | 290149.92 | 840.03 | 414.5089 | -1784.161 | 3.9234
3054 | 1 | 57 | 290209.92 | 900.03 | 444.2537 | -1784.848 | 3.921263
3055 | 1 | 57 | 290269.92 | 960.03 | 474.0139 | -1786.297 | 3.918822
3056 | 1 | 57 | 290329.92 | 1020.03 | 503.7893 | -1786.984 | 3.917296
3057 | 1 | 57 | 290389.92 | 1080.03 | 533.5799 | -1787.976 | 3.91516
3058 | 1 | 57 | 290449.92 | 1140.03 | 563.3863 | -1788.815 | 3.913024
3059 | 1 | 57 | 290509.92 | 1200.03 | 593.2098 | -1790.112 | 3.910277
3060 | 1 | 57 | 290569.92 | 1260.03 | 623.0514 | -1791.104 | 3.908141
3061 | 1 | 57 | 290629.92 | 1320.03 | 652.9103 | -1792.172 | 3.905699
3062 | 1 | 57 | 290689.92 | 1380.03 | 682.7897 | -1793.24 | 3.903258
3063 | 1 | 57 | 290749.92 | 1440.03 | 712.688 | -1794.385 | 3.900816
3064 | 1 | 57 | 290809.92 | 1500.03 | 742.6062 | -1795.3 | 3.89807
3065 | 1 | 57 | 290869.92 | 1560.03 | 772.5462 | -1796.979 | 3.895018
3066 | 1 | 57 | 290929.92 | 1620.03 | 802.5079 | -1798.352 | 3.892576
3067 | 1 | 57 | 290989.92 | 1680.03 | 832.4914 | -1799.802 | 3.88922
3068 | 1 | 57 | 291049.92 | 1740.03 | 862.4985 | -1800.946 | 3.886473
3069 | 1 | 57 | 291109.92 | 1800.03 | 892.5284 | -1802.625 | 3.883116
3070 | 1 | 57 | 291169.92 | 1860.03 | 922.5835 | -1803.922 | 3.880674
3071 | 1 | 57 | 291229.92 | 1920.03 | 952.6632 | -1805.371 | 3.877012
3072 | 1 | 57 | 291289.92 | 1980.03 | 982.7689 | -1807.202 | 3.87335
3073 | 1 | 57 | 291349.92 | 2040.03 | 1012.901 | -1808.576 | 3.869993
3074 | 1 | 57 | 291409.92 | 2100.03 | 1043.06 | -1810.483 | 3.866331
3075 | 1 | 57 | 291469.92 | 2160.03 | 1073.248 | -1811.933 | 3.863279
3076 | 1 | 57 | 291529.92 | 2220.03 | 1103.465 | -1813.84 | 3.858701
3077 | 1 | 57 | 291589.92 | 2280.03 | 1133.711 | -1815.747 | 3.855344
3078 | 1 | 57 | 291649.92 | 2340.03 | 1163.989 | -1817.655 | 3.851072
3079 | 1 | 57 | 291709.92 | 2400.03 | 1194.298 | -1819.333 | 3.847105
3080 | 1 | 57 | 291769.92 | 2460.03 | 1224.638 | -1821.469 | 3.843137
3081 | 1 | 57 | 291829.92 | 2520.03 | 1255.009 | -1823.224 | 3.83917
3082 | 1 | 57 | 291889.92 | 2580.03 | 1285.413 | -1824.903 | 3.835203
3083 | 1 | 57 | 291949.92 | 2640.03 | 1315.848 | -1826.963 | 3.831235
3084 | 1 | 57 | 292009.92 | 2700.03 | 1346.315 | -1829.023 | 3.826963
3085 | 1 | 57 | 292069.92 | 2760.03 | 1376.812 | -1830.777 | 3.823606
3086 | 1 | 57 | 292129.92 | 2820.03 | 1407.34 | -1832.609 | 3.819638
3087 | 1 | 57 | 292189.92 | 2880.03 | 1437.898 | -1834.211 | 3.815671
3088 | 1 | 57 | 292249.92 | 2940.03 | 1468.487 | -1835.966 | 3.812314
3089 | 1 | 57 | 292309.92 | 3000.03 | 1499.106 | -1838.178 | 3.808042
3090 | 1 | 57 | 292369.92 | 3060.03 | 1529.755 | -1839.78 | 3.804685
3091 | 1 | 57 | 292429.92 | 3120.03 | 1560.433 | -1841.688 | 3.800717
3092 | 1 | 57 | 292489.92 | 3180.03 | 1591.142 | -1843.366 | 3.79736
3093 | 1 | 57 | 292549.92 | 3240.03 | 1621.876 | -1845.045 | 3.794003
3094 | 1 | 57 | 292609.92 | 3300.03 | 1652.64 | -1846.876 | 3.790341
3095 | 1 | 57 | 292669.92 | 3360.03 | 1683.429 | -1848.325 | 3.787289
3096 | 1 | 57 | 292729.92 | 3420.03 | 1714.245 | -1849.622 | 3.784237
3097 | 1 | 57 | 292789.92 | 3480.03 | 1745.085 | -1850.996 | 3.781491
3098 | 1 | 57 | 292849.92 | 3540.03 | 1775.948 | -1852.445 | 3.779049
3099 | 1 | 57 | 292909.92 | 3600.03 | 1806.835 | -1853.895 | 3.775692
3100 | 1 | 57 | 292969.92 | 3660.03 | 1837.743 | -1855.116 | 3.773251
3101 | 1 | 57 | 293029.92 | 3720.03 | 1868.675 | -1856.565 | 3.770199
3102 | 1 | 57 | 293089.92 | 3780.03 | 1899.627 | -1857.939 | 3.767758
3103 | 1 | 57 | 293149.92 | 3840.03 | 1930.6 | -1859.159 | 3.765316
3104 | 1 | 57 | 293209.92 | 3900.03 | 1961.595 | -1860.38 | 3.762264
3105 | 1 | 57 | 293269.92 | 3960.03 | 1992.612 | -1861.524 | 3.760128
3106 | 1 | 57 | 293329.92 | 4020.03 | 2023.65 | -1862.974 | 3.757382
3107 | 1 | 57 | 293389.92 | 4080.03 | 2054.709 | -1864.042 | 3.755245
3108 | 1 | 57 | 293449.92 | 4140.03 | 2085.789 | -1865.415 | 3.751888
3109 | 1 | 57 | 293509.92 | 4200.03 | 2116.891 | -1866.941 | 3.749447
3110 | 1 | 57 | 293569.92 | 4260.03 | 2148.015 | -1868.009 | 3.747005
3111 | 1 | 57 | 293629.92 | 4320.03 | 2179.161 | -1869.306 | 3.744564
3112 | 1 | 57 | 293689.92 | 4380.03 | 2210.328 | -1870.756 | 3.741512
3113 | 1 | 57 | 293749.92 | 4440.03 | 2241.517 | -1872.053 | 3.739071
3114 | 1 | 57 | 293809.92 | 4500.03 | 2272.727 | -1873.426 | 3.736629
3115 | 1 | 57 | 293869.92 | 4560.03 | 2303.957 | -1874.113 | 3.734493
3116 | 1 | 57 | 293929.92 | 4620.03 | 2335.209 | -1875.715 | 3.731746
3117 | 1 | 57 | 293989.92 | 4680.03 | 2366.483 | -1877.165 | 3.729
3118 | 1 | 57 | 294049.92 | 4740.03 | 2397.778 | -1878.004 | 3.726864
3119 | 1 | 57 | 294109.92 | 4800.03 | 2429.098 | -1879.911 | 3.723812
3120 | 1 | 57 | 294169.92 | 4860.03 | 2460.439 | -1881.132 | 3.721065
3121 | 1 | 57 | 294229.92 | 4920.03 | 2491.804 | -1882.506 | 3.718318
3122 | 1 | 57 | 294289.92 | 4980.03 | 2523.192 | -1883.803 | 3.715572
3123 | 1 | 57 | 294349.92 | 5040.03 | 2554.604 | -1885.481 | 3.71252
3124 | 1 | 57 | 294409.92 | 5100.03 | 2586.043 | -1886.931 | 3.709468
3125 | 1 | 57 | 294469.92 | 5160.03 | 2617.506 | -1888.609 | 3.706416
3126 | 1 | 57 | 294529.92 | 5220.03 | 2648.996 | -1890.135 | 3.703059
3127 | 1 | 57 | 294589.92 | 5280.03 | 2680.512 | -1891.814 | 3.700008
3128 | 1 | 57 | 294649.92 | 5340.03 | 2712.055 | -1893.339 | 3.696956
3129 | 1 | 57 | 294709.92 | 5400.03 | 2743.627 | -1895.094 | 3.693599
3130 | 1 | 57 | 294769.92 | 5460.03 | 2775.227 | -1896.925 | 3.690242
3131 | 1 | 57 | 294829.92 | 5520.03 | 2806.858 | -1898.68 | 3.68658
3132 | 1 | 57 | 294889.92 | 5580.03 | 2838.518 | -1900.359 | 3.683223
3133 | 1 | 57 | 294949.92 | 5640.03 | 2870.212 | -1902.571 | 3.679255
3134 | 1 | 57 | 295009.92 | 5700.03 | 2901.937 | -1904.555 | 3.675288
3135 | 1 | 57 | 295069.92 | 5760.03 | 2933.698 | -1906.767 | 3.671321
3136 | 1 | 57 | 295129.92 | 5820.03 | 2965.494 | -1908.827 | 3.667048
3137 | 1 | 57 | 295189.92 | 5880.03 | 2997.327 | -1911.192 | 3.66247
3138 | 1 | 57 | 295249.92 | 5940.03 | 3029.2 | -1913.71 | 3.658198
3139 | 1 | 57 | 295309.92 | 6000.03 | 3061.114 | -1916.075 | 3.65301
3140 | 1 | 57 | 295369.92 | 6060.03 | 3093.074 | -1919.051 | 3.647517
3141 | 1 | 57 | 295429.92 | 6120.03 | 3125.082 | -1921.95 | 3.641718
3142 | 1 | 57 | 295489.92 | 6180.03 | 3157.143 | -1925.231 | 3.635615
3143 | 1 | 57 | 295549.92 | 6240.03 | 3189.258 | -1928.664 | 3.629206
3144 | 1 | 57 | 295609.92 | 6300.03 | 3221.43 | -1932.25 | 3.622797
3145 | 1 | 57 | 295669.92 | 6360.03 | 3253.665 | -1935.912 | 3.615778
3146 | 1 | 57 | 295729.92 | 6420.03 | 3285.966 | -1940.108 | 3.607843
3147 | 1 | 57 | 295789.92 | 6480.03 | 3318.337 | -1944.762 | 3.599603
3148 | 1 | 57 | 295849.92 | 6540.03 | 3350.782 | -1949.035 | 3.591363
3149 | 1 | 57 | 295909.92 | 6600.03 | 3383.307 | -1953.841 | 3.582513
3150 | 1 | 57 | 295969.92 | 6660.03 | 3415.914 | -1959.03 | 3.572747
3151 | 1 | 57 | 296029.92 | 6720.03 | 3448.609 | -1964.37 | 3.563287
3152 | 1 | 57 | 296089.92 | 6780.03 | 3481.394 | -1970.016 | 3.553216
3153 | 1 | 57 | 296149.92 | 6840.03 | 3514.274 | -1975.738 | 3.543145
3154 | 1 | 57 | 296209.92 | 6900.03 | 3547.25 | -1981.46 | 3.532769
3155 | 1 | 57 | 296269.92 | 6960.03 | 3580.326 | -1987.411 | 3.521782
3156 | 1 | 57 | 296329.92 | 7020.03 | 3613.502 | -1993.668 | 3.511101
3157 | 1 | 57 | 296389.92 | 7080.03 | 3646.782 | -2000 | 3.499809
3158 | 1 | 57 | 296449.92 | 7140.03 | 3680.163 | -2006.18 | 3.489433
3159 | 1 | 57 | 296509.92 | 7200.03 | 3713.648 | -2012.207 | 3.478447
3160 | 1 | 57 | 296569.92 | 7260.03 | 3747.235 | -2018.235 | 3.46807
3161 | 1 | 57 | 296629.92 | 7320.03 | 3780.925 | -2024.338 | 3.457694
3162 | 1 | 57 | 296689.92 | 7380.03 | 3814.716 | -2030.289 | 3.447318
3163 | 1 | 57 | 296749.92 | 7440.03 | 3848.607 | -2036.24 | 3.437247
3164 | 1 | 57 | 296809.92 | 7500.03 | 3882.597 | -2042.267 | 3.427176
3165 | 1 | 57 | 296869.92 | 7560.03 | 3916.681 | -2047.837 | 3.418021
3166 | 1 | 57 | 296929.92 | 7620.03 | 3950.859 | -2053.254 | 3.409171
3167 | 1 | 57 | 296989.92 | 7680.03 | 3985.124 | -2058.671 | 3.40032
3168 | 1 | 57 | 297049.92 | 7740.03 | 4019.473 | -2063.478 | 3.392386
3169 | 1 | 57 | 297109.92 | 7800.03 | 4053.903 | -2068.208 | 3.384451
3170 | 1 | 57 | 297169.92 | 7860.03 | 4088.411 | -2072.862 | 3.377127
3171 | 1 | 57 | 297229.92 | 7920.03 | 4122.999 | -2077.745 | 3.368582
3172 | 1 | 57 | 297289.92 | 7980.03 | 4157.67 | -2082.78 | 3.360952
3173 | 1 | 57 | 297349.92 | 8040.03 | 4192.428 | -2088.121 | 3.352102
3174 | 1 | 57 | 297409.92 | 8100.03 | 4227.28 | -2093.919 | 3.342947
3175 | 1 | 57 | 297469.92 | 8160.03 | 4262.235 | -2100.557 | 3.332265
3176 | 1 | 57 | 297529.92 | 8220.03 | 4297.303 | -2107.805 | 3.320974
3177 | 1 | 57 | 297589.92 | 8280.03 | 4332.503 | -2116.274 | 3.307546
3178 | 1 | 57 | 297649.92 | 8340.03 | 4367.858 | -2126.421 | 3.291981
3179 | 1 | 57 | 297709.92 | 8400.03 | 4403.398 | -2138.857 | 3.27245
3180 | 1 | 57 | 297769.92 | 8460.03 | 4439.171 | -2154.574 | 3.248951
3181 | 1 | 57 | 297829.92 | 8520.03 | 4475.24 | -2174.487 | 3.219043
3182 | 1 | 57 | 297889.92 | 8580.03 | 4511.694 | -2200.885 | 3.180285
3183 | 1 | 57 | 297949.92 | 8640.03 | 4548.664 | -2236.973 | 3.129015
3184 | 1 | 57 | 298009.92 | 8700.03 | 4586.346 | -2288.396 | 3.059129
3185 | 1 | 57 | 298047.54 | 8737.65 | 4610.48 | -2332.952 | 2.999924
3186 | 1 | 58 | 298047.55 | 0.01 | 0 | 0 | 3.129625
3187 | 1 | 58 | 299847.54 | 1800 | 0 | 0 | 3.309987
3188 | 1 | 59 | 299847.64 | 0.1 | 0.02181426 | 1607.691 | 3.40856
3189 | 1 | 59 | 299907.64 | 60.1 | 26.45336 | 1574.502 | 3.480278
3190 | 1 | 59 | 299967.64 | 120.1 | 52.5572 | 1558.633 | 3.515984
3191 | 1 | 59 | 300027.64 | 180.1 | 78.4248 | 1545.815 | 3.544976
3192 | 1 | 59 | 300087.64 | 240.1 | 104.0971 | 1535.058 | 3.570001
3193 | 1 | 59 | 300147.64 | 300.1 | 129.6032 | 1525.978 | 3.591058
3194 | 1 | 59 | 300207.64 | 360.1 | 154.9748 | 1519.112 | 3.607233
3195 | 1 | 59 | 300267.64 | 420.1 | 180.2574 | 1515.145 | 3.616388
3196 | 1 | 59 | 300327.64 | 480.1 | 205.4916 | 1513.008 | 3.621576
3197 | 1 | 59 | 300387.64 | 540.1 | 230.6971 | 1511.33 | 3.625238
3198 | 1 | 59 | 300447.64 | 600.1 | 255.8788 | 1510.185 | 3.628595
3199 | 1 | 59 | 300507.64 | 660.1 | 281.0371 | 1508.888 | 3.631952
3200 | 1 | 59 | 300567.64 | 720.1 | 306.1711 | 1507.057 | 3.63592
3201 | 1 | 59 | 300627.64 | 780.1 | 331.2795 | 1505.76 | 3.639277
3202 | 1 | 59 | 300687.64 | 840.1 | 356.3617 | 1504.158 | 3.643244
3203 | 1 | 59 | 300747.64 | 900.1 | 381.4162 | 1502.403 | 3.647211
3204 | 1 | 59 | 300807.64 | 960.1 | 406.442 | 1500.649 | 3.651789
3205 | 1 | 59 | 300867.64 | 1020.1 | 431.4388 | 1499.046 | 3.655451
3206 | 1 | 59 | 300927.64 | 1080.1 | 456.4039 | 1497.063 | 3.660639
3207 | 1 | 59 | 300987.64 | 1140.1 | 481.3374 | 1495.155 | 3.665217
3208 | 1 | 59 | 301047.64 | 1200.1 | 506.2373 | 1493.172 | 3.669795
3209 | 1 | 59 | 301107.64 | 1260.1 | 531.1015 | 1490.73 | 3.675898
3210 | 1 | 59 | 301167.64 | 1320.1 | 555.9284 | 1488.441 | 3.681392
3211 | 1 | 59 | 301227.64 | 1380.1 | 580.7165 | 1486.152 | 3.687495
3212 | 1 | 59 | 301287.64 | 1440.1 | 605.4641 | 1483.558 | 3.693294
3213 | 1 | 59 | 301347.64 | 1500.1 | 630.1704 | 1481.27 | 3.699702
3214 | 1 | 59 | 301407.64 | 1560.1 | 654.8348 | 1478.599 | 3.706111
3215 | 1 | 59 | 301467.64 | 1620.1 | 679.4564 | 1476.005 | 3.71313
3216 | 1 | 59 | 301527.64 | 1680.1 | 704.0343 | 1473.259 | 3.719234
3217 | 1 | 59 | 301587.64 | 1740.1 | 728.5681 | 1470.741 | 3.725948
3218 | 1 | 59 | 301647.64 | 1800.1 | 753.0569 | 1467.994 | 3.732967
3219 | 1 | 59 | 301707.64 | 1860.1 | 777.5002 | 1465.171 | 3.739986
3220 | 1 | 59 | 301767.64 | 1920.1 | 801.8984 | 1462.654 | 3.7467
3221 | 1 | 59 | 301827.64 | 1980.1 | 826.25 | 1459.449 | 3.75433
3222 | 1 | 59 | 301887.64 | 2040.1 | 850.5545 | 1456.931 | 3.761349
3223 | 1 | 59 | 301947.64 | 2100.1 | 874.812 | 1454.261 | 3.768368
3224 | 1 | 59 | 302007.64 | 2160.1 | 899.0212 | 1451.133 | 3.776303
3225 | 1 | 59 | 302067.64 | 2220.1 | 923.1824 | 1448.31 | 3.783627
3226 | 1 | 59 | 302127.64 | 2280.1 | 947.2953 | 1445.335 | 3.791257
3227 | 1 | 59 | 302187.64 | 2340.1 | 971.3604 | 1442.588 | 3.798581
3228 | 1 | 59 | 302247.64 | 2400.1 | 995.3786 | 1439.612 | 3.80621
3229 | 1 | 59 | 302307.64 | 2460.1 | 1019.35 | 1436.866 | 3.813535
3230 | 1 | 59 | 302367.64 | 2520.1 | 1043.277 | 1434.272 | 3.820554
3231 | 1 | 59 | 302427.64 | 2580.1 | 1067.16 | 1431.754 | 3.827268
3232 | 1 | 59 | 302487.64 | 2640.1 | 1091.001 | 1429.236 | 3.833982
3233 | 1 | 59 | 302547.64 | 2700.1 | 1114.801 | 1426.642 | 3.841001
3234 | 1 | 59 | 302607.64 | 2760.1 | 1138.56 | 1424.353 | 3.846799
3235 | 1 | 59 | 302667.64 | 2820.1 | 1162.281 | 1422.217 | 3.853208
3236 | 1 | 59 | 302727.64 | 2880.1 | 1185.965 | 1420.005 | 3.859312
3237 | 1 | 59 | 302787.64 | 2940.1 | 1209.614 | 1417.868 | 3.864805
3238 | 1 | 59 | 302847.64 | 3000.1 | 1233.23 | 1416.037 | 3.869993
3239 | 1 | 59 | 302907.64 | 3060.1 | 1256.815 | 1414.054 | 3.874876
3240 | 1 | 59 | 302967.64 | 3120.1 | 1280.37 | 1412.299 | 3.879454
3241 | 1 | 59 | 303027.64 | 3180.1 | 1303.897 | 1410.773 | 3.884031
3242 | 1 | 59 | 303087.64 | 3240.1 | 1327.398 | 1409.171 | 3.888304
3243 | 1 | 59 | 303147.64 | 3300.1 | 1350.875 | 1407.874 | 3.892271
3244 | 1 | 59 | 303207.64 | 3360.1 | 1374.328 | 1406.348 | 3.896544
3245 | 1 | 59 | 303267.64 | 3420.1 | 1397.759 | 1405.203 | 3.899596
3246 | 1 | 59 | 303327.64 | 3480.1 | 1421.169 | 1403.983 | 3.902953
3247 | 1 | 59 | 303387.64 | 3540.1 | 1444.56 | 1402.914 | 3.906004
3248 | 1 | 59 | 303447.64 | 3600.1 | 1467.931 | 1401.694 | 3.909361
3249 | 1 | 59 | 303507.64 | 3660.1 | 1491.285 | 1400.549 | 3.912413
3250 | 1 | 59 | 303567.64 | 3720.1 | 1514.62 | 1399.634 | 3.914855
3251 | 1 | 59 | 303627.64 | 3780.1 | 1537.94 | 1398.795 | 3.917601
3252 | 1 | 59 | 303687.64 | 3840.1 | 1561.244 | 1398.032 | 3.920348
3253 | 1 | 59 | 303747.64 | 3900.1 | 1584.532 | 1396.887 | 3.923095
3254 | 1 | 59 | 303807.64 | 3960.1 | 1607.806 | 1396.124 | 3.924926
3255 | 1 | 59 | 303867.64 | 4020.1 | 1631.067 | 1395.209 | 3.927367
3256 | 1 | 59 | 303927.64 | 4080.1 | 1654.312 | 1394.293 | 3.930114
3257 | 1 | 59 | 303987.64 | 4140.1 | 1677.545 | 1393.759 | 3.93225
3258 | 1 | 59 | 304047.64 | 4200.1 | 1700.766 | 1392.996 | 3.934081
3259 | 1 | 59 | 304107.64 | 4260.1 | 1723.973 | 1392.081 | 3.936217
3260 | 1 | 59 | 304167.64 | 4320.1 | 1747.167 | 1391.394 | 3.938659
3261 | 1 | 59 | 304227.64 | 4380.1 | 1770.35 | 1390.631 | 3.94049
3262 | 1 | 59 | 304287.64 | 4440.1 | 1793.521 | 1389.792 | 3.942931
3263 | 1 | 59 | 304347.64 | 4500.1 | 1816.679 | 1389.181 | 3.944762
3264 | 1 | 59 | 304407.64 | 4560.1 | 1839.825 | 1388.571 | 3.946288
3265 | 1 | 59 | 304467.64 | 4620.1 | 1862.96 | 1387.732 | 3.948425
3266 | 1 | 59 | 304527.64 | 4680.1 | 1886.083 | 1387.045 | 3.950866
3267 | 1 | 59 | 304587.64 | 4740.1 | 1909.194 | 1386.13 | 3.953002
3268 | 1 | 59 | 304647.64 | 4800.1 | 1932.294 | 1385.672 | 3.954528
3269 | 1 | 59 | 304707.64 | 4860.1 | 1955.383 | 1384.985 | 3.956359
3270 | 1 | 59 | 304767.64 | 4920.1 | 1978.459 | 1384.146 | 3.958801
3271 | 1 | 59 | 304827.64 | 4980.1 | 2001.524 | 1383.612 | 3.960937
3272 | 1 | 59 | 304887.64 | 5040.1 | 2024.578 | 1382.925 | 3.962463
3273 | 1 | 59 | 304947.64 | 5100.1 | 2047.621 | 1382.315 | 3.964294
3274 | 1 | 59 | 305007.64 | 5160.1 | 2070.652 | 1381.704 | 3.96643
3275 | 1 | 59 | 305067.64 | 5220.1 | 2093.672 | 1380.941 | 3.968261
3276 | 1 | 59 | 305127.64 | 5280.1 | 2116.681 | 1380.255 | 3.970092
3277 | 1 | 59 | 305187.64 | 5340.1 | 2139.681 | 1379.568 | 3.971923
3278 | 1 | 59 | 305247.64 | 5400.1 | 2162.667 | 1378.958 | 3.97406
3279 | 1 | 59 | 305307.64 | 5460.1 | 2185.643 | 1378.271 | 3.976196
3280 | 1 | 59 | 305367.64 | 5520.1 | 2208.609 | 1377.737 | 3.977417
3281 | 1 | 59 | 305427.64 | 5580.1 | 2231.564 | 1376.898 | 3.979553
3282 | 1 | 59 | 305487.64 | 5640.1 | 2254.506 | 1376.135 | 3.981994
3283 | 1 | 59 | 305547.64 | 5700.1 | 2277.437 | 1375.601 | 3.98352
3284 | 1 | 59 | 305607.64 | 5760.1 | 2300.357 | 1374.914 | 3.985657
3285 | 1 | 59 | 305667.64 | 5820.1 | 2323.266 | 1374.304 | 3.987793
3286 | 1 | 59 | 305727.64 | 5880.1 | 2346.16 | 1373.312 | 3.989929
3287 | 1 | 59 | 305787.64 | 5940.1 | 2369.043 | 1372.625 | 3.99237
3288 | 1 | 59 | 305847.64 | 6000.1 | 2391.914 | 1372.015 | 3.994202
3289 | 1 | 59 | 305907.64 | 6060.1 | 2414.771 | 1371.099 | 3.996643
3290 | 1 | 59 | 305967.64 | 6120.1 | 2437.614 | 1370.26 | 3.999084
3291 | 1 | 59 | 306027.64 | 6180.1 | 2460.445 | 1369.421 | 4.001526
3292 | 1 | 59 | 306087.64 | 6240.1 | 2483.261 | 1368.582 | 4.003967
3293 | 1 | 59 | 306147.64 | 6300.1 | 2506.064 | 1367.971 | 4.006409
3294 | 1 | 59 | 306207.64 | 6360.1 | 2528.853 | 1366.979 | 4.008545
3295 | 1 | 59 | 306267.64 | 6420.1 | 2551.629 | 1366.14 | 4.010986
3296 | 1 | 59 | 306327.64 | 6480.1 | 2574.391 | 1365.225 | 4.014038
3297 | 1 | 59 | 306387.64 | 6540.1 | 2597.138 | 1364.614 | 4.015869
3298 | 1 | 59 | 306447.64 | 6600.1 | 2619.872 | 1363.622 | 4.018616
3299 | 1 | 59 | 306507.64 | 6660.1 | 2642.591 | 1362.86 | 4.021057
3300 | 1 | 59 | 306567.64 | 6720.1 | 2665.296 | 1361.868 | 4.023499
3301 | 1 | 59 | 306627.64 | 6780.1 | 2687.987 | 1360.952 | 4.026246
3302 | 1 | 59 | 306687.64 | 6840.1 | 2710.663 | 1360.113 | 4.028992
3303 | 1 | 59 | 306747.64 | 6900.1 | 2733.326 | 1359.503 | 4.031128
3304 | 1 | 59 | 306807.64 | 6960.1 | 2755.973 | 1358.282 | 4.03418
3305 | 1 | 59 | 306867.64 | 7020.1 | 2778.605 | 1357.595 | 4.036622
3306 | 1 | 59 | 306927.64 | 7080.1 | 2801.223 | 1356.603 | 4.039368
3307 | 1 | 59 | 306987.64 | 7140.1 | 2823.825 | 1355.688 | 4.042115
3308 | 1 | 59 | 307047.64 | 7200.1 | 2846.412 | 1354.62 | 4.044862
3309 | 1 | 59 | 307107.64 | 7260.1 | 2868.983 | 1353.933 | 4.047608
3310 | 1 | 59 | 307167.64 | 7320.1 | 2891.538 | 1352.865 | 4.050355
3311 | 1 | 59 | 307227.64 | 7380.1 | 2914.077 | 1351.873 | 4.053101
3312 | 1 | 59 | 307287.64 | 7440.1 | 2936.599 | 1350.729 | 4.056764
3313 | 1 | 59 | 307347.64 | 7500.1 | 2959.104 | 1349.813 | 4.05951
3314 | 1 | 59 | 307407.64 | 7560.1 | 2981.592 | 1348.592 | 4.062867
3315 | 1 | 59 | 307467.64 | 7620.1 | 3004.062 | 1347.753 | 4.065919
3316 | 1 | 59 | 307527.64 | 7680.1 | 3026.516 | 1346.532 | 4.068971
3317 | 1 | 59 | 307587.64 | 7740.1 | 3048.952 | 1345.464 | 4.072633
3318 | 1 | 59 | 307647.64 | 7800.1 | 3071.37 | 1344.549 | 4.07599
3319 | 1 | 59 | 307707.64 | 7860.1 | 3093.77 | 1343.328 | 4.078737
3320 | 1 | 59 | 307767.64 | 7920.1 | 3116.151 | 1342.412 | 4.082094
3321 | 1 | 59 | 307827.64 | 7980.1 | 3138.517 | 1341.268 | 4.085451
3322 | 1 | 59 | 307887.64 | 8040.1 | 3160.864 | 1340.276 | 4.088197
3323 | 1 | 59 | 307947.64 | 8100.1 | 3183.195 | 1339.284 | 4.091249
3324 | 1 | 59 | 308007.64 | 8160.1 | 3205.509 | 1338.521 | 4.093996
3325 | 1 | 59 | 308067.64 | 8220.1 | 3227.808 | 1337.453 | 4.097047
3326 | 1 | 59 | 308127.64 | 8280.1 | 3250.092 | 1336.614 | 4.100099
3327 | 1 | 59 | 308187.64 | 8340.1 | 3272.36 | 1335.698 | 4.102235
3328 | 1 | 59 | 308247.64 | 8400.1 | 3294.617 | 1334.783 | 4.104982
3329 | 1 | 59 | 308307.64 | 8460.1 | 3316.86 | 1334.249 | 4.107118
3330 | 1 | 59 | 308367.64 | 8520.1 | 3339.092 | 1333.639 | 4.108949
3331 | 1 | 59 | 308427.64 | 8580.1 | 3361.312 | 1333.028 | 4.11078
3332 | 1 | 59 | 308487.64 | 8640.1 | 3383.523 | 1332.341 | 4.112917
3333 | 1 | 59 | 308547.64 | 8700.1 | 3405.725 | 1332.036 | 4.113832
3334 | 1 | 59 | 308607.64 | 8760.1 | 3427.918 | 1331.197 | 4.115969
3335 | 1 | 59 | 308667.64 | 8820.1 | 3450.103 | 1330.968 | 4.117189
3336 | 1 | 59 | 308727.64 | 8880.1 | 3472.28 | 1330.282 | 4.118715
3337 | 1 | 59 | 308787.64 | 8940.1 | 3494.451 | 1330.129 | 4.119936
3338 | 1 | 59 | 308847.64 | 9000.1 | 3516.615 | 1329.595 | 4.121157
3339 | 1 | 59 | 308907.64 | 9060.1 | 3538.773 | 1329.29 | 4.122377
3340 | 1 | 59 | 308967.64 | 9120.1 | 3560.924 | 1328.908 | 4.123293
3341 | 1 | 59 | 309027.64 | 9180.1 | 3583.069 | 1328.527 | 4.124514
3342 | 1 | 59 | 309087.64 | 9240.1 | 3605.208 | 1328.145 | 4.125734
3343 | 1 | 59 | 309147.64 | 9300.1 | 3627.342 | 1327.84 | 4.126955
3344 | 1 | 59 | 309207.64 | 9360.1 | 3649.47 | 1327.611 | 4.127565
3345 | 1 | 59 | 309267.64 | 9420.1 | 3671.594 | 1327.382 | 4.128786
3346 | 1 | 59 | 309327.64 | 9480.1 | 3693.712 | 1327.23 | 4.129397
3347 | 1 | 59 | 309387.64 | 9540.1 | 3715.825 | 1326.39 | 4.131228
3348 | 1 | 59 | 309447.64 | 9600.1 | 3737.932 | 1326.238 | 4.131838
3349 | 1 | 59 | 309507.64 | 9660.1 | 3760.034 | 1325.933 | 4.132753
3350 | 1 | 59 | 309567.64 | 9720.1 | 3782.131 | 1325.628 | 4.133669
3351 | 1 | 59 | 309627.64 | 9780.1 | 3804.223 | 1325.322 | 4.134279
3352 | 1 | 59 | 309687.64 | 9840.1 | 3826.31 | 1325.017 | 4.135195
3353 | 1 | 59 | 309747.64 | 9900.1 | 3848.391 | 1324.712 | 4.136416
3354 | 1 | 59 | 309807.64 | 9960.1 | 3870.466 | 1324.483 | 4.137636
3355 | 1 | 59 | 309867.64 | 10020.1 | 3892.535 | 1323.796 | 4.139162
3356 | 1 | 59 | 309927.64 | 10080.1 | 3914.597 | 1323.644 | 4.140078
3357 | 1 | 59 | 309987.64 | 10140.1 | 3936.653 | 1323.262 | 4.141299
3358 | 1 | 59 | 310047.64 | 10200.1 | 3958.702 | 1322.881 | 4.142519
3359 | 1 | 59 | 310107.64 | 10260.1 | 3980.745 | 1322.576 | 4.14374
3360 | 1 | 59 | 310167.64 | 10320.1 | 4002.782 | 1321.965 | 4.145266
3361 | 1 | 59 | 310227.64 | 10380.1 | 4024.809 | 1321.279 | 4.147097
3362 | 1 | 59 | 310287.64 | 10440.1 | 4046.829 | 1320.974 | 4.148013
3363 | 1 | 59 | 310347.64 | 10500.1 | 4068.843 | 1320.516 | 4.149538
3364 | 1 | 59 | 310407.64 | 10560.1 | 4090.848 | 1319.982 | 4.151064
3365 | 1 | 59 | 310467.64 | 10620.1 | 4112.845 | 1319.524 | 4.15259
3366 | 1 | 59 | 310527.64 | 10680.1 | 4134.833 | 1318.99 | 4.154421
3367 | 1 | 59 | 310587.64 | 10740.1 | 4156.813 | 1318.532 | 4.155947
3368 | 1 | 59 | 310647.64 | 10800.1 | 4178.783 | 1318.074 | 4.157778
3369 | 1 | 59 | 310707.64 | 10860.1 | 4200.744 | 1317.235 | 4.159609
3370 | 1 | 59 | 310767.64 | 10920.1 | 4222.694 | 1316.701 | 4.161746
3371 | 1 | 59 | 310827.64 | 10980.1 | 4244.634 | 1316.091 | 4.163882
3372 | 1 | 59 | 310887.64 | 11040.1 | 4266.563 | 1315.404 | 4.166018
3373 | 1 | 59 | 310947.64 | 11100.1 | 4288.481 | 1314.717 | 4.16846
3374 | 1 | 59 | 311007.64 | 11160.1 | 4310.386 | 1313.878 | 4.170291
3375 | 1 | 59 | 311067.64 | 11220.1 | 4332.278 | 1313.191 | 4.173037
3376 | 1 | 59 | 311127.64 | 11280.1 | 4354.158 | 1312.428 | 4.175174
3377 | 1 | 59 | 311187.64 | 11340.1 | 4376.022 | 1311.36 | 4.178225
3378 | 1 | 59 | 311247.64 | 11400.1 | 4397.873 | 1310.75 | 4.181277
3379 | 1 | 59 | 311307.64 | 11460.1 | 4419.707 | 1309.377 | 4.184634
3380 | 1 | 59 | 311367.64 | 11520.1 | 4441.524 | 1308.614 | 4.187686
3381 | 1 | 59 | 311427.64 | 11580.1 | 4463.325 | 1307.622 | 4.190738
3382 | 1 | 59 | 311487.64 | 11640.1 | 4485.107 | 1306.477 | 4.1944
3383 | 1 | 59 | 311547.64 | 11700.1 | 4506.87 | 1305.333 | 4.198367
3384 | 1 | 59 | 311607.64 | 11760.1 | 4528.379 | 1261.387 | 4.199893
3385 | 1 | 59 | 311667.64 | 11820.1 | 4548.871 | 1199.969 | 4.199588
3386 | 1 | 59 | 311727.64 | 11880.1 | 4568.422 | 1146.715 | 4.199893
3387 | 1 | 59 | 311787.64 | 11940.1 | 4587.11 | 1096.818 | 4.199893
3388 | 1 | 59 | 311847.54 | 12000 | 4604.932 | 1046.464 | 4.199893
3389 | 1 | 60 | 311847.56 | 0.02 | 0.003974127481 | 762.1118 | 4.18677
3390 | 1 | 60 | 311907.56 | 60.02 | 12.67095 | 760.2808 | 4.182803
3391 | 1 | 60 | 311967.56 | 120.02 | 25.34062 | 760.0519 | 4.183108
3392 | 1 | 60 | 312027.56 | 180.02 | 38.00773 | 760.1282 | 4.184024
3393 | 1 | 60 | 312087.56 | 240.02 | 50.67039 | 759.5178 | 4.18616
3394 | 1 | 60 | 312147.56 | 300.02 | 63.32737 | 759.3652 | 4.187991
3395 | 1 | 60 | 312207.56 | 360.02 | 75.97776 | 758.8312 | 4.190738
3396 | 1 | 60 | 312267.56 | 420.02 | 88.61987 | 758.3734 | 4.193179
3397 | 1 | 60 | 312327.56 | 480.02 | 101.2539 | 757.8393 | 4.196231
3398 | 1 | 60 | 312387.56 | 540.02 | 113.8784 | 757.1527 | 4.199283
3399 | 1 | 60 | 312447.56 | 600.02 | 126.1588 | 710.6889 | 4.199893
3400 | 1 | 60 | 312507.56 | 660.02 | 137.6389 | 667.5822 | 4.199588
3401 | 1 | 60 | 312567.56 | 720.02 | 148.4313 | 627.985 | 4.199893
3402 | 1 | 60 | 312627.56 | 780.02 | 158.5942 | 591.7449 | 4.199283
3403 | 1 | 60 | 312687.56 | 840.02 | 168.1942 | 559.5483 | 4.199893
3404 | 1 | 60 | 312747.56 | 900.02 | 177.2569 | 528.0385 | 4.199588
3405 | 1 | 60 | 312807.56 | 960.02 | 185.8368 | 500.8011 | 4.199893
3406 | 1 | 60 | 312867.56 | 1020.02 | 193.9338 | 471.1223 | 4.200198
3407 | 1 | 60 | 312927.56 | 1080.02 | 201.5739 | 446.1738 | 4.199588
3408 | 1 | 60 | 312987.56 | 1140.02 | 208.7936 | 421.6068 | 4.199893
3409 | 1 | 60 | 313047.56 | 1200.02 | 215.6135 | 397.0397 | 4.199893
3410 | 1 | 60 | 313107.56 | 1260.02 | 222.051 | 374.4564 | 4.199893
3411 | 1 | 60 | 313167.56 | 1320.02 | 228.1265 | 354.2382 | 4.199893
3412 | 1 | 60 | 313227.56 | 1380.02 | 233.8664 | 334.4015 | 4.199893
3413 | 1 | 60 | 313287.56 | 1440.02 | 239.2852 | 316.5484 | 4.199588
3414 | 1 | 60 | 313347.56 | 1500.02 | 244.4124 | 298.0087 | 4.199588
3415 | 1 | 60 | 313407.56 | 1560.02 | 249.2442 | 282.3682 | 4.199893
3416 | 1 | 60 | 313467.56 | 1620.02 | 253.8153 | 266.7277 | 4.199893
3417 | 1 | 60 | 313527.56 | 1680.02 | 258.1407 | 252.3842 | 4.200198
3418 | 1 | 60 | 313587.56 | 1740.02 | 262.234 | 238.2696 | 4.199283
3419 | 1 | 60 | 313647.56 | 1800.02 | 266.1035 | 225.9861 | 4.199283
3420 | 1 | 60 | 313707.56 | 1860.02 | 269.7729 | 214.1604 | 4.199893
3421 | 1 | 60 | 313767.56 | 1920.02 | 273.241 | 202.0294 | 4.199893
3422 | 1 | 60 | 313827.56 | 1980.02 | 276.525 | 192.4926 | 4.199893
3423 | 1 | 60 | 313887.56 | 2040.02 | 279.6343 | 181.2009 | 4.199588
3424 | 1 | 60 | 313947.56 | 2100.02 | 282.5803 | 171.1299 | 4.199588
3425 | 1 | 60 | 314007.56 | 2160.02 | 285.3573 | 162.9664 | 4.199588
3426 | 1 | 60 | 314067.56 | 2220.02 | 287.9955 | 153.5058 | 4.199893
3427 | 1 | 60 | 314127.56 | 2280.02 | 290.5139 | 146.4103 | 4.199893
3428 | 1 | 60 | 314187.56 | 2340.02 | 292.904 | 139.7726 | 4.199893
3429 | 1 | 60 | 314247.56 | 2400.02 | 295.1688 | 131.6091 | 4.199893
3430 | 1 | 60 | 314307.56 | 2460.02 | 297.3184 | 124.7425 | 4.199893
3431 | 1 | 60 | 314367.56 | 2520.02 | 299.3552 | 119.3256 | 4.199893
3432 | 1 | 60 | 314427.56 | 2580.02 | 301.2987 | 114.3664 | 4.199893
3433 | 1 | 60 | 314487.56 | 2640.02 | 303.1515 | 108.1865 | 4.199893
3434 | 1 | 60 | 314547.56 | 2700.02 | 304.913 | 103.3799 | 4.199893
3435 | 1 | 60 | 314607.56 | 2760.02 | 306.5942 | 98.03922 | 4.199893
3436 | 1 | 60 | 314667.56 | 2820.02 | 308.1842 | 92.85115 | 4.200198
3437 | 1 | 60 | 314727.56 | 2880.02 | 309.703 | 89.57046 | 4.199893
3438 | 1 | 60 | 314787.56 | 2940.02 | 311.1619 | 86.59495 | 4.199588
3439 | 1 | 60 | 314847.56 | 3000.02 | 312.5593 | 82.39872 | 4.199588
3440 | 1 | 60 | 314907.56 | 3060.02 | 313.8957 | 77.43954 | 4.199893
3441 | 1 | 60 | 314967.56 | 3120.02 | 315.1645 | 74.00626 | 4.199588
3442 | 1 | 60 | 315027.56 | 3180.02 | 316.3735 | 71.7174 | 4.199588
3443 | 1 | 60 | 315087.56 | 3240.02 | 317.5269 | 66.75822 | 4.199893
3444 | 1 | 60 | 315147.56 | 3300.02 | 318.6278 | 63.47753 | 4.199893
3445 | 1 | 60 | 315207.56 | 3360.02 | 319.694 | 62.79088 | 4.199588
3446 | 1 | 60 | 315267.56 | 3420.02 | 320.7239 | 60.57832 | 4.199893
3447 | 1 | 60 | 315327.56 | 3480.02 | 321.7146 | 58.36576 | 4.199893
3448 | 1 | 60 | 315387.56 | 3540.02 | 322.6709 | 57.37392 | 4.199588
3449 | 1 | 60 | 315447.56 | 3600.02 | 323.5995 | 54.70359 | 4.199893
3450 | 1 | 60 | 315507.56 | 3660.02 | 324.495 | 53.63546 | 4.199283
3451 | 1 | 60 | 315564.37 | 3716.83 | 325.3127 | 49.9733 | 4.199588
3452 | 1 | 61 | 315564.38 | 0.01 | 0 | 0 | 4.198062
3453 | 1 | 61 | 317364.37 | 1800 | 0 | 0 | 4.188907
3454 | 1 | 62 | 317364.41 | 0.04 | 0.02856892 | -2607.309 | 4.066835
3455 | 1 | 62 | 317424.41 | 60.04 | 43.94208 | -2648.966 | 4.001831
3456 | 1 | 62 | 317484.41 | 120.04 | 88.23592 | -2665.37 | 3.977111
3457 | 1 | 62 | 317544.41 | 180.04 | 132.7646 | -2677.729 | 3.958495
3458 | 1 | 62 | 317604.41 | 240.04 | 177.4791 | -2687.495 | 3.944152
3459 | 1 | 62 | 317664.41 | 300.04 | 222.3486 | -2696.345 | 3.931029
3460 | 1 | 62 | 317724.41 | 360.04 | 267.3519 | -2703.517 | 3.920653
3461 | 1 | 62 | 317784.41 | 420.04 | 312.4708 | -2710.765 | 3.910582
3462 | 1 | 62 | 317844.41 | 480.04 | 357.6894 | -2715.877 | 3.902953
3463 | 1 | 62 | 317904.41 | 540.04 | 402.9937 | -2720.531 | 3.896239
3464 | 1 | 62 | 317964.41 | 600.04 | 448.3726 | -2724.575 | 3.89044
3465 | 1 | 62 | 318024.41 | 660.04 | 493.816 | -2728.313 | 3.884947
3466 | 1 | 62 | 318084.41 | 720.04 | 539.3171 | -2731.67 | 3.880369
3467 | 1 | 62 | 318144.41 | 780.04 | 584.8711 | -2734.34 | 3.876097
3468 | 1 | 62 | 318204.41 | 840.04 | 630.4763 | -2737.774 | 3.871824
3469 | 1 | 62 | 318264.41 | 900.04 | 676.1272 | -2740.52 | 3.867857
3470 | 1 | 62 | 318324.41 | 960.04 | 721.8253 | -2743.267 | 3.86389
3471 | 1 | 62 | 318384.41 | 1020.04 | 767.568 | -2746.242 | 3.859922
3472 | 1 | 62 | 318444.41 | 1080.04 | 813.3602 | -2748.684 | 3.85626
3473 | 1 | 62 | 318504.41 | 1140.04 | 859.2006 | -2752.117 | 3.851377
3474 | 1 | 62 | 318564.41 | 1200.04 | 905.0909 | -2755.169 | 3.84741
3475 | 1 | 62 | 318624.41 | 1260.04 | 951.0325 | -2758.145 | 3.843137
3476 | 1 | 62 | 318684.41 | 1320.04 | 997.0271 | -2761.12 | 3.838865
3477 | 1 | 62 | 318744.41 | 1380.04 | 1043.079 | -2764.858 | 3.833677
3478 | 1 | 62 | 318804.41 | 1440.04 | 1089.188 | -2768.597 | 3.828489
3479 | 1 | 62 | 318864.41 | 1500.04 | 1135.359 | -2772.03 | 3.823606
3480 | 1 | 62 | 318924.41 | 1560.04 | 1181.592 | -2776.074 | 3.818418
3481 | 1 | 62 | 318984.41 | 1620.04 | 1227.893 | -2779.965 | 3.812924
3482 | 1 | 62 | 319044.41 | 1680.04 | 1274.263 | -2784.39 | 3.806821
3483 | 1 | 62 | 319104.41 | 1740.04 | 1320.704 | -2788.357 | 3.801328
3484 | 1 | 62 | 319164.41 | 1800.04 | 1367.22 | -2793.317 | 3.794919
3485 | 1 | 62 | 319224.41 | 1860.04 | 1413.811 | -2797.742 | 3.788815
3486 | 1 | 62 | 319284.41 | 1920.04 | 1460.478 | -2801.709 | 3.782712
3487 | 1 | 62 | 319344.41 | 1980.04 | 1507.218 | -2806.744 | 3.776303
3488 | 1 | 62 | 319404.41 | 2040.04 | 1554.033 | -2810.864 | 3.770504
3489 | 1 | 62 | 319464.41 | 2100.04 | 1600.921 | -2815.29 | 3.765011
3490 | 1 | 62 | 319524.41 | 2160.04 | 1647.881 | -2819.715 | 3.759213
3491 | 1 | 62 | 319584.41 | 2220.04 | 1694.911 | -2823.758 | 3.753719
3492 | 1 | 62 | 319644.41 | 2280.04 | 1742.01 | -2827.878 | 3.748226
3493 | 1 | 62 | 319704.41 | 2340.04 | 1789.176 | -2831.769 | 3.743038
3494 | 1 | 62 | 319764.41 | 2400.04 | 1836.409 | -2835.813 | 3.73785
3495 | 1 | 62 | 319824.41 | 2460.04 | 1883.705 | -2839.78 | 3.732662
3496 | 1 | 62 | 319884.41 | 2520.04 | 1931.064 | -2843.214 | 3.728389
3497 | 1 | 62 | 319944.41 | 2580.04 | 1978.484 | -2846.876 | 3.722896
3498 | 1 | 62 | 320004.41 | 2640.04 | 2025.963 | -2850.538 | 3.718318
3499 | 1 | 62 | 320064.41 | 2700.04 | 2073.501 | -2853.971 | 3.713741
3500 | 1 | 62 | 320124.41 | 2760.04 | 2121.097 | -2857.404 | 3.709468
3501 | 1 | 62 | 320184.41 | 2820.04 | 2168.748 | -2860.38 | 3.705501
3502 | 1 | 62 | 320244.41 | 2880.04 | 2216.456 | -2864.271 | 3.700618
3503 | 1 | 62 | 320304.41 | 2940.04 | 2264.219 | -2867.704 | 3.69604
3504 | 1 | 62 | 320364.41 | 3000.04 | 2312.039 | -2870.68 | 3.692378
3505 | 1 | 62 | 320424.41 | 3060.04 | 2359.914 | -2873.96 | 3.688106
3506 | 1 | 62 | 320484.41 | 3120.04 | 2407.846 | -2877.47 | 3.683528
3507 | 1 | 62 | 320544.41 | 3180.04 | 2455.836 | -2881.285 | 3.67895
3508 | 1 | 62 | 320604.41 | 3240.04 | 2503.885 | -2884.718 | 3.674372
3509 | 1 | 62 | 320664.41 | 3300.04 | 2551.995 | -2888.228 | 3.6701
3510 | 1 | 62 | 320724.41 | 3360.04 | 2600.163 | -2892.271 | 3.664912
3511 | 1 | 62 | 320784.41 | 3420.04 | 2648.392 | -2895.247 | 3.660639
3512 | 1 | 62 | 320844.41 | 3480.04 | 2696.683 | -2899.443 | 3.655756
3513 | 1 | 62 | 320904.41 | 3540.04 | 2745.037 | -2903.639 | 3.650568
3514 | 1 | 62 | 320964.41 | 3600.04 | 2793.457 | -2907.073 | 3.645991
3515 | 1 | 62 | 321024.41 | 3660.04 | 2841.947 | -2911.269 | 3.640803
3516 | 1 | 62 | 321084.41 | 3720.04 | 2890.507 | -2915.618 | 3.635615
3517 | 1 | 62 | 321144.41 | 3780.04 | 2939.14 | -2920.119 | 3.630121
3518 | 1 | 62 | 321204.41 | 3840.04 | 2987.848 | -2924.392 | 3.624323
3519 | 1 | 62 | 321264.41 | 3900.04 | 3036.636 | -2929.732 | 3.617914
3520 | 1 | 62 | 321324.41 | 3960.04 | 3085.506 | -2934.92 | 3.61181
3521 | 1 | 62 | 321384.41 | 4020.04 | 3134.465 | -2940.261 | 3.605097
3522 | 1 | 62 | 321444.41 | 4080.04 | 3183.517 | -2945.83 | 3.598077
3523 | 1 | 62 | 321504.41 | 4140.04 | 3232.666 | -2951.858 | 3.590753
3524 | 1 | 62 | 321564.41 | 4200.04 | 3281.918 | -2958.19 | 3.583124
3525 | 1 | 62 | 321624.41 | 4260.04 | 3331.28 | -2965.362 | 3.574578
3526 | 1 | 62 | 321684.41 | 4320.04 | 3380.762 | -2972.457 | 3.566033
3527 | 1 | 62 | 321744.41 | 4380.04 | 3430.37 | -2980.697 | 3.556268
3528 | 1 | 62 | 321804.41 | 4440.04 | 3480.116 | -2989.166 | 3.546197
3529 | 1 | 62 | 321864.41 | 4500.04 | 3530.01 | -2998.474 | 3.53521
3530 | 1 | 62 | 321924.41 | 4560.04 | 3580.066 | -3008.316 | 3.523613
3531 | 1 | 62 | 321984.41 | 4620.04 | 3630.295 | -3019.379 | 3.510796
3532 | 1 | 62 | 322044.41 | 4680.04 | 3680.712 | -3031.128 | 3.497063
3533 | 1 | 62 | 322104.41 | 4740.04 | 3731.325 | -3042.954 | 3.48333
3534 | 1 | 62 | 322164.41 | 4800.04 | 3782.145 | -3055.314 | 3.468986
3535 | 1 | 62 | 322224.41 | 4860.04 | 3833.181 | -3068.437 | 3.454337
3536 | 1 | 62 | 322284.41 | 4920.04 | 3884.439 | -3082.017 | 3.439078
3537 | 1 | 62 | 322344.41 | 4980.04 | 3935.924 | -3096.056 | 3.423819
3538 | 1 | 62 | 322404.41 | 5040.04 | 3987.64 | -3109.789 | 3.40856
3539 | 1 | 62 | 322464.41 | 5100.04 | 4039.586 | -3123.369 | 3.393606
3540 | 1 | 62 | 322524.41 | 5160.04 | 4091.761 | -3136.95 | 3.378653
3541 | 1 | 62 | 322584.41 | 5220.04 | 4144.162 | -3151.064 | 3.364309
3542 | 1 | 62 | 322644.41 | 5280.04 | 4196.784 | -3163.729 | 3.350271
3543 | 1 | 62 | 322704.41 | 5340.04 | 4249.624 | -3176.699 | 3.336538
3544 | 1 | 62 | 322764.41 | 5400.04 | 4302.68 | -3189.746 | 3.322805
3545 | 1 | 62 | 322824.41 | 5460.04 | 4355.958 | -3203.708 | 3.308766
3546 | 1 | 62 | 322884.41 | 5520.04 | 4409.468 | -3217.899 | 3.294118
3547 | 1 | 62 | 322944.41 | 5580.04 | 4463.225 | -3233.158 | 3.278248
3548 | 1 | 62 | 323004.41 | 5640.04 | 4517.255 | -3250.553 | 3.260853
3549 | 1 | 62 | 323064.41 | 5700.04 | 4571.596 | -3270.848 | 3.240406
3550 | 1 | 62 | 323124.41 | 5760.04 | 4626.306 | -3294.957 | 3.216907
3551 | 1 | 62 | 323184.41 | 5820.04 | 4681.475 | -3326.009 | 3.186694
3552 | 1 | 62 | 323244.41 | 5880.04 | 4737.244 | -3368.276 | 3.146715
3553 | 1 | 62 | 323304.41 | 5940.04 | 4793.842 | -3427.71 | 3.092393
3554 | 1 | 62 | 323364.41 | 6000.04 | 4851.682 | -3520.18 | 3.011215
3555 | 1 | 62 | 323370.57 | 6006.2 | 4857.716 | -3532.616 | 2.999924
3556 | 1 | 63 | 323370.58 | 0.01 | 0 | 0 | 3.191577
3557 | 1 | 63 | 325170.57 | 1800 | 0 | 0 | 3.400015
3558 | 1 | 64 | 325170.72 | 0.15 | 0.04644613 | 2110.399 | 3.530022
3559 | 1 | 64 | 325230.72 | 60.15 | 34.78968 | 2070.268 | 3.598383
3560 | 1 | 64 | 325290.72 | 120.15 | 69.13334 | 2052.11 | 3.630121
3561 | 1 | 64 | 325350.72 | 180.15 | 103.2374 | 2041.733 | 3.649042
3562 | 1 | 64 | 325410.72 | 240.15 | 137.2221 | 2036.851 | 3.657282
3563 | 1 | 64 | 325470.72 | 300.15 | 171.1491 | 2034.257 | 3.66247
3564 | 1 | 64 | 325530.72 | 360.15 | 205.0331 | 2031.586 | 3.666743
3565 | 1 | 64 | 325590.72 | 420.15 | 238.875 | 2028.992 | 3.671931
3566 | 1 | 64 | 325650.72 | 480.15 | 272.6694 | 2026.322 | 3.676509
3567 | 1 | 64 | 325710.72 | 540.15 | 306.4143 | 2023.194 | 3.682002
3568 | 1 | 64 | 325770.72 | 600.15 | 340.1089 | 2020.142 | 3.688106
3569 | 1 | 64 | 325830.72 | 660.15 | 373.7492 | 2016.938 | 3.693599
3570 | 1 | 64 | 325890.72 | 720.15 | 407.3328 | 2013.199 | 3.700008
3571 | 1 | 64 | 325950.72 | 780.15 | 440.8566 | 2009.537 | 3.707027
3572 | 1 | 64 | 326010.72 | 840.15 | 474.3172 | 2005.493 | 3.714351
3573 | 1 | 64 | 326070.72 | 900.15 | 507.7106 | 2001.755 | 3.721981
3574 | 1 | 64 | 326130.72 | 960.15 | 541.0335 | 1997.253 | 3.73022
3575 | 1 | 64 | 326190.72 | 1020.15 | 574.2833 | 1992.523 | 3.738766
3576 | 1 | 64 | 326250.72 | 1080.15 | 607.4576 | 1988.174 | 3.747311
3577 | 1 | 64 | 326310.72 | 1140.15 | 640.5534 | 1983.368 | 3.756161
3578 | 1 | 64 | 326370.72 | 1200.15 | 673.5704 | 1978.637 | 3.765011
3579 | 1 | 64 | 326430.72 | 1260.15 | 706.5079 | 1973.907 | 3.774472
3580 | 1 | 64 | 326490.72 | 1320.15 | 739.3642 | 1968.872 | 3.783627
3581 | 1 | 64 | 326550.72 | 1380.15 | 772.1378 | 1964.141 | 3.793088
3582 | 1 | 64 | 326610.72 | 1440.15 | 804.8284 | 1959.182 | 3.802853
3583 | 1 | 64 | 326670.72 | 1500.15 | 837.435 | 1953.918 | 3.812619
3584 | 1 | 64 | 326730.72 | 1560.15 | 869.9576 | 1948.73 | 3.822995
3585 | 1 | 64 | 326790.72 | 1620.15 | 902.3977 | 1943.923 | 3.832151
3586 | 1 | 64 | 326850.72 | 1680.15 | 934.7592 | 1939.345 | 3.841306
3587 | 1 | 64 | 326910.72 | 1740.15 | 967.0423 | 1934.92 | 3.850462
3588 | 1 | 64 | 326970.72 | 1800.15 | 999.2499 | 1930.343 | 3.859312
3589 | 1 | 64 | 327030.72 | 1860.15 | 1031.385 | 1926.07 | 3.868162
3590 | 1 | 64 | 327090.72 | 1920.15 | 1063.451 | 1921.798 | 3.876707
3591 | 1 | 64 | 327150.72 | 1980.15 | 1095.45 | 1918.059 | 3.884031
3592 | 1 | 64 | 327210.72 | 2040.15 | 1127.386 | 1914.244 | 3.891966
3593 | 1 | 64 | 327270.72 | 2100.15 | 1159.262 | 1910.735 | 3.898985
3594 | 1 | 64 | 327330.72 | 2160.15 | 1191.082 | 1907.454 | 3.905394
3595 | 1 | 64 | 327390.72 | 2220.15 | 1222.85 | 1904.402 | 3.911498
3596 | 1 | 64 | 327450.72 | 2280.15 | 1254.569 | 1901.732 | 3.917296
3597 | 1 | 64 | 327510.72 | 2340.15 | 1286.243 | 1899.214 | 3.922789
3598 | 1 | 64 | 327570.72 | 2400.15 | 1317.876 | 1896.468 | 3.927977
3599 | 1 | 64 | 327630.72 | 2460.15 | 1349.469 | 1894.56 | 3.93225
3600 | 1 | 64 | 327690.72 | 2520.15 | 1381.026 | 1892.195 | 3.937133
3601 | 1 | 64 | 327750.72 | 2580.15 | 1412.549 | 1890.517 | 3.940795
3602 | 1 | 64 | 327810.72 | 2640.15 | 1444.038 | 1888.38 | 3.945068
3603 | 1 | 64 | 327870.72 | 2700.15 | 1475.497 | 1886.549 | 3.948425
3604 | 1 | 64 | 327930.72 | 2760.15 | 1506.928 | 1884.871 | 3.952392
3605 | 1 | 64 | 327990.72 | 2820.15 | 1538.33 | 1883.497 | 3.955444
3606 | 1 | 64 | 328050.72 | 2880.15 | 1569.707 | 1881.666 | 3.959106
3607 | 1 | 64 | 328110.72 | 2940.15 | 1601.058 | 1880.369 | 3.961852
3608 | 1 | 64 | 328170.72 | 3000.15 | 1632.385 | 1879.225 | 3.964904
3609 | 1 | 64 | 328230.72 | 3060.15 | 1663.689 | 1877.623 | 3.967651
3610 | 1 | 64 | 328290.72 | 3120.15 | 1694.97 | 1876.097 | 3.970703
3611 | 1 | 64 | 328350.72 | 3180.15 | 1726.227 | 1874.571 | 3.973754
3612 | 1 | 64 | 328410.72 | 3240.15 | 1757.462 | 1873.503 | 3.976501
3613 | 1 | 64 | 328470.72 | 3300.15 | 1788.676 | 1871.977 | 3.979248
3614 | 1 | 64 | 328530.72 | 3360.15 | 1819.866 | 1870.756 | 3.9823
3615 | 1 | 64 | 328590.72 | 3420.15 | 1851.034 | 1869.459 | 3.985046
3616 | 1 | 64 | 328650.72 | 3480.15 | 1882.181 | 1868.086 | 3.987793
3617 | 1 | 64 | 328710.72 | 3540.15 | 1913.305 | 1866.789 | 3.990539
3618 | 1 | 64 | 328770.72 | 3600.15 | 1944.408 | 1865.492 | 3.993286
3619 | 1 | 64 | 328830.72 | 3660.15 | 1975.492 | 1864.347 | 3.995727
3620 | 1 | 64 | 328890.72 | 3720.15 | 2006.554 | 1863.05 | 3.998779
3621 | 1 | 64 | 328950.72 | 3780.15 | 2037.595 | 1861.982 | 4.000916
3622 | 1 | 64 | 329010.72 | 3840.15 | 2068.616 | 1860.533 | 4.003967
3623 | 1 | 64 | 329070.72 | 3900.15 | 2099.616 | 1859.388 | 4.006409
3624 | 1 | 64 | 329130.72 | 3960.15 | 2130.596 | 1858.244 | 4.009155
3625 | 1 | 64 | 329190.72 | 4020.15 | 2161.554 | 1856.947 | 4.011597
3626 | 1 | 64 | 329250.72 | 4080.15 | 2192.492 | 1855.573 | 4.014649
3627 | 1 | 64 | 329310.72 | 4140.15 | 2223.409 | 1854.353 | 4.0177
3628 | 1 | 64 | 329370.72 | 4200.15 | 2254.303 | 1853.056 | 4.020142
3629 | 1 | 64 | 329430.72 | 4260.15 | 2285.176 | 1851.606 | 4.023499
3630 | 1 | 64 | 329490.72 | 4320.15 | 2316.025 | 1850.309 | 4.026246
3631 | 1 | 64 | 329550.72 | 4380.15 | 2346.852 | 1849.088 | 4.028992
3632 | 1 | 64 | 329610.72 | 4440.15 | 2377.656 | 1847.486 | 4.032349
3633 | 1 | 64 | 329670.72 | 4500.15 | 2408.435 | 1846.113 | 4.035401
3634 | 1 | 64 | 329730.72 | 4560.15 | 2439.193 | 1844.739 | 4.038453
3635 | 1 | 64 | 329790.72 | 4620.15 | 2469.926 | 1843.137 | 4.04181
3636 | 1 | 64 | 329850.72 | 4680.15 | 2500.636 | 1841.84 | 4.044862
3637 | 1 | 64 | 329910.72 | 4740.15 | 2531.322 | 1840.543 | 4.047913
3638 | 1 | 64 | 329970.72 | 4800.15 | 2561.984 | 1839.017 | 4.050965
3639 | 1 | 64 | 330030.72 | 4860.15 | 2592.622 | 1837.491 | 4.054322
3640 | 1 | 64 | 330090.72 | 4920.15 | 2623.235 | 1835.889 | 4.057374
3641 | 1 | 64 | 330150.72 | 4980.15 | 2653.822 | 1834.363 | 4.061036
3642 | 1 | 64 | 330210.72 | 5040.15 | 2684.383 | 1832.914 | 4.064393
3643 | 1 | 64 | 330270.72 | 5100.15 | 2714.917 | 1831.54 | 4.06775
3644 | 1 | 64 | 330330.72 | 5160.15 | 2745.424 | 1829.709 | 4.071717
3645 | 1 | 64 | 330390.72 | 5220.15 | 2775.902 | 1827.878 | 4.075685
3646 | 1 | 64 | 330450.72 | 5280.15 | 2806.35 | 1825.895 | 4.079957
3647 | 1 | 64 | 330510.72 | 5340.15 | 2836.769 | 1824.292 | 4.083619
3648 | 1 | 64 | 330570.72 | 5400.15 | 2867.157 | 1822.385 | 4.087892
3649 | 1 | 64 | 330630.72 | 5460.15 | 2897.517 | 1820.706 | 4.091554
3650 | 1 | 64 | 330690.72 | 5520.15 | 2927.846 | 1818.799 | 4.095521
3651 | 1 | 64 | 330750.72 | 5580.15 | 2958.146 | 1817.044 | 4.099794
3652 | 1 | 64 | 330810.72 | 5640.15 | 2988.414 | 1815.29 | 4.104067
3653 | 1 | 64 | 330870.72 | 5700.15 | 3018.653 | 1813.458 | 4.108034
3654 | 1 | 64 | 330930.72 | 5760.15 | 3048.861 | 1811.704 | 4.112001
3655 | 1 | 64 | 330990.72 | 5820.15 | 3079.041 | 1810.025 | 4.115969
3656 | 1 | 64 | 331050.72 | 5880.15 | 3109.192 | 1808.347 | 4.119936
3657 | 1 | 64 | 331110.72 | 5940.15 | 3139.316 | 1806.668 | 4.123598
3658 | 1 | 64 | 331170.72 | 6000.15 | 3169.412 | 1805.066 | 4.126955
3659 | 1 | 64 | 331230.72 | 6060.15 | 3199.485 | 1803.616 | 4.130617
3660 | 1 | 64 | 331290.72 | 6120.15 | 3229.532 | 1802.319 | 4.133669
3661 | 1 | 64 | 331350.72 | 6180.15 | 3259.557 | 1801.022 | 4.136721
3662 | 1 | 64 | 331410.72 | 6240.15 | 3289.562 | 1799.573 | 4.139773
3663 | 1 | 64 | 331470.72 | 6300.15 | 3319.548 | 1798.657 | 4.141909
3664 | 1 | 64 | 331530.72 | 6360.15 | 3349.518 | 1797.742 | 4.144045
3665 | 1 | 64 | 331590.72 | 6420.15 | 3379.472 | 1796.902 | 4.146487
3666 | 1 | 64 | 331650.72 | 6480.15 | 3409.411 | 1795.834 | 4.148318
3667 | 1 | 64 | 331710.72 | 6540.15 | 3439.337 | 1795.148 | 4.149844
3668 | 1 | 64 | 331770.72 | 6600.15 | 3469.251 | 1794.461 | 4.151369
3669 | 1 | 64 | 331830.72 | 6660.15 | 3499.152 | 1793.927 | 4.153201
3670 | 1 | 64 | 331890.72 | 6720.15 | 3529.041 | 1793.088 | 4.154726
3671 | 1 | 64 | 331950.72 | 6780.15 | 3558.918 | 1792.325 | 4.156558
3672 | 1 | 64 | 332010.72 | 6840.15 | 3588.785 | 1791.638 | 4.158083
3673 | 1 | 64 | 332070.72 | 6900.15 | 3618.64 | 1790.799 | 4.159609
3674 | 1 | 64 | 332130.72 | 6960.15 | 3648.482 | 1790.112 | 4.161746
3675 | 1 | 64 | 332190.72 | 7020.15 | 3678.312 | 1789.502 | 4.163272
3676 | 1 | 64 | 332250.72 | 7080.15 | 3708.13 | 1788.815 | 4.164492
3677 | 1 | 64 | 332310.72 | 7140.15 | 3737.937 | 1787.976 | 4.166629
3678 | 1 | 64 | 332370.57 | 7200 | 3767.656 | 1787.137 | 4.168154
3679 | 1 | 65 | 332370.59 | 0.02 | 0.00411442571 | 793.164 | 4.123903
3680 | 1 | 65 | 332430.59 | 60.02 | 13.20997 | 793.0877 | 4.109865
3681 | 1 | 65 | 332490.59 | 120.02 | 26.43463 | 793.6217 | 4.106813
3682 | 1 | 65 | 332550.59 | 180.02 | 39.6656 | 793.9269 | 4.105592
3683 | 1 | 65 | 332610.59 | 240.02 | 52.89857 | 793.9269 | 4.105592
3684 | 1 | 65 | 332670.59 | 300.02 | 66.13205 | 794.1558 | 4.105287
3685 | 1 | 65 | 332730.59 | 360.02 | 79.36543 | 794.0795 | 4.105287
3686 | 1 | 65 | 332790.59 | 420.02 | 92.59822 | 793.9269 | 4.105898
3687 | 1 | 65 | 332850.59 | 480.02 | 105.8301 | 794.0032 | 4.105898
3688 | 1 | 65 | 332910.59 | 540.02 | 119.0605 | 793.7743 | 4.106508
3689 | 1 | 65 | 332970.59 | 600.02 | 132.2892 | 793.5454 | 4.107424
3690 | 1 | 65 | 333030.59 | 660.02 | 145.5157 | 793.4691 | 4.107424
3691 | 1 | 65 | 333090.59 | 720.02 | 158.74 | 793.5454 | 4.108339
3692 | 1 | 65 | 333150.59 | 780.02 | 171.9628 | 793.2403 | 4.109255
3693 | 1 | 65 | 333210.59 | 840.02 | 185.1835 | 793.2403 | 4.109255
3694 | 1 | 65 | 333270.59 | 900.02 | 198.4023 | 793.0114 | 4.11017
3695 | 1 | 65 | 333330.59 | 960.02 | 211.6189 | 792.8588 | 4.111086
3696 | 1 | 65 | 333390.59 | 1020.02 | 224.8337 | 792.7825 | 4.111391
3697 | 1 | 65 | 333450.59 | 1080.02 | 238.0465 | 792.7825 | 4.112001
3698 | 1 | 65 | 333510.59 | 1140.02 | 251.2572 | 792.5536 | 4.112917
3699 | 1 | 65 | 333570.59 | 1200.02 | 264.4658 | 792.4773 | 4.113527
3700 | 1 | 65 | 333630.59 | 1260.02 | 277.672 | 792.401 | 4.114137
3701 | 1 | 65 | 333690.59 | 1320.02 | 290.8756 | 792.1721 | 4.115358
3702 | 1 | 65 | 333750.59 | 1380.02 | 304.0759 | 791.9432 | 4.116274
3703 | 1 | 65 | 333810.59 | 1440.02 | 317.274 | 791.7906 | 4.116884
3704 | 1 | 65 | 333870.59 | 1500.02 | 330.4692 | 791.6381 | 4.1178
3705 | 1 | 65 | 333930.59 | 1560.02 | 343.6615 | 791.4092 | 4.11841
3706 | 1 | 65 | 333990.59 | 1620.02 | 356.8509 | 791.3329 | 4.119326
3707 | 1 | 65 | 334050.59 | 1680.02 | 370.0375 | 791.1803 | 4.120851
3708 | 1 | 65 | 334110.59 | 1740.02 | 383.2208 | 790.9514 | 4.121157
3709 | 1 | 65 | 334170.59 | 1800.02 | 396.4009 | 790.6462 | 4.122683
3710 | 1 | 65 | 334230.59 | 1860.02 | 409.5775 | 790.4173 | 4.123598
3711 | 1 | 65 | 334290.59 | 1920.02 | 422.7509 | 790.341 | 4.124514
3712 | 1 | 65 | 334350.59 | 1980.02 | 435.9208 | 790.1122 | 4.125734
3713 | 1 | 65 | 334410.59 | 2040.02 | 449.0871 | 789.807 | 4.126955
3714 | 1 | 65 | 334470.59 | 2100.02 | 462.2502 | 789.6544 | 4.127565
3715 | 1 | 65 | 334530.59 | 2160.02 | 475.4098 | 789.5018 | 4.129397
3716 | 1 | 65 | 334590.59 | 2220.02 | 488.5655 | 789.1203 | 4.130617
3717 | 1 | 65 | 334650.59 | 2280.02 | 501.7163 | 788.8151 | 4.132143
3718 | 1 | 65 | 334710.59 | 2340.02 | 514.8628 | 788.6625 | 4.133364
3719 | 1 | 65 | 334770.59 | 2400.02 | 528.0053 | 788.51 | 4.134585
3720 | 1 | 65 | 334830.59 | 2460.02 | 541.1433 | 788.1285 | 4.135805
3721 | 1 | 65 | 334890.59 | 2520.02 | 554.2763 | 787.747 | 4.137636
3722 | 1 | 65 | 334950.59 | 2580.02 | 567.4042 | 787.5181 | 4.138857
3723 | 1 | 65 | 335010.59 | 2640.02 | 580.5272 | 787.2129 | 4.140688
3724 | 1 | 65 | 335070.59 | 2700.02 | 593.6452 | 786.9841 | 4.142214
3725 | 1 | 65 | 335130.59 | 2760.02 | 606.7582 | 786.45 | 4.144045
3726 | 1 | 65 | 335190.59 | 2820.02 | 619.8657 | 786.2974 | 4.145571
3727 | 1 | 65 | 335250.59 | 2880.02 | 632.9672 | 785.9159 | 4.147707
3728 | 1 | 65 | 335310.59 | 2940.02 | 646.0633 | 785.687 | 4.149233
3729 | 1 | 65 | 335370.59 | 3000.02 | 659.1535 | 785.3056 | 4.151064
3730 | 1 | 65 | 335430.59 | 3060.02 | 672.2373 | 784.9241 | 4.153506
3731 | 1 | 65 | 335490.59 | 3120.02 | 685.3143 | 784.4663 | 4.155337
3732 | 1 | 65 | 335550.59 | 3180.02 | 698.3852 | 784.0848 | 4.157473
3733 | 1 | 65 | 335610.59 | 3240.02 | 711.4496 | 783.6271 | 4.159304
3734 | 1 | 65 | 335670.59 | 3300.02 | 724.506 | 783.2456 | 4.162051
3735 | 1 | 65 | 335730.59 | 3360.02 | 737.5551 | 782.7878 | 4.164492
3736 | 1 | 65 | 335790.59 | 3420.02 | 750.5967 | 782.3301 | 4.166934
3737 | 1 | 65 | 335850.59 | 3480.02 | 763.6296 | 781.796 | 4.16968
3738 | 1 | 65 | 335910.59 | 3540.02 | 776.6543 | 781.1856 | 4.172732
3739 | 1 | 65 | 335970.59 | 3600.02 | 789.6707 | 780.499 | 4.175784
3740 | 1 | 65 | 336030.59 | 3660.02 | 802.6776 | 780.1938 | 4.178531
3741 | 1 | 65 | 336090.59 | 3720.02 | 815.6756 | 779.736 | 4.181277
3742 | 1 | 65 | 336150.59 | 3780.02 | 828.664 | 779.1257 | 4.184329
3743 | 1 | 65 | 336210.59 | 3840.02 | 841.6424 | 778.5916 | 4.187381
3744 | 1 | 65 | 336270.59 | 3900.02 | 854.6109 | 777.5998 | 4.191348
3745 | 1 | 65 | 336330.59 | 3960.02 | 867.5683 | 777.0657 | 4.1944
3746 | 1 | 65 | 336390.59 | 4020.02 | 880.515 | 776.4553 | 4.198062
3747 | 1 | 65 | 336450.59 | 4080.02 | 893.2592 | 737.6974 | 4.199893
3748 | 1 | 65 | 336510.59 | 4140.02 | 905.0876 | 684.596 | 4.199893
3749 | 1 | 65 | 336570.59 | 4200.02 | 916.0914 | 638.056 | 4.199893
3750 | 1 | 65 | 336630.59 | 4260.02 | 926.378 | 597.8485 | 4.199893
3751 | 1 | 65 | 336690.59 | 4320.02 | 936.0107 | 559.8535 | 4.199893
3752 | 1 | 65 | 336750.59 | 4380.02 | 945.0555 | 526.0548 | 4.200198
3753 | 1 | 65 | 336810.59 | 4440.02 | 953.5646 | 495.4604 | 4.199893
3754 | 1 | 65 | 336870.59 | 4500.02 | 961.5731 | 465.9342 | 4.199588
3755 | 1 | 65 | 336930.59 | 4560.02 | 969.1184 | 439.6124 | 4.199588
3756 | 1 | 65 | 336990.59 | 4620.02 | 976.2369 | 414.9691 | 4.199893
3757 | 1 | 65 | 337050.59 | 4680.02 | 982.9508 | 391.7754 | 4.199588
3758 | 1 | 65 | 337110.59 | 4740.02 | 989.28 | 368.9631 | 4.200198
3759 | 1 | 65 | 337170.59 | 4800.02 | 995.2551 | 348.1346 | 4.199893
3760 | 1 | 65 | 337230.59 | 4860.02 | 1000.889 | 328.603 | 4.199893
3761 | 1 | 65 | 337290.59 | 4920.02 | 1006.196 | 308.9952 | 4.199893
3762 | 1 | 65 | 337350.59 | 4980.02 | 1011.197 | 290.7607 | 4.199588
3763 | 1 | 65 | 337410.59 | 5040.02 | 1015.907 | 274.815 | 4.199893
3764 | 1 | 65 | 337470.59 | 5100.02 | 1020.345 | 257.9538 | 4.199588
3765 | 1 | 65 | 337530.59 | 5160.02 | 1024.547 | 244.7547 | 4.199893
3766 | 1 | 65 | 337590.59 | 5220.02 | 1028.518 | 231.2505 | 4.199893
3767 | 1 | 65 | 337650.59 | 5280.02 | 1032.261 | 218.4329 | 4.199893
3768 | 1 | 65 | 337710.59 | 5340.02 | 1035.804 | 206.0731 | 4.199588
3769 | 1 | 65 | 337770.59 | 5400.02 | 1039.16 | 196.0784 | 4.199893
3770 | 1 | 65 | 337830.59 | 5460.02 | 1042.338 | 184.4816 | 4.199893
3771 | 1 | 65 | 337890.59 | 5520.02 | 1045.345 | 174.1054 | 4.199893
3772 | 1 | 65 | 337950.59 | 5580.02 | 1048.192 | 167.0863 | 4.199893
3773 | 1 | 65 | 338010.59 | 5640.02 | 1050.893 | 158.9227 | 4.199893
3774 | 1 | 65 | 338070.59 | 5700.02 | 1053.453 | 150.6065 | 4.200198
3775 | 1 | 65 | 338130.59 | 5760.02 | 1055.887 | 141.2985 | 4.199893
3776 | 1 | 65 | 338190.59 | 5820.02 | 1058.185 | 134.6609 | 4.199893
3777 | 1 | 65 | 338250.59 | 5880.02 | 1060.368 | 129.015 | 4.199893
3778 | 1 | 65 | 338310.59 | 5940.02 | 1062.446 | 120.8515 | 4.199893
3779 | 1 | 65 | 338370.59 | 6000.02 | 1064.422 | 116.7315 | 4.199588
3780 | 1 | 65 | 338430.59 | 6060.02 | 1066.305 | 109.5598 | 4.199588
3781 | 1 | 65 | 338490.59 | 6120.02 | 1068.1 | 104.2954 | 4.199588
3782 | 1 | 65 | 338550.59 | 6180.02 | 1069.806 | 100.0992 | 4.199588
3783 | 1 | 65 | 338610.59 | 6240.02 | 1071.421 | 94.91112 | 4.199893
3784 | 1 | 65 | 338670.59 | 6300.02 | 1072.977 | 91.55413 | 4.199588
3785 | 1 | 65 | 338730.59 | 6360.02 | 1074.461 | 87.28161 | 4.199588
3786 | 1 | 65 | 338790.59 | 6420.02 | 1075.888 | 84.3061 | 4.199588
3787 | 1 | 65 | 338850.59 | 6480.02 | 1077.251 | 80.18616 | 4.199588
3788 | 1 | 65 | 338910.59 | 6540.02 | 1078.55 | 76.60029 | 4.199893
3789 | 1 | 65 | 338970.59 | 6600.02 | 1079.801 | 73.62478 | 4.199893
3790 | 1 | 65 | 339030.59 | 6660.02 | 1080.989 | 70.42039 | 4.199588
3791 | 1 | 65 | 339090.59 | 6720.02 | 1082.13 | 68.13153 | 4.199588
3792 | 1 | 65 | 339150.59 | 6780.02 | 1083.229 | 64.92714 | 4.199893
3793 | 1 | 65 | 339210.59 | 6840.02 | 1084.283 | 61.18868 | 4.199893
3794 | 1 | 65 | 339270.59 | 6900.02 | 1085.282 | 58.89982 | 4.199893
3795 | 1 | 65 | 339330.59 | 6960.02 | 1086.242 | 57.37392 | 4.199588
3796 | 1 | 65 | 339390.59 | 7020.02 | 1087.186 | 54.70359 | 4.199893
3797 | 1 | 65 | 339450.59 | 7080.02 | 1088.09 | 53.71176 | 4.199893
3798 | 1 | 65 | 339510.59 | 7140.02 | 1088.965 | 51.34661 | 4.199893
3799 | 1 | 65 | 339515.88 | 7145.31 | 1089.04 | 49.9733 | 4.199588
3800 | 1 | 66 | 339515.92 | 0.04 | 0.01059103 | -1000.763 | 4.151369
3801 | 1 | 66 | 339516.92 | 1.04 | 0.2883703 | -999.9237 | 4.147097
3802 | 1 | 66 | 339517.92 | 2.04 | 0.5661419 | -999.8474 | 4.145876
3803 | 1 | 66 | 339518.92 | 3.04 | 0.843911 | -1000.076 | 4.144961
3804 | 1 | 66 | 339519.92 | 4.04 | 1.12168 | -1000.153 | 4.14374
3805 | 1 | 66 | 339520.92 | 5.04 | 1.399451 | -1000.076 | 4.143435
3806 | 1 | 66 | 339521.92 | 6.04 | 1.67722 | -999.9237 | 4.142214
3807 | 1 | 66 | 339522.92 | 7.04 | 1.95499 | -1000 | 4.141604
3808 | 1 | 66 | 339523.92 | 8.04 | 2.23276 | -1000 | 4.140993
3809 | 1 | 66 | 339524.92 | 9.04 | 2.510531 | -999.9237 | 4.140383
3810 | 1 | 66 | 339525.88 | 10 | 2.777189 | -1000.153 | 4.139773 | 1
3811 | 1 | 67 | 339525.9 | 0.02 | 0.02743403 | -5000 | 3.953613
3812 | 1 | 67 | 339526.88 | 1 | 1.388519 | -4999.695 | 3.936217 | 1
3813 | 1 | 68 | 339526.89 | 0.01 | 0 | 0 | 4.162051
3814 | 1 | 68 | 341326.88 | 1800 | 0 | 0 | 4.187991
3815 | 2 | 4 | 341326.92 | 0.04 | 0.0329508 | -2965.667 | 4.047913
3816 | 2 | 4 | 341386.92 | 60.04 | 50.06039 | -3019.226 | 3.974365
3817 | 2 | 4 | 341446.92 | 120.04 | 100.5663 | -3039.826 | 3.947509
3818 | 2 | 4 | 341506.92 | 180.04 | 151.3582 | -3054.398 | 3.928588
3819 | 2 | 4 | 341566.92 | 240.04 | 202.3724 | -3066.606 | 3.913329
3820 | 2 | 4 | 341626.92 | 300.04 | 253.571 | -3076.829 | 3.899901
3821 | 2 | 4 | 341686.92 | 360.04 | 304.9252 | -3085.374 | 3.88922
3822 | 2 | 4 | 341746.92 | 420.04 | 356.4119 | -3092.927 | 3.879759
3823 | 2 | 4 | 341806.92 | 480.04 | 408.0103 | -3098.573 | 3.872435
3824 | 2 | 4 | 341866.92 | 540.04 | 459.7051 | -3104.295 | 3.865415
3825 | 2 | 4 | 341926.92 | 600.04 | 511.4828 | -3109.331 | 3.859312
3826 | 2 | 4 | 341986.92 | 660.04 | 563.3358 | -3113.069 | 3.854429
3827 | 2 | 4 | 342046.92 | 720.04 | 615.2585 | -3117.494 | 3.849241
3828 | 2 | 4 | 342106.92 | 780.04 | 667.2448 | -3121.08 | 3.844663
3829 | 2 | 4 | 342166.92 | 840.04 | 719.2948 | -3124.743 | 3.840085
3830 | 2 | 4 | 342226.92 | 900.04 | 771.4065 | -3128.557 | 3.835813
3831 | 2 | 4 | 342286.92 | 960.04 | 823.5794 | -3132.601 | 3.83093
3832 | 2 | 4 | 342346.92 | 1020.04 | 875.82 | -3136.263 | 3.826047
3833 | 2 | 4 | 342406.92 | 1080.04 | 928.1266 | -3140.536 | 3.820859
3834 | 2 | 4 | 342466.92 | 1140.04 | 980.5049 | -3145.113 | 3.815366
3835 | 2 | 4 | 342526.92 | 1200.04 | 1032.962 | -3149.31 | 3.810178
3836 | 2 | 4 | 342586.92 | 1260.04 | 1085.5 | -3154.803 | 3.803464
3837 | 2 | 4 | 342646.92 | 1320.04 | 1138.126 | -3159.991 | 3.79736
3838 | 2 | 4 | 342706.92 | 1380.04 | 1190.844 | -3165.713 | 3.790646
3839 | 2 | 4 | 342766.92 | 1440.04 | 1243.654 | -3171.74 | 3.783627
3840 | 2 | 4 | 342826.92 | 1500.04 | 1296.559 | -3177.31 | 3.776913
3841 | 2 | 4 | 342886.92 | 1560.04 | 1349.559 | -3183.185 | 3.769894
3842 | 2 | 4 | 342946.92 | 1620.04 | 1402.656 | -3189.212 | 3.76257
3843 | 2 | 4 | 343006.92 | 1680.04 | 1455.85 | -3194.781 | 3.756466
3844 | 2 | 4 | 343066.92 | 1740.04 | 1509.14 | -3200.427 | 3.749142
3845 | 2 | 4 | 343126.92 | 1800.04 | 1562.525 | -3205.997 | 3.742733
3846 | 2 | 4 | 343186.92 | 1860.04 | 1616.005 | -3211.414 | 3.736629
3847 | 2 | 4 | 343246.92 | 1920.04 | 1669.576 | -3216.983 | 3.73022
3848 | 2 | 4 | 343306.92 | 1980.04 | 1723.236 | -3222.248 | 3.724117
3849 | 2 | 4 | 343366.92 | 2040.04 | 1776.982 | -3227.512 | 3.717708
3850 | 2 | 4 | 343426.92 | 2100.04 | 1830.814 | -3232.319 | 3.71252
3851 | 2 | 4 | 343486.92 | 2160.04 | 1884.731 | -3237.43 | 3.706416
3852 | 2 | 4 | 343546.92 | 2220.04 | 1938.729 | -3242.313 | 3.700923
3853 | 2 | 4 | 343606.92 | 2280.04 | 1992.806 | -3247.12 | 3.69543
3854 | 2 | 4 | 343666.92 | 2340.04 | 2046.963 | -3251.545 | 3.690242
3855 | 2 | 4 | 343726.92 | 2400.04 | 2101.199 | -3256.428 | 3.685054
3856 | 2 | 4 | 343786.92 | 2460.04 | 2155.512 | -3261.234 | 3.679866
3857 | 2 | 4 | 343846.92 | 2520.04 | 2209.9 | -3265.66 | 3.674372
3858 | 2 | 4 | 343906.92 | 2580.04 | 2264.365 | -3270.314 | 3.66949
3859 | 2 | 4 | 343966.92 | 2640.04 | 2318.905 | -3274.739 | 3.664302
3860 | 2 | 4 | 344026.92 | 2700.04 | 2373.519 | -3279.088 | 3.659419
3861 | 2 | 4 | 344086.92 | 2760.04 | 2428.208 | -3283.665 | 3.654536
3862 | 2 | 4 | 344146.92 | 2820.04 | 2482.975 | -3288.624 | 3.649042
3863 | 2 | 4 | 344206.92 | 2880.04 | 2537.82 | -3293.507 | 3.643549
3864 | 2 | 4 | 344266.92 | 2940.04 | 2592.746 | -3298.085 | 3.638666
3865 | 2 | 4 | 344326.92 | 3000.04 | 2647.758 | -3303.426 | 3.632563
3866 | 2 | 4 | 344386.92 | 3060.04 | 2702.856 | -3308.766 | 3.626459
3867 | 2 | 4 | 344446.92 | 3120.04 | 2758.045 | -3314.336 | 3.620661
3868 | 2 | 4 | 344506.92 | 3180.04 | 2813.328 | -3319.524 | 3.614557
3869 | 2 | 4 | 344566.92 | 3240.04 | 2868.709 | -3325.78 | 3.607843
3870 | 2 | 4 | 344626.92 | 3300.04 | 2924.192 | -3331.807 | 3.601434
3871 | 2 | 4 | 344686.92 | 3360.04 | 2979.782 | -3338.445 | 3.594415
3872 | 2 | 4 | 344746.92 | 3420.04 | 3035.482 | -3345.312 | 3.587091
3873 | 2 | 4 | 344806.92 | 3480.04 | 3091.3 | -3352.636 | 3.579156
3874 | 2 | 4 | 344866.92 | 3540.04 | 3147.242 | -3359.808 | 3.571221
3875 | 2 | 4 | 344926.92 | 3600.04 | 3203.314 | -3368.505 | 3.562371
3876 | 2 | 4 | 344986.92 | 3660.04 | 3259.527 | -3376.974 | 3.553216
3877 | 2 | 4 | 345046.92 | 3720.04 | 3315.891 | -3386.587 | 3.54345
3878 | 2 | 4 | 345106.92 | 3780.04 | 3372.418 | -3396.735 | 3.532769
3879 | 2 | 4 | 345166.92 | 3840.04 | 3429.123 | -3407.721 | 3.521172
3880 | 2 | 4 | 345226.92 | 3900.04 | 3486.021 | -3420.233 | 3.508659
3881 | 2 | 4 | 345286.92 | 3960.04 | 3543.125 | -3432.67 | 3.495537
3882 | 2 | 4 | 345346.92 | 4020.04 | 3600.451 | -3446.708 | 3.481498
3883 | 2 | 4 | 345406.92 | 4080.04 | 3658.016 | -3461.814 | 3.466239
3884 | 2 | 4 | 345466.92 | 4140.04 | 3715.837 | -3477.073 | 3.45098
3885 | 2 | 4 | 345526.92 | 4200.04 | 3773.927 | -3493.782 | 3.434501
3886 | 2 | 4 | 345586.92 | 4260.04 | 3832.297 | -3511.254 | 3.417716
3887 | 2 | 4 | 345646.92 | 4320.04 | 3890.956 | -3528.115 | 3.401236
3888 | 2 | 4 | 345706.92 | 4380.04 | 3949.907 | -3545.892 | 3.384146
3889 | 2 | 4 | 345766.92 | 4440.04 | 4009.15 | -3563.058 | 3.367666
3890 | 2 | 4 | 345826.92 | 4500.04 | 4068.684 | -3581.216 | 3.350881
3891 | 2 | 4 | 345886.92 | 4560.04 | 4128.506 | -3598.077 | 3.335317
3892 | 2 | 4 | 345946.92 | 4620.04 | 4188.613 | -3615.167 | 3.319142
3893 | 2 | 4 | 346006.92 | 4680.04 | 4249.011 | -3632.868 | 3.303273
3894 | 2 | 4 | 346066.92 | 4740.04 | 4309.702 | -3650.263 | 3.287404
3895 | 2 | 4 | 346126.92 | 4800.04 | 4370.702 | -3669.642 | 3.270314
3896 | 2 | 4 | 346186.92 | 4860.04 | 4432.029 | -3690.318 | 3.251392
3897 | 2 | 4 | 346246.92 | 4920.04 | 4493.727 | -3714.046 | 3.230945
3898 | 2 | 4 | 346306.92 | 4980.04 | 4555.854 | -3742.504 | 3.206226
3899 | 2 | 4 | 346366.92 | 5040.04 | 4618.507 | -3777.142 | 3.176623
3900 | 2 | 4 | 346426.92 | 5100.04 | 4681.829 | -3823.224 | 3.138476
3901 | 2 | 4 | 346486.92 | 5160.04 | 4746.07 | -3889.982 | 3.085069
3902 | 2 | 4 | 346546.92 | 5220.04 | 4811.671 | -3990.692 | 3.006943
3903 | 2 | 4 | 346550.95 | 5224.07 | 4816.143 | -3999.466 | 2.999924
3904 | 2 | 5 | 346550.96 | 0.01 | 0 | 0 | 3.216907
3905 | 2 | 5 | 348350.95 | 1800 | 0 | 0 | 3.43267
3906 | 2 | 6 | 348351.1 | 0.15 | 0.04477865941 | 2093.004 | 3.559319
3907 | 2 | 6 | 348411.1 | 60.15 | 34.53969 | 2057.221 | 3.620966
3908 | 2 | 6 | 348471.1 | 120.15 | 68.70051 | 2043.946 | 3.64477
3909 | 2 | 6 | 348531.1 | 180.15 | 102.7099 | 2037.995 | 3.655146
3910 | 2 | 6 | 348591.1 | 240.15 | 136.6527 | 2035.248 | 3.660334
3911 | 2 | 6 | 348651.1 | 300.15 | 170.5504 | 2032.425 | 3.665217
3912 | 2 | 6 | 348711.1 | 360.15 | 204.4049 | 2029.908 | 3.6701
3913 | 2 | 6 | 348771.1 | 420.15 | 238.2133 | 2027.085 | 3.674983
3914 | 2 | 6 | 348831.1 | 480.15 | 271.9729 | 2023.957 | 3.680476
3915 | 2 | 6 | 348891.1 | 540.15 | 305.6817 | 2021.057 | 3.685969
3916 | 2 | 6 | 348951.1 | 600.15 | 339.3366 | 2017.7 | 3.692683
3917 | 2 | 6 | 349011.1 | 660.15 | 372.9345 | 2014.267 | 3.699092
3918 | 2 | 6 | 349071.1 | 720.15 | 406.4719 | 2010.376 | 3.705806
3919 | 2 | 6 | 349131.1 | 780.15 | 439.9448 | 2006.256 | 3.71313
3920 | 2 | 6 | 349191.1 | 840.15 | 473.3493 | 2002.289 | 3.720455
3921 | 2 | 6 | 349251.1 | 900.15 | 506.683 | 1997.711 | 3.729
3922 | 2 | 6 | 349311.1 | 960.15 | 539.942 | 1993.591 | 3.73724
3923 | 2 | 6 | 349371.1 | 1020.15 | 573.1247 | 1988.556 | 3.74609
3924 | 2 | 6 | 349431.1 | 1080.15 | 606.2295 | 1983.597 | 3.75555
3925 | 2 | 6 | 349491.1 | 1140.15 | 639.2555 | 1979.171 | 3.76379
3926 | 2 | 6 | 349551.1 | 1200.15 | 672.2026 | 1974.289 | 3.773251
3927 | 2 | 6 | 349611.1 | 1260.15 | 705.0698 | 1969.635 | 3.782101
3928 | 2 | 6 | 349671.1 | 1320.15 | 737.8558 | 1964.828 | 3.791867
3929 | 2 | 6 | 349731.1 | 1380.15 | 770.56 | 1959.869 | 3.801328
3930 | 2 | 6 | 349791.1 | 1440.15 | 803.1812 | 1954.833 | 3.810788
3931 | 2 | 6 | 349851.1 | 1500.15 | 835.7187 | 1949.874 | 3.820554
3932 | 2 | 6 | 349911.1 | 1560.15 | 868.1733 | 1944.762 | 3.830625
3933 | 2 | 6 | 349971.1 | 1620.15 | 900.5473 | 1939.956 | 3.840085
3934 | 2 | 6 | 350031.1 | 1680.15 | 932.8413 | 1935.378 | 3.848936
3935 | 2 | 6 | 350091.1 | 1740.15 | 965.0575 | 1930.953 | 3.858396
3936 | 2 | 6 | 350151.1 | 1800.15 | 997.1986 | 1926.146 | 3.867552
3937 | 2 | 6 | 350211.1 | 1860.15 | 1029.268 | 1921.874 | 3.875792
3938 | 2 | 6 | 350271.1 | 1920.15 | 1061.269 | 1918.212 | 3.883726
3939 | 2 | 6 | 350331.1 | 1980.15 | 1093.205 | 1914.244 | 3.891661
3940 | 2 | 6 | 350391.1 | 2040.15 | 1125.081 | 1910.887 | 3.898985
3941 | 2 | 6 | 350451.1 | 2100.15 | 1156.899 | 1907.53 | 3.905699
3942 | 2 | 6 | 350511.1 | 2160.15 | 1188.665 | 1904.479 | 3.911498
3943 | 2 | 6 | 350571.1 | 2220.15 | 1220.381 | 1901.656 | 3.917601
3944 | 2 | 6 | 350631.1 | 2280.15 | 1252.052 | 1898.985 | 3.923095
3945 | 2 | 6 | 350691.1 | 2340.15 | 1283.682 | 1896.62 | 3.927977
3946 | 2 | 6 | 350751.1 | 2400.15 | 1315.273 | 1894.331 | 3.932555
3947 | 2 | 6 | 350811.1 | 2460.15 | 1346.829 | 1892.348 | 3.936828
3948 | 2 | 6 | 350871.1 | 2520.15 | 1378.35 | 1890.593 | 3.94049
3949 | 2 | 6 | 350931.1 | 2580.15 | 1409.839 | 1888.457 | 3.945068
3950 | 2 | 6 | 350991.1 | 2640.15 | 1441.297 | 1886.702 | 3.94873
3951 | 2 | 6 | 351051.1 | 2700.15 | 1472.725 | 1884.794 | 3.952087
3952 | 2 | 6 | 351111.1 | 2760.15 | 1504.126 | 1883.497 | 3.955444
3953 | 2 | 6 | 351171.1 | 2820.15 | 1535.499 | 1881.666 | 3.959106
3954 | 2 | 6 | 351231.1 | 2880.15 | 1566.846 | 1880.064 | 3.962768
3955 | 2 | 6 | 351291.1 | 2940.15 | 1598.168 | 1878.538 | 3.966125
3956 | 2 | 6 | 351351.1 | 3000.15 | 1629.465 | 1877.089 | 3.968566
3957 | 2 | 6 | 351411.1 | 3060.15 | 1660.739 | 1875.639 | 3.971313
3958 | 2 | 6 | 351471.1 | 3120.15 | 1691.989 | 1874.342 | 3.97467
3959 | 2 | 6 | 351531.1 | 3180.15 | 1723.218 | 1872.969 | 3.977111
3960 | 2 | 6 | 351591.1 | 3240.15 | 1754.424 | 1871.748 | 3.980468
3961 | 2 | 6 | 351651.1 | 3300.15 | 1785.609 | 1870.832 | 3.982605
3962 | 2 | 6 | 351711.1 | 3360.15 | 1816.773 | 1869.306 | 3.985351
3963 | 2 | 6 | 351771.1 | 3420.15 | 1847.917 | 1867.857 | 3.988403
3964 | 2 | 6 | 351831.1 | 3480.15 | 1879.039 | 1866.712 | 3.990845
3965 | 2 | 6 | 351891.1 | 3540.15 | 1910.14 | 1865.339 | 3.993591
3966 | 2 | 6 | 351951.1 | 3600.15 | 1941.221 | 1864.347 | 3.996033
3967 | 2 | 6 | 352011.1 | 3660.15 | 1972.28 | 1862.974 | 3.998779
3968 | 2 | 6 | 352071.1 | 3720.15 | 2003.319 | 1861.601 | 4.001526
3969 | 2 | 6 | 352131.1 | 3780.15 | 2034.336 | 1860.304 | 4.004273
3970 | 2 | 6 | 352191.1 | 3840.15 | 2065.333 | 1859.236 | 4.007019
3971 | 2 | 6 | 352251.1 | 3900.15 | 2096.309 | 1858.167 | 4.009461
3972 | 2 | 6 | 352311.1 | 3960.15 | 2127.264 | 1856.718 | 4.012207
3973 | 2 | 6 | 352371.1 | 4020.15 | 2158.2 | 1855.497 | 4.014954
3974 | 2 | 6 | 352431.1 | 4080.15 | 2189.114 | 1854.047 | 4.018006
3975 | 2 | 6 | 352491.1 | 4140.15 | 2220.007 | 1853.132 | 4.020142
3976 | 2 | 6 | 352551.1 | 4200.15 | 2250.879 | 1851.377 | 4.023499
3977 | 2 | 6 | 352611.1 | 4260.15 | 2281.729 | 1850.385 | 4.026246
3978 | 2 | 6 | 352671.1 | 4320.15 | 2312.557 | 1848.859 | 4.029297
3979 | 2 | 6 | 352731.1 | 4380.15 | 2343.363 | 1847.715 | 4.032044
3980 | 2 | 6 | 352791.1 | 4440.15 | 2374.145 | 1846.113 | 4.035096
3981 | 2 | 6 | 352851.1 | 4500.15 | 2404.903 | 1844.663 | 4.038148
3982 | 2 | 6 | 352911.1 | 4560.15 | 2435.638 | 1843.29 | 4.04181
3983 | 2 | 6 | 352971.1 | 4620.15 | 2466.349 | 1841.917 | 4.044556
3984 | 2 | 6 | 353031.1 | 4680.15 | 2497.036 | 1840.314 | 4.047913
3985 | 2 | 6 | 353091.1 | 4740.15 | 2527.697 | 1839.017 | 4.050965
3986 | 2 | 6 | 353151.1 | 4800.15 | 2558.334 | 1837.415 | 4.054322
3987 | 2 | 6 | 353211.1 | 4860.15 | 2588.946 | 1836.042 | 4.057679
3988 | 2 | 6 | 353271.1 | 4920.15 | 2619.533 | 1834.44 | 4.061036
3989 | 2 | 6 | 353331.1 | 4980.15 | 2650.095 | 1832.99 | 4.064393
3990 | 2 | 6 | 353391.1 | 5040.15 | 2680.63 | 1831.388 | 4.06775
3991 | 2 | 6 | 353451.1 | 5100.15 | 2711.139 | 1829.786 | 4.071717
3992 | 2 | 6 | 353511.1 | 5160.15 | 2741.62 | 1827.955 | 4.07538
3993 | 2 | 6 | 353571.1 | 5220.15 | 2772.072 | 1826.123 | 4.079347
3994 | 2 | 6 | 353631.1 | 5280.15 | 2802.495 | 1824.445 | 4.083314
3995 | 2 | 6 | 353691.1 | 5340.15 | 2832.887 | 1822.69 | 4.087282
3996 | 2 | 6 | 353751.1 | 5400.15 | 2863.249 | 1820.859 | 4.091554
3997 | 2 | 6 | 353811.1 | 5460.15 | 2893.581 | 1818.952 | 4.095521
3998 | 2 | 6 | 353871.1 | 5520.15 | 2923.881 | 1817.121 | 4.099794
3999 | 2 | 6 | 353931.1 | 5580.15 | 2954.15 | 1815.366 | 4.104067
4000 | 2 | 6 | 353991.1 | 5640.15 | 2984.389 | 1813.611 | 4.107729
4001 | 2 | 6 | 354051.1 | 5700.15 | 3014.597 | 1811.551 | 4.112001
4002 | 2 | 6 | 354111.1 | 5760.15 | 3044.777 | 1809.72 | 4.116274
4003 | 2 | 6 | 354171.1 | 5820.15 | 3074.928 | 1808.347 | 4.119631
4004 | 2 | 6 | 354231.1 | 5880.15 | 3105.053 | 1806.821 | 4.123598
4005 | 2 | 6 | 354291.1 | 5940.15 | 3135.152 | 1805.142 | 4.12665
4006 | 2 | 6 | 354351.1 | 6000.15 | 3165.227 | 1803.54 | 4.130312
4007 | 2 | 6 | 354411.1 | 6060.15 | 3195.277 | 1802.319 | 4.133364
4008 | 2 | 6 | 354471.1 | 6120.15 | 3225.306 | 1801.022 | 4.136416
4009 | 2 | 6 | 354531.1 | 6180.15 | 3255.314 | 1800.107 | 4.138857
4010 | 2 | 6 | 354591.1 | 6240.15 | 3285.302 | 1798.734 | 4.141604
4011 | 2 | 6 | 354651.1 | 6300.15 | 3315.274 | 1797.818 | 4.143435
4012 | 2 | 6 | 354711.1 | 6360.15 | 3345.229 | 1796.75 | 4.146487
4013 | 2 | 6 | 354771.1 | 6420.15 | 3375.167 | 1795.911 | 4.148013
4014 | 2 | 6 | 354831.1 | 6480.15 | 3405.093 | 1795.071 | 4.149844
4015 | 2 | 6 | 354891.1 | 6540.15 | 3435.006 | 1794.232 | 4.15198
4016 | 2 | 6 | 354951.1 | 6600.15 | 3464.906 | 1793.622 | 4.153506
4017 | 2 | 6 | 355011.1 | 6660.15 | 3494.794 | 1792.935 | 4.155032
4018 | 2 | 6 | 355071.1 | 6720.15 | 3524.672 | 1792.325 | 4.156558
4019 | 2 | 6 | 355131.1 | 6780.15 | 3554.539 | 1791.791 | 4.157473
4020 | 2 | 6 | 355191.1 | 6840.15 | 3584.395 | 1791.104 | 4.158999
4021 | 2 | 6 | 355251.1 | 6900.15 | 3614.24 | 1790.417 | 4.16144
4022 | 2 | 6 | 355311.1 | 6960.15 | 3644.072 | 1789.654 | 4.162661
4023 | 2 | 6 | 355371.1 | 7020.15 | 3673.893 | 1788.968 | 4.164187
4024 | 2 | 6 | 355431.1 | 7080.15 | 3703.702 | 1788.281 | 4.166018
4025 | 2 | 6 | 355491.1 | 7140.15 | 3733.499 | 1787.137 | 4.168154
4026 | 2 | 6 | 355550.95 | 7200 | 3763.207 | 1786.831 | 4.169375
4027 | 2 | 7 | 355550.97 | 0.02 | 0.004414943669 | 788.4337 | 4.125124
4028 | 2 | 7 | 355610.97 | 60.02 | 13.20574 | 792.9351 | 4.111086
4029 | 2 | 7 | 355670.97 | 120.02 | 26.42568 | 793.4691 | 4.108339
4030 | 2 | 7 | 355730.97 | 180.02 | 39.65148 | 793.6217 | 4.107118
4031 | 2 | 7 | 355790.97 | 240.02 | 52.8797 | 793.698 | 4.106813
4032 | 2 | 7 | 355850.97 | 300.02 | 66.10842 | 793.698 | 4.106813
4033 | 2 | 7 | 355910.97 | 360.02 | 79.33704 | 793.6217 | 4.106813
4034 | 2 | 7 | 355970.97 | 420.02 | 92.56493 | 793.7743 | 4.107118
4035 | 2 | 7 | 356030.97 | 480.02 | 105.7915 | 793.7743 | 4.107729
4036 | 2 | 7 | 356090.97 | 540.02 | 119.0163 | 793.3165 | 4.108034
4037 | 2 | 7 | 356150.97 | 600.02 | 132.24 | 793.3928 | 4.109255
4038 | 2 | 7 | 356210.97 | 660.02 | 145.462 | 793.0114 | 4.109255
4039 | 2 | 7 | 356270.97 | 720.02 | 158.6819 | 793.164 | 4.109865
4040 | 2 | 7 | 356330.97 | 780.02 | 171.9 | 793.0114 | 4.11078
4041 | 2 | 7 | 356390.97 | 840.02 | 185.1157 | 792.8588 | 4.111391
4042 | 2 | 7 | 356450.97 | 900.02 | 198.3297 | 792.7825 | 4.111696
4043 | 2 | 7 | 356510.97 | 960.02 | 211.5416 | 792.7825 | 4.112612
4044 | 2 | 7 | 356570.97 | 1020.02 | 224.7516 | 792.4773 | 4.113222
4045 | 2 | 7 | 356630.97 | 1080.02 | 237.959 | 792.401 | 4.113832
4046 | 2 | 7 | 356690.97 | 1140.02 | 251.1643 | 792.3247 | 4.114748
4047 | 2 | 7 | 356750.97 | 1200.02 | 264.3664 | 792.1721 | 4.115663
4048 | 2 | 7 | 356810.97 | 1260.02 | 277.5657 | 792.0958 | 4.116274
4049 | 2 | 7 | 356870.97 | 1320.02 | 290.7627 | 791.6381 | 4.117189
4050 | 2 | 7 | 356930.97 | 1380.02 | 303.957 | 791.5618 | 4.1178
4051 | 2 | 7 | 356990.97 | 1440.02 | 317.1487 | 791.4855 | 4.11902
4052 | 2 | 7 | 357050.97 | 1500.02 | 330.3377 | 791.2566 | 4.119936
4053 | 2 | 7 | 357110.97 | 1560.02 | 343.5237 | 791.104 | 4.120851
4054 | 2 | 7 | 357170.97 | 1620.02 | 356.7065 | 790.7988 | 4.121767
4055 | 2 | 7 | 357230.97 | 1680.02 | 369.8861 | 790.7225 | 4.122683
4056 | 2 | 7 | 357290.97 | 1740.02 | 383.062 | 790.4936 | 4.123903
4057 | 2 | 7 | 357350.97 | 1800.02 | 396.2346 | 790.1122 | 4.125124
4058 | 2 | 7 | 357410.97 | 1860.02 | 409.4034 | 789.9596 | 4.12604
4059 | 2 | 7 | 357470.97 | 1920.02 | 422.5686 | 789.9596 | 4.12726
4060 | 2 | 7 | 357530.97 | 1980.02 | 435.7304 | 789.5018 | 4.128176
4061 | 2 | 7 | 357590.97 | 2040.02 | 448.8885 | 789.3492 | 4.129702
4062 | 2 | 7 | 357650.97 | 2100.02 | 462.0418 | 789.1966 | 4.130922
4063 | 2 | 7 | 357710.97 | 2160.02 | 475.1908 | 788.9677 | 4.132143
4064 | 2 | 7 | 357770.97 | 2220.02 | 488.336 | 788.5863 | 4.133669
4065 | 2 | 7 | 357830.97 | 2280.02 | 501.4773 | 788.2811 | 4.135195
4066 | 2 | 7 | 357890.97 | 2340.02 | 514.6138 | 787.9759 | 4.136416
4067 | 2 | 7 | 357950.97 | 2400.02 | 527.7455 | 787.747 | 4.138247
4068 | 2 | 7 | 358010.97 | 2460.02 | 540.8724 | 787.5944 | 4.139467
4069 | 2 | 7 | 358070.97 | 2520.02 | 553.9945 | 787.1366 | 4.140993
4070 | 2 | 7 | 358130.97 | 2580.02 | 567.1118 | 786.8315 | 4.142519
4071 | 2 | 7 | 358190.97 | 2640.02 | 580.2239 | 786.6026 | 4.14435
4072 | 2 | 7 | 358250.97 | 2700.02 | 593.3301 | 786.1448 | 4.146181
4073 | 2 | 7 | 358310.97 | 2760.02 | 606.4304 | 785.9922 | 4.148013
4074 | 2 | 7 | 358370.97 | 2820.02 | 619.5252 | 785.4582 | 4.149844
4075 | 2 | 7 | 358430.97 | 2880.02 | 632.614 | 785.0767 | 4.15198
4076 | 2 | 7 | 358490.97 | 2940.02 | 645.696 | 784.7715 | 4.153811
4077 | 2 | 7 | 358550.97 | 3000.02 | 658.7716 | 784.39 | 4.155947
4078 | 2 | 7 | 358610.97 | 3060.02 | 671.8411 | 783.7797 | 4.158083
4079 | 2 | 7 | 358670.97 | 3120.02 | 684.9039 | 783.5508 | 4.16022
4080 | 2 | 7 | 358730.97 | 3180.02 | 697.9588 | 782.9404 | 4.162661
4081 | 2 | 7 | 358790.97 | 3240.02 | 711.0067 | 782.7115 | 4.165408
4082 | 2 | 7 | 358850.97 | 3300.02 | 724.0472 | 782.1775 | 4.167849
4083 | 2 | 7 | 358910.97 | 3360.02 | 737.0789 | 781.7197 | 4.170291
4084 | 2 | 7 | 358970.97 | 3420.02 | 750.1025 | 781.2619 | 4.173037
4085 | 2 | 7 | 359030.97 | 3480.02 | 763.1176 | 780.6516 | 4.176089
4086 | 2 | 7 | 359090.97 | 3540.02 | 776.123 | 779.9649 | 4.178836
4087 | 2 | 7 | 359150.97 | 3600.02 | 789.1195 | 779.5071 | 4.181888
4088 | 2 | 7 | 359210.97 | 3660.02 | 802.1058 | 778.9731 | 4.185245
4089 | 2 | 7 | 359270.97 | 3720.02 | 815.0822 | 778.2101 | 4.188602
4090 | 2 | 7 | 359330.97 | 3780.02 | 828.0482 | 777.7523 | 4.191958
4091 | 2 | 7 | 359390.97 | 3840.02 | 841.0033 | 776.9894 | 4.195315
4092 | 2 | 7 | 359450.97 | 3900.02 | 853.947 | 776.379 | 4.199283
4093 | 2 | 7 | 359510.97 | 3960.02 | 866.4973 | 723.8117 | 4.199893
4094 | 2 | 7 | 359570.97 | 4020.02 | 878.1149 | 671.6258 | 4.199893
4095 | 2 | 7 | 359630.97 | 4080.02 | 888.9384 | 627.2221 | 4.199893
4096 | 2 | 7 | 359690.97 | 4140.02 | 899.0602 | 588.4642 | 4.199588
4097 | 2 | 7 | 359750.97 | 4200.02 | 908.5533 | 552.5292 | 4.199893
4098 | 2 | 7 | 359810.97 | 4260.02 | 917.4679 | 519.8749 | 4.199893
4099 | 2 | 7 | 359870.97 | 4320.02 | 925.8491 | 487.6783 | 4.199588
4100 | 2 | 7 | 359930.97 | 4380.02 | 933.7186 | 456.321 | 4.199893
4101 | 2 | 7 | 359990.97 | 4440.02 | 941.1208 | 430.8385 | 4.200198
4102 | 2 | 7 | 360050.97 | 4500.02 | 948.0969 | 407.1107 | 4.199588
4103 | 2 | 7 | 360110.97 | 4560.02 | 954.6724 | 382.62 | 4.199893
4104 | 2 | 7 | 360170.97 | 4620.02 | 960.871 | 361.944 | 4.199893
4105 | 2 | 7 | 360230.97 | 4680.02 | 966.718 | 341.268 | 4.199893
4106 | 2 | 7 | 360290.97 | 4740.02 | 972.223 | 319.4476 | 4.199588
4107 | 2 | 7 | 360350.97 | 4800.02 | 977.4061 | 302.2049 | 4.199893
4108 | 2 | 7 | 360410.97 | 4860.02 | 982.2941 | 283.9704 | 4.199588
4109 | 2 | 7 | 360470.97 | 4920.02 | 986.9004 | 268.7877 | 4.199588
4110 | 2 | 7 | 360530.97 | 4980.02 | 991.2437 | 252.9946 | 4.199893
4111 | 2 | 7 | 360590.97 | 5040.02 | 995.3504 | 238.0407 | 4.199893
4112 | 2 | 7 | 360650.97 | 5100.02 | 999.2251 | 225.0706 | 4.199893
4113 | 2 | 7 | 360710.97 | 5160.02 | 1002.879 | 213.6263 | 4.199588
4114 | 2 | 7 | 360770.97 | 5220.02 | 1006.335 | 202.7924 | 4.199893
4115 | 2 | 7 | 360830.97 | 5280.02 | 1009.602 | 190.8141 | 4.199893
4116 | 2 | 7 | 360890.97 | 5340.02 | 1012.684 | 179.9039 | 4.199588
4117 | 2 | 7 | 360950.97 | 5400.02 | 1015.6 | 170.7485 | 4.199893
4118 | 2 | 7 | 361010.97 | 5460.02 | 1018.36 | 161.4405 | 4.199588
4119 | 2 | 7 | 361070.97 | 5520.02 | 1020.977 | 153.5058 | 4.199588
4120 | 2 | 7 | 361130.97 | 5580.02 | 1023.458 | 145.4948 | 4.199893
4121 | 2 | 7 | 361190.97 | 5640.02 | 1025.815 | 138.1704 | 4.199893
4122 | 2 | 7 | 361250.97 | 5700.02 | 1028.057 | 131.075 | 4.199588
4123 | 2 | 7 | 361310.97 | 5760.02 | 1030.185 | 124.7425 | 4.199893
4124 | 2 | 7 | 361370.97 | 5820.02 | 1032.216 | 119.2493 | 4.200198
4125 | 2 | 7 | 361430.97 | 5880.02 | 1034.153 | 113.5271 | 4.199893
4126 | 2 | 7 | 361490.97 | 5940.02 | 1035.987 | 106.6606 | 4.199588
4127 | 2 | 7 | 361550.97 | 6000.02 | 1037.732 | 101.9303 | 4.199588
4128 | 2 | 7 | 361610.97 | 6060.02 | 1039.386 | 96.97108 | 4.199588
4129 | 2 | 7 | 361670.97 | 6120.02 | 1040.963 | 91.93561 | 4.199588
4130 | 2 | 7 | 361730.97 | 6180.02 | 1042.468 | 87.3579 | 4.199283
4131 | 2 | 7 | 361790.97 | 6240.02 | 1043.907 | 85.60311 | 4.199893
4132 | 2 | 7 | 361850.97 | 6300.02 | 1045.286 | 81.71206 | 4.199588
4133 | 2 | 7 | 361910.97 | 6360.02 | 1046.596 | 77.59213 | 4.199893
4134 | 2 | 7 | 361970.97 | 6420.02 | 1047.844 | 73.54849 | 4.199588
4135 | 2 | 7 | 362030.97 | 6480.02 | 1049.056 | 70.95445 | 4.199893
4136 | 2 | 7 | 362090.97 | 6540.02 | 1050.215 | 68.05524 | 4.199588
4137 | 2 | 7 | 362150.97 | 6600.02 | 1051.319 | 64.0116 | 4.199893
4138 | 2 | 7 | 362210.97 | 6660.02 | 1052.379 | 62.10422 | 4.199588
4139 | 2 | 7 | 362270.97 | 6720.02 | 1053.404 | 60.50202 | 4.199588
4140 | 2 | 7 | 362330.97 | 6780.02 | 1054.392 | 58.21317 | 4.199893
4141 | 2 | 7 | 362390.97 | 6840.02 | 1055.335 | 55.31395 | 4.199893
4142 | 2 | 7 | 362450.97 | 6900.02 | 1056.241 | 53.1014 | 4.199588
4143 | 2 | 7 | 362510.97 | 6960.02 | 1057.117 | 51.80438 | 4.199893
4144 | 2 | 7 | 362529.64 | 6978.69 | 1057.385 | 49.9733 | 4.199588
4145 | 2 | 8 | 362529.65 | 0.01 | 0 | 0 | 4.197147
4146 | 2 | 8 | 364329.64 | 1800 | 0 | 0 | 4.188602
4147 | 2 | 9 | 364329.68 | 0.04 | 0.02294109 | -2103.914 | 4.090944
4148 | 2 | 9 | 364389.68 | 60.04 | 35.37783 | -2130.694 | 4.036316
4149 | 2 | 9 | 364449.68 | 120.04 | 70.98887 | -2142.214 | 4.014649
4150 | 2 | 9 | 364509.68 | 180.04 | 106.7636 | -2150.454 | 3.998779
4151 | 2 | 9 | 364569.68 | 240.04 | 142.6699 | -2157.931 | 3.985351
4152 | 2 | 9 | 364629.68 | 300.04 | 178.688 | -2164.111 | 3.973754
4153 | 2 | 9 | 364689.68 | 360.04 | 214.8056 | -2169.986 | 3.963073
4154 | 2 | 9 | 364749.68 | 420.04 | 251.0118 | -2174.64 | 3.954223
4155 | 2 | 9 | 364809.68 | 480.04 | 287.2958 | -2178.988 | 3.946593
4156 | 2 | 9 | 364869.68 | 540.04 | 323.6495 | -2183.108 | 3.938964
4157 | 2 | 9 | 364929.68 | 600.04 | 360.0646 | -2186.542 | 3.93286
4158 | 2 | 9 | 364989.68 | 660.04 | 396.5342 | -2189.67 | 3.927367
4159 | 2 | 9 | 365049.68 | 720.04 | 433.0532 | -2192.34 | 3.922484
4160 | 2 | 9 | 365109.68 | 780.04 | 469.6154 | -2194.934 | 3.918212
4161 | 2 | 9 | 365169.68 | 840.04 | 506.216 | -2197.07 | 3.914244
4162 | 2 | 9 | 365229.68 | 900.04 | 542.8516 | -2199.283 | 3.910277
4163 | 2 | 9 | 365289.68 | 960.04 | 579.5202 | -2201.038 | 3.907225
4164 | 2 | 9 | 365349.68 | 1020.04 | 616.2196 | -2202.792 | 3.903868
4165 | 2 | 9 | 365409.68 | 1080.04 | 652.9477 | -2204.395 | 3.901122
4166 | 2 | 9 | 365469.68 | 1140.04 | 689.7021 | -2206.226 | 3.89807
4167 | 2 | 9 | 365529.68 | 1200.04 | 726.4832 | -2207.523 | 3.895323
4168 | 2 | 9 | 365589.68 | 1260.04 | 763.2906 | -2209.354 | 3.892882
4169 | 2 | 9 | 365649.68 | 1320.04 | 800.1227 | -2210.651 | 3.890135
4170 | 2 | 9 | 365709.68 | 1380.04 | 836.983 | -2212.329 | 3.887083
4171 | 2 | 9 | 365769.68 | 1440.04 | 873.8701 | -2214.237 | 3.884031
4172 | 2 | 9 | 365829.68 | 1500.04 | 910.786 | -2215.534 | 3.881285
4173 | 2 | 9 | 365889.68 | 1560.04 | 947.732 | -2217.823 | 3.877623
4174 | 2 | 9 | 365949.68 | 1620.04 | 984.7091 | -2219.883 | 3.87396
4175 | 2 | 9 | 366009.68 | 1680.04 | 1021.72 | -2221.561 | 3.870909
4176 | 2 | 9 | 366069.68 | 1740.04 | 1058.766 | -2223.545 | 3.867247
4177 | 2 | 9 | 366129.68 | 1800.04 | 1095.848 | -2226.139 | 3.862974
4178 | 2 | 9 | 366189.68 | 1860.04 | 1132.967 | -2228.504 | 3.859007
4179 | 2 | 9 | 366249.68 | 1920.04 | 1170.126 | -2230.869 | 3.855039
4180 | 2 | 9 | 366309.68 | 1980.04 | 1207.325 | -2233.005 | 3.850767
4181 | 2 | 9 | 366369.68 | 2040.04 | 1244.566 | -2235.752 | 3.846494
4182 | 2 | 9 | 366429.68 | 2100.04 | 1281.851 | -2238.27 | 3.842222
4183 | 2 | 9 | 366489.68 | 2160.04 | 1319.179 | -2241.169 | 3.837339
4184 | 2 | 9 | 366549.68 | 2220.04 | 1356.552 | -2243.687 | 3.832761
4185 | 2 | 9 | 366609.68 | 2280.04 | 1393.971 | -2246.281 | 3.828183
4186 | 2 | 9 | 366669.68 | 2340.04 | 1431.435 | -2249.332 | 3.823606
4187 | 2 | 9 | 366729.68 | 2400.04 | 1468.945 | -2252.079 | 3.818723
4188 | 2 | 9 | 366789.68 | 2460.04 | 1506.502 | -2254.978 | 3.81384
4189 | 2 | 9 | 366849.68 | 2520.04 | 1544.108 | -2257.801 | 3.808652
4190 | 2 | 9 | 366909.68 | 2580.04 | 1581.763 | -2260.7 | 3.804074
4191 | 2 | 9 | 366969.68 | 2640.04 | 1619.468 | -2263.752 | 3.798886
4192 | 2 | 9 | 367029.68 | 2700.04 | 1657.221 | -2266.728 | 3.794003
4193 | 2 | 9 | 367089.68 | 2760.04 | 1695.023 | -2269.627 | 3.789425
4194 | 2 | 9 | 367149.68 | 2820.04 | 1732.872 | -2272.297 | 3.784848
4195 | 2 | 9 | 367209.68 | 2880.04 | 1770.767 | -2274.968 | 3.78027
4196 | 2 | 9 | 367269.68 | 2940.04 | 1808.707 | -2277.867 | 3.775387
4197 | 2 | 9 | 367329.68 | 3000.04 | 1846.69 | -2280.232 | 3.77142
4198 | 2 | 9 | 367389.68 | 3060.04 | 1884.715 | -2282.75 | 3.767147
4199 | 2 | 9 | 367449.68 | 3120.04 | 1922.779 | -2285.344 | 3.76318
4200 | 2 | 9 | 367509.68 | 3180.04 | 1960.884 | -2287.251 | 3.759823
4201 | 2 | 9 | 367569.68 | 3240.04 | 1999.025 | -2289.464 | 3.756161
4202 | 2 | 9 | 367629.68 | 3300.04 | 2037.203 | -2291.829 | 3.752193
4203 | 2 | 9 | 367689.68 | 3360.04 | 2075.416 | -2293.812 | 3.748836
4204 | 2 | 9 | 367749.68 | 3420.04 | 2113.667 | -2296.178 | 3.74548
4205 | 2 | 9 | 367809.68 | 3480.04 | 2151.953 | -2298.161 | 3.741817
4206 | 2 | 9 | 367869.68 | 3540.04 | 2190.276 | -2300.679 | 3.738155
4207 | 2 | 9 | 367929.68 | 3600.04 | 2228.633 | -2302.434 | 3.735103
4208 | 2 | 9 | 367989.68 | 3660.04 | 2267.027 | -2304.723 | 3.731441
4209 | 2 | 9 | 368049.68 | 3720.04 | 2305.455 | -2306.325 | 3.728389
4210 | 2 | 9 | 368109.68 | 3780.04 | 2343.918 | -2308.69 | 3.724727
4211 | 2 | 9 | 368169.68 | 3840.04 | 2382.415 | -2310.903 | 3.72137
4212 | 2 | 9 | 368229.68 | 3900.04 | 2420.946 | -2312.886 | 3.718013
4213 | 2 | 9 | 368289.68 | 3960.04 | 2459.512 | -2315.023 | 3.714961
4214 | 2 | 9 | 368349.68 | 4020.04 | 2498.112 | -2317.159 | 3.711299
4215 | 2 | 9 | 368409.68 | 4080.04 | 2536.748 | -2319.295 | 3.707942
4216 | 2 | 9 | 368469.68 | 4140.04 | 2575.417 | -2320.974 | 3.705196
4217 | 2 | 9 | 368529.68 | 4200.04 | 2614.123 | -2323.186 | 3.701839
4218 | 2 | 9 | 368589.68 | 4260.04 | 2652.863 | -2325.322 | 3.698177
4219 | 2 | 9 | 368649.68 | 4320.04 | 2691.64 | -2327.916 | 3.694209
4220 | 2 | 9 | 368709.68 | 4380.04 | 2730.455 | -2330.358 | 3.690852
4221 | 2 | 9 | 368769.68 | 4440.04 | 2769.31 | -2332.341 | 3.68719
4222 | 2 | 9 | 368829.68 | 4500.04 | 2808.203 | -2334.783 | 3.683528
4223 | 2 | 9 | 368889.68 | 4560.04 | 2847.138 | -2337.377 | 3.679255
4224 | 2 | 9 | 368949.68 | 4620.04 | 2886.114 | -2339.742 | 3.675288
4225 | 2 | 9 | 369009.68 | 4680.04 | 2925.134 | -2342.489 | 3.671321
4226 | 2 | 9 | 369069.68 | 4740.04 | 2964.196 | -2345.312 | 3.667048
4227 | 2 | 9 | 369129.68 | 4800.04 | 3003.304 | -2348.058 | 3.66247
4228 | 2 | 9 | 369189.68 | 4860.04 | 3042.456 | -2350.5 | 3.658503
4229 | 2 | 9 | 369249.68 | 4920.04 | 3081.655 | -2353.399 | 3.654231
4230 | 2 | 9 | 369309.68 | 4980.04 | 3120.904 | -2356.374 | 3.649653
4231 | 2 | 9 | 369369.68 | 5040.04 | 3160.204 | -2359.655 | 3.644465
4232 | 2 | 9 | 369429.68 | 5100.04 | 3199.559 | -2362.936 | 3.639277
4233 | 2 | 9 | 369489.68 | 5160.04 | 3238.972 | -2366.674 | 3.633783
4234 | 2 | 9 | 369549.68 | 5220.04 | 3278.447 | -2370.26 | 3.627985
4235 | 2 | 9 | 369609.68 | 5280.04 | 3317.985 | -2374.456 | 3.621881
4236 | 2 | 9 | 369669.68 | 5340.04 | 3357.593 | -2378.729 | 3.615167
4237 | 2 | 9 | 369729.68 | 5400.04 | 3397.276 | -2383.536 | 3.608148
4238 | 2 | 9 | 369789.68 | 5460.04 | 3437.038 | -2388.113 | 3.601434
4239 | 2 | 9 | 369849.68 | 5520.04 | 3476.886 | -2393.378 | 3.592889
4240 | 2 | 9 | 369909.68 | 5580.04 | 3516.826 | -2399.1 | 3.584344
4241 | 2 | 9 | 369969.68 | 5640.04 | 3556.863 | -2405.432 | 3.575189
4242 | 2 | 9 | 370029.68 | 5700.04 | 3597.005 | -2411.688 | 3.566033
4243 | 2 | 9 | 370089.68 | 5760.04 | 3637.258 | -2418.86 | 3.555352
4245 | 2 | 9 | 370209.68 | 5880.04 | 3718.127 | -2433.661 | 3.533684
4246 | 2 | 9 | 370269.68 | 5940.04 | 3758.756 | -2441.52 | 3.522087
4247 | 2 | 9 | 370329.64 | 6000 | 3799.495 | -2450.599 | 3.509575
4248 | 2 | 10 | 370329.66 | 0.02 | 0.01093648 | -1981.842 | 3.533379
4249 | 2 | 10 | 370389.66 | 60.02 | 33.02234 | -1982.223 | 3.531243
4250 | 2 | 10 | 370449.66 | 120.02 | 66.0973 | -1987.03 | 3.522698
4251 | 2 | 10 | 370509.66 | 180.02 | 99.25596 | -1992.294 | 3.513542
4252 | 2 | 10 | 370569.66 | 240.02 | 132.5059 | -1997.787 | 3.503777
4253 | 2 | 10 | 370629.66 | 300.02 | 165.8499 | -2003.433 | 3.493706
4254 | 2 | 10 | 370689.66 | 360.02 | 199.2899 | -2009.384 | 3.48394
4255 | 2 | 10 | 370749.66 | 420.02 | 232.8289 | -2015.412 | 3.473259
4256 | 2 | 10 | 370809.66 | 480.02 | 266.4675 | -2020.905 | 3.463493
4257 | 2 | 10 | 370869.66 | 540.02 | 300.2048 | -2027.466 | 3.452811
4258 | 2 | 10 | 370929.66 | 600.02 | 334.0413 | -2033.112 | 3.443046
4259 | 2 | 10 | 370989.66 | 660.02 | 367.9758 | -2038.911 | 3.432975
4260 | 2 | 10 | 371049.66 | 720.02 | 402.0059 | -2044.175 | 3.423819
4261 | 2 | 10 | 371109.66 | 780.02 | 436.1299 | -2050.507 | 3.413748
4262 | 2 | 10 | 371169.66 | 840.02 | 470.3445 | -2055.695 | 3.405203
4263 | 2 | 10 | 371229.66 | 900.02 | 504.6451 | -2060.426 | 3.397269
4264 | 2 | 10 | 371289.66 | 960.02 | 539.029 | -2065.537 | 3.388418
4265 | 2 | 10 | 371349.66 | 1020.02 | 573.4934 | -2070.268 | 3.381094
4266 | 2 | 10 | 371409.66 | 1080.02 | 608.0373 | -2075.074 | 3.373465
4267 | 2 | 10 | 371469.66 | 1140.02 | 642.6623 | -2079.805 | 3.365225
4268 | 2 | 10 | 371529.66 | 1200.02 | 677.3719 | -2084.84 | 3.35729
4269 | 2 | 10 | 371589.66 | 1260.02 | 712.1716 | -2090.867 | 3.347524
4270 | 2 | 10 | 371649.66 | 1320.02 | 747.0688 | -2096.895 | 3.337758
4271 | 2 | 10 | 371709.66 | 1380.02 | 782.0709 | -2103.38 | 3.327687
4272 | 2 | 10 | 371769.66 | 1440.02 | 817.1931 | -2111.238 | 3.31548
4273 | 2 | 10 | 371829.66 | 1500.02 | 852.4535 | -2120.089 | 3.301442
4274 | 2 | 10 | 371889.66 | 1560.02 | 887.8762 | -2130.922 | 3.284657
4275 | 2 | 10 | 371949.66 | 1620.02 | 923.4971 | -2144.045 | 3.26482
4276 | 2 | 10 | 372009.66 | 1680.02 | 959.3673 | -2161.135 | 3.23888
4277 | 2 | 10 | 372069.66 | 1740.02 | 995.556 | -2182.574 | 3.207141
4278 | 2 | 10 | 372129.66 | 1800.02 | 1032.162 | -2211.185 | 3.165332
4279 | 2 | 10 | 372189.66 | 1860.02 | 1069.326 | -2250.706 | 3.110094
4280 | 2 | 10 | 372249.66 | 1920.02 | 1107.275 | -2307.012 | 3.034104
4281 | 2 | 10 | 372270.52 | 1940.88 | 1120.717 | -2332.952 | 2.999924
4282 | 2 | 12 | 372270.53 | 0.01 | 0 | 0 | 3.130236
4283 | 2 | 12 | 374070.52 | 1800 | 0 | 0 | 3.311818
4284 | 2 | 13 | 374070.66 | 0.14 | 0.04465638 | 2161.975 | 3.448234
4285 | 2 | 13 | 374130.66 | 60.14 | 35.48483 | 2107.805 | 3.5346
4286 | 2 | 13 | 374190.66 | 120.14 | 70.38966 | 2082.246 | 3.577935
4287 | 2 | 13 | 374250.66 | 180.14 | 104.9244 | 2062.562 | 3.61181
4288 | 2 | 13 | 374310.66 | 240.14 | 139.1722 | 2047.761 | 3.637751
4289 | 2 | 13 | 374370.66 | 300.14 | 173.224 | 2039.368 | 3.65301
4290 | 2 | 13 | 374430.66 | 360.14 | 207.1778 | 2035.63 | 3.659724
4291 | 2 | 13 | 374490.66 | 420.14 | 241.0811 | 2032.807 | 3.664912
4292 | 2 | 13 | 374550.66 | 480.14 | 274.9422 | 2030.442 | 3.668879
4293 | 2 | 13 | 374610.66 | 540.14 | 308.761 | 2027.848 | 3.673762
4294 | 2 | 13 | 374670.66 | 600.14 | 342.5342 | 2024.872 | 3.67895
4295 | 2 | 13 | 374730.66 | 660.14 | 376.2581 | 2021.973 | 3.684443
4296 | 2 | 13 | 374790.66 | 720.14 | 409.9311 | 2018.616 | 3.690242
4297 | 2 | 13 | 374850.66 | 780.14 | 443.5497 | 2015.64 | 3.696345
4298 | 2 | 13 | 374910.66 | 840.14 | 477.1119 | 2011.826 | 3.703059
4299 | 2 | 13 | 374970.66 | 900.14 | 510.6133 | 2008.087 | 3.709773
4300 | 2 | 13 | 375030.66 | 960.14 | 544.0504 | 2004.044 | 3.717403
4301 | 2 | 13 | 375090.66 | 1020.14 | 577.4195 | 2000.153 | 3.724727
4302 | 2 | 13 | 375150.66 | 1080.14 | 610.7178 | 1995.422 | 3.733272
4303 | 2 | 13 | 375210.66 | 1140.14 | 643.9423 | 1990.997 | 3.741817
4304 | 2 | 13 | 375270.66 | 1200.14 | 677.0923 | 1986.572 | 3.749752
4305 | 2 | 13 | 375330.66 | 1260.14 | 710.165 | 1982.223 | 3.758297
4306 | 2 | 13 | 375390.66 | 1320.14 | 743.1604 | 1977.493 | 3.767453
4307 | 2 | 13 | 375450.66 | 1380.14 | 776.077 | 1972.686 | 3.776608
4308 | 2 | 13 | 375510.66 | 1440.14 | 808.9138 | 1967.88 | 3.785763
4309 | 2 | 13 | 375570.66 | 1500.14 | 841.6704 | 1962.844 | 3.795224
4310 | 2 | 13 | 375630.66 | 1560.14 | 874.3452 | 1958.19 | 3.804685
4311 | 2 | 13 | 375690.66 | 1620.14 | 906.9373 | 1953.231 | 3.81445
4312 | 2 | 13 | 375750.66 | 1680.14 | 939.4463 | 1948.272 | 3.824216
4313 | 2 | 13 | 375810.66 | 1740.14 | 971.8742 | 1943.465 | 3.833371
4314 | 2 | 13 | 375870.66 | 1800.14 | 1004.223 | 1938.735 | 3.842832
4315 | 2 | 13 | 375930.66 | 1860.14 | 1036.493 | 1933.928 | 3.852293
4316 | 2 | 13 | 375990.66 | 1920.14 | 1068.689 | 1929.503 | 3.861143
4317 | 2 | 13 | 376050.66 | 1980.14 | 1100.811 | 1925.154 | 3.869688
4318 | 2 | 13 | 376110.66 | 2040.14 | 1132.864 | 1921.035 | 3.877928
4319 | 2 | 13 | 376170.66 | 2100.14 | 1164.851 | 1917.067 | 3.885557
4320 | 2 | 13 | 376230.66 | 2160.14 | 1196.775 | 1913.558 | 3.893187
4321 | 2 | 13 | 376290.66 | 2220.14 | 1228.638 | 1910.353 | 3.900206
4322 | 2 | 13 | 376350.66 | 2280.14 | 1260.446 | 1906.691 | 3.907225
4323 | 2 | 13 | 376410.66 | 2340.14 | 1292.202 | 1903.792 | 3.913329
4324 | 2 | 13 | 376470.66 | 2400.14 | 1323.909 | 1901.122 | 3.918517
4325 | 2 | 13 | 376530.66 | 2460.14 | 1355.571 | 1898.451 | 3.92401
4326 | 2 | 13 | 376590.66 | 2520.14 | 1387.193 | 1896.162 | 3.928893
4327 | 2 | 13 | 376650.66 | 2580.14 | 1418.775 | 1893.95 | 3.933776
4328 | 2 | 13 | 376710.66 | 2640.14 | 1450.321 | 1891.737 | 3.938354
4329 | 2 | 13 | 376770.66 | 2700.14 | 1481.834 | 1889.754 | 3.942321
4330 | 2 | 13 | 376830.66 | 2760.14 | 1513.314 | 1888.151 | 3.945678
4331 | 2 | 13 | 376890.66 | 2820.14 | 1544.765 | 1886.091 | 3.949645
4332 | 2 | 13 | 376950.66 | 2880.14 | 1576.187 | 1884.26 | 3.953307
4333 | 2 | 13 | 377010.66 | 2940.14 | 1607.582 | 1882.811 | 3.956664
4334 | 2 | 13 | 377070.66 | 3000.14 | 1638.949 | 1881.285 | 3.960021
4335 | 2 | 13 | 377130.66 | 3060.14 | 1670.293 | 1879.683 | 3.963073
4336 | 2 | 13 | 377190.66 | 3120.14 | 1701.611 | 1878.157 | 3.96643
4337 | 2 | 13 | 377250.66 | 3180.14 | 1732.904 | 1876.936 | 3.969177
4338 | 2 | 13 | 377310.66 | 3240.14 | 1764.175 | 1875.715 | 3.971618
4339 | 2 | 13 | 377370.66 | 3300.14 | 1795.421 | 1874.113 | 3.974975
4340 | 2 | 13 | 377430.66 | 3360.14 | 1826.645 | 1872.892 | 3.977722
4341 | 2 | 13 | 377490.66 | 3420.14 | 1857.847 | 1871.443 | 3.980774
4342 | 2 | 13 | 377550.66 | 3480.14 | 1889.027 | 1870.146 | 3.98352
4343 | 2 | 13 | 377610.66 | 3540.14 | 1920.185 | 1868.772 | 3.985962
4344 | 2 | 13 | 377670.66 | 3600.14 | 1951.321 | 1867.475 | 3.989319
4345 | 2 | 13 | 377730.66 | 3660.14 | 1982.437 | 1866.178 | 3.99176
4346 | 2 | 13 | 377790.66 | 3720.14 | 2013.533 | 1865.034 | 3.994507
4347 | 2 | 13 | 377850.66 | 3780.14 | 2044.608 | 1863.966 | 3.996948
4348 | 2 | 13 | 377910.66 | 3840.14 | 2075.662 | 1862.745 | 3.99939
4349 | 2 | 13 | 377970.66 | 3900.14 | 2106.697 | 1861.524 | 4.002136
4350 | 2 | 13 | 378030.66 | 3960.14 | 2137.709 | 1860.075 | 4.004578
4351 | 2 | 13 | 378090.66 | 4020.14 | 2168.702 | 1859.007 | 4.007324
4352 | 2 | 13 | 378150.66 | 4080.14 | 2199.674 | 1857.71 | 4.010071
4353 | 2 | 13 | 378210.66 | 4140.14 | 2230.624 | 1856.26 | 4.013123
4354 | 2 | 13 | 378270.66 | 4200.14 | 2261.553 | 1855.116 | 4.015869
4355 | 2 | 13 | 378330.66 | 4260.14 | 2292.461 | 1853.513 | 4.018921
4356 | 2 | 13 | 378390.66 | 4320.14 | 2323.346 | 1852.445 | 4.021363
4357 | 2 | 13 | 378450.66 | 4380.14 | 2354.211 | 1851.225 | 4.024414
4358 | 2 | 13 | 378510.66 | 4440.14 | 2385.053 | 1849.928 | 4.027161
4359 | 2 | 13 | 378570.66 | 4500.14 | 2415.873 | 1848.478 | 4.030213
4360 | 2 | 13 | 378630.66 | 4560.14 | 2446.671 | 1847.028 | 4.033265
4361 | 2 | 13 | 378690.66 | 4620.14 | 2477.446 | 1845.884 | 4.036011
4362 | 2 | 13 | 378750.66 | 4680.14 | 2508.198 | 1844.663 | 4.038453
4363 | 2 | 13 | 378810.66 | 4740.14 | 2538.927 | 1843.137 | 4.04181
4364 | 2 | 13 | 378870.66 | 4800.14 | 2569.632 | 1841.764 | 4.045472
4365 | 2 | 13 | 378930.66 | 4860.14 | 2600.312 | 1839.857 | 4.049134
4366 | 2 | 13 | 378990.66 | 4920.14 | 2630.967 | 1838.636 | 4.051881
4367 | 2 | 13 | 379050.66 | 4980.14 | 2661.598 | 1837.11 | 4.055238
4368 | 2 | 13 | 379110.66 | 5040.14 | 2692.203 | 1835.584 | 4.058595
4369 | 2 | 13 | 379170.66 | 5100.14 | 2722.782 | 1833.982 | 4.061952
4370 | 2 | 13 | 379230.66 | 5160.14 | 2753.335 | 1832.532 | 4.065309
4371 | 2 | 13 | 379290.66 | 5220.14 | 2783.862 | 1830.777 | 4.068666
4372 | 2 | 13 | 379350.66 | 5280.14 | 2814.361 | 1829.099 | 4.072633
4373 | 2 | 13 | 379410.66 | 5340.14 | 2844.833 | 1827.344 | 4.0766
4374 | 2 | 13 | 379470.66 | 5400.14 | 2875.275 | 1825.437 | 4.080568
4375 | 2 | 13 | 379530.66 | 5460.14 | 2905.69 | 1824.063 | 4.08423
4376 | 2 | 13 | 379590.66 | 5520.14 | 2936.074 | 1822.232 | 4.088197
4377 | 2 | 13 | 379650.66 | 5580.14 | 2966.43 | 1820.325 | 4.092164
4378 | 2 | 13 | 379710.66 | 5640.14 | 2996.754 | 1818.647 | 4.096437
4379 | 2 | 13 | 379770.66 | 5700.14 | 3027.048 | 1816.663 | 4.10071
4380 | 2 | 13 | 379830.66 | 5760.14 | 3057.311 | 1814.755 | 4.104677
4381 | 2 | 13 | 379890.66 | 5820.14 | 3087.543 | 1813.001 | 4.108949
4382 | 2 | 13 | 379950.66 | 5880.14 | 3117.745 | 1811.322 | 4.112917
4383 | 2 | 13 | 380010.66 | 5940.14 | 3147.918 | 1809.339 | 4.117189
4384 | 2 | 13 | 380070.66 | 6000.14 | 3178.062 | 1807.736 | 4.120851
4385 | 2 | 13 | 380130.66 | 6060.14 | 3208.179 | 1806.287 | 4.124514
4386 | 2 | 13 | 380190.66 | 6120.14 | 3238.27 | 1804.837 | 4.127565
4387 | 2 | 13 | 380250.66 | 6180.14 | 3268.337 | 1803.464 | 4.131228
4388 | 2 | 13 | 380310.66 | 6240.14 | 3298.38 | 1802.014 | 4.133974
4389 | 2 | 13 | 380370.66 | 6300.14 | 3328.403 | 1800.87 | 4.137026
4390 | 2 | 13 | 380430.66 | 6360.14 | 3358.405 | 1799.496 | 4.139773
4391 | 2 | 13 | 380490.66 | 6420.14 | 3388.39 | 1798.581 | 4.141909
4392 | 2 | 13 | 380550.66 | 6480.14 | 3418.358 | 1797.436 | 4.144656
4393 | 2 | 13 | 380610.66 | 6540.14 | 3448.31 | 1796.597 | 4.146792
4394 | 2 | 13 | 380670.66 | 6600.14 | 3478.247 | 1795.682 | 4.148623
4395 | 2 | 13 | 380730.66 | 6660.14 | 3508.17 | 1795.148 | 4.150149
4396 | 2 | 13 | 380790.66 | 6720.14 | 3538.08 | 1794.003 | 4.152285
4397 | 2 | 13 | 380850.66 | 6780.14 | 3567.976 | 1793.393 | 4.154421
4398 | 2 | 13 | 380910.66 | 6840.14 | 3597.86 | 1792.554 | 4.155947
4399 | 2 | 13 | 380970.66 | 6900.14 | 3627.733 | 1792.096 | 4.157168
4400 | 2 | 13 | 381030.66 | 6960.14 | 3657.594 | 1791.409 | 4.158694
4401 | 2 | 13 | 381090.66 | 7020.14 | 3687.445 | 1790.57 | 4.160525
4402 | 2 | 13 | 381150.66 | 7080.14 | 3717.282 | 1789.883 | 4.162356
4403 | 2 | 13 | 381210.66 | 7140.14 | 3747.109 | 1789.349 | 4.163577
4404 | 2 | 13 | 381270.52 | 7200 | 3776.855 | 1788.739 | 4.164797
4405 | 2 | 14 | 381270.54 | 0.02 | 0.004420030009 | 789.7307 | 4.120851
4406 | 2 | 14 | 381330.54 | 60.02 | 13.22003 | 793.698 | 4.106813
4407 | 2 | 14 | 381390.54 | 120.02 | 26.45425 | 794.2321 | 4.104067
4408 | 2 | 14 | 381450.54 | 180.02 | 39.69386 | 794.3084 | 4.102846
4409 | 2 | 14 | 381510.54 | 240.02 | 52.93501 | 794.461 | 4.102846
4410 | 2 | 14 | 381570.54 | 300.02 | 66.17659 | 794.3847 | 4.102846
4411 | 2 | 14 | 381630.54 | 360.02 | 79.41785 | 794.3847 | 4.102846
4412 | 2 | 14 | 381690.54 | 420.02 | 92.65854 | 794.3084 | 4.103456
4413 | 2 | 14 | 381750.54 | 480.02 | 105.8982 | 794.3084 | 4.103761
4414 | 2 | 14 | 381810.54 | 540.02 | 119.1364 | 794.2321 | 4.104372
4415 | 2 | 14 | 381870.54 | 600.02 | 132.3731 | 794.2321 | 4.104677
4416 | 2 | 14 | 381930.54 | 660.02 | 145.6081 | 794.0795 | 4.104982
4417 | 2 | 14 | 381990.54 | 720.02 | 158.8415 | 794.0032 | 4.105592
4418 | 2 | 14 | 382050.54 | 780.02 | 172.0735 | 793.7743 | 4.106508
4419 | 2 | 14 | 382110.54 | 840.02 | 185.3036 | 793.8506 | 4.106813
4420 | 2 | 14 | 382170.54 | 900.02 | 198.5317 | 793.7743 | 4.107118
4421 | 2 | 14 | 382230.54 | 960.02 | 211.7576 | 793.5454 | 4.107729
4422 | 2 | 14 | 382290.54 | 1020.02 | 224.9816 | 793.3928 | 4.108644
4423 | 2 | 14 | 382350.54 | 1080.02 | 238.2038 | 793.3165 | 4.108949
4424 | 2 | 14 | 382410.54 | 1140.02 | 251.4237 | 793.0114 | 4.11017
4425 | 2 | 14 | 382470.54 | 1200.02 | 264.6417 | 792.9351 | 4.110475
4426 | 2 | 14 | 382530.54 | 1260.02 | 277.8575 | 792.8588 | 4.111696
4427 | 2 | 14 | 382590.54 | 1320.02 | 291.071 | 792.5536 | 4.112001
4428 | 2 | 14 | 382650.54 | 1380.02 | 304.2824 | 792.6299 | 4.112612
4429 | 2 | 14 | 382710.54 | 1440.02 | 317.4914 | 792.3247 | 4.113222
4430 | 2 | 14 | 382770.54 | 1500.02 | 330.6977 | 792.3247 | 4.114137
4431 | 2 | 14 | 382830.54 | 1560.02 | 343.9016 | 792.1721 | 4.115663
4432 | 2 | 14 | 382890.54 | 1620.02 | 357.1021 | 791.8669 | 4.116274
4433 | 2 | 14 | 382950.54 | 1680.02 | 370.3003 | 791.7906 | 4.117189
4434 | 2 | 14 | 383010.54 | 1740.02 | 383.4956 | 791.6381 | 4.117494
4435 | 2 | 14 | 383070.54 | 1800.02 | 396.6882 | 791.4855 | 4.118715
4436 | 2 | 14 | 383130.54 | 1860.02 | 409.8781 | 791.1803 | 4.119936
4437 | 2 | 14 | 383190.54 | 1920.02 | 423.0652 | 791.1803 | 4.120241
4438 | 2 | 14 | 383250.54 | 1980.02 | 436.2492 | 790.7988 | 4.121157
4439 | 2 | 14 | 383310.54 | 2040.02 | 449.43 | 790.7225 | 4.122988
4440 | 2 | 14 | 383370.54 | 2100.02 | 462.6073 | 790.4936 | 4.123598
4441 | 2 | 14 | 383430.54 | 2160.02 | 475.7814 | 790.1884 | 4.124514
4442 | 2 | 14 | 383490.54 | 2220.02 | 488.9517 | 790.0359 | 4.125429
4443 | 2 | 14 | 383550.54 | 2280.02 | 502.1183 | 789.807 | 4.12726
4444 | 2 | 14 | 383610.54 | 2340.02 | 515.2817 | 789.807 | 4.127565
4445 | 2 | 14 | 383670.54 | 2400.02 | 528.4415 | 789.5018 | 4.129091
4446 | 2 | 14 | 383730.54 | 2460.02 | 541.597 | 789.4255 | 4.130007
4447 | 2 | 14 | 383790.54 | 2520.02 | 554.7478 | 788.9677 | 4.132143
4448 | 2 | 14 | 383850.54 | 2580.02 | 567.8945 | 788.6625 | 4.133059
4449 | 2 | 14 | 383910.54 | 2640.02 | 581.0372 | 788.51 | 4.134585
4450 | 2 | 14 | 383970.54 | 2700.02 | 594.1754 | 788.1285 | 4.136416
4451 | 2 | 14 | 384030.54 | 2760.02 | 607.3088 | 787.8233 | 4.137636
4452 | 2 | 14 | 384090.54 | 2820.02 | 620.437 | 787.5944 | 4.139467
4453 | 2 | 14 | 384150.54 | 2880.02 | 633.5606 | 787.2892 | 4.140383
4454 | 2 | 14 | 384210.54 | 2940.02 | 646.6794 | 787.1366 | 4.141909
4455 | 2 | 14 | 384270.54 | 3000.02 | 659.7931 | 786.6789 | 4.14374
4456 | 2 | 14 | 384330.54 | 3060.02 | 672.9015 | 786.45 | 4.144961
4457 | 2 | 14 | 384390.54 | 3120.02 | 686.0037 | 785.9922 | 4.147402
4458 | 2 | 14 | 384450.54 | 3180.02 | 699.1007 | 785.687 | 4.148928
4459 | 2 | 14 | 384510.54 | 3240.02 | 712.1919 | 785.2293 | 4.151064
4460 | 2 | 14 | 384570.54 | 3300.02 | 725.2767 | 784.8478 | 4.153201
4461 | 2 | 14 | 384630.54 | 3360.02 | 738.3546 | 784.6189 | 4.155032
4462 | 2 | 14 | 384690.54 | 3420.02 | 751.4264 | 784.0848 | 4.157168
4463 | 2 | 14 | 384750.54 | 3480.02 | 764.4917 | 783.7797 | 4.159304
4464 | 2 | 14 | 384810.54 | 3540.02 | 777.5494 | 783.1693 | 4.162051
4465 | 2 | 14 | 384870.54 | 3600.02 | 790.5995 | 782.9404 | 4.164187
4466 | 2 | 14 | 384930.54 | 3660.02 | 803.6424 | 782.2538 | 4.166629
4467 | 2 | 14 | 384990.54 | 3720.02 | 816.6767 | 781.9486 | 4.16907
4468 | 2 | 14 | 385050.54 | 3780.02 | 829.7028 | 781.3382 | 4.172122
4469 | 2 | 14 | 385110.54 | 3840.02 | 842.7206 | 780.7279 | 4.174563
4470 | 2 | 14 | 385170.54 | 3900.02 | 855.7285 | 780.3464 | 4.17792
4471 | 2 | 14 | 385230.54 | 3960.02 | 868.7275 | 779.5834 | 4.180667
4472 | 2 | 14 | 385290.54 | 4020.02 | 881.7166 | 779.0494 | 4.184024
4473 | 2 | 14 | 385350.54 | 4080.02 | 894.6956 | 778.5153 | 4.187381
4474 | 2 | 14 | 385410.54 | 4140.02 | 907.6648 | 777.8286 | 4.190433
4475 | 2 | 14 | 385470.54 | 4200.02 | 920.6229 | 777.142 | 4.1944
4476 | 2 | 14 | 385530.54 | 4260.02 | 933.5703 | 776.4553 | 4.197757
4477 | 2 | 14 | 385590.54 | 4320.02 | 946.3564 | 741.0544 | 4.199893
4478 | 2 | 14 | 385650.54 | 4380.02 | 958.265 | 688.2582 | 4.199893
4479 | 2 | 14 | 385710.54 | 4440.02 | 969.3597 | 642.7863 | 4.199588
4480 | 2 | 14 | 385770.54 | 4500.02 | 979.725 | 601.8158 | 4.199893
4481 | 2 | 14 | 385830.54 | 4560.02 | 989.4404 | 564.889 | 4.199893
4482 | 2 | 14 | 385890.54 | 4620.02 | 998.5716 | 530.6325 | 4.199588
4483 | 2 | 14 | 385950.54 | 4680.02 | 1007.149 | 499.0463 | 4.199588
4484 | 2 | 14 | 386010.54 | 4740.02 | 1015.225 | 469.5201 | 4.199893
4485 | 2 | 14 | 386070.54 | 4800.02 | 1022.827 | 441.6724 | 4.199893
4486 | 2 | 14 | 386130.54 | 4860.02 | 1029.982 | 416.8002 | 4.199893
4487 | 2 | 14 | 386190.54 | 4920.02 | 1036.715 | 391.7754 | 4.199588
4488 | 2 | 14 | 386250.54 | 4980.02 | 1043.056 | 369.6498 | 4.199893
4489 | 2 | 14 | 386310.54 | 5040.02 | 1049.038 | 348.3635 | 4.199588
4490 | 2 | 14 | 386370.54 | 5100.02 | 1054.674 | 328.603 | 4.199893
4491 | 2 | 14 | 386430.54 | 5160.02 | 1059.993 | 309.6818 | 4.199893
4492 | 2 | 14 | 386490.54 | 5220.02 | 1065.008 | 292.2103 | 4.199893
4493 | 2 | 14 | 386550.54 | 5280.02 | 1069.747 | 276.1883 | 4.199588
4494 | 2 | 14 | 386610.54 | 5340.02 | 1074.219 | 261.0056 | 4.199893
4495 | 2 | 14 | 386670.54 | 5400.02 | 1078.439 | 245.7465 | 4.199893
4496 | 2 | 14 | 386730.54 | 5460.02 | 1082.427 | 231.8608 | 4.199588
4497 | 2 | 14 | 386790.54 | 5520.02 | 1086.198 | 219.1958 | 4.199588
4498 | 2 | 14 | 386850.54 | 5580.02 | 1089.759 | 207.2175 | 4.199893
4499 | 2 | 14 | 386910.54 | 5640.02 | 1093.12 | 196.9177 | 4.199893
4500 | 2 | 14 | 386970.54 | 5700.02 | 1096.3 | 186.5415 | 4.200198
4501 | 2 | 14 | 387030.54 | 5760.02 | 1099.317 | 177.4624 | 4.199588
4502 | 2 | 14 | 387090.54 | 5820.02 | 1102.172 | 167.2389 | 4.199893
4503 | 2 | 14 | 387150.54 | 5880.02 | 1104.865 | 155.642 | 4.199588
4504 | 2 | 14 | 387210.54 | 5940.02 | 1107.416 | 149.5384 | 4.199588
4505 | 2 | 14 | 387270.54 | 6000.02 | 1109.842 | 141.8326 | 4.199893
4506 | 2 | 14 | 387330.54 | 6060.02 | 1112.145 | 136.1105 | 4.199588
4507 | 2 | 14 | 387390.54 | 6120.02 | 1114.333 | 128.8624 | 4.199893
4508 | 2 | 14 | 387450.54 | 6180.02 | 1116.417 | 121.004 | 4.199893
4509 | 2 | 14 | 387510.54 | 6240.02 | 1118.395 | 115.8923 | 4.199588
4510 | 2 | 14 | 387570.54 | 6300.02 | 1120.274 | 109.2546 | 4.199893
4511 | 2 | 14 | 387630.54 | 6360.02 | 1122.064 | 105.5161 | 4.199588
4512 | 2 | 14 | 387690.54 | 6420.02 | 1123.781 | 99.64141 | 4.199588
4513 | 2 | 14 | 387750.54 | 6480.02 | 1125.414 | 95.90295 | 4.199893
4514 | 2 | 14 | 387810.54 | 6540.02 | 1126.967 | 92.0119 | 4.199893
4515 | 2 | 14 | 387870.54 | 6600.02 | 1128.453 | 86.74754 | 4.199588
4516 | 2 | 14 | 387930.54 | 6660.02 | 1129.869 | 82.32242 | 4.199893
4517 | 2 | 14 | 387990.54 | 6720.02 | 1131.218 | 78.88914 | 4.199893
4518 | 2 | 14 | 388050.54 | 6780.02 | 1132.509 | 76.06622 | 4.199893
4519 | 2 | 14 | 388110.54 | 6840.02 | 1133.745 | 73.3196 | 4.199893
4520 | 2 | 14 | 388170.54 | 6900.02 | 1134.933 | 70.03891 | 4.199893
4521 | 2 | 14 | 388230.54 | 6960.02 | 1136.07 | 67.1397 | 4.199893
4522 | 2 | 14 | 388290.54 | 7020.02 | 1137.158 | 64.08789 | 4.200198
4523 | 2 | 14 | 388350.54 | 7080.02 | 1138.198 | 61.57015 | 4.199893
4524 | 2 | 14 | 388410.54 | 7140.02 | 1139.198 | 59.3576 | 4.199588
4525 | 2 | 14 | 388470.54 | 7200.02 | 1140.169 | 57.37392 | 4.199893
4526 | 2 | 14 | 388530.54 | 7260.02 | 1141.102 | 55.00877 | 4.199893
4527 | 2 | 14 | 388590.54 | 7320.02 | 1142.007 | 52.56733 | 4.199893
4528 | 2 | 14 | 388650.54 | 7380.02 | 1142.874 | 50.65995 | 4.199893
4529 | 2 | 14 | 388650.85 | 7380.33 | 1142.878 | 49.82071 | 4.199893
4530 | 2 | 15 | 388650.86 | 0.01 | 0 | 0 | 4.198062
4531 | 2 | 15 | 390450.85 | 1800 | 0 | 0 | 4.188602
4532 | 2 | 16 | 390450.89 | 0.04 | 0.02857718098 | -2606.928 | 4.065919
4533 | 2 | 16 | 390510.89 | 60.04 | 43.95623 | -2649.729 | 4.00061
4534 | 2 | 16 | 390570.89 | 120.04 | 88.26442 | -2666.285 | 3.975586
4535 | 2 | 16 | 390630.89 | 180.04 | 132.8062 | -2678.416 | 3.95758
4536 | 2 | 16 | 390690.89 | 240.04 | 177.532 | -2688.411 | 3.942931
4537 | 2 | 16 | 390750.89 | 300.04 | 222.4124 | -2697.108 | 3.930114
4538 | 2 | 16 | 390810.89 | 360.04 | 267.426 | -2704.585 | 3.919127
4539 | 2 | 16 | 390870.89 | 420.04 | 312.555 | -2710.842 | 3.909972
4540 | 2 | 16 | 390930.89 | 480.04 | 357.7847 | -2716.716 | 3.901732
4541 | 2 | 16 | 390990.89 | 540.04 | 403.1024 | -2721.447 | 3.894713
4542 | 2 | 16 | 391050.89 | 600.04 | 448.4966 | -2726.101 | 3.888609
4543 | 2 | 16 | 391110.89 | 660.04 | 493.9578 | -2729.305 | 3.883421
4544 | 2 | 16 | 391170.89 | 720.04 | 539.4784 | -2732.891 | 3.878843
4545 | 2 | 16 | 391230.89 | 780.04 | 585.0517 | -2735.943 | 3.874266
4546 | 2 | 16 | 391290.89 | 840.04 | 630.6751 | -2738.689 | 3.870298
4547 | 2 | 16 | 391350.89 | 900.04 | 676.3451 | -2741.665 | 3.866331
4548 | 2 | 16 | 391410.89 | 960.04 | 722.0608 | -2744.259 | 3.862669
4549 | 2 | 16 | 391470.89 | 1020.04 | 767.8217 | -2747.234 | 3.858396
4550 | 2 | 16 | 391530.89 | 1080.04 | 813.6289 | -2749.752 | 3.854429
4551 | 2 | 16 | 391590.89 | 1140.04 | 859.4844 | -2752.499 | 3.850767
4552 | 2 | 16 | 391650.89 | 1200.04 | 905.3881 | -2755.627 | 3.846799
4553 | 2 | 16 | 391710.89 | 1260.04 | 951.3452 | -2759.06 | 3.841917
4554 | 2 | 16 | 391770.89 | 1320.04 | 997.3574 | -2762.57 | 3.837034
4555 | 2 | 16 | 391830.89 | 1380.04 | 1043.427 | -2765.774 | 3.832761
4556 | 2 | 16 | 391890.89 | 1440.04 | 1089.558 | -2769.818 | 3.826963
4557 | 2 | 16 | 391950.89 | 1500.04 | 1135.75 | -2773.556 | 3.821775
4558 | 2 | 16 | 392010.89 | 1560.04 | 1182.007 | -2777.295 | 3.816587
4559 | 2 | 16 | 392070.89 | 1620.04 | 1228.333 | -2781.72 | 3.810788
4560 | 2 | 16 | 392130.89 | 1680.04 | 1274.729 | -2785.84 | 3.804685
4561 | 2 | 16 | 392190.89 | 1740.04 | 1321.199 | -2790.494 | 3.798581
4562 | 2 | 16 | 392250.89 | 1800.04 | 1367.742 | -2794.919 | 3.792477
4563 | 2 | 16 | 392310.89 | 1860.04 | 1414.358 | -2799.191 | 3.786984
4564 | 2 | 16 | 392370.89 | 1920.04 | 1461.049 | -2803.464 | 3.78088
4565 | 2 | 16 | 392430.89 | 1980.04 | 1507.813 | -2808.194 | 3.774777
4566 | 2 | 16 | 392490.89 | 2040.04 | 1554.649 | -2812.772 | 3.768673
4567 | 2 | 16 | 392550.89 | 2100.04 | 1601.558 | -2816.815 | 3.762875
4568 | 2 | 16 | 392610.89 | 2160.04 | 1648.539 | -2820.554 | 3.757687
4569 | 2 | 16 | 392670.89 | 2220.04 | 1695.59 | -2824.979 | 3.752193
4570 | 2 | 16 | 392730.89 | 2280.04 | 1742.71 | -2829.48 | 3.74609
4571 | 2 | 16 | 392790.89 | 2340.04 | 1789.9 | -2833.524 | 3.740902
4572 | 2 | 16 | 392850.89 | 2400.04 | 1837.158 | -2837.415 | 3.735714
4573 | 2 | 16 | 392910.89 | 2460.04 | 1884.481 | -2841.306 | 3.730526
4574 | 2 | 16 | 392970.89 | 2520.04 | 1931.867 | -2845.121 | 3.725643
4575 | 2 | 16 | 393030.89 | 2580.04 | 1979.317 | -2848.783 | 3.72076
4576 | 2 | 16 | 393090.89 | 2640.04 | 2026.829 | -2852.75 | 3.715572
4577 | 2 | 16 | 393150.89 | 2700.04 | 2074.4 | -2856.184 | 3.711299
4578 | 2 | 16 | 393210.89 | 2760.04 | 2122.029 | -2859.236 | 3.707027
4579 | 2 | 16 | 393270.89 | 2820.04 | 2169.714 | -2863.05 | 3.702449
4580 | 2 | 16 | 393330.89 | 2880.04 | 2217.455 | -2865.949 | 3.698482
4581 | 2 | 16 | 393390.89 | 2940.04 | 2265.252 | -2869.383 | 3.694209
4582 | 2 | 16 | 393450.89 | 3000.04 | 2313.105 | -2873.198 | 3.689021
4583 | 2 | 16 | 393510.89 | 3060.04 | 2361.015 | -2876.173 | 3.685359
4584 | 2 | 16 | 393570.89 | 3120.04 | 2408.981 | -2879.759 | 3.680781
4585 | 2 | 16 | 393630.89 | 3180.04 | 2457.006 | -2882.887 | 3.676509
4586 | 2 | 16 | 393690.89 | 3240.04 | 2505.088 | -2886.931 | 3.671626
4587 | 2 | 16 | 393750.89 | 3300.04 | 2553.229 | -2890.288 | 3.667048
4588 | 2 | 16 | 393810.89 | 3360.04 | 2601.433 | -2894.179 | 3.66247
4589 | 2 | 16 | 393870.89 | 3420.04 | 2649.697 | -2897.765 | 3.658198
4590 | 2 | 16 | 393930.89 | 3480.04 | 2698.025 | -2901.808 | 3.652705
4591 | 2 | 16 | 393990.89 | 3540.04 | 2746.419 | -2905.699 | 3.647822
4592 | 2 | 16 | 394050.89 | 3600.04 | 2794.881 | -2909.972 | 3.642634
4593 | 2 | 16 | 394110.89 | 3660.04 | 2843.414 | -2914.092 | 3.637446
4594 | 2 | 16 | 394170.89 | 3720.04 | 2892.021 | -2918.517 | 3.631952
4595 | 2 | 16 | 394230.89 | 3780.04 | 2940.703 | -2923.4 | 3.625544
4596 | 2 | 16 | 394290.89 | 3840.04 | 2989.463 | -2927.901 | 3.62005
4597 | 2 | 16 | 394350.89 | 3900.04 | 3038.304 | -2932.708 | 3.614252
4598 | 2 | 16 | 394410.89 | 3960.04 | 3087.229 | -2938.354 | 3.607538
4599 | 2 | 16 | 394470.89 | 4020.04 | 3136.244 | -2943.465 | 3.600519
4600 | 2 | 16 | 394530.89 | 4080.04 | 3185.355 | -2949.645 | 3.5935
4601 | 2 | 16 | 394590.89 | 4140.04 | 3234.566 | -2955.673 | 3.586481
4602 | 2 | 16 | 394650.89 | 4200.04 | 3283.884 | -2962.768 | 3.577935
4603 | 2 | 16 | 394710.89 | 4260.04 | 3333.319 | -2969.711 | 3.569085
4604 | 2 | 16 | 394770.89 | 4320.04 | 3382.878 | -2977.569 | 3.560235
4605 | 2 | 16 | 394830.89 | 4380.04 | 3432.571 | -2985.504 | 3.550469
4606 | 2 | 16 | 394890.89 | 4440.04 | 3482.408 | -2995.117 | 3.539178
4607 | 2 | 16 | 394950.89 | 4500.04 | 3532.401 | -3004.654 | 3.527886
4608 | 2 | 16 | 395010.89 | 4560.04 | 3582.562 | -3014.801 | 3.515679
4609 | 2 | 16 | 395070.89 | 4620.04 | 3632.903 | -3026.322 | 3.502556
4610 | 2 | 16 | 395130.89 | 4680.04 | 3683.432 | -3037.613 | 3.489738
4611 | 2 | 16 | 395190.89 | 4740.04 | 3734.162 | -3049.821 | 3.475395
4612 | 2 | 16 | 395250.89 | 4800.04 | 3785.101 | -3062.638 | 3.460746
4613 | 2 | 16 | 395310.89 | 4860.04 | 3836.257 | -3075.99 | 3.446098
4614 | 2 | 16 | 395370.89 | 4920.04 | 3887.635 | -3089.494 | 3.431144
4615 | 2 | 16 | 395430.89 | 4980.04 | 3939.239 | -3103.304 | 3.415885
4616 | 2 | 16 | 395490.89 | 5040.04 | 3991.073 | -3117.189 | 3.400626
4617 | 2 | 16 | 395550.89 | 5100.04 | 4043.135 | -3130.999 | 3.385672
4618 | 2 | 16 | 395610.89 | 5160.04 | 4095.426 | -3144.274 | 3.371023
4619 | 2 | 16 | 395670.89 | 5220.04 | 4147.944 | -3158.312 | 3.356374
4620 | 2 | 16 | 395730.89 | 5280.04 | 4200.687 | -3170.901 | 3.342641
4621 | 2 | 16 | 395790.89 | 5340.04 | 4253.651 | -3184.558 | 3.328908
4622 | 2 | 16 | 395850.89 | 5400.04 | 4306.838 | -3198.062 | 3.314565
4623 | 2 | 16 | 395910.89 | 5460.04 | 4360.255 | -3212.024 | 3.299916
4624 | 2 | 16 | 395970.89 | 5520.04 | 4413.908 | -3226.52 | 3.285267
4625 | 2 | 16 | 396030.89 | 5580.04 | 4467.814 | -3242.466 | 3.269093
4626 | 2 | 16 | 396090.89 | 5640.04 | 4522.004 | -3261.006 | 3.250477
4627 | 2 | 16 | 396150.89 | 5700.04 | 4576.522 | -3282.216 | 3.229114
4628 | 2 | 16 | 396210.89 | 5760.04 | 4631.434 | -3308.232 | 3.204089
4629 | 2 | 16 | 396270.89 | 5820.04 | 4686.845 | -3342.107 | 3.171435
4630 | 2 | 16 | 396330.89 | 5880.04 | 4742.914 | -3388.495 | 3.128099
4631 | 2 | 16 | 396390.89 | 5940.04 | 4799.917 | -3456.245 | 3.066453
4632 | 2 | 16 | 396436.29 | 5985.44 | 4843.959 | -3532.921 | 2.999924
4633 | 2 | 17 | 396436.3 | 0.01 | 0 | 0 | 3.194629
4634 | 2 | 17 | 398236.29 | 1800 | 0 | 0 | 3.403067
4635 | 2 | 18 | 398236.39 | 0.1 | 0.01977718 | 1568.322 | 3.497978
4636 | 2 | 18 | 398296.39 | 60.1 | 25.85971 | 1542 | 3.553521
4637 | 2 | 18 | 398356.39 | 120.1 | 51.4603 | 1530.556 | 3.580377
4638 | 2 | 18 | 398416.39 | 180.1 | 76.89461 | 1522.087 | 3.600214
4639 | 2 | 18 | 398476.39 | 240.1 | 102.2131 | 1516.67 | 3.612726
4640 | 2 | 18 | 398536.39 | 300.1 | 127.4667 | 1513.771 | 3.619745
4641 | 2 | 18 | 398596.39 | 360.1 | 152.6837 | 1512.093 | 3.623713
4642 | 2 | 18 | 398656.39 | 420.1 | 177.8742 | 1510.567 | 3.62768
4643 | 2 | 18 | 398716.39 | 480.1 | 203.0389 | 1509.194 | 3.631037
4644 | 2 | 18 | 398776.39 | 540.1 | 228.179 | 1507.515 | 3.634699
4645 | 2 | 18 | 398836.39 | 600.1 | 253.2928 | 1506.142 | 3.638361
4646 | 2 | 18 | 398896.39 | 660.1 | 278.3812 | 1504.463 | 3.642329
4647 | 2 | 18 | 398956.39 | 720.1 | 303.4415 | 1502.937 | 3.646296
4648 | 2 | 18 | 399016.39 | 780.1 | 328.4739 | 1501.03 | 3.650874
4649 | 2 | 18 | 399076.39 | 840.1 | 353.477 | 1499.351 | 3.654841
4650 | 2 | 18 | 399136.39 | 900.1 | 378.4494 | 1497.597 | 3.659113
4651 | 2 | 18 | 399196.39 | 960.1 | 403.3901 | 1495.46 | 3.664302
4652 | 2 | 18 | 399256.39 | 1020.1 | 428.297 | 1493.4 | 3.669184
4653 | 2 | 18 | 399316.39 | 1080.1 | 453.1695 | 1491.112 | 3.674983
4654 | 2 | 18 | 399376.39 | 1140.1 | 478.0045 | 1488.823 | 3.680781
4655 | 2 | 18 | 399436.39 | 1200.1 | 502.8006 | 1486.61 | 3.685664
4656 | 2 | 18 | 399496.39 | 1260.1 | 527.5558 | 1484.245 | 3.692378
4657 | 2 | 18 | 399556.39 | 1320.1 | 552.2697 | 1481.727 | 3.698482
4658 | 2 | 18 | 399616.39 | 1380.1 | 576.9415 | 1479.133 | 3.705196
4659 | 2 | 18 | 399676.39 | 1440.1 | 601.5709 | 1476.31 | 3.711604
4660 | 2 | 18 | 399736.39 | 1500.1 | 626.1575 | 1473.793 | 3.718013
4661 | 2 | 18 | 399796.39 | 1560.1 | 650.7 | 1471.199 | 3.724727
4662 | 2 | 18 | 399856.39 | 1620.1 | 675.1983 | 1468.757 | 3.731136
4663 | 2 | 18 | 399916.39 | 1680.1 | 699.6513 | 1465.934 | 3.73846
4664 | 2 | 18 | 399976.39 | 1740.1 | 724.059 | 1463.188 | 3.745174
4665 | 2 | 18 | 400036.39 | 1800.1 | 748.4209 | 1460.288 | 3.752499
4666 | 2 | 18 | 400096.39 | 1860.1 | 772.7354 | 1457.542 | 3.759823
4667 | 2 | 18 | 400156.39 | 1920.1 | 797.0023 | 1454.719 | 3.767147
4668 | 2 | 18 | 400216.39 | 1980.1 | 821.2206 | 1451.667 | 3.774777
4669 | 2 | 18 | 400276.39 | 2040.1 | 845.3901 | 1448.692 | 3.782406
4670 | 2 | 18 | 400336.39 | 2100.1 | 869.5105 | 1445.869 | 3.790036
4671 | 2 | 18 | 400396.39 | 2160.1 | 893.5823 | 1442.741 | 3.797971
4672 | 2 | 18 | 400456.39 | 2220.1 | 917.6066 | 1439.918 | 3.805295
4673 | 2 | 18 | 400516.39 | 2280.1 | 941.5841 | 1437.324 | 3.812314
4674 | 2 | 18 | 400576.39 | 2340.1 | 965.5161 | 1434.577 | 3.819638
4675 | 2 | 18 | 400636.39 | 2400.1 | 989.4041 | 1431.907 | 3.826658
4676 | 2 | 18 | 400696.39 | 2460.1 | 1013.25 | 1429.389 | 3.833371
4677 | 2 | 18 | 400756.39 | 2520.1 | 1037.054 | 1427.024 | 3.83978
4678 | 2 | 18 | 400816.39 | 2580.1 | 1060.818 | 1424.582 | 3.846189
4679 | 2 | 18 | 400876.39 | 2640.1 | 1084.543 | 1422.37 | 3.852598
4680 | 2 | 18 | 400936.39 | 2700.1 | 1108.23 | 1420.233 | 3.858396
4681 | 2 | 18 | 400996.39 | 2760.1 | 1131.881 | 1418.021 | 3.864195
4682 | 2 | 18 | 401056.39 | 2820.1 | 1155.499 | 1416.266 | 3.869383
4683 | 2 | 18 | 401116.39 | 2880.1 | 1179.086 | 1414.282 | 3.874876
4684 | 2 | 18 | 401176.39 | 2940.1 | 1202.642 | 1412.604 | 3.879149
4685 | 2 | 18 | 401236.39 | 3000.1 | 1226.17 | 1410.925 | 3.884337
4686 | 2 | 18 | 401296.39 | 3060.1 | 1249.671 | 1409.552 | 3.887694
4687 | 2 | 18 | 401356.39 | 3120.1 | 1273.147 | 1407.874 | 3.891966
4688 | 2 | 18 | 401416.39 | 3180.1 | 1296.6 | 1406.348 | 3.895933
4689 | 2 | 18 | 401476.39 | 3240.1 | 1320.03 | 1405.28 | 3.899901
4690 | 2 | 18 | 401536.39 | 3300.1 | 1343.44 | 1403.906 | 3.903258
4691 | 2 | 18 | 401596.39 | 3360.1 | 1366.83 | 1402.838 | 3.90631
4692 | 2 | 18 | 401656.39 | 3420.1 | 1390.2 | 1401.541 | 3.909361
4693 | 2 | 18 | 401716.39 | 3480.1 | 1413.553 | 1400.549 | 3.912718
4694 | 2 | 18 | 401776.39 | 3540.1 | 1436.888 | 1399.786 | 3.91516
4695 | 2 | 18 | 401836.39 | 3600.1 | 1460.206 | 1398.642 | 3.917906
4696 | 2 | 18 | 401896.39 | 3660.1 | 1483.508 | 1397.726 | 3.920348
4697 | 2 | 18 | 401956.39 | 3720.1 | 1506.795 | 1396.887 | 3.923095
4698 | 2 | 18 | 402016.39 | 3780.1 | 1530.067 | 1395.972 | 3.925536
4699 | 2 | 18 | 402076.39 | 3840.1 | 1553.324 | 1394.903 | 3.928283
4700 | 2 | 18 | 402136.39 | 3900.1 | 1576.567 | 1394.141 | 3.930419
4701 | 2 | 18 | 402196.39 | 3960.1 | 1599.797 | 1393.225 | 3.93286
4702 | 2 | 18 | 402256.39 | 4020.1 | 1623.014 | 1392.615 | 3.934997
4703 | 2 | 18 | 402316.39 | 4080.1 | 1646.217 | 1391.852 | 3.937133
4704 | 2 | 18 | 402376.39 | 4140.1 | 1669.407 | 1391.089 | 3.938964
4705 | 2 | 18 | 402436.39 | 4200.1 | 1692.586 | 1390.249 | 3.941405
4706 | 2 | 18 | 402496.39 | 4260.1 | 1715.752 | 1389.639 | 3.943542
4707 | 2 | 18 | 402556.39 | 4320.1 | 1738.905 | 1388.876 | 3.945373
4708 | 2 | 18 | 402616.39 | 4380.1 | 1762.048 | 1388.266 | 3.947204
4709 | 2 | 18 | 402676.39 | 4440.1 | 1785.178 | 1387.503 | 3.94934
4710 | 2 | 18 | 402736.39 | 4500.1 | 1808.297 | 1386.74 | 3.951476
4711 | 2 | 18 | 402796.39 | 4560.1 | 1831.404 | 1386.13 | 3.953307
4712 | 2 | 18 | 402856.39 | 4620.1 | 1854.501 | 1385.443 | 3.955749
4713 | 2 | 18 | 402916.39 | 4680.1 | 1877.586 | 1384.68 | 3.957275
4714 | 2 | 18 | 402976.39 | 4740.1 | 1900.659 | 1384.07 | 3.959106
4715 | 2 | 18 | 403036.39 | 4800.1 | 1923.722 | 1383.612 | 3.960632
4716 | 2 | 18 | 403096.39 | 4860.1 | 1946.774 | 1382.696 | 3.962768
4717 | 2 | 18 | 403156.39 | 4920.1 | 1969.814 | 1382.01 | 3.964599
4718 | 2 | 18 | 403216.39 | 4980.1 | 1992.843 | 1381.476 | 3.967041
4719 | 2 | 18 | 403276.39 | 5040.1 | 2015.861 | 1380.865 | 3.968566
4720 | 2 | 18 | 403336.39 | 5100.1 | 2038.868 | 1380.026 | 3.970397
4721 | 2 | 18 | 403396.39 | 5160.1 | 2061.865 | 1379.339 | 3.972534
4722 | 2 | 18 | 403456.39 | 5220.1 | 2084.849 | 1378.653 | 3.974365
4723 | 2 | 18 | 403516.39 | 5280.1 | 2107.823 | 1378.195 | 3.976196
4724 | 2 | 18 | 403576.39 | 5340.1 | 2130.786 | 1377.508 | 3.978332
4725 | 2 | 18 | 403636.39 | 5400.1 | 2153.737 | 1376.669 | 3.980468
4726 | 2 | 18 | 403696.39 | 5460.1 | 2176.677 | 1376.135 | 3.9823
4727 | 2 | 18 | 403756.39 | 5520.1 | 2199.605 | 1375.372 | 3.984131
4728 | 2 | 18 | 403816.39 | 5580.1 | 2222.523 | 1374.762 | 3.986267
4729 | 2 | 18 | 403876.39 | 5640.1 | 2245.427 | 1373.846 | 3.988708
4730 | 2 | 18 | 403936.39 | 5700.1 | 2268.319 | 1373.312 | 3.990539
4731 | 2 | 18 | 403996.39 | 5760.1 | 2291.199 | 1372.168 | 3.993286
4732 | 2 | 18 | 404056.39 | 5820.1 | 2314.067 | 1371.786 | 3.995422
4733 | 2 | 18 | 404116.39 | 5880.1 | 2336.921 | 1370.947 | 3.996948
4734 | 2 | 18 | 404176.39 | 5940.1 | 2359.763 | 1370.031 | 3.99939
4735 | 2 | 18 | 404236.39 | 6000.1 | 2382.591 | 1369.268 | 4.002136
4736 | 2 | 18 | 404296.39 | 6060.1 | 2405.404 | 1368.429 | 4.004578
4737 | 2 | 18 | 404356.39 | 6120.1 | 2428.204 | 1367.666 | 4.007019
4738 | 2 | 18 | 404416.39 | 6180.1 | 2450.99 | 1366.751 | 4.009155
4739 | 2 | 18 | 404476.39 | 6240.1 | 2473.762 | 1365.911 | 4.011902
4740 | 2 | 18 | 404536.39 | 6300.1 | 2496.52 | 1364.996 | 4.014343
4741 | 2 | 18 | 404596.39 | 6360.1 | 2519.263 | 1364.462 | 4.016785
4742 | 2 | 18 | 404656.39 | 6420.1 | 2541.992 | 1363.241 | 4.019532
4743 | 2 | 18 | 404716.39 | 6480.1 | 2564.707 | 1362.554 | 4.021668
4744 | 2 | 18 | 404776.39 | 6540.1 | 2587.409 | 1361.563 | 4.024414
4745 | 2 | 18 | 404836.39 | 6600.1 | 2610.095 | 1360.647 | 4.026856
4746 | 2 | 18 | 404896.39 | 6660.1 | 2632.767 | 1359.808 | 4.029603
4747 | 2 | 18 | 404956.39 | 6720.1 | 2655.425 | 1359.045 | 4.032044
4748 | 2 | 18 | 405016.39 | 6780.1 | 2678.067 | 1358.206 | 4.034791
4749 | 2 | 18 | 405076.39 | 6840.1 | 2700.695 | 1357.214 | 4.037232
4750 | 2 | 18 | 405136.39 | 6900.1 | 2723.309 | 1356.298 | 4.040284
4751 | 2 | 18 | 405196.39 | 6960.1 | 2745.907 | 1355.459 | 4.042725
4752 | 2 | 18 | 405256.39 | 7020.1 | 2768.49 | 1354.467 | 4.045472
4753 | 2 | 18 | 405316.39 | 7080.1 | 2791.057 | 1353.552 | 4.048524
4754 | 2 | 18 | 405376.39 | 7140.1 | 2813.608 | 1352.56 | 4.051575
4755 | 2 | 18 | 405436.39 | 7200.1 | 2836.143 | 1351.72 | 4.054322
4756 | 2 | 18 | 405496.39 | 7260.1 | 2858.659 | 1350.576 | 4.057374
4757 | 2 | 18 | 405556.39 | 7320.1 | 2881.16 | 1349.432 | 4.060731
4758 | 2 | 18 | 405616.39 | 7380.1 | 2903.643 | 1348.44 | 4.063783
4759 | 2 | 18 | 405676.39 | 7440.1 | 2926.108 | 1347.448 | 4.066835
4760 | 2 | 18 | 405736.39 | 7500.1 | 2948.556 | 1346.304 | 4.070192
4761 | 2 | 18 | 405796.39 | 7560.1 | 2970.985 | 1345.159 | 4.073854
4762 | 2 | 18 | 405856.39 | 7620.1 | 2993.397 | 1344.244 | 4.0766
4763 | 2 | 18 | 405916.39 | 7680.1 | 3015.79 | 1342.947 | 4.079957
4764 | 2 | 18 | 405976.39 | 7740.1 | 3038.165 | 1342.031 | 4.083009
4765 | 2 | 18 | 406036.39 | 7800.1 | 3060.524 | 1340.887 | 4.086671
4766 | 2 | 18 | 406096.39 | 7860.1 | 3082.865 | 1339.971 | 4.089418
4767 | 2 | 18 | 406156.39 | 7920.1 | 3105.19 | 1339.132 | 4.092164
4768 | 2 | 18 | 406216.39 | 7980.1 | 3127.498 | 1337.987 | 4.095827
4769 | 2 | 18 | 406276.39 | 8040.1 | 3149.791 | 1337.072 | 4.098268
4770 | 2 | 18 | 406336.39 | 8100.1 | 3172.069 | 1336.08 | 4.101015
4771 | 2 | 18 | 406396.39 | 8160.1 | 3194.333 | 1335.546 | 4.103151
4772 | 2 | 18 | 406456.39 | 8220.1 | 3216.584 | 1334.707 | 4.105592
4773 | 2 | 18 | 406516.39 | 8280.1 | 3238.822 | 1333.715 | 4.108339
4774 | 2 | 18 | 406576.39 | 8340.1 | 3261.048 | 1333.486 | 4.109865
4775 | 2 | 18 | 406636.39 | 8400.1 | 3283.263 | 1332.799 | 4.112306
4776 | 2 | 18 | 406696.39 | 8460.1 | 3305.47 | 1331.96 | 4.113832
4777 | 2 | 18 | 406756.39 | 8520.1 | 3327.666 | 1331.502 | 4.115663
4779 | 2 | 18 | 406876.39 | 8640.1 | 3372.034 | 1330.663 | 4.118105
4780 | 2 | 18 | 406936.39 | 8700.1 | 3394.206 | 1330.129 | 4.119631
4781 | 2 | 18 | 406996.39 | 8760.1 | 3416.371 | 1329.671 | 4.121157
4782 | 2 | 18 | 407056.39 | 8820.1 | 3438.53 | 1329.061 | 4.122683
4783 | 2 | 18 | 407116.39 | 8880.1 | 3460.681 | 1328.832 | 4.123293
4784 | 2 | 18 | 407176.39 | 8940.1 | 3482.827 | 1328.603 | 4.124514
4785 | 2 | 18 | 407236.39 | 9000.1 | 3504.967 | 1328.298 | 4.125734
4786 | 2 | 18 | 407296.39 | 9060.1 | 3527.101 | 1327.687 | 4.12665
4787 | 2 | 18 | 407356.39 | 9120.1 | 3549.23 | 1327.535 | 4.127565
4788 | 2 | 18 | 407416.39 | 9180.1 | 3571.355 | 1327.306 | 4.128481
4789 | 2 | 18 | 407476.39 | 9240.1 | 3593.474 | 1327.077 | 4.129397
4790 | 2 | 18 | 407536.39 | 9300.1 | 3615.588 | 1326.543 | 4.130617
4791 | 2 | 18 | 407596.39 | 9360.1 | 3637.696 | 1326.39 | 4.131228
4792 | 2 | 18 | 407656.39 | 9420.1 | 3659.798 | 1326.085 | 4.132753
4793 | 2 | 18 | 407716.39 | 9480.1 | 3681.896 | 1325.704 | 4.133364
4794 | 2 | 18 | 407776.39 | 9540.1 | 3703.988 | 1325.322 | 4.134585
4795 | 2 | 18 | 407836.39 | 9600.1 | 3726.075 | 1325.093 | 4.135195
4796 | 2 | 18 | 407896.39 | 9660.1 | 3748.156 | 1324.636 | 4.136721
4797 | 2 | 18 | 407956.39 | 9720.1 | 3770.232 | 1324.483 | 4.137331
4798 | 2 | 18 | 408016.39 | 9780.1 | 3792.301 | 1324.025 | 4.138552
4799 | 2 | 18 | 408076.39 | 9840.1 | 3814.365 | 1323.796 | 4.140078
4800 | 2 | 18 | 408136.39 | 9900.1 | 3836.422 | 1323.186 | 4.141299
4801 | 2 | 18 | 408196.39 | 9960.1 | 3858.474 | 1322.957 | 4.142214
4802 | 2 | 18 | 408256.39 | 10020.1 | 3880.52 | 1322.652 | 4.14313
4803 | 2 | 18 | 408316.39 | 10080.1 | 3902.559 | 1322.271 | 4.14435
4804 | 2 | 18 | 408376.39 | 10140.1 | 3924.591 | 1321.66 | 4.146181
4805 | 2 | 18 | 408436.39 | 10200.1 | 3946.615 | 1321.202 | 4.147402
4806 | 2 | 18 | 408496.39 | 10260.1 | 3968.631 | 1320.668 | 4.148928
4807 | 2 | 18 | 408556.39 | 10320.1 | 3990.64 | 1320.439 | 4.150454
4808 | 2 | 18 | 408616.39 | 10380.1 | 4012.64 | 1319.6 | 4.15198
4809 | 2 | 18 | 408676.39 | 10440.1 | 4034.631 | 1319.219 | 4.153811
4810 | 2 | 18 | 408736.39 | 10500.1 | 4056.614 | 1318.761 | 4.155032
4811 | 2 | 18 | 408796.39 | 10560.1 | 4078.588 | 1318.151 | 4.156863
4812 | 2 | 18 | 408856.39 | 10620.1 | 4100.553 | 1317.693 | 4.158694
4813 | 2 | 18 | 408916.39 | 10680.1 | 4122.509 | 1317.006 | 4.16083
4814 | 2 | 18 | 408976.39 | 10740.1 | 4144.453 | 1316.243 | 4.162966
4815 | 2 | 18 | 409036.39 | 10800.1 | 4166.387 | 1315.785 | 4.165103
4816 | 2 | 18 | 409096.39 | 10860.1 | 4188.31 | 1315.175 | 4.166934
4817 | 2 | 18 | 409156.39 | 10920.1 | 4210.221 | 1314.412 | 4.169375
4818 | 2 | 18 | 409216.39 | 10980.1 | 4232.119 | 1313.573 | 4.171817
4819 | 2 | 18 | 409276.39 | 11040.1 | 4254.005 | 1312.734 | 4.174258
4820 | 2 | 18 | 409336.39 | 11100.1 | 4275.876 | 1311.818 | 4.177005
4821 | 2 | 18 | 409396.39 | 11160.1 | 4297.733 | 1311.055 | 4.180056
4822 | 2 | 18 | 409456.39 | 11220.1 | 4319.575 | 1309.987 | 4.183108
4823 | 2 | 18 | 409516.39 | 11280.1 | 4341.4 | 1308.919 | 4.186465
4824 | 2 | 18 | 409576.39 | 11340.1 | 4363.209 | 1308.156 | 4.189517
4825 | 2 | 18 | 409636.39 | 11400.1 | 4384.999 | 1306.935 | 4.193179
4826 | 2 | 18 | 409696.39 | 11460.1 | 4406.772 | 1305.715 | 4.196536
4827 | 2 | 18 | 409756.39 | 11520.1 | 4428.513 | 1294.347 | 4.199588
4828 | 2 | 18 | 409816.39 | 11580.1 | 4449.52 | 1229.191 | 4.200198
4829 | 2 | 18 | 409876.39 | 11640.1 | 4469.54 | 1174.334 | 4.199893
4830 | 2 | 18 | 409936.39 | 11700.1 | 4488.667 | 1122.606 | 4.199893
4831 | 2 | 18 | 409996.39 | 11760.1 | 4506.962 | 1073.93 | 4.199893
4832 | 2 | 18 | 410056.39 | 11820.1 | 4524.453 | 1026.017 | 4.199893
4833 | 2 | 18 | 410116.39 | 11880.1 | 4541.172 | 980.5447 | 4.199588
4834 | 2 | 18 | 410176.39 | 11940.1 | 4557.14 | 936.2936 | 4.199893
4835 | 2 | 18 | 410236.29 | 12000 | 4572.348 | 890.8217 | 4.199893
4836 | 2 | 19 | 410236.31 | 0.02 | 0.004216576384 | 758.0682 | 4.19379
4837 | 2 | 19 | 410296.31 | 60.02 | 12.644 | 758.4497 | 4.192874
4838 | 2 | 19 | 410356.31 | 120.02 | 25.28117 | 758.2208 | 4.1944
4839 | 2 | 19 | 410416.31 | 180.02 | 37.91282 | 757.6867 | 4.196536
4840 | 2 | 19 | 410476.31 | 240.02 | 50.53688 | 757.229 | 4.199283
4841 | 2 | 19 | 410536.31 | 300.02 | 62.89489 | 718.6999 | 4.200198
4842 | 2 | 19 | 410596.31 | 360.02 | 74.53044 | 680.3235 | 4.199893
4843 | 2 | 19 | 410656.31 | 420.02 | 85.5368 | 641.5656 | 4.199893
4844 | 2 | 19 | 410716.31 | 480.02 | 95.95342 | 608.9113 | 4.199893
4845 | 2 | 19 | 410776.31 | 540.02 | 105.8206 | 575.5703 | 4.199893
4846 | 2 | 19 | 410836.31 | 600.02 | 115.1706 | 544.6708 | 4.199893
4847 | 2 | 19 | 410896.31 | 660.02 | 124.0219 | 516.4416 | 4.199893
4848 | 2 | 19 | 410956.31 | 720.02 | 132.4064 | 489.7383 | 4.199588
4849 | 2 | 19 | 411016.31 | 780.02 | 140.3484 | 464.332 | 4.199893
4850 | 2 | 19 | 411076.31 | 840.02 | 147.8716 | 440.1465 | 4.199893
4851 | 2 | 19 | 411136.31 | 900.02 | 154.9933 | 415.5795 | 4.199893
4852 | 2 | 19 | 411196.31 | 960.02 | 161.7254 | 392.3857 | 4.199588
4853 | 2 | 19 | 411256.31 | 1020.02 | 168.0978 | 371.5572 | 4.199588
4854 | 2 | 19 | 411316.31 | 1080.02 | 174.1276 | 350.8049 | 4.200198
4855 | 2 | 19 | 411376.31 | 1140.02 | 179.8334 | 334.0963 | 4.199893
4856 | 2 | 19 | 411436.31 | 1200.02 | 185.2362 | 316.6247 | 4.199588
4857 | 2 | 19 | 411496.31 | 1260.02 | 190.3394 | 298.3902 | 4.199893
4858 | 2 | 19 | 411556.31 | 1320.02 | 195.1679 | 281.529 | 4.199893
4859 | 2 | 19 | 411616.31 | 1380.02 | 199.7231 | 266.4225 | 4.199588
4860 | 2 | 19 | 411676.31 | 1440.02 | 204.033 | 251.545 | 4.199893
4861 | 2 | 19 | 411736.31 | 1500.02 | 208.1185 | 236.82 | 4.199893
4862 | 2 | 19 | 411796.31 | 1560.02 | 211.9823 | 227.4357 | 4.199588
4863 | 2 | 19 | 411856.31 | 1620.02 | 215.6415 | 214.0841 | 4.199588
4864 | 2 | 19 | 411916.31 | 1680.02 | 219.1147 | 202.8687 | 4.199893
4865 | 2 | 19 | 411976.31 | 1740.02 | 222.4108 | 192.4163 | 4.200198
4866 | 2 | 19 | 412036.31 | 1800.02 | 225.5407 | 181.5824 | 4.199893
4867 | 2 | 19 | 412096.31 | 1860.02 | 228.5044 | 173.1899 | 4.200198
4868 | 2 | 19 | 412156.31 | 1920.02 | 231.3207 | 164.7974 | 4.199588
4869 | 2 | 19 | 412216.31 | 1980.02 | 233.9921 | 156.1761 | 4.199588
4870 | 2 | 19 | 412276.31 | 2040.02 | 236.525 | 148.8518 | 4.199893
4871 | 2 | 19 | 412336.31 | 2100.02 | 238.9287 | 140.9934 | 4.199893
4872 | 2 | 19 | 412396.31 | 2160.02 | 241.2113 | 132.9824 | 4.199588
4873 | 2 | 19 | 412456.31 | 2220.02 | 243.3773 | 126.5736 | 4.199893
4874 | 2 | 19 | 412516.31 | 2280.02 | 245.4378 | 120.3937 | 4.199893
4875 | 2 | 19 | 412576.31 | 2340.02 | 247.4001 | 114.4427 | 4.199893
4876 | 2 | 19 | 412636.31 | 2400.02 | 249.2743 | 110.8568 | 4.199893
4877 | 2 | 19 | 412696.31 | 2460.02 | 251.0653 | 104.8295 | 4.199588
4878 | 2 | 19 | 412756.31 | 2520.02 | 252.7645 | 100.0992 | 4.199893
4879 | 2 | 19 | 412816.31 | 2580.02 | 254.3871 | 94.30076 | 4.199588
4880 | 2 | 19 | 412876.31 | 2640.02 | 255.9319 | 90.10452 | 4.199893
4881 | 2 | 19 | 412936.31 | 2700.02 | 257.4102 | 86.51865 | 4.199893
4882 | 2 | 19 | 412996.31 | 2760.02 | 258.8216 | 82.78019 | 4.199588
4883 | 2 | 19 | 413056.31 | 2820.02 | 260.1679 | 79.65209 | 4.199588
4884 | 2 | 19 | 413116.31 | 2880.02 | 261.4618 | 76.14252 | 4.199893
4885 | 2 | 19 | 413176.31 | 2940.02 | 262.7062 | 73.85367 | 4.199588
4886 | 2 | 19 | 413236.31 | 3000.02 | 263.9021 | 69.42855 | 4.199893
4887 | 2 | 19 | 413296.31 | 3060.02 | 265.0231 | 67.1397 | 4.199283
4888 | 2 | 19 | 413356.31 | 3120.02 | 266.1069 | 62.71458 | 4.199893
4889 | 2 | 19 | 413416.31 | 3180.02 | 267.145 | 60.19684 | 4.200198
4890 | 2 | 19 | 413476.31 | 3240.02 | 268.1419 | 57.83169 | 4.199893
4891 | 2 | 19 | 413536.31 | 3300.02 | 269.103 | 56.1532 | 4.199588
4892 | 2 | 19 | 413596.31 | 3360.02 | 270.0411 | 55.46654 | 4.199893
4893 | 2 | 19 | 413656.31 | 3420.02 | 270.9414 | 53.48287 | 4.199893
4894 | 2 | 19 | 413716.31 | 3480.02 | 271.8088 | 50.65995 | 4.199588
4895 | 2 | 19 | 413721.15 | 3484.86 | 271.8772 | 49.9733 | 4.199893
4896 | 2 | 20 | 413721.16 | 0.01 | 0 | 0 | 4.196841
4897 | 2 | 20 | 456921.15 | 43200 | 0 | 0 | 4.174563
4898 | 2 | 21 | 456921.16 | 0.01 | 0 | -2609.293 | 4.057069
4899 | 2 | 21 | 456981.16 | 60.01 | 45.37593 | -2735.943 | 3.984131
4900 | 2 | 21 | 457041.16 | 120.01 | 91.12251 | -2752.346 | 3.960021
4901 | 2 | 21 | 457101.16 | 180.01 | 137.0949 | -2763.867 | 3.943542
4902 | 2 | 21 | 457161.16 | 240.01 | 183.2433 | -2773.556 | 3.929808
4903 | 2 | 21 | 457221.16 | 300.01 | 229.5407 | -2782.025 | 3.918212
4904 | 2 | 21 | 457281.16 | 360.01 | 275.9658 | -2788.968 | 3.908141
4905 | 2 | 21 | 457341.16 | 420.01 | 322.5019 | -2795.377 | 3.89929
4906 | 2 | 21 | 457401.16 | 480.01 | 369.1337 | -2800.412 | 3.892576
4907 | 2 | 21 | 457461.16 | 540.01 | 415.8483 | -2805.219 | 3.885557
4908 | 2 | 21 | 457521.16 | 600.01 | 462.6354 | -2809.339 | 3.880064
4909 | 2 | 21 | 457581.16 | 660.01 | 509.4871 | -2813.077 | 3.874571
4910 | 2 | 21 | 457641.16 | 720.01 | 556.3984 | -2816.281 | 3.869993
4911 | 2 | 21 | 457701.16 | 780.01 | 603.3643 | -2819.715 | 3.865721
4912 | 2 | 21 | 457761.16 | 840.01 | 650.3826 | -2822.385 | 3.862058
4913 | 2 | 21 | 457821.16 | 900.01 | 697.4522 | -2825.971 | 3.857176
4914 | 2 | 21 | 457881.16 | 960.01 | 744.5712 | -2829.023 | 3.853208
4915 | 2 | 21 | 457941.16 | 1020.01 | 791.7435 | -2831.846 | 3.848936
4916 | 2 | 21 | 458001.16 | 1080.01 | 838.9684 | -2835.203 | 3.844358
4917 | 2 | 21 | 458061.16 | 1140.01 | 886.2491 | -2838.636 | 3.83978
4918 | 2 | 21 | 458121.16 | 1200.01 | 933.5866 | -2841.917 | 3.835508
4919 | 2 | 21 | 458181.16 | 1260.01 | 980.9841 | -2845.579 | 3.83032
4920 | 2 | 21 | 458241.16 | 1320.01 | 1028.445 | -2849.622 | 3.825132
4921 | 2 | 21 | 458301.16 | 1380.01 | 1075.971 | -2853.59 | 3.819638
4922 | 2 | 21 | 458361.16 | 1440.01 | 1123.564 | -2857.939 | 3.81384
4923 | 2 | 21 | 458421.16 | 1500.01 | 1171.23 | -2862.287 | 3.808042
4924 | 2 | 21 | 458481.16 | 1560.01 | 1218.971 | -2866.56 | 3.802243
4925 | 2 | 21 | 458541.16 | 1620.01 | 1266.788 | -2871.29 | 3.796139
4926 | 2 | 21 | 458601.16 | 1680.01 | 1314.683 | -2876.249 | 3.789731
4927 | 2 | 21 | 458661.16 | 1740.01 | 1362.657 | -2880.903 | 3.783627
4928 | 2 | 21 | 458721.16 | 1800.01 | 1410.711 | -2885.863 | 3.777218
4929 | 2 | 21 | 458781.16 | 1860.01 | 1458.845 | -2890.669 | 3.770504
4930 | 2 | 21 | 458841.16 | 1920.01 | 1507.058 | -2895.018 | 3.765011
4931 | 2 | 21 | 458901.16 | 1980.01 | 1555.351 | -2899.825 | 3.758602
4932 | 2 | 21 | 458961.16 | 2040.01 | 1603.721 | -2904.631 | 3.752804
4933 | 2 | 21 | 459021.15 | 2100 | 1652.159 | -2909.209 | 3.7467
4934 | 2 | 22 | 459021.17 | 0.02 | 0.01475887 | -2660.105 | 3.758907
4935 | 2 | 22 | 459081.17 | 60.02 | 44.36398 | -2662.242 | 3.756161
4936 | 2 | 22 | 459141.17 | 120.02 | 88.75949 | -2665.217 | 3.751583
4937 | 2 | 22 | 459201.17 | 180.02 | 133.2096 | -2668.727 | 3.747005
4938 | 2 | 22 | 459261.17 | 240.02 | 177.7161 | -2672.007 | 3.742123
4939 | 2 | 22 | 459321.17 | 300.02 | 222.2797 | -2675.364 | 3.73785
4940 | 2 | 22 | 459381.17 | 360.02 | 266.8954 | -2678.569 | 3.733272
4941 | 2 | 22 | 459441.17 | 420.02 | 311.5649 | -2681.544 | 3.728695
4942 | 2 | 22 | 459501.17 | 480.02 | 356.2858 | -2685.13 | 3.724422
4943 | 2 | 22 | 459561.17 | 540.02 | 401.0569 | -2687.495 | 3.720455
4944 | 2 | 22 | 459621.17 | 600.02 | 445.8787 | -2690.7 | 3.716182
4945 | 2 | 22 | 459681.17 | 660.02 | 490.7491 | -2693.751 | 3.712215
4946 | 2 | 22 | 459741.17 | 720.02 | 535.6703 | -2696.651 | 3.708248
4947 | 2 | 22 | 459801.17 | 780.02 | 580.6392 | -2699.855 | 3.703975
4948 | 2 | 22 | 459861.17 | 840.02 | 625.6585 | -2702.449 | 3.700008
4949 | 2 | 22 | 459921.17 | 900.02 | 670.7262 | -2705.425 | 3.69604
4950 | 2 | 22 | 459981.17 | 960.02 | 715.8446 | -2708.476 | 3.692073
4951 | 2 | 22 | 460041.17 | 1020.02 | 761.0132 | -2711.452 | 3.6878
4952 | 2 | 22 | 460101.17 | 1080.02 | 806.2324 | -2714.809 | 3.683528
4953 | 2 | 22 | 460161.17 | 1140.02 | 851.5038 | -2718.013 | 3.679255
4954 | 2 | 22 | 460221.17 | 1200.02 | 896.8261 | -2721.141 | 3.674678
4955 | 2 | 22 | 460281.17 | 1260.02 | 942.2031 | -2724.117 | 3.671015
4956 | 2 | 22 | 460341.17 | 1320.02 | 987.6317 | -2727.626 | 3.666133
4957 | 2 | 22 | 460401.17 | 1380.02 | 1033.116 | -2730.297 | 3.66186
4958 | 2 | 22 | 460461.17 | 1440.02 | 1078.657 | -2733.959 | 3.657282
4959 | 2 | 22 | 460521.17 | 1500.02 | 1124.255 | -2737.697 | 3.652399
4960 | 2 | 22 | 460581.17 | 1560.02 | 1169.915 | -2741.207 | 3.648127
4961 | 2 | 22 | 460641.17 | 1620.02 | 1215.635 | -2745.174 | 3.642634
4962 | 2 | 22 | 460701.17 | 1680.02 | 1261.42 | -2748.989 | 3.637446
4963 | 2 | 22 | 460761.17 | 1740.02 | 1307.272 | -2753.109 | 3.632258
4964 | 2 | 22 | 460821.17 | 1800.02 | 1353.193 | -2757.534 | 3.626459
4965 | 2 | 22 | 460881.17 | 1860.02 | 1399.185 | -2761.883 | 3.620661
4966 | 2 | 22 | 460941.17 | 1920.02 | 1445.254 | -2766.384 | 3.614557
4967 | 2 | 22 | 461001.17 | 1980.02 | 1491.401 | -2771.42 | 3.608148
4968 | 2 | 22 | 461061.17 | 2040.02 | 1537.633 | -2776.15 | 3.60174
4969 | 2 | 22 | 461121.17 | 2100.02 | 1583.955 | -2781.643 | 3.59472
4970 | 2 | 22 | 461181.17 | 2160.02 | 1630.371 | -2787.747 | 3.587091
4971 | 2 | 22 | 461241.17 | 2220.02 | 1676.89 | -2794.69 | 3.578241
4972 | 2 | 22 | 461301.17 | 2280.02 | 1723.518 | -2801.328 | 3.569696
4973 | 2 | 22 | 461361.17 | 2340.02 | 1770.262 | -2808.499 | 3.56054
4974 | 2 | 22 | 461421.17 | 2400.02 | 1817.132 | -2816.205 | 3.550774
4975 | 2 | 22 | 461481.17 | 2460.02 | 1864.135 | -2824.369 | 3.540703
4976 | 2 | 22 | 461541.17 | 2520.02 | 1911.28 | -2833.219 | 3.529717
4977 | 2 | 22 | 461601.17 | 2580.02 | 1958.579 | -2842.679 | 3.51751
4978 | 2 | 22 | 461661.17 | 2640.02 | 2006.042 | -2852.598 | 3.505608
4979 | 2 | 22 | 461721.17 | 2700.02 | 2053.677 | -2863.508 | 3.492485
4980 | 2 | 22 | 461781.17 | 2760.02 | 2101.494 | -2874.723 | 3.478752
4981 | 2 | 22 | 461841.17 | 2820.02 | 2149.503 | -2886.397 | 3.464408
4982 | 2 | 22 | 461901.17 | 2880.02 | 2197.711 | -2898.756 | 3.44976
4983 | 2 | 22 | 461961.17 | 2940.02 | 2246.123 | -2911.04 | 3.435111
4984 | 2 | 22 | 462021.17 | 3000.02 | 2294.743 | -2923.705 | 3.420157
4985 | 2 | 22 | 462081.17 | 3060.02 | 2343.572 | -2935.912 | 3.406119
4986 | 2 | 22 | 462141.17 | 3120.02 | 2392.608 | -2948.425 | 3.391775
4987 | 2 | 22 | 462201.17 | 3180.02 | 2441.848 | -2960.937 | 3.377127
4988 | 2 | 22 | 462261.17 | 3240.02 | 2491.287 | -2972.229 | 3.364614
4989 | 2 | 22 | 462321.17 | 3300.02 | 2540.923 | -2983.978 | 3.351186
4990 | 2 | 22 | 462381.17 | 3360.02 | 2590.752 | -2995.27 | 3.338369
4991 | 2 | 22 | 462441.17 | 3420.02 | 2640.77 | -3006.714 | 3.325551
4992 | 2 | 22 | 462501.17 | 3480.02 | 2690.981 | -3018.311 | 3.312734
4993 | 2 | 22 | 462561.17 | 3540.02 | 2741.39 | -3030.976 | 3.299001
4994 | 2 | 22 | 462621.17 | 3600.02 | 2792.011 | -3043.641 | 3.285267
4995 | 2 | 22 | 462681.17 | 3660.02 | 2842.865 | -3058.671 | 3.269093
4996 | 2 | 22 | 462741.17 | 3720.02 | 2893.988 | -3076.677 | 3.250172
4997 | 2 | 22 | 462801.17 | 3780.02 | 2945.43 | -3097.734 | 3.228199
4998 | 2 | 22 | 462861.17 | 3840.02 | 2997.262 | -3123.598 | 3.201343
4999 | 2 | 22 | 462921.17 | 3900.02 | 3049.598 | -3158.312 | 3.166247
5000 | 2 | 22 | 462981.17 | 3960.02 | 3102.608 | -3205.768 | 3.119249
5001 | 2 | 22 | 463041.17 | 4020.02 | 3156.585 | -3276.875 | 3.051499
5002 | 2 | 22 | 463074.65 | 4053.5 | 3187.308 | -3332.952 | 2.999924
5003 | 2 | 24 | 463074.66 | 0.01 | 0 | 0 | 3.186694
5004 | 2 | 24 | 464874.65 | 1800 | 0 | 0 | 3.392996
5005 | 2 | 25 | 464874.79 | 0.14 | 0.04089587413 | 2117.189 | 3.523919
5006 | 2 | 25 | 464934.79 | 60.14 | 34.81815 | 2072.099 | 3.595331
5007 | 2 | 25 | 464994.79 | 120.14 | 69.18161 | 2052.873 | 3.628901
5008 | 2 | 25 | 465054.79 | 180.14 | 103.2873 | 2041.047 | 3.649958
5009 | 2 | 25 | 465114.79 | 240.14 | 137.2556 | 2035.706 | 3.659113
5010 | 2 | 25 | 465174.79 | 300.14 | 171.1613 | 2032.731 | 3.664607
5011 | 2 | 25 | 465234.79 | 360.14 | 205.0227 | 2030.518 | 3.668879
5012 | 2 | 25 | 465294.79 | 420.14 | 238.842 | 2027.695 | 3.674067
5013 | 2 | 25 | 465354.79 | 480.14 | 272.6153 | 2024.872 | 3.67895
5014 | 2 | 25 | 465414.79 | 540.14 | 306.3397 | 2022.126 | 3.684138
5015 | 2 | 25 | 465474.79 | 600.14 | 340.0144 | 2018.921 | 3.689937
5016 | 2 | 25 | 465534.79 | 660.14 | 373.6358 | 2015.412 | 3.69604
5017 | 2 | 25 | 465594.79 | 720.14 | 407.2008 | 2012.055 | 3.702449
5018 | 2 | 25 | 465654.79 | 780.14 | 440.7055 | 2008.545 | 3.709163
5019 | 2 | 25 | 465714.79 | 840.14 | 474.1462 | 2004.501 | 3.716793
5020 | 2 | 25 | 465774.79 | 900.14 | 507.5191 | 2000 | 3.724422
5021 | 2 | 25 | 465834.79 | 960.14 | 540.8202 | 1995.88 | 3.732662
5022 | 2 | 25 | 465894.79 | 1020.14 | 574.0478 | 1991.302 | 3.740902
5023 | 2 | 25 | 465954.79 | 1080.14 | 607.1999 | 1986.648 | 3.749752
5024 | 2 | 25 | 466014.79 | 1140.14 | 640.2738 | 1981.994 | 3.758907
5025 | 2 | 25 | 466074.79 | 1200.14 | 673.2701 | 1977.417 | 3.767147
5026 | 2 | 25 | 466134.79 | 1260.14 | 706.1876 | 1972.686 | 3.776303
5027 | 2 | 25 | 466194.79 | 1320.14 | 739.0251 | 1967.803 | 3.785763
5028 | 2 | 25 | 466254.79 | 1380.14 | 771.7823 | 1962.997 | 3.794919
5029 | 2 | 25 | 466314.79 | 1440.14 | 804.458 | 1957.885 | 3.80499
5030 | 2 | 25 | 466374.79 | 1500.14 | 837.0508 | 1953.079 | 3.814145
5031 | 2 | 25 | 466434.79 | 1560.14 | 869.5601 | 1948.119 | 3.823911
5032 | 2 | 25 | 466494.79 | 1620.14 | 901.988 | 1943.542 | 3.833371
5033 | 2 | 25 | 466554.79 | 1680.14 | 934.3366 | 1938.582 | 3.842832
5034 | 2 | 25 | 466614.79 | 1740.14 | 966.6071 | 1934.005 | 3.851987
5035 | 2 | 25 | 466674.79 | 1800.14 | 998.8017 | 1929.351 | 3.861448
5036 | 2 | 25 | 466734.79 | 1860.14 | 1030.923 | 1924.926 | 3.869688
5037 | 2 | 25 | 466794.79 | 1920.14 | 1062.973 | 1921.035 | 3.878233
5038 | 2 | 25 | 466854.79 | 1980.14 | 1094.956 | 1916.991 | 3.886168
5039 | 2 | 25 | 466914.79 | 2040.14 | 1126.875 | 1913.405 | 3.893187
5040 | 2 | 25 | 466974.79 | 2100.14 | 1158.734 | 1909.972 | 3.900816
5041 | 2 | 25 | 467034.79 | 2160.14 | 1190.537 | 1906.691 | 3.90753
5042 | 2 | 25 | 467094.79 | 2220.14 | 1222.287 | 1903.41 | 3.913939
5043 | 2 | 25 | 467154.79 | 2280.14 | 1253.989 | 1900.664 | 3.919738
5044 | 2 | 25 | 467214.79 | 2340.14 | 1285.645 | 1898.146 | 3.92462
5045 | 2 | 25 | 467274.79 | 2400.14 | 1317.26 | 1895.781 | 3.929808
5046 | 2 | 25 | 467334.79 | 2460.14 | 1348.836 | 1893.492 | 3.934386
5047 | 2 | 25 | 467394.79 | 2520.14 | 1380.375 | 1891.279 | 3.938964
5048 | 2 | 25 | 467454.79 | 2580.14 | 1411.881 | 1889.22 | 3.943542
5049 | 2 | 25 | 467514.79 | 2640.14 | 1443.354 | 1887.694 | 3.946593
5050 | 2 | 25 | 467574.79 | 2700.14 | 1474.798 | 1885.557 | 3.950866
5051 | 2 | 25 | 467634.79 | 2760.14 | 1506.211 | 1883.879 | 3.954528
5052 | 2 | 25 | 467694.79 | 2820.14 | 1537.598 | 1882.353 | 3.95758
5053 | 2 | 25 | 467754.79 | 2880.14 | 1568.957 | 1880.903 | 3.960937
5054 | 2 | 25 | 467814.79 | 2940.14 | 1600.291 | 1879.225 | 3.964294
5055 | 2 | 25 | 467874.79 | 3000.14 | 1631.599 | 1877.699 | 3.967651
5056 | 2 | 25 | 467934.79 | 3060.14 | 1662.883 | 1876.478 | 3.970092
5057 | 2 | 25 | 467994.79 | 3120.14 | 1694.144 | 1875.029 | 3.973449
5058 | 2 | 25 | 468054.79 | 3180.14 | 1725.38 | 1873.579 | 3.976196
5059 | 2 | 25 | 468114.79 | 3240.14 | 1756.595 | 1872.129 | 3.979248
5060 | 2 | 25 | 468174.79 | 3300.14 | 1787.787 | 1870.832 | 3.9823
5061 | 2 | 25 | 468234.79 | 3360.14 | 1818.956 | 1869.535 | 3.984741
5062 | 2 | 25 | 468294.79 | 3420.14 | 1850.105 | 1868.391 | 3.987488
5063 | 2 | 25 | 468354.79 | 3480.14 | 1881.231 | 1866.789 | 3.990539
5064 | 2 | 25 | 468414.79 | 3540.14 | 1912.336 | 1865.644 | 3.992676
5065 | 2 | 25 | 468474.79 | 3600.14 | 1943.422 | 1864.5 | 3.995422
5066 | 2 | 25 | 468534.79 | 3660.14 | 1974.487 | 1863.279 | 3.998474
5067 | 2 | 25 | 468594.79 | 3720.14 | 2005.531 | 1861.982 | 4.000916
5068 | 2 | 25 | 468654.79 | 3780.14 | 2036.555 | 1860.761 | 4.003662
5069 | 2 | 25 | 468714.79 | 3840.14 | 2067.557 | 1859.617 | 4.006409
5070 | 2 | 25 | 468774.79 | 3900.14 | 2098.539 | 1858.244 | 4.009155
5071 | 2 | 25 | 468834.79 | 3960.14 | 2129.5 | 1857.099 | 4.011597
5072 | 2 | 25 | 468894.79 | 4020.14 | 2160.439 | 1855.573 | 4.014954
5073 | 2 | 25 | 468954.79 | 4080.14 | 2191.358 | 1854.276 | 4.017395
5074 | 2 | 25 | 469014.79 | 4140.14 | 2222.254 | 1853.056 | 4.020142
5075 | 2 | 25 | 469074.79 | 4200.14 | 2253.129 | 1851.759 | 4.022889
5076 | 2 | 25 | 469134.79 | 4260.14 | 2283.982 | 1850.385 | 4.02594
5077 | 2 | 25 | 469194.79 | 4320.14 | 2314.813 | 1849.165 | 4.028687
5078 | 2 | 25 | 469254.79 | 4380.14 | 2345.622 | 1848.02 | 4.031434
5079 | 2 | 25 | 469314.79 | 4440.14 | 2376.407 | 1846.494 | 4.034791
5080 | 2 | 25 | 469374.79 | 4500.14 | 2407.17 | 1845.197 | 4.037537
5081 | 2 | 25 | 469434.79 | 4560.14 | 2437.91 | 1843.519 | 4.040894
5082 | 2 | 25 | 469494.79 | 4620.14 | 2468.627 | 1842.298 | 4.043946
5083 | 2 | 25 | 469554.79 | 4680.14 | 2499.32 | 1840.925 | 4.046693
5084 | 2 | 25 | 469614.79 | 4740.14 | 2529.989 | 1839.399 | 4.05005
5085 | 2 | 25 | 469674.79 | 4800.14 | 2560.635 | 1838.178 | 4.052796
5086 | 2 | 25 | 469734.79 | 4860.14 | 2591.256 | 1836.423 | 4.056458
5087 | 2 | 25 | 469794.79 | 4920.14 | 2621.851 | 1834.821 | 4.060121
5088 | 2 | 25 | 469854.79 | 4980.14 | 2652.422 | 1833.219 | 4.063783
5089 | 2 | 25 | 469914.79 | 5040.14 | 2682.965 | 1831.846 | 4.066835
5090 | 2 | 25 | 469974.79 | 5100.14 | 2713.484 | 1830.014 | 4.070497
5091 | 2 | 25 | 470034.79 | 5160.14 | 2743.974 | 1828.489 | 4.074159
5092 | 2 | 25 | 470094.79 | 5220.14 | 2774.435 | 1826.963 | 4.077821
5093 | 2 | 25 | 470154.79 | 5280.14 | 2804.868 | 1824.979 | 4.082094
5094 | 2 | 25 | 470214.79 | 5340.14 | 2835.272 | 1823.377 | 4.085756
5095 | 2 | 25 | 470274.79 | 5400.14 | 2865.646 | 1821.546 | 4.090028
5096 | 2 | 25 | 470334.79 | 5460.14 | 2895.991 | 1819.715 | 4.09369
5097 | 2 | 25 | 470394.79 | 5520.14 | 2926.305 | 1817.884 | 4.097963
5098 | 2 | 25 | 470454.79 | 5580.14 | 2956.589 | 1816.052 | 4.102235
5099 | 2 | 25 | 470514.79 | 5640.14 | 2986.843 | 1814.221 | 4.105898
5100 | 2 | 25 | 470574.79 | 5700.14 | 3017.066 | 1812.39 | 4.109865
5101 | 2 | 25 | 470634.79 | 5760.14 | 3047.26 | 1810.559 | 4.114443
5102 | 2 | 25 | 470694.79 | 5820.14 | 3077.425 | 1808.804 | 4.11841
5103 | 2 | 25 | 470754.79 | 5880.14 | 3107.562 | 1807.279 | 4.122072
5104 | 2 | 25 | 470814.79 | 5940.14 | 3137.671 | 1805.676 | 4.125429
5105 | 2 | 25 | 470874.79 | 6000.14 | 3167.754 | 1804.303 | 4.129091
5106 | 2 | 25 | 470934.79 | 6060.14 | 3197.813 | 1802.548 | 4.132448
5107 | 2 | 25 | 470994.79 | 6120.14 | 3227.848 | 1801.556 | 4.135195
5108 | 2 | 25 | 471054.79 | 6180.14 | 3257.861 | 1800.031 | 4.138552
5109 | 2 | 25 | 471114.79 | 6240.14 | 3287.853 | 1798.734 | 4.141299
5110 | 2 | 25 | 471174.79 | 6300.14 | 3317.828 | 1798.047 | 4.143435
5111 | 2 | 25 | 471234.79 | 6360.14 | 3347.787 | 1796.979 | 4.145876
5112 | 2 | 25 | 471294.79 | 6420.14 | 3377.729 | 1796.139 | 4.147707
5113 | 2 | 25 | 471354.79 | 6480.14 | 3407.656 | 1795.148 | 4.149844
5114 | 2 | 25 | 471414.79 | 6540.14 | 3437.571 | 1794.537 | 4.151369
5115 | 2 | 25 | 471474.79 | 6600.14 | 3467.472 | 1793.698 | 4.153201
5116 | 2 | 25 | 471534.79 | 6660.14 | 3497.36 | 1792.935 | 4.155032
5117 | 2 | 25 | 471594.79 | 6720.14 | 3527.237 | 1792.325 | 4.156558
5118 | 2 | 25 | 471654.79 | 6780.14 | 3557.103 | 1791.638 | 4.158083
5119 | 2 | 25 | 471714.79 | 6840.14 | 3586.959 | 1790.951 | 4.159304
5120 | 2 | 25 | 471774.79 | 6900.14 | 3616.802 | 1790.341 | 4.161135
5121 | 2 | 25 | 471834.79 | 6960.14 | 3646.632 | 1789.578 | 4.162966
5122 | 2 | 25 | 471894.79 | 7020.14 | 3676.452 | 1788.891 | 4.164492
5123 | 2 | 25 | 471954.79 | 7080.14 | 3706.26 | 1787.976 | 4.166323
5124 | 2 | 25 | 472014.79 | 7140.14 | 3736.055 | 1787.518 | 4.168154
5125 | 2 | 25 | 472074.65 | 7200 | 3765.767 | 1786.45 | 4.170291
5126 | 2 | 26 | 472074.67 | 0.02 | 0.004416215254 | 788.7388 | 4.125429
5127 | 2 | 26 | 472134.67 | 60.02 | 13.20691 | 792.9351 | 4.11078
5128 | 2 | 26 | 472194.67 | 120.02 | 26.42796 | 793.4691 | 4.108034
5129 | 2 | 26 | 472254.67 | 180.02 | 39.65498 | 793.6217 | 4.106813
5130 | 2 | 26 | 472314.67 | 240.02 | 52.88439 | 793.9269 | 4.106203
5131 | 2 | 26 | 472374.67 | 300.02 | 66.11443 | 793.7743 | 4.106203
5132 | 2 | 26 | 472434.67 | 360.02 | 79.3442 | 793.9269 | 4.106508
5133 | 2 | 26 | 472494.67 | 420.02 | 92.57329 | 793.6217 | 4.106813
5134 | 2 | 26 | 472554.67 | 480.02 | 105.8011 | 793.6217 | 4.107118
5135 | 2 | 26 | 472614.67 | 540.02 | 119.0273 | 793.5454 | 4.108034
5136 | 2 | 26 | 472674.67 | 600.02 | 132.2518 | 793.3928 | 4.108644
5137 | 2 | 26 | 472734.67 | 660.02 | 145.4749 | 793.3165 | 4.108949
5138 | 2 | 26 | 472794.67 | 720.02 | 158.6961 | 793.3165 | 4.109255
5139 | 2 | 26 | 472854.67 | 780.02 | 171.9153 | 793.0114 | 4.11017
5140 | 2 | 26 | 472914.67 | 840.02 | 185.1326 | 792.8588 | 4.11078
5141 | 2 | 26 | 472974.67 | 900.02 | 198.3478 | 792.7825 | 4.111696
5142 | 2 | 26 | 473034.67 | 960.02 | 211.561 | 792.7062 | 4.112001
5143 | 2 | 26 | 473094.67 | 1020.02 | 224.7722 | 792.401 | 4.112917
5144 | 2 | 26 | 473154.67 | 1080.02 | 237.9812 | 792.5536 | 4.113222
5145 | 2 | 26 | 473214.67 | 1140.02 | 251.1879 | 792.401 | 4.113832
5146 | 2 | 26 | 473274.67 | 1200.02 | 264.3922 | 792.0958 | 4.115053
5147 | 2 | 26 | 473334.67 | 1260.02 | 277.5936 | 792.0195 | 4.115663
5148 | 2 | 26 | 473394.67 | 1320.02 | 290.7924 | 791.7906 | 4.116884
5149 | 2 | 26 | 473454.67 | 1380.02 | 303.9889 | 791.4855 | 4.117494
5150 | 2 | 26 | 473514.67 | 1440.02 | 317.1827 | 791.4855 | 4.118105
5151 | 2 | 26 | 473574.67 | 1500.02 | 330.374 | 791.4092 | 4.118715
5152 | 2 | 26 | 473634.67 | 1560.02 | 343.5627 | 791.1803 | 4.119936
5153 | 2 | 26 | 473694.67 | 1620.02 | 356.7486 | 791.1803 | 4.120851
5154 | 2 | 26 | 473754.67 | 1680.02 | 369.9312 | 790.9514 | 4.121767
5155 | 2 | 26 | 473814.67 | 1740.02 | 383.1107 | 790.7988 | 4.122683
5156 | 2 | 26 | 473874.67 | 1800.02 | 396.2869 | 790.4173 | 4.123903
5157 | 2 | 26 | 473934.67 | 1860.02 | 409.4601 | 790.2647 | 4.124514
5158 | 2 | 26 | 473994.67 | 1920.02 | 422.6293 | 790.0359 | 4.12604
5159 | 2 | 26 | 474054.67 | 1980.02 | 435.7953 | 789.7307 | 4.126955
5160 | 2 | 26 | 474114.67 | 2040.02 | 448.9581 | 789.6544 | 4.127871
5161 | 2 | 26 | 474174.67 | 2100.02 | 462.1174 | 789.6544 | 4.129091
5162 | 2 | 26 | 474234.67 | 2160.02 | 475.2727 | 789.2729 | 4.130617
5163 | 2 | 26 | 474294.67 | 2220.02 | 488.4232 | 788.9677 | 4.131533
5164 | 2 | 26 | 474354.67 | 2280.02 | 501.57 | 788.51 | 4.133364
5165 | 2 | 26 | 474414.67 | 2340.02 | 514.7128 | 788.4337 | 4.134279
5166 | 2 | 26 | 474474.67 | 2400.02 | 527.8512 | 788.1285 | 4.13611
5167 | 2 | 26 | 474534.67 | 2460.02 | 540.9847 | 787.8233 | 4.137331
5168 | 2 | 26 | 474594.67 | 2520.02 | 554.1131 | 787.5944 | 4.139162
5169 | 2 | 26 | 474654.67 | 2580.02 | 567.2368 | 787.3655 | 4.140383
5170 | 2 | 26 | 474714.67 | 2640.02 | 580.3555 | 786.9841 | 4.142214
5171 | 2 | 26 | 474774.67 | 2700.02 | 593.4692 | 786.7552 | 4.14374
5172 | 2 | 26 | 474834.67 | 2760.02 | 606.5774 | 786.2974 | 4.146181
5173 | 2 | 26 | 474894.67 | 2820.02 | 619.6794 | 785.8396 | 4.147402
5174 | 2 | 26 | 474954.67 | 2880.02 | 632.7761 | 785.7633 | 4.149233
5175 | 2 | 26 | 475014.67 | 2940.02 | 645.867 | 785.3056 | 4.151369
5176 | 2 | 26 | 475074.67 | 3000.02 | 658.9516 | 784.8478 | 4.153201
5177 | 2 | 26 | 475134.67 | 3060.02 | 672.0293 | 784.39 | 4.155032
5178 | 2 | 26 | 475194.67 | 3120.02 | 685.1013 | 784.0848 | 4.156863
5179 | 2 | 26 | 475254.67 | 3180.02 | 698.1669 | 783.6271 | 4.158999
5180 | 2 | 26 | 475314.67 | 3240.02 | 711.2252 | 783.2456 | 4.16144
5181 | 2 | 26 | 475374.67 | 3300.02 | 724.2762 | 782.8641 | 4.163882
5182 | 2 | 26 | 475434.67 | 3360.02 | 737.3199 | 782.3301 | 4.166934
5183 | 2 | 26 | 475494.67 | 3420.02 | 750.3553 | 782.0249 | 4.16907
5184 | 2 | 26 | 475554.67 | 3480.02 | 763.3824 | 781.4145 | 4.171817
5185 | 2 | 26 | 475614.67 | 3540.02 | 776.4013 | 780.8804 | 4.174563
5186 | 2 | 26 | 475674.67 | 3600.02 | 789.4106 | 780.1938 | 4.177615
5187 | 2 | 26 | 475734.67 | 3660.02 | 802.4109 | 779.8123 | 4.180362
5188 | 2 | 26 | 475794.67 | 3720.02 | 815.4017 | 779.0494 | 4.184024
5189 | 2 | 26 | 475854.67 | 3780.02 | 828.3824 | 778.7442 | 4.187076
5190 | 2 | 26 | 475914.67 | 3840.02 | 841.3537 | 778.0575 | 4.190433
5191 | 2 | 26 | 475974.67 | 3900.02 | 854.3139 | 777.2946 | 4.19379
5192 | 2 | 26 | 476034.67 | 3960.02 | 867.2636 | 776.5316 | 4.197147
5193 | 2 | 26 | 476094.67 | 4020.02 | 880.1511 | 755.0164 | 4.199588
5194 | 2 | 26 | 476154.67 | 4080.02 | 892.2727 | 700.7706 | 4.199588
5195 | 2 | 26 | 476214.67 | 4140.02 | 903.5499 | 654.3069 | 4.199893
5196 | 2 | 26 | 476274.67 | 4200.02 | 914.0998 | 612.8786 | 4.199588
5197 | 2 | 26 | 476334.67 | 4260.02 | 923.9946 | 575.2651 | 4.199893
5198 | 2 | 26 | 476394.67 | 4320.02 | 933.2821 | 538.262 | 4.199893
5199 | 2 | 26 | 476454.67 | 4380.02 | 941.9996 | 507.9728 | 4.199588
5200 | 2 | 26 | 476514.67 | 4440.02 | 950.1942 | 476.2341 | 4.199893
5201 | 2 | 26 | 476574.67 | 4500.02 | 957.8954 | 448.3101 | 4.199893
5202 | 2 | 26 | 476634.67 | 4560.02 | 965.1487 | 421.912 | 4.199588
5203 | 2 | 26 | 476694.67 | 4620.02 | 971.9838 | 397.0397 | 4.199893
5204 | 2 | 26 | 476754.67 | 4680.02 | 978.4164 | 374.3038 | 4.199893
5205 | 2 | 26 | 476814.67 | 4740.02 | 984.4829 | 353.4752 | 4.199893
5206 | 2 | 26 | 476874.67 | 4800.02 | 990.2035 | 332.4941 | 4.199893
5207 | 2 | 26 | 476934.67 | 4860.02 | 995.5914 | 313.1151 | 4.200198
5208 | 2 | 26 | 476994.67 | 4920.02 | 1000.679 | 296.9406 | 4.199893
5209 | 2 | 26 | 477054.67 | 4980.02 | 1005.474 | 279.1638 | 4.199893
5210 | 2 | 26 | 477114.67 | 5040.02 | 1009.994 | 263.8285 | 4.199893
5211 | 2 | 26 | 477174.67 | 5100.02 | 1014.268 | 248.8746 | 4.199588
5212 | 2 | 26 | 477234.67 | 5160.02 | 1018.301 | 235.7519 | 4.199893
5213 | 2 | 26 | 477294.67 | 5220.02 | 1022.123 | 223.0869 | 4.199588
5214 | 2 | 26 | 477354.67 | 5280.02 | 1025.746 | 211.2612 | 4.199893
5215 | 2 | 26 | 477414.67 | 5340.02 | 1029.172 | 199.588 | 4.199893
5216 | 2 | 26 | 477474.67 | 5400.02 | 1032.409 | 188.4489 | 4.199283
5217 | 2 | 26 | 477534.67 | 5460.02 | 1035.467 | 178.1491 | 4.199588
5218 | 2 | 26 | 477594.67 | 5520.02 | 1038.371 | 169.7566 | 4.199893
5219 | 2 | 26 | 477654.67 | 5580.02 | 1041.113 | 161.5167 | 4.199893
5220 | 2 | 26 | 477714.67 | 5640.02 | 1043.72 | 151.4458 | 4.199893
5221 | 2 | 26 | 477774.67 | 5700.02 | 1046.199 | 145.037 | 4.199588
5222 | 2 | 26 | 477834.67 | 5760.02 | 1048.538 | 136.7208 | 4.199893
5223 | 2 | 26 | 477894.67 | 5820.02 | 1050.755 | 130.0832 | 4.199893
5224 | 2 | 26 | 477954.67 | 5880.02 | 1052.863 | 123.9033 | 4.199893
5225 | 2 | 26 | 478014.67 | 5940.02 | 1054.867 | 116.2737 | 4.199893
5226 | 2 | 26 | 478074.67 | 6000.02 | 1056.769 | 110.3227 | 4.199893
5227 | 2 | 26 | 478134.67 | 6060.02 | 1058.582 | 106.9657 | 4.199893
5228 | 2 | 26 | 478194.67 | 6120.02 | 1060.3 | 100.6332 | 4.199588
5229 | 2 | 26 | 478254.67 | 6180.02 | 1061.939 | 95.14 | 4.199893
5230 | 2 | 26 | 478314.67 | 6240.02 | 1063.502 | 92.16449 | 4.199588
5231 | 2 | 26 | 478374.67 | 6300.02 | 1065 | 87.28161 | 4.199893
5232 | 2 | 26 | 478434.67 | 6360.02 | 1066.427 | 83.92462 | 4.200198
5233 | 2 | 26 | 478494.67 | 6420.02 | 1067.784 | 78.96544 | 4.199893
5234 | 2 | 26 | 478554.67 | 6480.02 | 1069.09 | 76.75288 | 4.199588
5235 | 2 | 26 | 478614.67 | 6540.02 | 1070.34 | 74.38773 | 4.199893
5236 | 2 | 26 | 478674.67 | 6600.02 | 1071.55 | 70.80186 | 4.199588
5237 | 2 | 26 | 478734.67 | 6660.02 | 1072.699 | 67.52117 | 4.199893
5238 | 2 | 26 | 478794.67 | 6720.02 | 1073.811 | 65.76638 | 4.199893
5239 | 2 | 26 | 478854.67 | 6780.02 | 1074.874 | 61.64645 | 4.199588
5240 | 2 | 26 | 478914.67 | 6840.02 | 1075.897 | 60.42573 | 4.199893
5241 | 2 | 26 | 478974.67 | 6900.02 | 1076.881 | 58.82353 | 4.200198
5242 | 2 | 26 | 479034.67 | 6960.02 | 1077.813 | 54.70359 | 4.199893
5243 | 2 | 26 | 479094.67 | 7020.02 | 1078.715 | 51.88067 | 4.199893
5244 | 2 | 26 | 479154.67 | 7080.02 | 1079.581 | 51.19402 | 4.199588
5245 | 2 | 26 | 479164.92 | 7090.27 | 1079.727 | 49.9733 | 4.199893
5246 | 2 | 27 | 479164.93 | 0.01 | 0 | 0 | 4.197147
5247 | 2 | 27 | 480964.92 | 1800 | 0 | 0 | 4.188296
5248 | 2 | 28 | 480964.93 | 0.01 | 0 | -2624.323 | 4.070192
5249 | 2 | 28 | 481024.93 | 60.01 | 45.68108 | -2755.55 | 3.99176
5250 | 2 | 28 | 481084.93 | 120.01 | 91.76329 | -2772.793 | 3.966735
5251 | 2 | 28 | 481144.93 | 180.01 | 138.0944 | -2786.145 | 3.948119
5252 | 2 | 28 | 481204.93 | 240.01 | 184.6205 | -2796.979 | 3.93286
5253 | 2 | 28 | 481264.93 | 300.01 | 231.311 | -2805.829 | 3.920348
5254 | 2 | 28 | 481324.93 | 360.01 | 278.1433 | -2813.535 | 3.909056
5255 | 2 | 28 | 481384.93 | 420.01 | 325.0984 | -2820.783 | 3.899596
5256 | 2 | 28 | 481444.93 | 480.01 | 372.1589 | -2826.352 | 3.891966
5257 | 2 | 28 | 481504.93 | 540.01 | 419.3095 | -2831.54 | 3.884947
5258 | 2 | 28 | 481564.93 | 600.01 | 466.5392 | -2836.118 | 3.878538
5259 | 2 | 28 | 481624.93 | 660.01 | 513.8373 | -2840.009 | 3.873045
5260 | 2 | 28 | 481684.93 | 720.01 | 561.1965 | -2843.137 | 3.868772
5261 | 2 | 28 | 481744.93 | 780.01 | 608.6121 | -2846.723 | 3.864195
5262 | 2 | 28 | 481804.93 | 840.01 | 656.0785 | -2849.393 | 3.859922
5263 | 2 | 28 | 481864.93 | 900.01 | 703.5979 | -2852.369 | 3.85626
5264 | 2 | 28 | 481924.93 | 960.01 | 751.1671 | -2855.65 | 3.851682
5265 | 2 | 28 | 481984.93 | 1020.01 | 798.7888 | -2858.625 | 3.847715
5266 | 2 | 28 | 482044.93 | 1080.01 | 846.4627 | -2862.058 | 3.843442
5267 | 2 | 28 | 482104.93 | 1140.01 | 894.1931 | -2865.721 | 3.838865
5268 | 2 | 28 | 482164.93 | 1200.01 | 941.9828 | -2869.23 | 3.833677
5269 | 2 | 28 | 482224.93 | 1260.01 | 989.8336 | -2873.045 | 3.828489
5270 | 2 | 28 | 482284.93 | 1320.01 | 1037.748 | -2876.707 | 3.823911
5271 | 2 | 28 | 482344.93 | 1380.01 | 1085.729 | -2880.98 | 3.818112
5272 | 2 | 28 | 482404.93 | 1440.01 | 1133.78 | -2885.176 | 3.812619
5273 | 2 | 28 | 482464.93 | 1500.01 | 1181.904 | -2889.906 | 3.80621
5274 | 2 | 28 | 482524.93 | 1560.01 | 1230.103 | -2894.102 | 3.800412
5275 | 2 | 28 | 482584.93 | 1620.01 | 1278.38 | -2898.833 | 3.794308
5276 | 2 | 28 | 482644.93 | 1680.01 | 1326.735 | -2903.792 | 3.788205
5277 | 2 | 28 | 482704.93 | 1740.01 | 1375.169 | -2908.141 | 3.782406
5278 | 2 | 28 | 482764.93 | 1800.01 | 1423.682 | -2913.252 | 3.775692
5279 | 2 | 28 | 482824.93 | 1860.01 | 1472.276 | -2918.135 | 3.769589
5280 | 2 | 28 | 482884.93 | 1920.01 | 1520.951 | -2923.095 | 3.762875
5281 | 2 | 28 | 482944.93 | 1980.01 | 1569.708 | -2927.977 | 3.757076
5282 | 2 | 28 | 483004.93 | 2040.01 | 1618.545 | -2932.479 | 3.750973
5283 | 2 | 28 | 483064.93 | 2100.01 | 1667.459 | -2937.209 | 3.745174
5284 | 2 | 28 | 483124.93 | 2160.01 | 1716.452 | -2941.939 | 3.739071
5285 | 2 | 28 | 483184.93 | 2220.01 | 1765.52 | -2946.365 | 3.733577
5286 | 2 | 28 | 483244.93 | 2280.01 | 1814.663 | -2950.713 | 3.728084
5287 | 2 | 28 | 483304.93 | 2340.01 | 1863.878 | -2954.986 | 3.722896
5288 | 2 | 28 | 483364.93 | 2400.01 | 1913.163 | -2959.106 | 3.717098
5289 | 2 | 28 | 483424.93 | 2460.01 | 1962.516 | -2963.378 | 3.71191
5290 | 2 | 28 | 483484.93 | 2520.01 | 2011.935 | -2967.041 | 3.707027
5291 | 2 | 28 | 483544.93 | 2580.01 | 2061.418 | -2970.703 | 3.702754
5292 | 2 | 28 | 483604.93 | 2640.01 | 2110.963 | -2974.594 | 3.698177
5293 | 2 | 28 | 483664.93 | 2700.01 | 2160.572 | -2978.256 | 3.693294
5294 | 2 | 28 | 483724.93 | 2760.01 | 2210.241 | -2981.765 | 3.688716
5295 | 2 | 28 | 483784.93 | 2820.01 | 2259.974 | -2985.962 | 3.683833
5296 | 2 | 28 | 483844.93 | 2880.01 | 2309.769 | -2989.471 | 3.679255
5297 | 2 | 28 | 483904.93 | 2940.01 | 2359.625 | -2993.515 | 3.674983
5298 | 2 | 28 | 483964.92 | 3000 | 2409.537 | -2997.101 | 3.6701
5299 | 2 | 29 | 483964.94 | 0.02 | 0.01128066 | -2034.867 | 3.715267
5300 | 2 | 29 | 484024.94 | 60.02 | 33.85562 | -2029.374 | 3.725032
5301 | 2 | 29 | 484084.94 | 120.02 | 67.67846 | -2029.45 | 3.724727
5302 | 2 | 29 | 484144.94 | 180.02 | 101.513 | -2030.747 | 3.722591
5303 | 2 | 29 | 484204.94 | 240.02 | 135.3687 | -2031.968 | 3.720455
5304 | 2 | 29 | 484264.94 | 300.02 | 169.2492 | -2033.722 | 3.717098
5305 | 2 | 29 | 484324.94 | 360.02 | 203.155 | -2034.943 | 3.714656
5306 | 2 | 29 | 484384.94 | 420.02 | 237.0858 | -2036.851 | 3.711299
5307 | 2 | 29 | 484444.94 | 480.02 | 271.0448 | -2038.376 | 3.708553
5308 | 2 | 29 | 484504.94 | 540.02 | 305.0295 | -2039.902 | 3.705806
5309 | 2 | 29 | 484564.94 | 600.02 | 339.042 | -2041.505 | 3.703059
5310 | 2 | 29 | 484624.94 | 660.02 | 373.0823 | -2043.259 | 3.700008
5311 | 2 | 29 | 484684.94 | 720.02 | 407.1493 | -2045.09 | 3.696651
5312 | 2 | 29 | 484744.94 | 780.02 | 441.247 | -2046.616 | 3.693599
5313 | 2 | 29 | 484804.94 | 840.02 | 475.3733 | -2048.295 | 3.690852
5314 | 2 | 29 | 484864.94 | 900.02 | 509.5319 | -2050.278 | 3.686885
5315 | 2 | 29 | 484924.94 | 960.02 | 543.7215 | -2052.262 | 3.683833
5316 | 2 | 29 | 484984.94 | 1020.02 | 577.9452 | -2054.475 | 3.679561
5317 | 2 | 29 | 485044.94 | 1080.02 | 612.2024 | -2056.458 | 3.676204
5318 | 2 | 29 | 485104.94 | 1140.02 | 646.4958 | -2058.824 | 3.672236
5319 | 2 | 29 | 485164.94 | 1200.02 | 680.8248 | -2060.883 | 3.667964
5320 | 2 | 29 | 485224.94 | 1260.02 | 715.1927 | -2063.249 | 3.663996
5321 | 2 | 29 | 485284.94 | 1320.02 | 749.5978 | -2065.69 | 3.659724
5322 | 2 | 29 | 485344.94 | 1380.02 | 784.0427 | -2067.903 | 3.655756
5323 | 2 | 29 | 485404.94 | 1440.02 | 818.5293 | -2070.497 | 3.650874
5324 | 2 | 29 | 485464.94 | 1500.02 | 853.0606 | -2073.243 | 3.646296
5325 | 2 | 29 | 485524.94 | 1560.02 | 887.6389 | -2075.914 | 3.641718
5326 | 2 | 29 | 485584.94 | 1620.02 | 922.2667 | -2079.347 | 3.63592
5327 | 2 | 29 | 485644.94 | 1680.02 | 956.9461 | -2082.475 | 3.630121
5328 | 2 | 29 | 485704.94 | 1740.02 | 991.6812 | -2085.832 | 3.624323
5329 | 2 | 29 | 485764.94 | 1800.02 | 1026.475 | -2089.342 | 3.618219
5330 | 2 | 29 | 485824.94 | 1860.02 | 1061.33 | -2093.004 | 3.611505
5331 | 2 | 29 | 485884.94 | 1920.02 | 1096.253 | -2097.429 | 3.604180972
5332 | 2 | 29 | 485944.94 | 1980.02 | 1131.249 | -2101.854 | 3.596246
5333 | 2 | 29 | 486004.94 | 2040.02 | 1166.321 | -2106.889 | 3.588312
5334 | 2 | 29 | 486064.94 | 2100.02 | 1201.476 | -2111.696 | 3.579767
5335 | 2 | 29 | 486124.94 | 2160.02 | 1236.718 | -2117.571 | 3.570306
5336 | 2 | 29 | 486184.94 | 2220.02 | 1272.053 | -2122.988 | 3.560845
5337 | 2 | 29 | 486244.94 | 2280.02 | 1307.486 | -2128.71 | 3.55108
5338 | 2 | 29 | 486304.94 | 2340.02 | 1343.02 | -2135.119 | 3.540703
5339 | 2 | 29 | 486364.94 | 2400.02 | 1378.66 | -2141.68 | 3.530022
5340 | 2 | 29 | 486424.94 | 2460.02 | 1414.408 | -2148.165 | 3.519036
5341 | 2 | 29 | 486484.94 | 2520.02 | 1450.269 | -2154.726 | 3.508354
5342 | 2 | 29 | 486544.94 | 2580.02 | 1486.244 | -2161.746 | 3.497063
5343 | 2 | 29 | 486604.94 | 2640.02 | 1522.332 | -2168.765 | 3.485771
5344 | 2 | 29 | 486664.94 | 2700.02 | 1558.536 | -2175.784 | 3.474479
5345 | 2 | 29 | 486724.94 | 2760.02 | 1594.86 | -2182.727 | 3.463188
5346 | 2 | 29 | 486784.94 | 2820.02 | 1631.301 | -2190.051 | 3.451896
5347 | 2 | 29 | 486844.94 | 2880.02 | 1667.86 | -2197.07 | 3.440909
5348 | 2 | 29 | 486904.94 | 2940.02 | 1704.538 | -2204.089 | 3.429923
5349 | 2 | 29 | 486964.92 | 3000 | 1741.321 | -2211.261 | 3.418936
5350 | 2 | 30 | 486964.94 | 0.02 | 0.005881081356 | -1062.791 | 3.480583
5351 | 2 | 30 | 487024.94 | 60.02 | 17.66686 | -1059.052 | 3.4934
5352 | 2 | 30 | 487084.94 | 120.02 | 35.3202 | -1059.663 | 3.491569
5353 | 2 | 30 | 487144.94 | 180.02 | 52.9866 | -1060.578 | 3.488518
5354 | 2 | 30 | 487204.94 | 240.02 | 70.67233 | -1061.723 | 3.48455
5355 | 2 | 30 | 487264.94 | 300.02 | 88.37855 | -1063.096 | 3.480583
5356 | 2 | 30 | 487324.94 | 360.02 | 106.1061 | -1064.393 | 3.476005
5357 | 2 | 30 | 487384.94 | 420.02 | 123.8551 | -1065.766 | 3.471733
5358 | 2 | 30 | 487444.94 | 480.02 | 141.6251 | -1066.987 | 3.467765
5359 | 2 | 30 | 487504.94 | 540.02 | 159.4167 | -1068.132 | 3.463798
5360 | 2 | 30 | 487564.94 | 600.02 | 177.2282 | -1069.123 | 3.460136
5361 | 2 | 30 | 487624.94 | 660.02 | 195.0598 | -1070.42 | 3.456168
5362 | 2 | 30 | 487684.94 | 720.02 | 212.9096 | -1071.489 | 3.452811
5363 | 2 | 30 | 487744.94 | 780.02 | 230.7784 | -1072.557 | 3.449454
5364 | 2 | 30 | 487804.94 | 840.02 | 248.6646 | -1073.93 | 3.445487
5365 | 2 | 30 | 487864.94 | 900.02 | 266.5691 | -1074.769 | 3.44213
5366 | 2 | 30 | 487924.94 | 960.02 | 284.4911 | -1075.837 | 3.439078
5367 | 2 | 30 | 487984.94 | 1020.02 | 302.4313 | -1076.982 | 3.435416
5368 | 2 | 30 | 488044.94 | 1080.02 | 320.389 | -1078.05 | 3.432059
5369 | 2 | 30 | 488104.94 | 1140.02 | 338.365 | -1078.965 | 3.428702
5370 | 2 | 30 | 488164.94 | 1200.02 | 356.3597 | -1080.339 | 3.424735
5371 | 2 | 30 | 488224.94 | 1260.02 | 374.3735 | -1081.559 | 3.421073
5372 | 2 | 30 | 488284.94 | 1320.02 | 392.4074 | -1082.628 | 3.417411
5373 | 2 | 30 | 488344.94 | 1380.02 | 410.4624 | -1083.925 | 3.413138
5374 | 2 | 30 | 488404.94 | 1440.02 | 428.539 | -1085.222 | 3.409171
5375 | 2 | 30 | 488464.94 | 1500.02 | 446.6387 | -1086.748 | 3.404593
5376 | 2 | 30 | 488524.94 | 1560.02 | 464.7625 | -1088.197 | 3.399405
5377 | 2 | 30 | 488584.94 | 1620.02 | 482.9132 | -1089.647 | 3.395132
5378 | 2 | 30 | 488644.94 | 1680.02 | 501.0924 | -1091.707 | 3.389334
5379 | 2 | 30 | 488704.94 | 1740.02 | 519.3031 | -1093.538 | 3.382925
5380 | 2 | 30 | 488764.94 | 1800.02 | 537.5488 | -1095.827 | 3.375906
5381 | 2 | 30 | 488824.94 | 1860.02 | 555.8342 | -1098.421 | 3.368582
5382 | 2 | 30 | 488884.94 | 1920.02 | 574.1646 | -1101.472 | 3.359426
5383 | 2 | 30 | 488944.94 | 1980.02 | 592.5469 | -1104.524 | 3.349355
5384 | 2 | 30 | 489004.94 | 2040.02 | 610.99 | -1108.492 | 3.337453
5385 | 2 | 30 | 489064.94 | 2100.02 | 629.5026 | -1113.069 | 3.323415
5386 | 2 | 30 | 489124.94 | 2160.02 | 648.0984 | -1118.41 | 3.307851
5387 | 2 | 30 | 489184.94 | 2220.02 | 666.7908 | -1124.895 | 3.289235
5388 | 2 | 30 | 489244.94 | 2280.02 | 685.5952 | -1131.838 | 3.268788
5389 | 2 | 30 | 489304.94 | 2340.02 | 704.5291 | -1140.154 | 3.244678
5390 | 2 | 30 | 489364.94 | 2400.02 | 723.6128 | -1149.996 | 3.217517
5391 | 2 | 30 | 489424.94 | 2460.02 | 742.8692 | -1161.212 | 3.186389
5392 | 2 | 30 | 489484.94 | 2520.02 | 762.3277 | -1174.258 | 3.150683
5393 | 2 | 30 | 489544.94 | 2580.02 | 782.0278 | -1190.051 | 3.108263
5394 | 2 | 30 | 489604.94 | 2640.02 | 802.026 | -1210.269 | 3.056992
5395 | 2 | 30 | 489658.94 | 2694.02 | 820.3453 | -1233.234 | 2.999924
5396 | 2 | 32 | 489658.95 | 0.01 | 0 | 0 | 3.070726
5397 | 2 | 32 | 491458.94 | 1800 | 0 | 0 | 3.205005
5398 | 2 | 33 | 491459.07 | 0.13 | 0.04287488 | 2224.002 | 3.350271
5399 | 2 | 33 | 491519.07 | 60.13 | 36.31548 | 2150.683 | 3.463798
5400 | 2 | 33 | 491579.07 | 120.13 | 71.85665 | 2116.197 | 3.520256
5401 | 2 | 33 | 491639.07 | 180.13 | 106.9054 | 2090.333 | 3.563897
5402 | 2 | 33 | 491699.07 | 240.13 | 141.568 | 2069.657 | 3.599603
5403 | 2 | 33 | 491759.07 | 300.13 | 175.9157 | 2052.72 | 3.629206
5404 | 2 | 33 | 491819.07 | 360.13 | 210.02 | 2040.818 | 3.650263
5405 | 2 | 33 | 491879.07 | 420.13 | 243.9776 | 2034.791 | 3.660945
5406 | 2 | 33 | 491939.07 | 480.13 | 277.866 | 2032.044 | 3.666438
5407 | 2 | 33 | 491999.07 | 540.13 | 311.7116 | 2029.526 | 3.670405
5408 | 2 | 33 | 492059.07 | 600.13 | 345.5146 | 2027.008 | 3.675593
5409 | 2 | 33 | 492119.07 | 660.13 | 379.2734 | 2024.262 | 3.680171
5410 | 2 | 33 | 492179.07 | 720.13 | 412.985 | 2021.286 | 3.685359
5411 | 2 | 33 | 492239.07 | 780.13 | 446.6472 | 2018.158 | 3.691157
5412 | 2 | 33 | 492299.07 | 840.13 | 480.2576 | 2014.954 | 3.697261
5413 | 2 | 33 | 492359.07 | 900.13 | 513.8134 | 2011.597 | 3.703365
5414 | 2 | 33 | 492419.07 | 960.13 | 547.3116 | 2008.087 | 3.710079
5415 | 2 | 33 | 492479.07 | 1020.13 | 580.7482 | 2004.196 | 3.716793
5416 | 2 | 33 | 492539.07 | 1080.13 | 614.1195 | 2000.153 | 3.724422
5417 | 2 | 33 | 492599.07 | 1140.13 | 647.422 | 1995.88 | 3.732662
5418 | 2 | 33 | 492659.07 | 1200.13 | 680.6534 | 1991.836 | 3.740597
5419 | 2 | 33 | 492719.07 | 1260.13 | 713.8123 | 1987.259 | 3.748836
5420 | 2 | 33 | 492779.07 | 1320.13 | 746.8947 | 1982.834 | 3.757382
5421 | 2 | 33 | 492839.07 | 1380.13 | 779.9009 | 1978.103 | 3.765927
5422 | 2 | 33 | 492899.07 | 1440.13 | 812.8291 | 1973.373 | 3.775082
5423 | 2 | 33 | 492959.07 | 1500.13 | 845.6781 | 1968.49 | 3.784237
5424 | 2 | 33 | 493019.07 | 1560.13 | 878.4462 | 1963.76 | 3.793698
5425 | 2 | 33 | 493079.07 | 1620.13 | 911.1326 | 1958.572 | 3.803464
5426 | 2 | 33 | 493139.07 | 1680.13 | 943.7363 | 1953.841 | 3.81323
5427 | 2 | 33 | 493199.07 | 1740.13 | 976.257 | 1948.501 | 3.822995
5428 | 2 | 33 | 493259.07 | 1800.13 | 1008.696 | 1943.999 | 3.832151
5429 | 2 | 33 | 493319.07 | 1860.13 | 1041.057 | 1939.345 | 3.841306
5430 | 2 | 33 | 493379.07 | 1920.13 | 1073.339 | 1934.539 | 3.851072
5431 | 2 | 33 | 493439.07 | 1980.13 | 1105.545 | 1930.19 | 3.859617
5432 | 2 | 33 | 493499.07 | 2040.13 | 1137.678 | 1925.765 | 3.868162
5433 | 2 | 33 | 493559.07 | 2100.13 | 1169.741 | 1921.721 | 3.876707
5434 | 2 | 33 | 493619.07 | 2160.13 | 1201.739 | 1917.906 | 3.884337
5435 | 2 | 33 | 493679.07 | 2220.13 | 1233.673 | 1914.168 | 3.891966
5436 | 2 | 33 | 493739.07 | 2280.13 | 1265.546 | 1910.735 | 3.898985
5437 | 2 | 33 | 493799.07 | 2340.13 | 1297.363 | 1907.454 | 3.905699
5438 | 2 | 33 | 493859.07 | 2400.13 | 1329.127 | 1904.25 | 3.912108
5439 | 2 | 33 | 493919.07 | 2460.13 | 1360.841 | 1901.427 | 3.918212
5440 | 2 | 33 | 493979.07 | 2520.13 | 1392.508 | 1898.833 | 3.9234
5441 | 2 | 33 | 494039.07 | 2580.13 | 1424.133 | 1896.086 | 3.928588
5442 | 2 | 33 | 494099.07 | 2640.13 | 1455.718 | 1893.874 | 3.933471
5443 | 2 | 33 | 494159.07 | 2700.13 | 1487.264 | 1891.585 | 3.938048
5444 | 2 | 33 | 494219.07 | 2760.13 | 1518.777 | 1889.754 | 3.942321
5445 | 2 | 33 | 494279.07 | 2820.13 | 1550.256 | 1887.617 | 3.946288
5446 | 2 | 33 | 494339.07 | 2880.13 | 1581.705 | 1886.091 | 3.949645
5447 | 2 | 33 | 494399.07 | 2940.13 | 1613.124 | 1884.26 | 3.953613
5448 | 2 | 33 | 494459.07 | 3000.13 | 1644.517 | 1882.887 | 3.956359
5449 | 2 | 33 | 494519.07 | 3060.13 | 1675.882 | 1881.209 | 3.960327
5450 | 2 | 33 | 494579.07 | 3120.13 | 1707.222 | 1879.606 | 3.963684
5451 | 2 | 33 | 494639.07 | 3180.13 | 1738.537 | 1878.08 | 3.966735
5452 | 2 | 33 | 494699.07 | 3240.13 | 1769.828 | 1876.86 | 3.969482
5453 | 2 | 33 | 494759.07 | 3300.13 | 1801.096 | 1875.181 | 3.972534
5454 | 2 | 33 | 494819.07 | 3360.13 | 1832.338 | 1873.808 | 3.97528
5455 | 2 | 33 | 494879.07 | 3420.13 | 1863.559 | 1872.511 | 3.978332
5456 | 2 | 33 | 494939.07 | 3480.13 | 1894.757 | 1871.061 | 3.981384
5457 | 2 | 33 | 494999.07 | 3540.13 | 1925.932 | 1869.917 | 3.983825
5458 | 2 | 33 | 495059.07 | 3600.13 | 1957.086 | 1868.696 | 3.986572
5459 | 2 | 33 | 495119.07 | 3660.13 | 1988.218 | 1867.323 | 3.989624
5460 | 2 | 33 | 495179.07 | 3720.13 | 2019.329 | 1866.026 | 3.992065
5461 | 2 | 33 | 495239.07 | 3780.13 | 2050.42 | 1864.881 | 3.994812
5462 | 2 | 33 | 495299.07 | 3840.13 | 2081.491 | 1863.584 | 3.997253
5463 | 2 | 33 | 495359.07 | 3900.13 | 2112.542 | 1862.745 | 3.99939
5464 | 2 | 33 | 495419.07 | 3960.13 | 2143.574 | 1861.143 | 4.002747
5465 | 2 | 33 | 495479.07 | 4020.13 | 2174.584 | 1859.922 | 4.005493
5466 | 2 | 33 | 495539.07 | 4080.13 | 2205.574 | 1858.854 | 4.007935
5467 | 2 | 33 | 495599.07 | 4140.13 | 2236.544 | 1857.481 | 4.010681
5468 | 2 | 33 | 495659.07 | 4200.13 | 2267.493 | 1856.413 | 4.013123
5469 | 2 | 33 | 495719.07 | 4260.13 | 2298.421 | 1855.116 | 4.015869
5470 | 2 | 33 | 495779.07 | 4320.13 | 2329.327 | 1853.666 | 4.018921
5471 | 2 | 33 | 495839.07 | 4380.13 | 2360.211 | 1852.369 | 4.021668
5472 | 2 | 33 | 495899.07 | 4440.13 | 2391.073 | 1850.919 | 4.02472
5473 | 2 | 33 | 495959.07 | 4500.13 | 2421.912 | 1849.775 | 4.027466
5474 | 2 | 33 | 496019.07 | 4560.13 | 2452.729 | 1848.325 | 4.030823
5475 | 2 | 33 | 496079.07 | 4620.13 | 2483.524 | 1847.028 | 4.03357
5476 | 2 | 33 | 496139.07 | 4680.13 | 2514.296 | 1845.579 | 4.036622
5477 | 2 | 33 | 496199.07 | 4740.13 | 2545.045 | 1844.434 | 4.039368
5478 | 2 | 33 | 496259.07 | 4800.13 | 2575.771 | 1842.832 | 4.04242
5479 | 2 | 33 | 496319.07 | 4860.13 | 2606.473 | 1841.688 | 4.045472
5480 | 2 | 33 | 496379.07 | 4920.13 | 2637.153 | 1840.085 | 4.049134
5481 | 2 | 33 | 496439.07 | 4980.13 | 2667.808 | 1838.636 | 4.051881
5482 | 2 | 33 | 496499.07 | 5040.13 | 2698.439 | 1837.034 | 4.055543
5483 | 2 | 33 | 496559.07 | 5100.13 | 2729.044 | 1835.431 | 4.0589
5484 | 2 | 33 | 496619.07 | 5160.13 | 2759.625 | 1834.058 | 4.061646
5485 | 2 | 33 | 496679.07 | 5220.13 | 2790.179 | 1832.456 | 4.065614
5486 | 2 | 33 | 496739.07 | 5280.13 | 2820.707 | 1830.93 | 4.068971
5487 | 2 | 33 | 496799.07 | 5340.13 | 2851.208 | 1829.175 | 4.072633
5488 | 2 | 33 | 496859.07 | 5400.13 | 2881.681 | 1827.344 | 4.0766
5489 | 2 | 33 | 496919.07 | 5460.13 | 2912.125 | 1825.589 | 4.080568
5490 | 2 | 33 | 496979.07 | 5520.13 | 2942.54 | 1823.987 | 4.08423
5491 | 2 | 33 | 497039.07 | 5580.13 | 2972.926 | 1822.232 | 4.088197
5492 | 2 | 33 | 497099.07 | 5640.13 | 3003.282 | 1820.63 | 4.092164
5493 | 2 | 33 | 497159.07 | 5700.13 | 3033.608 | 1818.418 | 4.096437
5494 | 2 | 33 | 497219.07 | 5760.13 | 3063.904 | 1816.892 | 4.100099
5495 | 2 | 33 | 497279.07 | 5820.13 | 3094.17 | 1815.061 | 4.104677
5496 | 2 | 33 | 497339.07 | 5880.13 | 3124.406 | 1813.23 | 4.108644
5497 | 2 | 33 | 497399.07 | 5940.13 | 3154.612 | 1811.551 | 4.112612
5498 | 2 | 33 | 497459.07 | 6000.13 | 3184.79 | 1809.873 | 4.116579
5499 | 2 | 33 | 497519.07 | 6060.13 | 3214.939 | 1808.118 | 4.119936
5500 | 2 | 33 | 497579.07 | 6120.13 | 3245.061 | 1806.668 | 4.123903
5501 | 2 | 33 | 497639.07 | 6180.13 | 3275.156 | 1804.99 | 4.127565
5502 | 2 | 33 | 497699.07 | 6240.13 | 3305.227 | 1803.235 | 4.131228
5503 | 2 | 33 | 497759.07 | 6300.13 | 3335.272 | 1802.014 | 4.133974
5504 | 2 | 33 | 497819.07 | 6360.13 | 3365.296 | 1800.641 | 4.137026
5505 | 2 | 33 | 497879.07 | 6420.13 | 3395.298 | 1799.496 | 4.139773
5506 | 2 | 33 | 497939.07 | 6480.13 | 3425.28 | 1798.428 | 4.142214
5507 | 2 | 33 | 497999.07 | 6540.13 | 3455.246 | 1797.513 | 4.14435
5508 | 2 | 33 | 498059.07 | 6600.13 | 3485.194 | 1796.445 | 4.147097
5509 | 2 | 33 | 498119.07 | 6660.13 | 3515.127 | 1795.453 | 4.148928
5510 | 2 | 33 | 498179.07 | 6720.13 | 3545.047 | 1794.766 | 4.150454
5511 | 2 | 33 | 498239.07 | 6780.13 | 3574.953 | 1793.851 | 4.15259
5512 | 2 | 33 | 498299.07 | 6840.13 | 3604.846 | 1793.393 | 4.154116
5513 | 2 | 33 | 498359.07 | 6900.13 | 3634.728 | 1792.63 | 4.155642
5514 | 2 | 33 | 498419.07 | 6960.13 | 3664.598 | 1791.791 | 4.157778
5515 | 2 | 33 | 498479.07 | 7020.13 | 3694.458 | 1791.333 | 4.158694
5516 | 2 | 33 | 498539.07 | 7080.13 | 3724.305 | 1790.341 | 4.16083
5517 | 2 | 33 | 498599.07 | 7140.13 | 3754.14 | 1789.654 | 4.162356
5518 | 2 | 33 | 498658.94 | 7200 | 3783.899 | 1788.891 | 4.164187
5519 | 2 | 34 | 498658.96 | 0.02 | 0.004407314158 | 790.1122 | 4.119326
5520 | 2 | 34 | 498718.96 | 60.02 | 13.22494 | 794.0032 | 4.105592
5521 | 2 | 34 | 498778.96 | 120.02 | 26.46333 | 794.461 | 4.102846
5522 | 2 | 34 | 498838.96 | 180.02 | 39.70662 | 794.6136 | 4.10193
5523 | 2 | 34 | 498898.96 | 240.02 | 52.95151 | 794.6136 | 4.10193
5524 | 2 | 34 | 498958.96 | 300.02 | 66.19669 | 794.6899 | 4.10193
5525 | 2 | 34 | 499018.96 | 360.02 | 79.44149 | 794.6899 | 4.10193
5526 | 2 | 34 | 499078.96 | 420.02 | 92.68554 | 794.6899 | 4.102235
5527 | 2 | 34 | 499138.96 | 480.02 | 105.9284 | 794.6136 | 4.102541
5528 | 2 | 34 | 499198.96 | 540.02 | 119.1699 | 794.3847 | 4.103151
5529 | 2 | 34 | 499258.96 | 600.02 | 132.4103 | 794.3084 | 4.103456
5530 | 2 | 34 | 499318.96 | 660.02 | 145.6493 | 794.1558 | 4.104067
5531 | 2 | 34 | 499378.96 | 720.02 | 158.8867 | 794.3084 | 4.104372
5532 | 2 | 34 | 499438.96 | 780.02 | 172.1227 | 794.1558 | 4.104982
5533 | 2 | 34 | 499498.96 | 840.02 | 185.3568 | 793.8506 | 4.105287
5534 | 2 | 34 | 499558.96 | 900.02 | 198.5896 | 793.9269 | 4.105898
5535 | 2 | 34 | 499618.96 | 960.02 | 211.8207 | 793.9269 | 4.106508
5536 | 2 | 34 | 499678.96 | 1020.02 | 225.0497 | 793.6217 | 4.106813
5537 | 2 | 34 | 499738.96 | 1080.02 | 238.2764 | 793.5454 | 4.108034
5538 | 2 | 34 | 499798.96 | 1140.02 | 251.5007 | 793.3928 | 4.108644
5539 | 2 | 34 | 499858.96 | 1200.02 | 264.7232 | 793.2403 | 4.108949
5540 | 2 | 34 | 499918.96 | 1260.02 | 277.9434 | 793.164 | 4.109865
5541 | 2 | 34 | 499978.96 | 1320.02 | 291.1614 | 793.0114 | 4.11017
5542 | 2 | 34 | 500038.96 | 1380.02 | 304.3771 | 792.8588 | 4.111391
5543 | 2 | 34 | 500098.96 | 1440.02 | 317.5908 | 792.7825 | 4.112001
5544 | 2 | 34 | 500158.96 | 1500.02 | 330.8023 | 792.5536 | 4.112612
5545 | 2 | 34 | 500218.96 | 1560.02 | 344.0119 | 792.4773 | 4.113222
5546 | 2 | 34 | 500278.96 | 1620.02 | 357.2189 | 792.401 | 4.113832
5547 | 2 | 34 | 500338.96 | 1680.02 | 370.4236 | 792.1721 | 4.114748
5548 | 2 | 34 | 500398.96 | 1740.02 | 383.6253 | 791.8669 | 4.115969
5549 | 2 | 34 | 500458.96 | 1800.02 | 396.8242 | 791.6381 | 4.116579
5550 | 2 | 34 | 500518.96 | 1860.02 | 410.0209 | 791.7144 | 4.117189
5551 | 2 | 34 | 500578.96 | 1920.02 | 423.2147 | 791.5618 | 4.118105
5552 | 2 | 34 | 500638.96 | 1980.02 | 436.406 | 791.4092 | 4.11902
5553 | 2 | 34 | 500698.96 | 2040.02 | 449.5948 | 791.3329 | 4.119631
5554 | 2 | 34 | 500758.96 | 2100.02 | 462.7805 | 791.104 | 4.120546
5555 | 2 | 34 | 500818.96 | 2160.02 | 475.9629 | 790.7988 | 4.121767
5556 | 2 | 34 | 500878.96 | 2220.02 | 489.142 | 790.6462 | 4.122988
5557 | 2 | 34 | 500938.96 | 2280.02 | 502.3175 | 790.341 | 4.124208
5558 | 2 | 34 | 500998.96 | 2340.02 | 515.4897 | 790.1884 | 4.124819
5559 | 2 | 34 | 501058.96 | 2400.02 | 528.6581 | 790.0359 | 4.12604
5560 | 2 | 34 | 501118.96 | 2460.02 | 541.823 | 789.5018 | 4.127565
5561 | 2 | 34 | 501178.96 | 2520.02 | 554.9847 | 789.5781 | 4.128176
5562 | 2 | 34 | 501238.96 | 2580.02 | 568.1428 | 789.5018 | 4.129702
5563 | 2 | 34 | 501298.96 | 2640.02 | 581.2965 | 789.044 | 4.131228
5564 | 2 | 34 | 501358.96 | 2700.02 | 594.4459 | 788.7388 | 4.132448
5565 | 2 | 34 | 501418.96 | 2760.02 | 607.5914 | 788.51 | 4.133669
5566 | 2 | 34 | 501478.96 | 2820.02 | 620.733 | 788.3574 | 4.135195
5567 | 2 | 34 | 501538.96 | 2880.02 | 633.8698 | 788.1285 | 4.13611
5568 | 2 | 34 | 501598.96 | 2940.02 | 647.0018 | 787.8233 | 4.137942
5569 | 2 | 34 | 501658.96 | 3000.02 | 660.1287 | 787.3655 | 4.139162
5570 | 2 | 34 | 501718.96 | 3060.02 | 673.2508 | 787.2892 | 4.140688
5571 | 2 | 34 | 501778.96 | 3120.02 | 686.3681 | 786.9078 | 4.142519
5572 | 2 | 34 | 501838.96 | 3180.02 | 699.48 | 786.6789 | 4.14435
5573 | 2 | 34 | 501898.96 | 3240.02 | 712.5861 | 786.2211 | 4.146487
5574 | 2 | 34 | 501958.96 | 3300.02 | 725.6862 | 785.8396 | 4.148318
5575 | 2 | 34 | 502018.96 | 3360.02 | 738.781 | 785.5344 | 4.150149
5576 | 2 | 34 | 502078.96 | 3420.02 | 751.8699 | 785.153 | 4.151675
5577 | 2 | 34 | 502138.96 | 3480.02 | 764.9521 | 784.6189 | 4.154116
5578 | 2 | 34 | 502198.96 | 3540.02 | 778.028 | 784.39 | 4.155642
5579 | 2 | 34 | 502258.96 | 3600.02 | 791.0977 | 784.0848 | 4.157778
5580 | 2 | 34 | 502318.96 | 3660.02 | 804.161 | 783.3219 | 4.16022
5581 | 2 | 34 | 502378.96 | 3720.02 | 817.2164 | 783.093 | 4.162661
5582 | 2 | 34 | 502438.96 | 3780.02 | 830.2648 | 782.7115 | 4.164492
5583 | 2 | 34 | 502498.96 | 3840.02 | 843.3058 | 782.1012 | 4.167239
5584 | 2 | 34 | 502558.96 | 3900.02 | 856.3384 | 781.796 | 4.169986
5585 | 2 | 34 | 502618.96 | 3960.02 | 869.3628 | 781.4145 | 4.172122
5586 | 2 | 34 | 502678.96 | 4020.02 | 882.3791 | 780.7279 | 4.175479
5587 | 2 | 34 | 502738.96 | 4080.02 | 895.386 | 780.1938 | 4.178531
5588 | 2 | 34 | 502798.96 | 4140.02 | 908.3841 | 779.6597 | 4.180972
5589 | 2 | 34 | 502858.96 | 4200.02 | 921.3723 | 778.9731 | 4.184634
5590 | 2 | 34 | 502918.96 | 4260.02 | 934.3506 | 778.3627 | 4.187991
5591 | 2 | 34 | 502978.96 | 4320.02 | 947.319 | 777.6761 | 4.191348
5592 | 2 | 34 | 503038.96 | 4380.02 | 960.2763 | 777.142 | 4.1944
5593 | 2 | 34 | 503098.96 | 4440.02 | 973.2226 | 776.3027 | 4.198672
5594 | 2 | 34 | 503158.96 | 4500.02 | 985.9509 | 736.4004 | 4.199588
5595 | 2 | 34 | 503218.96 | 4560.02 | 997.7947 | 686.1982 | 4.199893
5596 | 2 | 34 | 503278.96 | 4620.02 | 1008.849 | 642.0996 | 4.199893
5597 | 2 | 34 | 503338.96 | 4680.02 | 1019.206 | 601.3581 | 4.199588
5598 | 2 | 34 | 503398.96 | 4740.02 | 1028.93 | 566.4149 | 4.200198
5599 | 2 | 34 | 503458.96 | 4800.02 | 1038.08 | 532.4636 | 4.200198
5600 | 2 | 34 | 503518.96 | 4860.02 | 1046.688 | 501.564 | 4.199893
5601 | 2 | 34 | 503578.96 | 4920.02 | 1054.794 | 473.106 | 4.199893
5602 | 2 | 34 | 503638.96 | 4980.02 | 1062.435 | 445.4871 | 4.199893
5603 | 2 | 34 | 503698.96 | 5040.02 | 1069.633 | 419.852 | 4.200198
5604 | 2 | 34 | 503758.96 | 5100.02 | 1076.422 | 395.4376 | 4.199893
5605 | 2 | 34 | 503818.96 | 5160.02 | 1082.815 | 371.7861 | 4.199893
5606 | 2 | 34 | 503878.96 | 5220.02 | 1088.846 | 351.4153 | 4.199893
5607 | 2 | 34 | 503938.96 | 5280.02 | 1094.549 | 331.96 | 4.199588
5608 | 2 | 34 | 503998.96 | 5340.02 | 1099.925 | 312.8862 | 4.199588
5609 | 2 | 34 | 504058.96 | 5400.02 | 1104.996 | 295.3384 | 4.199588
5610 | 2 | 34 | 504118.96 | 5460.02 | 1109.776 | 278.6297 | 4.199588
5611 | 2 | 34 | 504178.96 | 5520.02 | 1114.292 | 263.2944 | 4.199588
5612 | 2 | 34 | 504238.96 | 5580.02 | 1118.564 | 250.0191 | 4.199893
5613 | 2 | 34 | 504298.96 | 5640.02 | 1122.615 | 235.2941 | 4.200198
5614 | 2 | 34 | 504358.96 | 5700.02 | 1126.437 | 222.3239 | 4.199588
5615 | 2 | 34 | 504418.96 | 5760.02 | 1130.049 | 210.4982 | 4.199893
5616 | 2 | 34 | 504478.96 | 5820.02 | 1133.472 | 199.8932 | 4.199588
5617 | 2 | 34 | 504538.96 | 5880.02 | 1136.71 | 189.8222 | 4.199893
5618 | 2 | 34 | 504598.96 | 5940.02 | 1139.768 | 179.9039 | 4.199588
5619 | 2 | 34 | 504658.96 | 6000.02 | 1142.669 | 169.7566 | 4.199893
5620 | 2 | 34 | 504718.96 | 6060.02 | 1145.421 | 161.059 | 4.199893
5621 | 2 | 34 | 504778.96 | 6120.02 | 1148.031 | 152.9717 | 4.199893
5622 | 2 | 34 | 504838.96 | 6180.02 | 1150.501 | 143.2059 | 4.199588
5623 | 2 | 34 | 504898.96 | 6240.02 | 1152.864 | 138.323 | 4.199893
5624 | 2 | 34 | 504958.96 | 6300.02 | 1155.097 | 129.778 | 4.199588
5625 | 2 | 34 | 505018.96 | 6360.02 | 1157.217 | 125.9632 | 4.199588
5626 | 2 | 34 | 505078.96 | 6420.02 | 1159.243 | 117.9522 | 4.199588
5627 | 2 | 34 | 505138.96 | 6480.02 | 1161.17 | 113.3745 | 4.199588
5628 | 2 | 34 | 505198.96 | 6540.02 | 1163.002 | 106.8132 | 4.199588
5629 | 2 | 34 | 505258.96 | 6600.02 | 1164.743 | 102.3117 | 4.199588
5630 | 2 | 34 | 505318.96 | 6660.02 | 1166.41 | 97.65774 | 4.199893
5631 | 2 | 34 | 505378.96 | 6720.02 | 1168.003 | 93.08003 | 4.199893
5632 | 2 | 34 | 505438.96 | 6780.02 | 1169.526 | 89.57046 | 4.199893
5633 | 2 | 34 | 505498.96 | 6840.02 | 1170.976 | 84.91646 | 4.199893
5634 | 2 | 34 | 505558.96 | 6900.02 | 1172.365 | 82.7039 | 4.199588
5635 | 2 | 34 | 505618.96 | 6960.02 | 1173.693 | 78.20249 | 4.199588
5636 | 2 | 34 | 505678.96 | 7020.02 | 1174.958 | 73.85367 | 4.199588
5637 | 2 | 34 | 505738.96 | 7080.02 | 1176.176 | 70.64927 | 4.199588
5638 | 2 | 34 | 505798.96 | 7140.02 | 1177.339 | 67.59747 | 4.199893
5639 | 2 | 34 | 505858.96 | 7200.02 | 1178.452 | 66.07156 | 4.199588
5640 | 2 | 34 | 505918.96 | 7260.02 | 1179.53 | 65.15602 | 4.199588
5641 | 2 | 34 | 505978.96 | 7320.02 | 1180.571 | 60.34943 | 4.199588
5642 | 2 | 34 | 506038.96 | 7380.02 | 1181.568 | 58.97612 | 4.199588
5643 | 2 | 34 | 506098.96 | 7440.02 | 1182.532 | 57.22133 | 4.199893
5644 | 2 | 34 | 506158.96 | 7500.02 | 1183.467 | 55.84802 | 4.199893
5645 | 2 | 34 | 506218.96 | 7560.02 | 1184.368 | 54.85618 | 4.199893
5646 | 2 | 34 | 506278.96 | 7620.02 | 1185.242 | 51.65179 | 4.199893
5647 | 2 | 34 | 506309.08 | 7650.14 | 1185.671 | 49.9733 | 4.199588
5648 | 2 | 35 | 506309.09 | 0.01 | 0 | 0 | 4.198367
5649 | 2 | 35 | 508109.08 | 1800 | 0 | 0 | 4.188602
5650 | 2 | 36 | 508109.12 | 0.04 | 0.01345189 | -1259.937 | 4.130007
5651 | 2 | 36 | 508169.12 | 60.04 | 21.11238 | -1269.245 | 4.095827
5652 | 2 | 36 | 508229.12 | 120.04 | 42.30807 | -1273.899 | 4.081788
5653 | 2 | 36 | 508289.12 | 180.04 | 63.56948 | -1277.256 | 4.070497
5654 | 2 | 36 | 508349.12 | 240.04 | 84.88706 | -1280.537 | 4.060731
5655 | 2 | 36 | 508409.12 | 300.04 | 106.2542 | -1283.513 | 4.051575
5656 | 2 | 36 | 508469.12 | 360.04 | 127.6666 | -1285.878 | 4.043336
5657 | 2 | 36 | 508529.12 | 420.04 | 149.1206 | -1288.472 | 4.035706
5658 | 2 | 36 | 508589.12 | 480.04 | 170.613 | -1290.608 | 4.028992
5659 | 2 | 36 | 508649.12 | 540.04 | 192.1412 | -1292.668 | 4.022278
5660 | 2 | 36 | 508709.12 | 600.04 | 213.7024 | -1294.499 | 4.016785
5661 | 2 | 36 | 508769.12 | 660.04 | 235.2948 | -1296.407 | 4.010681
5662 | 2 | 36 | 508829.12 | 720.04 | 256.916 | -1298.085 | 4.005798
5663 | 2 | 36 | 508889.12 | 780.04 | 278.5644 | -1299.687 | 4.00061
5664 | 2 | 36 | 508949.12 | 840.04 | 300.2386 | -1301.137 | 3.996338
5665 | 2 | 36 | 509009.08 | 900 | 321.9218 | -1302.586 | 3.99176
5666 | 2 | 37 | 509009.1 | 0.02 | 0.009789934132 | -1762.188 | 3.971008
5667 | 2 | 37 | 509069.1 | 60.02 | 29.44061 | -1767.681 | 3.959716
5668 | 2 | 37 | 509129.1 | 120.02 | 58.92492 | -1770.352 | 3.953918
5669 | 2 | 37 | 509189.1 | 180.02 | 88.44648 | -1772.335 | 3.94934
5670 | 2 | 37 | 509249.1 | 240.02 | 118.0002 | -1774.166 | 3.945373
5671 | 2 | 37 | 509309.1 | 300.02 | 147.5808 | -1775.769 | 3.941711
5672 | 2 | 37 | 509369.1 | 360.02 | 177.1875 | -1777.066 | 3.938659
5673 | 2 | 37 | 509429.1 | 420.02 | 206.8156 | -1778.21 | 3.936217
5674 | 2 | 37 | 509489.1 | 480.02 | 236.4644 | -1779.507 | 3.933471
5675 | 2 | 37 | 509549.1 | 540.02 | 266.1317 | -1780.652 | 3.931029
5676 | 2 | 37 | 509609.1 | 600.02 | 295.8162 | -1781.567 | 3.928893
5677 | 2 | 37 | 509669.1 | 660.02 | 325.5165 | -1782.559 | 3.927062
5678 | 2 | 37 | 509729.1 | 720.02 | 355.235 | -1783.703 | 3.92462
5679 | 2 | 37 | 509789.1 | 780.02 | 384.9678 | -1784.237 | 3.923095
5680 | 2 | 37 | 509849.1 | 840.02 | 414.7153 | -1785.382 | 3.920958
5681 | 2 | 37 | 509909.1 | 900.02 | 444.4793 | -1786.374 | 3.918517
5682 | 2 | 37 | 509969.1 | 960.02 | 474.2591 | -1787.289 | 3.916381
5683 | 2 | 37 | 510029.1 | 1020.02 | 504.0546 | -1788.205 | 3.914549
5684 | 2 | 37 | 510089.1 | 1080.02 | 533.8657 | -1789.044 | 3.912413
5685 | 2 | 37 | 510149.1 | 1140.02 | 563.6957 | -1790.188 | 3.909667
5686 | 2 | 37 | 510209.1 | 1200.02 | 593.5425 | -1791.333 | 3.90753
5687 | 2 | 37 | 510269.1 | 1260.02 | 623.4072 | -1792.63 | 3.905089
5688 | 2 | 37 | 510329.1 | 1320.02 | 653.2929 | -1793.698 | 3.902342
5689 | 2 | 37 | 510389.1 | 1380.02 | 683.1969 | -1794.614 | 3.900206
5690 | 2 | 37 | 510449.1 | 1440.02 | 713.12 | -1795.758 | 3.897459
5691 | 2 | 37 | 510509.1 | 1500.02 | 743.0642 | -1797.436 | 3.894408
5692 | 2 | 37 | 510569.1 | 1560.02 | 773.0284 | -1798.505 | 3.892271
5693 | 2 | 37 | 510629.1 | 1620.02 | 803.0135 | -1799.802 | 3.888914
5694 | 2 | 37 | 510689.1 | 1680.02 | 833.0213 | -1801.175 | 3.886473
5695 | 2 | 37 | 510749.1 | 1740.02 | 863.0512 | -1802.548 | 3.883116
5696 | 2 | 37 | 510809.1 | 1800.02 | 893.1055 | -1803.998 | 3.880064
5697 | 2 | 37 | 510869.1 | 1860.02 | 923.1838 | -1805.219 | 3.877317
5698 | 2 | 37 | 510929.1 | 1920.02 | 953.2876 | -1807.05 | 3.873655
5699 | 2 | 37 | 510989.1 | 1980.02 | 983.418 | -1808.652 | 3.869993
5700 | 2 | 37 | 511049.1 | 2040.02 | 1013.575 | -1810.33 | 3.866941
5701 | 2 | 37 | 511109.1 | 2100.02 | 1043.761 | -1811.856 | 3.863279
5702 | 2 | 37 | 511169.1 | 2160.02 | 1073.975 | -1813.764 | 3.859007
5703 | 2 | 37 | 511229.1 | 2220.02 | 1104.22 | -1815.595 | 3.855344
5704 | 2 | 37 | 511289.1 | 2280.02 | 1134.494 | -1817.578 | 3.851377
5705 | 2 | 37 | 511349.1 | 2340.02 | 1164.8 | -1819.257 | 3.84741
5706 | 2 | 37 | 511409.1 | 2400.02 | 1195.137 | -1821.241 | 3.843442
5707 | 2 | 37 | 511469.1 | 2460.02 | 1225.506 | -1822.919 | 3.83978
5708 | 2 | 37 | 511529.1 | 2520.02 | 1255.907 | -1824.903 | 3.835508
5709 | 2 | 37 | 511589.1 | 2580.02 | 1286.339 | -1826.963 | 3.831235
5710 | 2 | 37 | 511649.1 | 2640.02 | 1316.804 | -1828.87 | 3.827268
5711 | 2 | 37 | 511709.1 | 2700.02 | 1347.299 | -1830.625 | 3.823606
5712 | 2 | 37 | 511769.1 | 2760.02 | 1377.825 | -1832.456 | 3.819944
5713 | 2 | 37 | 511829.1 | 2820.02 | 1408.382 | -1834.287 | 3.815976
5714 | 2 | 37 | 511889.1 | 2880.02 | 1438.97 | -1836.347 | 3.812009
5715 | 2 | 37 | 511949.1 | 2940.02 | 1469.589 | -1838.178 | 3.808042
5716 | 2 | 37 | 512009.1 | 3000.02 | 1500.239 | -1840.085 | 3.804074
5717 | 2 | 37 | 512069.1 | 3060.02 | 1530.92 | -1841.84 | 3.800412
5718 | 2 | 37 | 512129.1 | 3120.02 | 1561.631 | -1843.519 | 3.79675
5719 | 2 | 37 | 512189.1 | 3180.02 | 1592.369 | -1845.121 | 3.794003
5720 | 2 | 37 | 512249.1 | 3240.02 | 1623.137 | -1846.952 | 3.790341
5721 | 2 | 37 | 512309.1 | 3300.02 | 1653.932 | -1848.173 | 3.787289
5722 | 2 | 37 | 512369.1 | 3360.02 | 1684.753 | -1849.851 | 3.783932
5723 | 2 | 37 | 512429.1 | 3420.02 | 1715.599 | -1851.53 | 3.78088
5724 | 2 | 37 | 512489.1 | 3480.02 | 1746.469 | -1852.979 | 3.777523
5725 | 2 | 37 | 512549.1 | 3540.02 | 1777.363 | -1854.124 | 3.775082
5726 | 2 | 37 | 512609.1 | 3600.02 | 1808.281 | -1855.955 | 3.77142
5727 | 2 | 37 | 512669.1 | 3660.02 | 1839.223 | -1857.099 | 3.768978
5728 | 2 | 37 | 512729.1 | 3720.02 | 1870.187 | -1858.625 | 3.766537
5729 | 2 | 37 | 512789.1 | 3780.02 | 1901.172 | -1859.998 | 3.763485
5730 | 2 | 37 | 512849.1 | 3840.02 | 1932.181 | -1861.143 | 3.761044
5731 | 2 | 37 | 512909.1 | 3900.02 | 1963.211 | -1862.516 | 3.758297
5732 | 2 | 37 | 512969.1 | 3960.02 | 1994.264 | -1863.813 | 3.755856
5733 | 2 | 37 | 513029.1 | 4020.02 | 2025.337 | -1864.881 | 3.753109
5734 | 2 | 37 | 513089.1 | 4080.02 | 2056.431 | -1866.178 | 3.750973
5735 | 2 | 37 | 513149.1 | 4140.02 | 2087.548 | -1867.704 | 3.747921
5736 | 2 | 37 | 513209.1 | 4200.02 | 2118.686 | -1868.925 | 3.74548
5737 | 2 | 37 | 513269.1 | 4260.02 | 2149.844 | -1870.222 | 3.742733
5738 | 2 | 37 | 513329.1 | 4320.02 | 2181.026 | -1871.519 | 3.739986
5739 | 2 | 37 | 513389.1 | 4380.02 | 2212.23 | -1873.121 | 3.73724
5740 | 2 | 37 | 513449.1 | 4440.02 | 2243.455 | -1874.266 | 3.734798
5741 | 2 | 37 | 513509.1 | 4500.02 | 2274.704 | -1875.639 | 3.731746
5742 | 2 | 37 | 513569.1 | 4560.02 | 2305.975 | -1876.631 | 3.72961
5743 | 2 | 37 | 513629.1 | 4620.02 | 2337.269 | -1878.386 | 3.726558
5744 | 2 | 37 | 513689.1 | 4680.02 | 2368.587 | -1879.683 | 3.723812
5745 | 2 | 37 | 513749.1 | 4740.02 | 2399.928 | -1881.132 | 3.721065
5746 | 2 | 37 | 513809.1 | 4800.02 | 2431.293 | -1882.658 | 3.718013
5747 | 2 | 37 | 513869.1 | 4860.02 | 2462.681 | -1884.184 | 3.715267
5748 | 2 | 37 | 513929.1 | 4920.02 | 2494.093 | -1885.252 | 3.712825
5749 | 2 | 37 | 513989.1 | 4980.02 | 2525.53 | -1886.854 | 3.710079
5750 | 2 | 37 | 514049.1 | 5040.02 | 2556.99 | -1888.38 | 3.706722
5751 | 2 | 37 | 514109.1 | 5100.02 | 2588.475 | -1890.211 | 3.703365
5752 | 2 | 37 | 514169.1 | 5160.02 | 2619.986 | -1891.432 | 3.700618
5753 | 2 | 37 | 514229.1 | 5220.02 | 2651.523 | -1893.111 | 3.697566
5754 | 2 | 37 | 514289.1 | 5280.02 | 2683.089 | -1894.865 | 3.694209
5755 | 2 | 37 | 514349.1 | 5340.02 | 2714.683 | -1896.468 | 3.690852
5756 | 2 | 37 | 514409.1 | 5400.02 | 2746.306 | -1898.299 | 3.687495
5757 | 2 | 37 | 514469.1 | 5460.02 | 2777.961 | -1899.977 | 3.684138
5758 | 2 | 37 | 514529.1 | 5520.02 | 2809.647 | -1902.037 | 3.679866
5759 | 2 | 37 | 514589.1 | 5580.02 | 2841.366 | -1904.173 | 3.676204
5760 | 2 | 37 | 514649.1 | 5640.02 | 2873.12 | -1906.31 | 3.672236
5761 | 2 | 37 | 514709.1 | 5700.02 | 2904.908 | -1908.446 | 3.667964
5762 | 2 | 37 | 514769.1 | 5760.02 | 2936.734 | -1910.658 | 3.663386
5763 | 2 | 37 | 514829.1 | 5820.02 | 2968.596 | -1913.1 | 3.659113
5764 | 2 | 37 | 514889.1 | 5880.02 | 3000.498 | -1915.084 | 3.654841
5765 | 2 | 37 | 514949.1 | 5940.02 | 3032.442 | -1917.83 | 3.649653
5766 | 2 | 37 | 515009.1 | 6000.02 | 3064.431 | -1920.729 | 3.644465
5767 | 2 | 37 | 515069.1 | 6060.02 | 3096.467 | -1923.552 | 3.638972
5768 | 2 | 37 | 515129.1 | 6120.02 | 3128.554 | -1926.909 | 3.632868
5769 | 2 | 37 | 515189.1 | 6180.02 | 3160.695 | -1930.19 | 3.626459
5770 | 2 | 37 | 515249.1 | 6240.02 | 3192.894 | -1933.776 | 3.619745
5771 | 2 | 37 | 515309.1 | 6300.02 | 3225.154 | -1937.743 | 3.612421
5772 | 2 | 37 | 515369.1 | 6360.02 | 3257.481 | -1941.634 | 3.605097
5773 | 2 | 37 | 515429.1 | 6420.02 | 3289.879 | -1945.907 | 3.597162
5774 | 2 | 37 | 515489.1 | 6480.02 | 3322.351 | -1950.637 | 3.588312
5775 | 2 | 37 | 515549.1 | 6540.02 | 3354.904 | -1955.673 | 3.579156
5776 | 2 | 37 | 515609.1 | 6600.02 | 3387.54 | -1960.708 | 3.570001
5777 | 2 | 37 | 515669.1 | 6660.02 | 3420.263 | -1966.278 | 3.55993
5778 | 2 | 37 | 515729.1 | 6720.02 | 3453.078 | -1971.771 | 3.550164
5779 | 2 | 37 | 515789.1 | 6780.02 | 3485.986 | -1977.264 | 3.539788
5780 | 2 | 37 | 515849.1 | 6840.02 | 3518.992 | -1983.139 | 3.529412
5781 | 2 | 37 | 515909.1 | 6900.02 | 3552.096 | -1989.471 | 3.51812
5782 | 2 | 37 | 515969.1 | 6960.02 | 3585.301 | -1995.346 | 3.508049
5783 | 2 | 37 | 516029.1 | 7020.02 | 3618.608 | -2001.221 | 3.497673
5784 | 2 | 37 | 516089.1 | 7080.02 | 3652.017 | -2007.63 | 3.486687
5785 | 2 | 37 | 516149.1 | 7140.02 | 3685.528 | -2014.038 | 3.4757
5786 | 2 | 37 | 516209.1 | 7200.02 | 3719.144 | -2020.066 | 3.465019
5787 | 2 | 37 | 516269.1 | 7260.02 | 3752.864 | -2026.246 | 3.454643
5788 | 2 | 37 | 516329.1 | 7320.02 | 3786.685 | -2032.502 | 3.443961
5789 | 2 | 37 | 516389.1 | 7380.02 | 3820.61 | -2038.529 | 3.43389
5790 | 2 | 37 | 516449.1 | 7440.02 | 3854.635 | -2044.404 | 3.423819
5791 | 2 | 37 | 516509.1 | 7500.02 | 3888.758 | -2050.355 | 3.414359
5792 | 2 | 37 | 516569.1 | 7560.02 | 3922.976 | -2055.848 | 3.404593
5793 | 2 | 37 | 516629.1 | 7620.02 | 3957.284 | -2060.731 | 3.396658
5794 | 2 | 37 | 516689.1 | 7680.02 | 3991.678 | -2065.919 | 3.387808
5795 | 2 | 37 | 516749.1 | 7740.02 | 4026.155 | -2071.031 | 3.379873
5796 | 2 | 37 | 516809.1 | 7800.02 | 4060.712 | -2075.608 | 3.372244
5797 | 2 | 37 | 516869.1 | 7860.02 | 4095.349 | -2080.491 | 3.364309
5798 | 2 | 37 | 516929.1 | 7920.02 | 4130.07 | -2085.985 | 3.355764
5799 | 2 | 37 | 516989.1 | 7980.02 | 4164.881 | -2091.402 | 3.346914
5800 | 2 | 37 | 517049.1 | 8040.02 | 4199.786 | -2097.276 | 3.337758
5801 | 2 | 37 | 517109.1 | 8100.02 | 4234.793 | -2103.761 | 3.327077
5802 | 2 | 37 | 517169.1 | 8160.02 | 4269.918 | -2111.315 | 3.31548
5803 | 2 | 37 | 517229.1 | 8220.02 | 4305.174 | -2119.707 | 3.302052
5804 | 2 | 37 | 517289.1 | 8280.02 | 4340.587 | -2130.007 | 3.286183
5805 | 2 | 37 | 517349.1 | 8340.02 | 4376.186 | -2142.519 | 3.266957
5806 | 2 | 37 | 517409.1 | 8400.02 | 4412.019 | -2158.007 | 3.243458
5807 | 2 | 37 | 517469.1 | 8460.02 | 4448.149 | -2178.531 | 3.213245
5808 | 2 | 37 | 517529.1 | 8520.02 | 4484.664 | -2204.852 | 3.174487
5809 | 2 | 37 | 517589.1 | 8580.02 | 4521.689 | -2240.33 | 3.124743
5810 | 2 | 37 | 517649.1 | 8640.02 | 4559.416 | -2289.998 | 3.056687
5811 | 2 | 37 | 517686.8 | 8677.72 | 4583.613 | -2333.104 | 2.999924
5812 | 2 | 38 | 517686.81 | 0.01 | 0 | 0 | 3.133288
5813 | 2 | 38 | 519486.8 | 1800 | 0 | 0 | 3.316396
5814 | 2 | 39 | 519486.9 | 0.1 | 0.02166421 | 1604.334 | 3.416495
5815 | 2 | 39 | 519546.9 | 60.1 | 26.39127 | 1570.993 | 3.487907
5816 | 2 | 39 | 519606.9 | 120.1 | 52.44083 | 1555.505 | 3.522698
5817 | 2 | 39 | 519666.9 | 180.1 | 78.25923 | 1543.145 | 3.551385
5818 | 2 | 39 | 519726.9 | 240.1 | 103.8856 | 1532.464 | 3.576104
5819 | 2 | 39 | 519786.9 | 300.1 | 129.3488 | 1523.384 | 3.597162
5820 | 2 | 39 | 519846.9 | 360.1 | 154.6824 | 1516.976 | 3.612116
5821 | 2 | 39 | 519906.9 | 420.1 | 179.9328 | 1513.39 | 3.620966
5822 | 2 | 39 | 519966.9 | 480.1 | 205.1383 | 1511.482 | 3.625544
5823 | 2 | 39 | 520026.9 | 540.1 | 230.3144 | 1509.804 | 3.629206
5824 | 2 | 39 | 520086.9 | 600.1 | 255.4665 | 1508.278 | 3.632868
5825 | 2 | 39 | 520146.9 | 660.1 | 280.5939 | 1506.981 | 3.636225
5826 | 2 | 39 | 520206.9 | 720.1 | 305.6968 | 1505.455 | 3.640192
5827 | 2 | 39 | 520266.9 | 780.1 | 330.7744 | 1503.853 | 3.643549
5828 | 2 | 39 | 520326.9 | 840.1 | 355.826 | 1502.251 | 3.647517
5829 | 2 | 39 | 520386.9 | 900.1 | 380.8501 | 1500.725 | 3.651484
5830 | 2 | 39 | 520446.9 | 960.1 | 405.8464 | 1499.046 | 3.655756
5831 | 2 | 39 | 520506.9 | 1020.1 | 430.8128 | 1496.986 | 3.660334
5832 | 2 | 39 | 520566.9 | 1080.1 | 455.7491 | 1495.003 | 3.664912
5833 | 2 | 39 | 520626.9 | 1140.1 | 480.6535 | 1493.324 | 3.66949
5834 | 2 | 39 | 520686.9 | 1200.1 | 505.5244 | 1491.112 | 3.674372
5835 | 2 | 39 | 520746.9 | 1260.1 | 530.3595 | 1488.899 | 3.680171
5836 | 2 | 39 | 520806.9 | 1320.1 | 555.1566 | 1486.687 | 3.685969
5837 | 2 | 39 | 520866.9 | 1380.1 | 579.9139 | 1484.169 | 3.692073
5838 | 2 | 39 | 520926.9 | 1440.1 | 604.6303 | 1481.727 | 3.698177
5839 | 2 | 39 | 520986.9 | 1500.1 | 629.3051 | 1479.21 | 3.704585
5840 | 2 | 39 | 521046.9 | 1560.1 | 653.9376 | 1476.768 | 3.710994
5841 | 2 | 39 | 521106.9 | 1620.1 | 678.5276 | 1474.327 | 3.717403
5842 | 2 | 39 | 521166.9 | 1680.1 | 703.074 | 1471.275 | 3.724422
5843 | 2 | 39 | 521226.9 | 1740.1 | 727.5762 | 1468.833 | 3.730526
5844 | 2 | 39 | 521286.9 | 1800.1 | 752.034 | 1466.239 | 3.737545
5845 | 2 | 39 | 521346.9 | 1860.1 | 776.4469 | 1463.493 | 3.743954
5846 | 2 | 39 | 521406.9 | 1920.1 | 800.8147 | 1460.67 | 3.751583
5847 | 2 | 39 | 521466.9 | 1980.1 | 825.136 | 1457.923 | 3.758602
5848 | 2 | 39 | 521526.9 | 2040.1 | 849.4108 | 1455.024 | 3.766232
5849 | 2 | 39 | 521586.9 | 2100.1 | 873.6384 | 1452.277 | 3.773251
5850 | 2 | 39 | 521646.9 | 2160.1 | 897.8178 | 1449.302 | 3.781186
5851 | 2 | 39 | 521706.9 | 2220.1 | 921.9487 | 1446.403 | 3.788815
5852 | 2 | 39 | 521766.9 | 2280.1 | 946.0312 | 1443.503 | 3.796139
5853 | 2 | 39 | 521826.9 | 2340.1 | 970.0662 | 1440.909 | 3.803464
5854 | 2 | 39 | 521886.9 | 2400.1 | 994.0541 | 1437.705 | 3.811093
5855 | 2 | 39 | 521946.9 | 2460.1 | 1017.996 | 1435.34 | 3.818112
5856 | 2 | 39 | 522006.9 | 2520.1 | 1041.894 | 1432.441 | 3.825132
5857 | 2 | 39 | 522066.9 | 2580.1 | 1065.749 | 1429.847 | 3.832151
5858 | 2 | 39 | 522126.9 | 2640.1 | 1089.564 | 1427.481 | 3.83856
5859 | 2 | 39 | 522186.9 | 2700.1 | 1113.338 | 1425.345 | 3.844663
5860 | 2 | 39 | 522246.9 | 2760.1 | 1137.073 | 1423.056 | 3.850767
5861 | 2 | 39 | 522306.9 | 2820.1 | 1160.77 | 1420.768 | 3.85687
5862 | 2 | 39 | 522366.9 | 2880.1 | 1184.431 | 1418.708 | 3.862669
5863 | 2 | 39 | 522426.9 | 2940.1 | 1208.059 | 1416.495 | 3.868467
5864 | 2 | 39 | 522486.9 | 3000.1 | 1231.653 | 1414.817 | 3.873655
5865 | 2 | 39 | 522546.9 | 3060.1 | 1255.218 | 1412.833 | 3.877928
5866 | 2 | 39 | 522606.9 | 3120.1 | 1278.753 | 1411.383 | 3.882811
5867 | 2 | 39 | 522666.9 | 3180.1 | 1302.261 | 1409.705 | 3.886778
5868 | 2 | 39 | 522726.9 | 3240.1 | 1325.743 | 1408.103 | 3.891661
5869 | 2 | 39 | 522786.9 | 3300.1 | 1349.2 | 1406.806 | 3.895323
5870 | 2 | 39 | 522846.9 | 3360.1 | 1372.634 | 1405.356 | 3.89929
5871 | 2 | 39 | 522906.9 | 3420.1 | 1396.047 | 1404.211 | 3.902342
5872 | 2 | 39 | 522966.9 | 3480.1 | 1419.439 | 1402.991 | 3.90631
5873 | 2 | 39 | 523026.9 | 3540.1 | 1442.812 | 1401.846 | 3.909056
5874 | 2 | 39 | 523086.9 | 3600.1 | 1466.167 | 1400.702 | 3.912108
5875 | 2 | 39 | 523146.9 | 3660.1 | 1489.503 | 1399.863 | 3.914549
5876 | 2 | 39 | 523206.9 | 3720.1 | 1512.823 | 1398.718 | 3.917906
5877 | 2 | 39 | 523266.9 | 3780.1 | 1536.128 | 1397.65 | 3.920653
5878 | 2 | 39 | 523326.9 | 3840.1 | 1559.416 | 1396.735 | 3.923095
5879 | 2 | 39 | 523386.9 | 3900.1 | 1582.69 | 1395.895 | 3.925231
5880 | 2 | 39 | 523446.9 | 3960.1 | 1605.95 | 1395.056 | 3.928283
5881 | 2 | 39 | 523506.9 | 4020.1 | 1629.194 | 1394.293 | 3.929808
5882 | 2 | 39 | 523566.9 | 4080.1 | 1652.425 | 1393.301 | 3.932555
5883 | 2 | 39 | 523626.9 | 4140.1 | 1675.643 | 1392.538 | 3.934997
5884 | 2 | 39 | 523686.9 | 4200.1 | 1698.846 | 1391.852 | 3.937133
5885 | 2 | 39 | 523746.9 | 4260.1 | 1722.037 | 1391.165 | 3.938964
5886 | 2 | 39 | 523806.9 | 4320.1 | 1745.216 | 1390.173 | 3.9411
5887 | 2 | 39 | 523866.9 | 4380.1 | 1768.38 | 1389.487 | 3.943542
5888 | 2 | 39 | 523926.9 | 4440.1 | 1791.533 | 1388.647 | 3.945678
5889 | 2 | 39 | 523986.9 | 4500.1 | 1814.674 | 1388.19 | 3.947204
5890 | 2 | 39 | 524046.9 | 4560.1 | 1837.804 | 1387.35 | 3.949645
5891 | 2 | 39 | 524106.9 | 4620.1 | 1860.922 | 1386.816 | 3.951476
5892 | 2 | 39 | 524166.9 | 4680.1 | 1884.028 | 1385.977 | 3.953613
5893 | 2 | 39 | 524226.9 | 4740.1 | 1907.123 | 1385.443 | 3.955138
5894 | 2 | 39 | 524286.9 | 4800.1 | 1930.208 | 1384.604 | 3.957885
5895 | 2 | 39 | 524346.9 | 4860.1 | 1953.28 | 1384.07 | 3.959106
5896 | 2 | 39 | 524406.9 | 4920.1 | 1976.341 | 1383.383 | 3.961242
5897 | 2 | 39 | 524466.9 | 4980.1 | 1999.392 | 1382.62 | 3.963073
5898 | 2 | 39 | 524526.9 | 5040.1 | 2022.431 | 1381.933 | 3.965209
5899 | 2 | 39 | 524586.9 | 5100.1 | 2045.459 | 1381.476 | 3.966735
5900 | 2 | 39 | 524646.9 | 5160.1 | 2068.475 | 1380.789 | 3.968872
5901 | 2 | 39 | 524706.9 | 5220.1 | 2091.481 | 1380.026 | 3.971008
5902 | 2 | 39 | 524766.9 | 5280.1 | 2114.476 | 1379.339 | 3.972534
5903 | 2 | 39 | 524826.9 | 5340.1 | 2137.459 | 1378.653 | 3.97467
5904 | 2 | 39 | 524886.9 | 5400.1 | 2160.432 | 1377.813 | 3.976501
5905 | 2 | 39 | 524946.9 | 5460.1 | 2183.395 | 1377.356 | 3.978332
5906 | 2 | 39 | 525006.9 | 5520.1 | 2206.346 | 1376.745 | 3.980468
5907 | 2 | 39 | 525066.9 | 5580.1 | 2229.285 | 1375.906 | 3.9823
5908 | 2 | 39 | 525126.9 | 5640.1 | 2252.213 | 1375.372 | 3.984131
5909 | 2 | 39 | 525186.9 | 5700.1 | 2275.131 | 1374.609 | 3.985962
5910 | 2 | 39 | 525246.9 | 5760.1 | 2298.037 | 1373.922 | 3.988708
5911 | 2 | 39 | 525306.9 | 5820.1 | 2320.93 | 1373.388 | 3.989929
5912 | 2 | 39 | 525366.9 | 5880.1 | 2343.812 | 1372.625 | 3.99237
5913 | 2 | 39 | 525426.9 | 5940.1 | 2366.682 | 1371.786 | 3.994812
5914 | 2 | 39 | 525486.9 | 6000.1 | 2389.538 | 1371.099 | 3.996643
5915 | 2 | 39 | 525546.9 | 6060.1 | 2412.381 | 1370.031 | 3.999695
5916 | 2 | 39 | 525606.9 | 6120.1 | 2435.211 | 1369.268 | 4.001526
5917 | 2 | 39 | 525666.9 | 6180.1 | 2458.025 | 1368.505 | 4.004273
5918 | 2 | 39 | 525726.9 | 6240.1 | 2480.827 | 1367.59 | 4.006409
5919 | 2 | 39 | 525786.9 | 6300.1 | 2503.614 | 1366.827 | 4.009155
5920 | 2 | 39 | 525846.9 | 6360.1 | 2526.387 | 1365.911 | 4.011597
5921 | 2 | 39 | 525906.9 | 6420.1 | 2549.146 | 1365.225 | 4.014343
5922 | 2 | 39 | 525966.9 | 6480.1 | 2571.89 | 1364.157 | 4.01648
5923 | 2 | 39 | 526026.9 | 6540.1 | 2594.62 | 1363.394 | 4.019532
5924 | 2 | 39 | 526086.9 | 6600.1 | 2617.335 | 1362.478 | 4.021668
5925 | 2 | 39 | 526146.9 | 6660.1 | 2640.036 | 1361.41 | 4.024414
5926 | 2 | 39 | 526206.9 | 6720.1 | 2662.723 | 1360.723 | 4.026856
5927 | 2 | 39 | 526266.9 | 6780.1 | 2685.395 | 1359.808 | 4.029297
5928 | 2 | 39 | 526326.9 | 6840.1 | 2708.053 | 1359.045 | 4.032044
5929 | 2 | 39 | 526386.9 | 6900.1 | 2730.695 | 1358.129 | 4.034791
5930 | 2 | 39 | 526446.9 | 6960.1 | 2753.323 | 1357.29 | 4.037232
5931 | 2 | 39 | 526506.9 | 7020.1 | 2775.937 | 1356.222 | 4.040589
5932 | 2 | 39 | 526566.9 | 7080.1 | 2798.534 | 1355.535 | 4.042725
5933 | 2 | 39 | 526626.9 | 7140.1 | 2821.116 | 1354.467 | 4.045777
5934 | 2 | 39 | 526686.9 | 7200.1 | 2843.682 | 1353.399 | 4.048829
5935 | 2 | 39 | 526746.9 | 7260.1 | 2866.232 | 1352.56 | 4.05127
5936 | 2 | 39 | 526806.9 | 7320.1 | 2888.766 | 1351.72 | 4.054017
5937 | 2 | 39 | 526866.9 | 7380.1 | 2911.283 | 1350.576 | 4.057374
5938 | 2 | 39 | 526926.9 | 7440.1 | 2933.783 | 1349.584 | 4.060426
5939 | 2 | 39 | 526986.9 | 7500.1 | 2956.267 | 1348.516 | 4.063783
5940 | 2 | 39 | 527046.9 | 7560.1 | 2978.733 | 1347.295 | 4.066835
5941 | 2 | 39 | 527106.9 | 7620.1 | 3001.183 | 1346.38 | 4.069886
5942 | 2 | 39 | 527166.9 | 7680.1 | 3023.614 | 1345.312 | 4.073243
5943 | 2 | 39 | 527226.9 | 7740.1 | 3046.027 | 1344.32 | 4.076295
5944 | 2 | 39 | 527286.9 | 7800.1 | 3068.423 | 1343.099 | 4.079652
5945 | 2 | 39 | 527346.9 | 7860.1 | 3090.8 | 1342.107 | 4.083009
5946 | 2 | 39 | 527406.9 | 7920.1 | 3113.161 | 1341.115 | 4.085756
5947 | 2 | 39 | 527466.9 | 7980.1 | 3135.504 | 1340.124 | 4.089418
5948 | 2 | 39 | 527526.9 | 8040.1 | 3157.831 | 1339.055 | 4.092164
5949 | 2 | 39 | 527586.9 | 8100.1 | 3180.141 | 1338.216 | 4.094911
5950 | 2 | 39 | 527646.9 | 8160.1 | 3202.436 | 1337.301 | 4.097658
5951 | 2 | 39 | 527706.9 | 8220.1 | 3224.717 | 1336.233 | 4.10071
5952 | 2 | 39 | 527766.9 | 8280.1 | 3246.982 | 1335.622 | 4.102846
5953 | 2 | 39 | 527826.9 | 8340.1 | 3269.235 | 1334.859 | 4.105287
5954 | 2 | 39 | 527886.9 | 8400.1 | 3291.475 | 1334.096 | 4.107118
5955 | 2 | 39 | 527946.9 | 8460.1 | 3313.703 | 1333.486 | 4.109865
5956 | 2 | 39 | 528006.9 | 8520.1 | 3335.92 | 1332.647 | 4.112001
5957 | 2 | 39 | 528066.9 | 8580.1 | 3358.128 | 1332.189 | 4.113222
5958 | 2 | 39 | 528126.9 | 8640.1 | 3380.326 | 1331.579 | 4.115053
5959 | 2 | 39 | 528186.9 | 8700.1 | 3402.515 | 1331.121 | 4.116884
5960 | 2 | 39 | 528246.9 | 8760.1 | 3424.696 | 1330.434 | 4.11841
5961 | 2 | 39 | 528306.9 | 8820.1 | 3446.869 | 1330.129 | 4.119936
5962 | 2 | 39 | 528366.9 | 8880.1 | 3469.035 | 1329.9 | 4.120851
5963 | 2 | 39 | 528426.9 | 8940.1 | 3491.195 | 1329.366 | 4.122072
5964 | 2 | 39 | 528486.9 | 9000.1 | 3513.348 | 1328.832 | 4.123293
5965 | 2 | 39 | 528546.9 | 9060.1 | 3535.494 | 1328.603 | 4.124514
5966 | 2 | 39 | 528606.9 | 9120.1 | 3557.634 | 1328.374 | 4.125124
5967 | 2 | 39 | 528666.9 | 9180.1 | 3579.768 | 1327.84 | 4.126955
5968 | 2 | 39 | 528726.9 | 9240.1 | 3601.898 | 1327.535 | 4.127565
5969 | 2 | 39 | 528786.9 | 9300.1 | 3624.022 | 1327.306 | 4.128481
5970 | 2 | 39 | 528846.9 | 9360.1 | 3646.14 | 1327.077 | 4.129397
5971 | 2 | 39 | 528906.9 | 9420.1 | 3668.252 | 1326.543 | 4.130922
5972 | 2 | 39 | 528966.9 | 9480.1 | 3690.359 | 1326.162 | 4.131838
5973 | 2 | 39 | 529026.9 | 9540.1 | 3712.46 | 1325.704 | 4.133059
5974 | 2 | 39 | 529086.9 | 9600.1 | 3734.557 | 1325.78 | 4.133669
5975 | 2 | 39 | 529146.9 | 9660.1 | 3756.648 | 1325.475 | 4.134279
5976 | 2 | 39 | 529206.9 | 9720.1 | 3778.735 | 1325.17 | 4.1355
5977 | 2 | 39 | 529266.9 | 9780.1 | 3800.816 | 1324.712 | 4.136721
5978 | 2 | 39 | 529326.9 | 9840.1 | 3822.891 | 1324.331 | 4.137636
5979 | 2 | 39 | 529386.9 | 9900.1 | 3844.959 | 1323.873 | 4.138857
5980 | 2 | 39 | 529446.9 | 9960.1 | 3867.022 | 1323.644 | 4.140078
5981 | 2 | 39 | 529506.9 | 10020.1 | 3889.078 | 1323.415 | 4.140993
5982 | 2 | 39 | 529566.9 | 10080.1 | 3911.129 | 1322.728 | 4.142519
5983 | 2 | 39 | 529626.9 | 10140.1 | 3933.173 | 1322.423 | 4.14374
5984 | 2 | 39 | 529686.9 | 10200.1 | 3955.21 | 1321.813 | 4.145266
5985 | 2 | 39 | 529746.9 | 10260.1 | 3977.239 | 1321.431 | 4.146792
5986 | 2 | 39 | 529806.9 | 10320.1 | 3999.26 | 1321.05 | 4.148013
5987 | 2 | 39 | 529866.9 | 10380.1 | 4021.274 | 1320.592 | 4.149233
5988 | 2 | 39 | 529926.9 | 10440.1 | 4043.281 | 1319.982 | 4.151064
5989 | 2 | 39 | 529986.9 | 10500.1 | 4065.28 | 1319.677 | 4.15259
5990 | 2 | 39 | 530046.9 | 10560.1 | 4087.269 | 1319.142 | 4.154116
5991 | 2 | 39 | 530106.9 | 10620.1 | 4109.25 | 1318.456 | 4.155947
5992 | 2 | 39 | 530166.9 | 10680.1 | 4131.223 | 1318.074 | 4.157168
5993 | 2 | 39 | 530226.9 | 10740.1 | 4153.187 | 1317.617 | 4.158694
5994 | 2 | 39 | 530286.9 | 10800.1 | 4175.142 | 1316.777 | 4.16083
5995 | 2 | 39 | 530346.9 | 10860.1 | 4197.085 | 1316.396 | 4.162661
5996 | 2 | 39 | 530406.9 | 10920.1 | 4219.018 | 1315.633 | 4.165103
5997 | 2 | 39 | 530466.9 | 10980.1 | 4240.939 | 1314.87 | 4.167544
5998 | 2 | 39 | 530526.9 | 11040.1 | 4262.848 | 1314.107 | 4.169986
5999 | 2 | 39 | 530586.9 | 11100.1 | 4284.744 | 1313.42 | 4.172122
6000 | 2 | 39 | 530646.9 | 11160.1 | 4306.628 | 1312.657 | 4.174563
6001 | 2 | 39 | 530706.9 | 11220.1 | 4328.496 | 1311.666 | 4.177615
6002 | 2 | 39 | 530766.9 | 11280.1 | 4350.351 | 1310.826 | 4.180056
6003 | 2 | 39 | 530826.9 | 11340.1 | 4372.191 | 1309.911 | 4.183719
6004 | 2 | 39 | 530886.9 | 11400.1 | 4394.015 | 1308.995 | 4.18616
6005 | 2 | 39 | 530946.9 | 11460.1 | 4415.823 | 1307.927 | 4.189517
6006 | 2 | 39 | 531006.9 | 11520.1 | 4437.614 | 1306.859 | 4.193179
6007 | 2 | 39 | 531066.9 | 11580.1 | 4459.387 | 1305.943 | 4.195926
6008 | 2 | 39 | 531126.9 | 11640.1 | 4481.135 | 1298.085 | 4.199893
6009 | 2 | 39 | 531186.9 | 11700.1 | 4502.215 | 1234.531 | 4.199893
6010 | 2 | 39 | 531246.9 | 11760.1 | 4522.317 | 1178.683 | 4.199893
6011 | 2 | 39 | 531306.9 | 11820.1 | 4541.529 | 1126.726 | 4.200198
6012 | 2 | 39 | 531366.9 | 11880.1 | 4559.892 | 1076.448 | 4.199893
6013 | 2 | 39 | 531426.9 | 11940.1 | 4577.452 | 1029.908 | 4.199588
6014 | 2 | 39 | 531486.8 | 12000 | 4594.2 | 983.3677 | 4.199893
6015 | 2 | 40 | 531486.82 | 0.02 | 0.004238193332 | 758.7549 | 4.189517
6016 | 2 | 40 | 531546.82 | 60.02 | 12.66101 | 759.4415 | 4.18677
6017 | 2 | 40 | 531606.82 | 120.02 | 25.3183 | 759.5178 | 4.187076
6018 | 2 | 40 | 531666.82 | 180.02 | 37.97208 | 759.06 | 4.188907
6019 | 2 | 40 | 531726.82 | 240.02 | 50.62049 | 758.6023 | 4.191348
6020 | 2 | 40 | 531786.82 | 300.02 | 63.26157 | 758.3734 | 4.19379
6021 | 2 | 40 | 531846.82 | 360.02 | 75.89548 | 757.763 | 4.195926
6022 | 2 | 40 | 531906.82 | 420.02 | 88.52096 | 757.229 | 4.198978
6023 | 2 | 40 | 531966.82 | 480.02 | 100.9216 | 721.4466 | 4.199588
6024 | 2 | 40 | 532026.82 | 540.02 | 112.589 | 680.4761 | 4.199893
6025 | 2 | 40 | 532086.82 | 600.02 | 123.5957 | 642.4048 | 4.199588
6026 | 2 | 40 | 532146.82 | 660.02 | 133.9987 | 606.0883 | 4.199893
6027 | 2 | 40 | 532206.82 | 720.02 | 143.8372 | 575.1888 | 4.199893
6028 | 2 | 40 | 532266.82 | 780.02 | 153.1666 | 544.2893 | 4.199893
6029 | 2 | 40 | 532326.82 | 840.02 | 161.9866 | 514.7631 | 4.199893
6030 | 2 | 40 | 532386.82 | 900.02 | 170.3386 | 487.5257 | 4.199893
6031 | 2 | 40 | 532446.82 | 960.02 | 178.2387 | 460.1358 | 4.199893
6032 | 2 | 40 | 532506.82 | 1020.02 | 185.7106 | 435.3399 | 4.199893
6033 | 2 | 40 | 532566.82 | 1080.02 | 192.7855 | 412.9854 | 4.199893
6034 | 2 | 40 | 532626.82 | 1140.02 | 199.4769 | 390.4021 | 4.199893
6035 | 2 | 40 | 532686.82 | 1200.02 | 205.8165 | 371.0231 | 4.199893
6036 | 2 | 40 | 532746.82 | 1260.02 | 211.8218 | 350.9575 | 4.199588
6037 | 2 | 40 | 532806.82 | 1320.02 | 217.5098 | 332.0363 | 4.199893
6038 | 2 | 40 | 532866.82 | 1380.02 | 222.8973 | 313.4203 | 4.199893
6039 | 2 | 40 | 532926.82 | 1440.02 | 227.9975 | 297.322 | 4.199588
6040 | 2 | 40 | 532986.82 | 1500.02 | 232.8313 | 283.2074 | 4.199893
6041 | 2 | 40 | 533046.82 | 1560.02 | 237.4066 | 267.6432 | 4.199588
6042 | 2 | 40 | 533106.82 | 1620.02 | 241.736 | 252.6131 | 4.199588
6043 | 2 | 40 | 533166.82 | 1680.02 | 245.8553 | 240.177 | 4.199893
6044 | 2 | 40 | 533226.82 | 1740.02 | 249.7483 | 227.5883 | 4.199893
6045 | 2 | 40 | 533286.82 | 1800.02 | 253.444 | 215.61 | 4.199588
6046 | 2 | 40 | 533346.82 | 1860.02 | 256.9417 | 203.9368 | 4.199588
6047 | 2 | 40 | 533406.82 | 1920.02 | 260.258 | 192.4163 | 4.199588
6048 | 2 | 40 | 533466.82 | 1980.02 | 263.3964 | 184.0238 | 4.199893
6049 | 2 | 40 | 533526.82 | 2040.02 | 266.3793 | 175.1736 | 4.199893
6050 | 2 | 40 | 533586.82 | 2100.02 | 269.2168 | 165.0263 | 4.199588
6051 | 2 | 40 | 533646.82 | 2160.02 | 271.8989 | 156.4813 | 4.199893
6052 | 2 | 40 | 533706.82 | 2220.02 | 274.4473 | 148.0125 | 4.199893
6053 | 2 | 40 | 533766.82 | 2280.02 | 276.8662 | 142.3667 | 4.199893
6054 | 2 | 40 | 533826.82 | 2340.02 | 279.1639 | 134.2794 | 4.199893
6055 | 2 | 40 | 533886.82 | 2400.02 | 281.3474 | 129.8543 | 4.199893
6056 | 2 | 40 | 533946.82 | 2460.02 | 283.4309 | 120.9277 | 4.199588
6057 | 2 | 40 | 534006.82 | 2520.02 | 285.4157 | 115.5108 | 4.199893
6058 | 2 | 40 | 534066.82 | 2580.02 | 287.2934 | 109.4835 | 4.199893
6059 | 2 | 40 | 534126.82 | 2640.02 | 289.0866 | 105.745 | 4.199893
6060 | 2 | 40 | 534186.82 | 2700.02 | 290.7932 | 99.56512 | 4.199893
6061 | 2 | 40 | 534246.82 | 2760.02 | 292.4205 | 95.90295 | 4.199588
6062 | 2 | 40 | 534306.82 | 2820.02 | 293.9816 | 91.24895 | 4.199588
6063 | 2 | 40 | 534366.82 | 2880.02 | 295.4843 | 89.41787 | 4.199588
6064 | 2 | 40 | 534426.82 | 2940.02 | 296.9207 | 83.69574 | 4.199893
6065 | 2 | 40 | 534486.82 | 3000.02 | 298.2785 | 79.4995 | 4.199893
6066 | 2 | 40 | 534546.82 | 3060.02 | 299.5795 | 76.14252 | 4.199588
6067 | 2 | 40 | 534606.82 | 3120.02 | 300.8277 | 72.09888 | 4.199893
6068 | 2 | 40 | 534666.82 | 3180.02 | 302.0296 | 70.49668 | 4.199893
6069 | 2 | 40 | 534726.82 | 3240.02 | 303.177 | 67.75006 | 4.199588
6070 | 2 | 40 | 534786.82 | 3300.02 | 304.2904 | 65.00343 | 4.199588
6071 | 2 | 40 | 534846.82 | 3360.02 | 305.3556 | 63.09606 | 4.200198
6072 | 2 | 40 | 534906.82 | 3420.02 | 306.382 | 59.89166 | 4.199893
6073 | 2 | 40 | 534966.82 | 3480.02 | 307.3689 | 57.7554 | 4.199893
6074 | 2 | 40 | 535026.82 | 3540.02 | 308.3096 | 54.70359 | 4.199588
6075 | 2 | 40 | 535086.82 | 3600.02 | 309.227 | 54.551 | 4.199893
6076 | 2 | 40 | 535146.82 | 3660.02 | 310.1067 | 51.4992 | 4.199588
6077 | 2 | 40 | 535181.02 | 3694.22 | 310.5925 | 49.9733 | 4.199893
6078 | 2 | 41 | 535181.03 | 0.01 | 0 | 0 | 4.197452
6079 | 2 | 41 | 536981.02 | 1800 | 0 | 0 | 4.188907
6080 | 2 | 42 | 536981.06 | 0.04 | 0.02294151556 | -2104.067 | 4.089113
6081 | 2 | 42 | 537041.06 | 60.04 | 35.39459 | -2131.609 | 4.034485
6082 | 2 | 42 | 537101.06 | 120.04 | 71.02316 | -2143.13 | 4.012818
6083 | 2 | 42 | 537161.06 | 180.04 | 106.8144 | -2151.369 | 3.996948
6084 | 2 | 42 | 537221.06 | 240.04 | 142.736 | -2158.923 | 3.98352
6085 | 2 | 42 | 537281.06 | 300.04 | 178.7688 | -2165.179 | 3.971923
6086 | 2 | 42 | 537341.06 | 360.04 | 214.9024 | -2170.52 | 3.961852
6087 | 2 | 42 | 537401.06 | 420.04 | 251.1238 | -2175.631 | 3.952392
6088 | 2 | 42 | 537461.06 | 480.04 | 287.4235 | -2179.98 | 3.944457
6089 | 2 | 42 | 537521.06 | 540.04 | 323.7928 | -2184.176 | 3.937133
6090 | 2 | 42 | 537581.06 | 600.04 | 360.2241 | -2187.762 | 3.931334
6091 | 2 | 42 | 537641.06 | 660.04 | 396.7103 | -2190.661 | 3.925841
6092 | 2 | 42 | 537701.06 | 720.04 | 433.2456 | -2193.484 | 3.920653
6093 | 2 | 42 | 537761.06 | 780.04 | 469.8246 | -2196.002 | 3.916381
6094 | 2 | 42 | 537821.06 | 840.04 | 506.4414 | -2198.138 | 3.912413
6095 | 2 | 42 | 537881.06 | 900.04 | 543.094 | -2200.198 | 3.908751
6096 | 2 | 42 | 537941.06 | 960.04 | 579.7778 | -2201.877 | 3.905394
6097 | 2 | 42 | 538001.06 | 1020.04 | 616.4937 | -2203.784 | 3.902342
6098 | 2 | 42 | 538061.06 | 1080.04 | 653.2373 | -2205.768 | 3.898985
6099 | 2 | 42 | 538121.06 | 1140.04 | 690.0081 | -2207.218 | 3.896544
6100 | 2 | 42 | 538181.06 | 1200.04 | 726.8067 | -2208.667 | 3.893492
6101 | 2 | 42 | 538241.06 | 1260.04 | 763.6298 | -2210.193 | 3.890745
6102 | 2 | 42 | 538301.06 | 1320.04 | 800.481 | -2211.795 | 3.887999
6103 | 2 | 42 | 538361.06 | 1380.04 | 837.3588 | -2213.474 | 3.884947
6104 | 2 | 42 | 538421.06 | 1440.04 | 874.265 | -2215.61 | 3.88159
6105 | 2 | 42 | 538481.06 | 1500.04 | 911.2011 | -2216.831 | 3.879149
6106 | 2 | 42 | 538541.06 | 1560.04 | 948.1661 | -2218.662 | 3.875792
6107 | 2 | 42 | 538601.06 | 1620.04 | 985.164 | -2220.798 | 3.872435
6108 | 2 | 42 | 538661.06 | 1680.04 | 1022.194 | -2222.782 | 3.868772
6109 | 2 | 42 | 538721.06 | 1740.04 | 1059.258 | -2224.994 | 3.864805
6110 | 2 | 42 | 538781.06 | 1800.04 | 1096.358 | -2226.902 | 3.861753
6111 | 2 | 42 | 538841.06 | 1860.04 | 1133.496 | -2229.191 | 3.857481
6112 | 2 | 42 | 538901.06 | 1920.04 | 1170.672 | -2231.708 | 3.853513
6113 | 2 | 42 | 538961.06 | 1980.04 | 1207.888 | -2234.226 | 3.848936
6114 | 2 | 42 | 539021.06 | 2040.04 | 1245.145 | -2236.973 | 3.844358
6115 | 2 | 42 | 539081.06 | 2100.04 | 1282.446 | -2239.338 | 3.840085
6116 | 2 | 42 | 539141.06 | 2160.04 | 1319.79 | -2242.237 | 3.835508
6117 | 2 | 42 | 539201.06 | 2220.04 | 1357.179 | -2244.602 | 3.831235
6118 | 2 | 42 | 539261.06 | 2280.04 | 1394.615 | -2247.501 | 3.826352
6119 | 2 | 42 | 539321.06 | 2340.04 | 1432.096 | -2250.324 | 3.821469
6120 | 2 | 42 | 539381.06 | 2400.04 | 1469.624 | -2253.147 | 3.816892
6121 | 2 | 42 | 539441.06 | 2460.04 | 1507.2 | -2256.046 | 3.812009
6122 | 2 | 42 | 539501.06 | 2520.04 | 1544.824 | -2259.022 | 3.806821
6123 | 2 | 42 | 539561.06 | 2580.04 | 1582.497 | -2261.921 | 3.802243
6124 | 2 | 42 | 539621.06 | 2640.04 | 1620.219 | -2264.668 | 3.79736
6125 | 2 | 42 | 539681.06 | 2700.04 | 1657.989 | -2267.491 | 3.792477
6126 | 2 | 42 | 539741.06 | 2760.04 | 1695.805 | -2270.161 | 3.788205
6127 | 2 | 42 | 539801.06 | 2820.04 | 1733.668 | -2273.213 | 3.783322
6128 | 2 | 42 | 539861.06 | 2880.04 | 1771.575 | -2275.883 | 3.778439
6129 | 2 | 42 | 539921.06 | 2940.04 | 1809.529 | -2278.325 | 3.774472
6130 | 2 | 42 | 539981.06 | 3000.04 | 1847.525 | -2281.376 | 3.770199
6131 | 2 | 42 | 540041.06 | 3060.04 | 1885.564 | -2283.589 | 3.765927
6132 | 2 | 42 | 540101.06 | 3120.04 | 1923.645 | -2286.107 | 3.761654
6133 | 2 | 42 | 540161.06 | 3180.04 | 1961.765 | -2288.243 | 3.757992
6134 | 2 | 42 | 540221.06 | 3240.04 | 1999.926 | -2290.99 | 3.754025
6135 | 2 | 42 | 540281.06 | 3300.04 | 2038.125 | -2292.973 | 3.750668
6136 | 2 | 42 | 540341.06 | 3360.04 | 2076.362 | -2295.338 | 3.746395
6137 | 2 | 42 | 540401.06 | 3420.04 | 2114.636 | -2297.627 | 3.742733
6138 | 2 | 42 | 540461.06 | 3480.04 | 2152.948 | -2299.763 | 3.739376
6139 | 2 | 42 | 540521.06 | 3540.04 | 2191.295 | -2301.595 | 3.736019
6140 | 2 | 42 | 540581.06 | 3600.04 | 2229.677 | -2304.341 | 3.732357
6141 | 2 | 42 | 540641.06 | 3660.04 | 2268.095 | -2305.791 | 3.72961
6142 | 2 | 42 | 540701.06 | 3720.04 | 2306.547 | -2308.461 | 3.725643
6143 | 2 | 42 | 540761.06 | 3780.04 | 2345.034 | -2310.292 | 3.722286
6144 | 2 | 42 | 540821.06 | 3840.04 | 2383.555 | -2312.428 | 3.718929
6145 | 2 | 42 | 540881.06 | 3900.04 | 2422.112 | -2314.565 | 3.715572
6146 | 2 | 42 | 540941.06 | 3960.04 | 2460.704 | -2316.32 | 3.712825
6147 | 2 | 42 | 541001.06 | 4020.04 | 2499.333 | -2318.914 | 3.708858
6148 | 2 | 42 | 541061.06 | 4080.04 | 2537.998 | -2320.745 | 3.705501
6149 | 2 | 42 | 541121.06 | 4140.04 | 2576.699 | -2323.033 | 3.701839
6150 | 2 | 42 | 541181.06 | 4200.04 | 2615.436 | -2325.551 | 3.698177
6151 | 2 | 42 | 541241.06 | 4260.04 | 2654.211 | -2327.611 | 3.694514
6152 | 2 | 42 | 541301.06 | 4320.04 | 2693.025 | -2329.824 | 3.691157
6153 | 2 | 42 | 541361.06 | 4380.04 | 2731.877 | -2332.57 | 3.686885
6154 | 2 | 42 | 541421.06 | 4440.04 | 2770.768 | -2334.478 | 3.683528
6155 | 2 | 42 | 541481.06 | 4500.04 | 2809.701 | -2337.072 | 3.679866
6156 | 2 | 42 | 541541.06 | 4560.04 | 2848.675 | -2339.818 | 3.675288
6157 | 2 | 42 | 541601.06 | 4620.04 | 2887.691 | -2342.184 | 3.671626
6158 | 2 | 42 | 541661.06 | 4680.04 | 2926.75 | -2345.006 | 3.667659
6159 | 2 | 42 | 541721.06 | 4740.04 | 2965.855 | -2347.753 | 3.663081
6160 | 2 | 42 | 541781.06 | 4800.04 | 3005.006 | -2350.195 | 3.658808
6161 | 2 | 42 | 541841.06 | 4860.04 | 3044.204 | -2353.475 | 3.654231
6162 | 2 | 42 | 541901.06 | 4920.04 | 3083.452 | -2356.374 | 3.649653
6163 | 2 | 42 | 541961.06 | 4980.04 | 3122.753 | -2359.579 | 3.644465
6164 | 2 | 42 | 542021.06 | 5040.04 | 3162.109 | -2362.936 | 3.639277
6165 | 2 | 42 | 542081.06 | 5100.04 | 3201.523 | -2366.827 | 3.633478
6166 | 2 | 42 | 542141.06 | 5160.04 | 3240.997 | -2370.336 | 3.62829
6167 | 2 | 42 | 542201.06 | 5220.04 | 3280.536 | -2374.456 | 3.621576
6168 | 2 | 42 | 542261.06 | 5280.04 | 3320.143 | -2378.424 | 3.615473
6169 | 2 | 42 | 542321.06 | 5340.04 | 3359.823 | -2382.925 | 3.609064
6170 | 2 | 42 | 542381.06 | 5400.04 | 3399.58 | -2387.579 | 3.60174
6171 | 2 | 42 | 542441.06 | 5460.04 | 3439.421 | -2392.996 | 3.5935
6172 | 2 | 42 | 542501.06 | 5520.04 | 3479.351 | -2398.642 | 3.58526
6173 | 2 | 42 | 542561.06 | 5580.04 | 3519.377 | -2404.288 | 3.576715
6174 | 2 | 42 | 542621.06 | 5640.04 | 3559.504 | -2410.849 | 3.567254
6175 | 2 | 42 | 542681.06 | 5700.04 | 3599.741 | -2417.639 | 3.557183
6176 | 2 | 42 | 542741.06 | 5760.04 | 3640.093 | -2424.735 | 3.546502
6177 | 2 | 42 | 542801.06 | 5820.04 | 3680.568 | -2432.364 | 3.535821
6178 | 2 | 42 | 542861.06 | 5880.04 | 3721.173 | -2440.223 | 3.524224
6179 | 2 | 42 | 542921.06 | 5940.04 | 3761.914 | -2448.539 | 3.512016
6180 | 2 | 42 | 542981.02 | 6000 | 3802.771 | -2457.237 | 3.499504
6181 | 2 | 43 | 542981.04 | 0.02 | 0.01097887 | -1987.488 | 3.524834
6182 | 2 | 43 | 543041.04 | 60.02 | 33.11119 | -1987.488 | 3.522087
6183 | 2 | 43 | 543101.04 | 120.02 | 66.27594 | -1992.447 | 3.513237
6184 | 2 | 43 | 543161.04 | 180.02 | 99.52596 | -1997.787 | 3.503777
6185 | 2 | 43 | 543221.04 | 240.02 | 132.867 | -2002.976 | 3.494316
6186 | 2 | 43 | 543281.04 | 300.02 | 166.3016 | -2009.003 | 3.48455
6187 | 2 | 43 | 543341.04 | 360.02 | 199.8338 | -2014.878 | 3.474174
6188 | 2 | 43 | 543401.04 | 420.02 | 233.4652 | -2020.829 | 3.463798
6189 | 2 | 43 | 543461.04 | 480.02 | 267.1959 | -2026.78 | 3.453422
6190 | 2 | 43 | 543521.04 | 540.02 | 301.0258 | -2032.731 | 3.443656
6191 | 2 | 43 | 543581.04 | 600.02 | 334.955 | -2038.682 | 3.43328
6192 | 2 | 43 | 543641.04 | 660.02 | 368.982 | -2044.556 | 3.423209
6193 | 2 | 43 | 543701.04 | 720.02 | 403.1058 | -2050.431 | 3.414054
6194 | 2 | 43 | 543761.04 | 780.02 | 437.3239 | -2055.924 | 3.404898
6195 | 2 | 43 | 543821.04 | 840.02 | 471.6322 | -2061.036 | 3.396048
6196 | 2 | 43 | 543881.04 | 900.02 | 506.0271 | -2066.377 | 3.387808
6197 | 2 | 43 | 543941.04 | 960.02 | 540.5057 | -2071.26 | 3.379263
6198 | 2 | 43 | 544001.04 | 1020.02 | 575.0655 | -2075.99 | 3.371939
6199 | 2 | 43 | 544061.04 | 1080.02 | 609.7078 | -2080.949 | 3.364004
6200 | 2 | 43 | 544121.04 | 1140.02 | 644.4345 | -2086.442 | 3.354849
6201 | 2 | 43 | 544181.04 | 1200.02 | 679.2493 | -2091.554 | 3.346304
6202 | 2 | 43 | 544241.04 | 1260.02 | 714.1583 | -2097.81 | 3.336843
6203 | 2 | 43 | 544301.04 | 1320.02 | 749.1701 | -2104.295 | 3.326772
6204 | 2 | 43 | 544361.04 | 1380.02 | 784.2987 | -2111.391 | 3.315175
6205 | 2 | 43 | 544421.04 | 1440.02 | 819.5598 | -2120.089 | 3.301747
6206 | 2 | 43 | 544481.04 | 1500.02 | 854.9753 | -2130.083 | 3.286488
6207 | 2 | 43 | 544541.04 | 1560.02 | 890.5771 | -2142.824 | 3.266651
6208 | 2 | 43 | 544601.04 | 1620.02 | 926.4109 | -2158.312 | 3.243458
6209 | 2 | 43 | 544661.04 | 1680.02 | 962.5379 | -2177.92 | 3.213855
6210 | 2 | 43 | 544721.04 | 1740.02 | 999.0455 | -2204.089 | 3.175708
6211 | 2 | 43 | 544781.04 | 1800.02 | 1036.055 | -2238.88 | 3.126268
6212 | 2 | 43 | 544841.04 | 1860.02 | 1073.756 | -2288.167 | 3.059434
6213 | 2 | 43 | 544881 | 1899.98 | 1099.392 | -2333.104 | 2.999924
6214 | 2 | 45 | 544881.01 | 0.01 | 0 | 0 | 3.133898
6215 | 2 | 45 | 546681 | 1800 | 0 | 0 | 3.316701
6216 | 2 | 46 | 546681.14 | 0.14 | 0.04438871 | 2156.023 | 3.455558
6217 | 2 | 46 | 546741.14 | 60.14 | 35.41394 | 2103.609 | 3.541009
6218 | 2 | 46 | 546801.14 | 120.14 | 70.25691 | 2078.813 | 3.583734
6219 | 2 | 46 | 546861.14 | 180.14 | 104.7352 | 2059.358 | 3.617304
6220 | 2 | 46 | 546921.14 | 240.14 | 138.9317 | 2045.014 | 3.642939
6221 | 2 | 46 | 546981.14 | 300.14 | 172.9399 | 2037.079 | 3.657282
6222 | 2 | 46 | 547041.14 | 360.14 | 206.8565 | 2033.494 | 3.663691
6223 | 2 | 46 | 547101.14 | 420.14 | 240.7237 | 2030.9 | 3.668269
6224 | 2 | 46 | 547161.14 | 480.14 | 274.5506 | 2028.077 | 3.673152
6225 | 2 | 46 | 547221.14 | 540.14 | 308.3342 | 2025.864 | 3.677424
6226 | 2 | 46 | 547281.14 | 600.14 | 342.0713 | 2022.736 | 3.682918
6227 | 2 | 46 | 547341.14 | 660.14 | 375.7603 | 2019.76 | 3.688106
6228 | 2 | 46 | 547401.14 | 720.14 | 409.3981 | 2016.327 | 3.694514
6229 | 2 | 46 | 547461.14 | 780.14 | 442.9819 | 2013.657 | 3.699702
6230 | 2 | 46 | 547521.14 | 840.14 | 476.5094 | 2009.995 | 3.706416
6231 | 2 | 46 | 547581.14 | 900.14 | 509.9771 | 2006.256 | 3.713436
6232 | 2 | 46 | 547641.14 | 960.14 | 543.3805 | 2002.441 | 3.72076
6233 | 2 | 46 | 547701.14 | 1020.14 | 576.7166 | 1997.94 | 3.728695
6234 | 2 | 46 | 547761.14 | 1080.14 | 609.9811 | 1993.896 | 3.736324
6235 | 2 | 46 | 547821.14 | 1140.14 | 643.1727 | 1989.166 | 3.745174
6236 | 2 | 46 | 547881.14 | 1200.14 | 676.2891 | 1984.741 | 3.753414
6237 | 2 | 46 | 547941.14 | 1260.14 | 709.3284 | 1980.011 | 3.76257
6238 | 2 | 46 | 548001.14 | 1320.14 | 742.2904 | 1975.586 | 3.77142
6239 | 2 | 46 | 548061.14 | 1380.14 | 775.1731 | 1970.626 | 3.780575
6240 | 2 | 46 | 548121.14 | 1440.14 | 807.9763 | 1965.591 | 3.790036
6241 | 2 | 46 | 548181.14 | 1500.14 | 840.6987 | 1960.937 | 3.799191
6242 | 2 | 46 | 548241.14 | 1560.14 | 873.3381 | 1955.901 | 3.808652
6243 | 2 | 46 | 548301.14 | 1620.14 | 905.8939 | 1950.942 | 3.818723
6244 | 2 | 46 | 548361.14 | 1680.14 | 938.3674 | 1946.059 | 3.828489
6245 | 2 | 46 | 548421.14 | 1740.14 | 970.7602 | 1941.1 | 3.837949
6246 | 2 | 46 | 548481.14 | 1800.14 | 1003.073 | 1936.294 | 3.84741
6247 | 2 | 46 | 548541.14 | 1860.14 | 1035.309 | 1931.716 | 3.856565
6248 | 2 | 46 | 548601.14 | 1920.14 | 1067.47 | 1927.672 | 3.864805
6249 | 2 | 46 | 548661.14 | 1980.14 | 1099.56 | 1923.323 | 3.873045
6250 | 2 | 46 | 548721.14 | 2040.14 | 1131.581 | 1919.28 | 3.88159
6251 | 2 | 46 | 548781.14 | 2100.14 | 1163.537 | 1915.236 | 3.88922
6252 | 2 | 46 | 548841.14 | 2160.14 | 1195.43 | 1911.879 | 3.896849
6253 | 2 | 46 | 548901.14 | 2220.14 | 1227.266 | 1908.37 | 3.903563
6254 | 2 | 46 | 548961.14 | 2280.14 | 1259.047 | 1905.47 | 3.909667
6255 | 2 | 46 | 549021.14 | 2340.14 | 1290.777 | 1902.266 | 3.91577
6256 | 2 | 46 | 549081.14 | 2400.14 | 1322.46 | 1899.672 | 3.921263
6257 | 2 | 46 | 549141.14 | 2460.14 | 1354.099 | 1897.154 | 3.926757
6258 | 2 | 46 | 549201.14 | 2520.14 | 1385.698 | 1894.789 | 3.931334
6259 | 2 | 46 | 549261.14 | 2580.14 | 1417.259 | 1892.5 | 3.936522
6260 | 2 | 46 | 549321.14 | 2640.14 | 1448.784 | 1890.822 | 3.94049
6261 | 2 | 46 | 549381.14 | 2700.14 | 1480.276 | 1888.762 | 3.944457
6262 | 2 | 46 | 549441.14 | 2760.14 | 1511.737 | 1886.778 | 3.948119
6263 | 2 | 46 | 549501.14 | 2820.14 | 1543.169 | 1884.947 | 3.952392
6264 | 2 | 46 | 549561.14 | 2880.14 | 1574.572 | 1883.345 | 3.955444
6265 | 2 | 46 | 549621.14 | 2940.14 | 1605.947 | 1881.59 | 3.959106
6266 | 2 | 46 | 549681.14 | 3000.14 | 1637.296 | 1880.293 | 3.961852
6267 | 2 | 46 | 549741.14 | 3060.14 | 1668.62 | 1878.614 | 3.965515
6268 | 2 | 46 | 549801.14 | 3120.14 | 1699.918 | 1877.241 | 3.968566
6269 | 2 | 46 | 549861.14 | 3180.14 | 1731.194 | 1875.715 | 3.971313
6270 | 2 | 46 | 549921.14 | 3240.14 | 1762.444 | 1874.342 | 3.97467
6271 | 2 | 46 | 549981.14 | 3300.14 | 1793.671 | 1872.816 | 3.978027
6272 | 2 | 46 | 550041.14 | 3360.14 | 1824.876 | 1871.595 | 3.980468
6273 | 2 | 46 | 550101.14 | 3420.14 | 1856.058 | 1870.146 | 3.98352
6274 | 2 | 46 | 550161.14 | 3480.14 | 1887.219 | 1869.001 | 3.985962
6275 | 2 | 46 | 550221.14 | 3540.14 | 1918.358 | 1867.475 | 3.989319
6276 | 2 | 46 | 550281.14 | 3600.14 | 1949.475 | 1866.255 | 3.99176
6277 | 2 | 46 | 550341.14 | 3660.14 | 1980.572 | 1865.11 | 3.993896
6278 | 2 | 46 | 550401.14 | 3720.14 | 2011.647 | 1863.89 | 3.996948
6279 | 2 | 46 | 550461.14 | 3780.14 | 2042.702 | 1862.821 | 3.99939
6280 | 2 | 46 | 550521.14 | 3840.14 | 2073.737 | 1861.372 | 4.002136
6281 | 2 | 46 | 550581.14 | 3900.14 | 2104.751 | 1860.304 | 4.004883
6283 | 2 | 46 | 550701.14 | 4020.14 | 2166.718 | 1857.481 | 4.010376
6284 | 2 | 46 | 550761.14 | 4080.14 | 2197.669 | 1856.336 | 4.012818
6285 | 2 | 46 | 550821.14 | 4140.14 | 2228.599 | 1855.116 | 4.015564
6286 | 2 | 46 | 550881.14 | 4200.14 | 2259.509 | 1853.666 | 4.018616
6287 | 2 | 46 | 550941.14 | 4260.14 | 2290.396 | 1852.598 | 4.021057
6288 | 2 | 46 | 551001.14 | 4320.14 | 2321.262 | 1851.453 | 4.023804
6290 | 2 | 46 | 551121.14 | 4440.14 | 2382.926 | 1848.707 | 4.029908
6291 | 2 | 46 | 551181.14 | 4500.14 | 2413.725 | 1847.257 | 4.032959
6292 | 2 | 46 | 551241.14 | 4560.14 | 2444.5 | 1845.884 | 4.036316
6293 | 2 | 46 | 551301.14 | 4620.14 | 2475.253 | 1844.663 | 4.039063
6294 | 2 | 46 | 551361.14 | 4680.14 | 2505.981 | 1843.214 | 4.042115
6295 | 2 | 46 | 551421.14 | 4740.14 | 2536.686 | 1841.535 | 4.045472
6296 | 2 | 46 | 551481.14 | 4800.14 | 2567.367 | 1839.933 | 4.048524
6297 | 2 | 46 | 551541.14 | 4860.14 | 2598.022 | 1838.56 | 4.051881
6298 | 2 | 46 | 551601.14 | 4920.14 | 2628.655 | 1837.11 | 4.055238
6299 | 2 | 46 | 551661.14 | 4980.14 | 2659.261 | 1835.737 | 4.058289
6300 | 2 | 46 | 551721.14 | 5040.14 | 2689.842 | 1833.906 | 4.061952
6301 | 2 | 46 | 551781.14 | 5100.14 | 2720.397 | 1832.609 | 4.065003
6302 | 2 | 46 | 551841.14 | 5160.14 | 2750.927 | 1831.083 | 4.068666
6303 | 2 | 46 | 551901.14 | 5220.14 | 2781.428 | 1829.252 | 4.072633
6304 | 2 | 46 | 551961.14 | 5280.14 | 2811.903 | 1827.726 | 4.076295
6305 | 2 | 46 | 552021.14 | 5340.14 | 2842.348 | 1825.895 | 4.079652
6306 | 2 | 46 | 552081.14 | 5400.14 | 2872.766 | 1824.216 | 4.083925
6307 | 2 | 46 | 552141.14 | 5460.14 | 2903.154 | 1822.461 | 4.087587
6308 | 2 | 46 | 552201.14 | 5520.14 | 2933.513 | 1820.63 | 4.091859
6309 | 2 | 46 | 552261.14 | 5580.14 | 2963.842 | 1818.647 | 4.095827
6310 | 2 | 46 | 552321.14 | 5640.14 | 2994.141 | 1817.044 | 4.100099
6311 | 2 | 46 | 552381.14 | 5700.14 | 3024.408 | 1815.213 | 4.103761
6312 | 2 | 46 | 552441.14 | 5760.14 | 3054.646 | 1813.382 | 4.108339
6313 | 2 | 46 | 552501.14 | 5820.14 | 3084.854 | 1811.704 | 4.112306
6314 | 2 | 46 | 552561.14 | 5880.14 | 3115.033 | 1809.567 | 4.116579
6315 | 2 | 46 | 552621.14 | 5940.14 | 3145.183 | 1807.965 | 4.120241
6316 | 2 | 46 | 552681.14 | 6000.14 | 3175.306 | 1806.668 | 4.123598
6317 | 2 | 46 | 552741.14 | 6060.14 | 3205.402 | 1804.99 | 4.12726
6318 | 2 | 46 | 552801.14 | 6120.14 | 3235.473 | 1803.388 | 4.130922
6319 | 2 | 46 | 552861.14 | 6180.14 | 3265.52 | 1802.396 | 4.133669
6320 | 2 | 46 | 552921.14 | 6240.14 | 3295.545 | 1800.641 | 4.136721
6321 | 2 | 46 | 552981.14 | 6300.14 | 3325.548 | 1799.496 | 4.139467
6322 | 2 | 46 | 553041.14 | 6360.14 | 3355.532 | 1798.581 | 4.142214
6323 | 2 | 46 | 553101.14 | 6420.14 | 3385.499 | 1797.513 | 4.14435
6324 | 2 | 46 | 553161.14 | 6480.14 | 3415.449 | 1796.292 | 4.147097
6325 | 2 | 46 | 553221.14 | 6540.14 | 3445.383 | 1795.605 | 4.148928
6326 | 2 | 46 | 553281.14 | 6600.14 | 3475.303 | 1794.919 | 4.150759
6327 | 2 | 46 | 553341.14 | 6660.14 | 3505.209 | 1793.698 | 4.153201
6328 | 2 | 46 | 553401.14 | 6720.14 | 3535.101 | 1793.088 | 4.154421
6329 | 2 | 46 | 553461.14 | 6780.14 | 3564.981 | 1792.554 | 4.155947
6330 | 2 | 46 | 553521.14 | 6840.14 | 3594.85 | 1791.867 | 4.157473
6331 | 2 | 46 | 553581.14 | 6900.14 | 3624.708 | 1791.18 | 4.158999
6332 | 2 | 46 | 553641.14 | 6960.14 | 3654.555 | 1790.265 | 4.16144
6333 | 2 | 46 | 553701.14 | 7020.14 | 3684.388 | 1789.883 | 4.162356
6334 | 2 | 46 | 553761.14 | 7080.14 | 3714.21 | 1789.044 | 4.163882
6335 | 2 | 46 | 553821.14 | 7140.14 | 3744.022 | 1788.205 | 4.165713
6336 | 2 | 46 | 553881 | 7200 | 3773.751 | 1787.594 | 4.167544
6337 | 2 | 47 | 553881.02 | 0.02 | 0.004418334563 | 789.3492 | 4.122988
6338 | 2 | 47 | 553941.02 | 60.02 | 13.21454 | 793.3928 | 4.108339
6339 | 2 | 47 | 554001.02 | 120.02 | 26.44337 | 793.9269 | 4.105592
6340 | 2 | 47 | 554061.02 | 180.02 | 39.67748 | 794.2321 | 4.104982
6341 | 2 | 47 | 554121.02 | 240.02 | 52.91357 | 794.3084 | 4.104372
6342 | 2 | 47 | 554181.02 | 300.02 | 66.15005 | 794.2321 | 4.104677
6343 | 2 | 47 | 554241.02 | 360.02 | 79.38621 | 794.0795 | 4.104677
6344 | 2 | 47 | 554301.02 | 420.02 | 92.62151 | 794.0795 | 4.104982
6345 | 2 | 47 | 554361.02 | 480.02 | 105.8557 | 794.0795 | 4.105592
6346 | 2 | 47 | 554421.02 | 540.02 | 119.0887 | 793.9269 | 4.105898
6347 | 2 | 47 | 554481.02 | 600.02 | 132.3205 | 793.8506 | 4.106203
6348 | 2 | 47 | 554541.02 | 660.02 | 145.5505 | 793.7743 | 4.106508
6349 | 2 | 47 | 554601.02 | 720.02 | 158.779 | 793.698 | 4.107118
6350 | 2 | 47 | 554661.02 | 780.02 | 172.0056 | 793.4691 | 4.107729
6351 | 2 | 47 | 554721.02 | 840.02 | 185.23 | 793.3165 | 4.108644
6352 | 2 | 47 | 554781.02 | 900.02 | 198.4527 | 793.2403 | 4.108949
6353 | 2 | 47 | 554841.02 | 960.02 | 211.6733 | 793.0877 | 4.109865
6354 | 2 | 47 | 554901.02 | 1020.02 | 224.8918 | 793.0114 | 4.110475
6355 | 2 | 47 | 554961.02 | 1080.02 | 238.1083 | 793.0114 | 4.111086
6356 | 2 | 47 | 555021.02 | 1140.02 | 251.3227 | 792.7062 | 4.111696
6357 | 2 | 47 | 555081.02 | 1200.02 | 264.5349 | 792.7062 | 4.112612
6358 | 2 | 47 | 555141.02 | 1260.02 | 277.7451 | 792.5536 | 4.112917
6359 | 2 | 47 | 555201.02 | 1320.02 | 290.9528 | 792.401 | 4.113832
6360 | 2 | 47 | 555261.02 | 1380.02 | 304.1582 | 792.2484 | 4.114443
6361 | 2 | 47 | 555321.02 | 1440.02 | 317.3609 | 792.0958 | 4.115358
6362 | 2 | 47 | 555381.02 | 1500.02 | 330.5606 | 791.9432 | 4.115969
6363 | 2 | 47 | 555441.02 | 1560.02 | 343.7582 | 791.7144 | 4.117189
6364 | 2 | 47 | 555501.02 | 1620.02 | 356.9529 | 791.6381 | 4.1178
6365 | 2 | 47 | 555561.02 | 1680.02 | 370.1451 | 791.5618 | 4.118715
6366 | 2 | 47 | 555621.02 | 1740.02 | 383.3347 | 791.3329 | 4.119631
6367 | 2 | 47 | 555681.02 | 1800.02 | 396.5215 | 791.104 | 4.120241
6368 | 2 | 47 | 555741.02 | 1860.02 | 409.7055 | 791.104 | 4.121157
6369 | 2 | 47 | 555801.02 | 1920.02 | 422.8863 | 790.6462 | 4.122377
6370 | 2 | 47 | 555861.02 | 1980.02 | 436.0635 | 790.4173 | 4.123598
6371 | 2 | 47 | 555921.02 | 2040.02 | 449.2373 | 790.1884 | 4.124819
6372 | 2 | 47 | 555981.02 | 2100.02 | 462.4075 | 790.1122 | 4.125734
6373 | 2 | 47 | 556041.02 | 2160.02 | 475.574 | 789.7307 | 4.12726
6374 | 2 | 47 | 556101.02 | 2220.02 | 488.7374 | 789.6544 | 4.127871
6375 | 2 | 47 | 556161.02 | 2280.02 | 501.8972 | 789.6544 | 4.128786
6376 | 2 | 47 | 556221.02 | 2340.02 | 515.0532 | 789.2729 | 4.130617
6377 | 2 | 47 | 556281.02 | 2400.02 | 528.2044 | 788.8914 | 4.131533
6378 | 2 | 47 | 556341.02 | 2460.02 | 541.3516 | 788.6625 | 4.132753
6379 | 2 | 47 | 556401.02 | 2520.02 | 554.4951 | 788.51 | 4.134279
6380 | 2 | 47 | 556461.02 | 2580.02 | 567.6344 | 788.2048 | 4.135805
6381 | 2 | 47 | 556521.02 | 2640.02 | 580.7689 | 787.9759 | 4.137026
6382 | 2 | 47 | 556581.02 | 2700.02 | 593.8985 | 787.5944 | 4.138552
6383 | 2 | 47 | 556641.02 | 2760.02 | 607.0235 | 787.2892 | 4.140078
6384 | 2 | 47 | 556701.02 | 2820.02 | 620.1437 | 787.1366 | 4.141909
6385 | 2 | 47 | 556761.02 | 2880.02 | 633.259 | 786.9078 | 4.14313
6386 | 2 | 47 | 556821.02 | 2940.02 | 646.3691 | 786.3737 | 4.144656
6387 | 2 | 47 | 556881.02 | 3000.02 | 659.4729 | 786.2211 | 4.146487
6388 | 2 | 47 | 556941.02 | 3060.02 | 672.5714 | 785.7633 | 4.148623
6389 | 2 | 47 | 557001.02 | 3120.02 | 685.6644 | 785.3819 | 4.150454
6390 | 2 | 47 | 557061.02 | 3180.02 | 698.7511 | 784.9241 | 4.152895
6391 | 2 | 47 | 557121.02 | 3240.02 | 711.8311 | 784.6952 | 4.154726
6392 | 2 | 47 | 557181.02 | 3300.02 | 724.9051 | 784.3137 | 4.156252
6393 | 2 | 47 | 557241.02 | 3360.02 | 737.9729 | 783.7797 | 4.158694
6394 | 2 | 47 | 557301.02 | 3420.02 | 751.034 | 783.5508 | 4.16083
6395 | 2 | 47 | 557361.02 | 3480.02 | 764.0875 | 783.0167 | 4.163272
6396 | 2 | 47 | 557421.02 | 3540.02 | 777.134 | 782.5589 | 4.165408
6397 | 2 | 47 | 557481.02 | 3600.02 | 790.173 | 782.1775 | 4.16846
6398 | 2 | 47 | 557541.02 | 3660.02 | 803.2036 | 781.6434 | 4.170901
6399 | 2 | 47 | 557601.02 | 3720.02 | 816.2261 | 781.1093 | 4.173037
6400 | 2 | 47 | 557661.02 | 3780.02 | 829.2402 | 780.4227 | 4.176089
6401 | 2 | 47 | 557721.02 | 3840.02 | 842.2448 | 779.9649 | 4.178836
6402 | 2 | 47 | 557781.02 | 3900.02 | 855.2404 | 779.5071 | 4.181888
6403 | 2 | 47 | 557841.02 | 3960.02 | 868.226 | 778.8968 | 4.185245
6404 | 2 | 47 | 557901.02 | 4020.02 | 881.2017 | 778.3627 | 4.188602
6405 | 2 | 47 | 557961.02 | 4080.02 | 894.1671 | 777.5998 | 4.192264
6406 | 2 | 47 | 558021.02 | 4140.02 | 907.1218 | 776.8368 | 4.195315
6407 | 2 | 47 | 558081.02 | 4200.02 | 920.0652 | 776.2264 | 4.199283
6408 | 2 | 47 | 558141.02 | 4260.02 | 932.6191 | 723.125 | 4.199893
6409 | 2 | 47 | 558201.02 | 4320.02 | 944.2599 | 675.288 | 4.199588
6410 | 2 | 47 | 558261.02 | 4380.02 | 955.1423 | 632.2576 | 4.199893
6411 | 2 | 47 | 558321.02 | 4440.02 | 965.3412 | 592.5078 | 4.199893
6412 | 2 | 47 | 558381.02 | 4500.02 | 974.9252 | 557.4884 | 4.199893
6413 | 2 | 47 | 558441.02 | 4560.02 | 983.9336 | 524.5289 | 4.199893
6414 | 2 | 47 | 558501.02 | 4620.02 | 992.4137 | 493.8582 | 4.199588
6415 | 2 | 47 | 558561.02 | 4680.02 | 1000.402 | 464.6372 | 4.199893
6416 | 2 | 47 | 558621.02 | 4740.02 | 1007.917 | 437.7813 | 4.199893
6417 | 2 | 47 | 558681.02 | 4800.02 | 1015.008 | 412.604 | 4.199893
6418 | 2 | 47 | 558741.02 | 4860.02 | 1021.675 | 387.1214 | 4.199893
6419 | 2 | 47 | 558801.02 | 4920.02 | 1027.957 | 365.5299 | 4.199588
6420 | 2 | 47 | 558861.02 | 4980.02 | 1033.883 | 345.6931 | 4.199588
6421 | 2 | 47 | 558921.02 | 5040.02 | 1039.481 | 326.2379 | 4.199588
6422 | 2 | 47 | 558981.02 | 5100.02 | 1044.759 | 308.1559 | 4.199893
6423 | 2 | 47 | 559041.02 | 5160.02 | 1049.742 | 291.7525 | 4.200198
6424 | 2 | 47 | 559101.02 | 5220.02 | 1054.451 | 274.5098 | 4.199893
6425 | 2 | 47 | 559161.02 | 5280.02 | 1058.893 | 259.0219 | 4.199893
6426 | 2 | 47 | 559221.02 | 5340.02 | 1063.087 | 245.6703 | 4.199893
6427 | 2 | 47 | 559281.02 | 5400.02 | 1067.047 | 231.2505 | 4.199893
6428 | 2 | 47 | 559341.02 | 5460.02 | 1070.783 | 217.5174 | 4.199893
6429 | 2 | 47 | 559401.02 | 5520.02 | 1074.318 | 206.0731 | 4.199893
6430 | 2 | 47 | 559461.02 | 5580.02 | 1077.667 | 196.8414 | 4.199588
6431 | 2 | 47 | 559521.02 | 5640.02 | 1080.847 | 186.5415 | 4.199893
6432 | 2 | 47 | 559581.02 | 5700.02 | 1083.866 | 177.0047 | 4.199893
6433 | 2 | 47 | 559641.02 | 5760.02 | 1086.731 | 166.7811 | 4.199588
6434 | 2 | 47 | 559701.02 | 5820.02 | 1089.434 | 158.8464 | 4.199283
6435 | 2 | 47 | 559761.02 | 5880.02 | 1091.998 | 149.9962 | 4.199893
6436 | 2 | 47 | 559821.02 | 5940.02 | 1094.428 | 141.7563 | 4.199893
6437 | 2 | 47 | 559881.02 | 6000.02 | 1096.73 | 134.5083 | 4.199893
6438 | 2 | 47 | 559941.02 | 6060.02 | 1098.922 | 129.8543 | 4.199893
6439 | 2 | 47 | 560001.02 | 6120.02 | 1101.009 | 122.0722 | 4.199893
6440 | 2 | 47 | 560061.02 | 6180.02 | 1102.993 | 115.5871 | 4.199893
6441 | 2 | 47 | 560121.02 | 6240.02 | 1104.884 | 110.8568 | 4.199893
6442 | 2 | 47 | 560181.02 | 6300.02 | 1106.688 | 105.0584 | 4.199588
6443 | 2 | 47 | 560241.02 | 6360.02 | 1108.399 | 100.3281 | 4.199893
6444 | 2 | 47 | 560301.02 | 6420.02 | 1110.036 | 96.7422 | 4.199588
6445 | 2 | 47 | 560361.02 | 6480.02 | 1111.591 | 92.31708 | 4.199893
6446 | 2 | 47 | 560421.02 | 6540.02 | 1113.08 | 87.66308 | 4.199588
6447 | 2 | 47 | 560481.02 | 6600.02 | 1114.512 | 84.84016 | 4.199893
6448 | 2 | 47 | 560541.02 | 6660.02 | 1115.878 | 80.10986 | 4.199893
6449 | 2 | 47 | 560601.02 | 6720.02 | 1117.192 | 77.51583 | 4.199893
6450 | 2 | 47 | 560661.02 | 6780.02 | 1118.443 | 73.47219 | 4.199893
6451 | 2 | 47 | 560721.02 | 6840.02 | 1119.654 | 71.48852 | 4.200198
6452 | 2 | 47 | 560781.02 | 6900.02 | 1120.812 | 67.0634 | 4.199893
6453 | 2 | 47 | 560841.02 | 6960.02 | 1121.909 | 64.39307 | 4.199893
6454 | 2 | 47 | 560901.02 | 7020.02 | 1122.972 | 63.17235 | 4.199893
6455 | 2 | 47 | 560961.02 | 7080.02 | 1124.008 | 60.34943 | 4.199893
6456 | 2 | 47 | 561021.02 | 7140.02 | 1125.005 | 59.12871 | 4.199893
6457 | 2 | 47 | 561081.02 | 7200.02 | 1125.964 | 57.06874 | 4.199588
6458 | 2 | 47 | 561141.02 | 7260.02 | 1126.888 | 54.6273 | 4.199588
6459 | 2 | 47 | 561201.02 | 7320.02 | 1127.778 | 52.18585 | 4.199588
6460 | 2 | 47 | 561223.75 | 7342.75 | 1128.104 | 49.9733 | 4.199893
6461 | 2 | 48 | 561223.76 | 0.01 | 0 | 0 | 4.198062
6462 | 2 | 48 | 604423.75 | 43200 | 0 | 0 | 4.174868
6463 | 2 | 49 | 604423.76 | 0.01 | 0 | -2608.53 | 4.054932
6464 | 2 | 49 | 604483.76 | 60.01 | 45.42529 | -2739.452 | 3.978943
6465 | 2 | 49 | 604543.76 | 120.01 | 91.2289 | -2755.856 | 3.955138
6466 | 2 | 49 | 604603.76 | 180.01 | 137.26 | -2767.376 | 3.938659
6467 | 2 | 49 | 604663.76 | 240.01 | 183.4666 | -2777.218 | 3.924926
6468 | 2 | 49 | 604723.76 | 300.01 | 229.8215 | -2785 | 3.913329
6469 | 2 | 49 | 604783.76 | 360.01 | 276.3036 | -2792.325 | 3.903563
6470 | 2 | 49 | 604843.76 | 420.01 | 322.8953 | -2798.734 | 3.894713
6471 | 2 | 49 | 604903.76 | 480.01 | 369.5815 | -2803.693 | 3.887388
6472 | 2 | 49 | 604963.76 | 540.01 | 416.3505 | -2808.652 | 3.880674
6473 | 2 | 49 | 605023.76 | 600.01 | 463.1924 | -2812.543 | 3.875181
6474 | 2 | 49 | 605083.76 | 660.01 | 510.1001 | -2816.358 | 3.870298
6475 | 2 | 49 | 605143.76 | 720.01 | 557.0663 | -2819.486 | 3.866026
6476 | 2 | 49 | 605203.76 | 780.01 | 604.0865 | -2822.843 | 3.861448
6477 | 2 | 49 | 605263.76 | 840.01 | 651.1596 | -2825.895 | 3.857176
6478 | 2 | 49 | 605323.76 | 900.01 | 698.2832 | -2828.87 | 3.852903
6479 | 2 | 49 | 605383.76 | 960.01 | 745.4599 | -2832.303 | 3.848631
6480 | 2 | 49 | 605443.76 | 1020.01 | 792.6883 | -2835.05 | 3.844358
6481 | 2 | 49 | 605503.76 | 1080.01 | 839.9716 | -2838.407 | 3.83978
6482 | 2 | 49 | 605563.76 | 1140.01 | 887.311 | -2842.222 | 3.834897
6483 | 2 | 49 | 605623.76 | 1200.01 | 934.709 | -2845.808 | 3.829709
6484 | 2 | 49 | 605683.76 | 1260.01 | 982.1695 | -2849.47 | 3.825437
6485 | 2 | 49 | 605743.76 | 1320.01 | 1029.693 | -2853.437 | 3.819944
6486 | 2 | 49 | 605803.76 | 1380.01 | 1077.284 | -2857.633 | 3.814145
6487 | 2 | 49 | 605863.76 | 1440.01 | 1124.946 | -2861.83 | 3.808957
6488 | 2 | 49 | 605923.76 | 1500.01 | 1172.681 | -2866.102 | 3.802853
6489 | 2 | 49 | 605983.76 | 1560.01 | 1220.491 | -2870.756 | 3.79675
6490 | 2 | 49 | 606043.76 | 1620.01 | 1268.378 | -2875.639 | 3.790341
6491 | 2 | 49 | 606103.76 | 1680.01 | 1316.344 | -2880.446 | 3.784237
6492 | 2 | 49 | 606163.76 | 1740.01 | 1364.389 | -2885.1 | 3.777829
6493 | 2 | 49 | 606223.76 | 1800.01 | 1412.513 | -2889.906 | 3.771725
6494 | 2 | 49 | 606283.76 | 1860.01 | 1460.718 | -2894.484 | 3.765621
6495 | 2 | 49 | 606343.76 | 1920.01 | 1509.004 | -2899.367 | 3.759213
6496 | 2 | 49 | 606403.76 | 1980.01 | 1557.368 | -2904.326 | 3.753109
6497 | 2 | 49 | 606463.76 | 2040.01 | 1605.81 | -2908.904 | 3.7467
6498 | 2 | 49 | 606523.75 | 2100 | 1654.321 | -2913.329 | 3.741207
6499 | 2 | 50 | 606523.77 | 0.02 | 0.01477455 | -2664.912 | 3.752804
6500 | 2 | 50 | 606583.77 | 60.02 | 44.42634 | -2665.904 | 3.750973
6501 | 2 | 50 | 606643.77 | 120.02 | 88.88146 | -2669.032 | 3.7467
6502 | 2 | 50 | 606703.77 | 180.02 | 133.391 | -2672.541 | 3.741817
6503 | 2 | 50 | 606763.77 | 240.02 | 177.9573 | -2675.746 | 3.73724
6504 | 2 | 50 | 606823.77 | 300.02 | 222.5761 | -2678.874 | 3.732662
6505 | 2 | 50 | 606883.77 | 360.02 | 267.2494 | -2681.544 | 3.729
6506 | 2 | 50 | 606943.77 | 420.02 | 311.9748 | -2685.13 | 3.724117
6507 | 2 | 50 | 607003.77 | 480.02 | 356.7509 | -2688.106 | 3.72015
6508 | 2 | 50 | 607063.77 | 540.02 | 401.5792 | -2691.081 | 3.715877
6509 | 2 | 50 | 607123.77 | 600.02 | 446.4557 | -2694.591 | 3.710994
6510 | 2 | 50 | 607183.77 | 660.02 | 491.3837 | -2697.185 | 3.707637
6511 | 2 | 50 | 607243.77 | 720.02 | 536.3609 | -2700.389 | 3.703365
6512 | 2 | 50 | 607303.77 | 780.02 | 581.3879 | -2702.831 | 3.699397
6513 | 2 | 50 | 607363.77 | 840.02 | 626.4638 | -2706.188 | 3.69543
6514 | 2 | 50 | 607423.77 | 900.02 | 671.5893 | -2709.087 | 3.691463
6515 | 2 | 50 | 607483.77 | 960.02 | 716.7659 | -2711.833 | 3.68719
6516 | 2 | 50 | 607543.77 | 1020.02 | 761.9933 | -2715.267 | 3.682918
6517 | 2 | 50 | 607603.77 | 1080.02 | 807.2742 | -2718.547 | 3.67834
6518 | 2 | 50 | 607663.77 | 1140.02 | 852.6058 | -2721.752 | 3.674067
6519 | 2 | 50 | 607723.77 | 1200.02 | 897.9919 | -2724.804 | 3.6701
6520 | 2 | 50 | 607783.77 | 1260.02 | 943.4313 | -2728.008 | 3.665522
6521 | 2 | 50 | 607843.77 | 1320.02 | 988.9261 | -2731.365 | 3.660945
6522 | 2 | 50 | 607903.77 | 1380.02 | 1034.477 | -2734.951 | 3.656367
6523 | 2 | 50 | 607963.77 | 1440.02 | 1080.085 | -2738.231 | 3.651789
6524 | 2 | 50 | 608023.77 | 1500.02 | 1125.754 | -2741.588 | 3.647211
6525 | 2 | 50 | 608083.77 | 1560.02 | 1171.485 | -2745.48 | 3.642023
6526 | 2 | 50 | 608143.77 | 1620.02 | 1217.28 | -2749.828 | 3.636225
6527 | 2 | 50 | 608203.77 | 1680.02 | 1263.143 | -2753.719 | 3.631342
6528 | 2 | 50 | 608263.77 | 1740.02 | 1309.076 | -2757.839 | 3.625849
6529 | 2 | 50 | 608323.77 | 1800.02 | 1355.081 | -2762.722 | 3.61944
6530 | 2 | 50 | 608383.77 | 1860.02 | 1401.161 | -2767.071 | 3.613947
6531 | 2 | 50 | 608443.77 | 1920.02 | 1447.32 | -2771.954 | 3.607233
6532 | 2 | 50 | 608503.77 | 1980.02 | 1493.562 | -2777.447 | 3.600824
6533 | 2 | 50 | 608563.77 | 2040.02 | 1539.891 | -2782.33 | 3.59411
6534 | 2 | 50 | 608623.77 | 2100.02 | 1586.313 | -2788.434 | 3.586175
6535 | 2 | 50 | 608683.77 | 2160.02 | 1632.835 | -2794.69 | 3.577935
6536 | 2 | 50 | 608743.77 | 2220.02 | 1679.464 | -2801.022 | 3.569696
6537 | 2 | 50 | 608803.77 | 2280.02 | 1726.206 | -2808.194 | 3.561151
6538 | 2 | 50 | 608863.77 | 2340.02 | 1773.07 | -2815.518 | 3.551385
6539 | 2 | 50 | 608923.77 | 2400.02 | 1820.065 | -2823.987 | 3.541314
6540 | 2 | 50 | 608983.77 | 2460.02 | 1867.2 | -2832.609 | 3.530327
6541 | 2 | 50 | 609043.77 | 2520.02 | 1914.486 | -2841.84 | 3.518425
6542 | 2 | 50 | 609103.77 | 2580.02 | 1961.933 | -2851.835 | 3.506523
6543 | 2 | 50 | 609163.77 | 2640.02 | 2009.551 | -2862.135 | 3.493706
6544 | 2 | 50 | 609223.77 | 2700.02 | 2057.346 | -2873.045 | 3.479973
6545 | 2 | 50 | 609283.77 | 2760.02 | 2105.332 | -2885.1 | 3.465934
6546 | 2 | 50 | 609343.77 | 2820.02 | 2153.515 | -2896.925 | 3.451896
6547 | 2 | 50 | 609403.77 | 2880.02 | 2201.9 | -2909.056 | 3.437247
6548 | 2 | 50 | 609463.77 | 2940.02 | 2250.491 | -2921.569 | 3.422599
6549 | 2 | 50 | 609523.77 | 3000.02 | 2299.291 | -2934.386 | 3.40795
6550 | 2 | 50 | 609583.77 | 3060.02 | 2348.301 | -2946.67 | 3.393606
6551 | 2 | 50 | 609643.77 | 3120.02 | 2397.518 | -2959.106 | 3.379568
6552 | 2 | 50 | 609703.77 | 3180.02 | 2446.94 | -2971.389 | 3.365225
6553 | 2 | 50 | 609763.77 | 3240.02 | 2496.565 | -2983.597 | 3.351797
6554 | 2 | 50 | 609823.77 | 3300.02 | 2546.388 | -2995.193 | 3.338369
6555 | 2 | 50 | 609883.77 | 3360.02 | 2596.404 | -3007.019 | 3.325551
6556 | 2 | 50 | 609943.77 | 3420.02 | 2646.616 | -3018.616 | 3.312428
6557 | 2 | 50 | 610003.77 | 3480.02 | 2697.028 | -3030.594 | 3.299306
6558 | 2 | 50 | 610063.77 | 3540.02 | 2747.649 | -3043.565 | 3.285267
6559 | 2 | 50 | 610123.77 | 3600.02 | 2798.499 | -3058.442 | 3.269703
6560 | 2 | 50 | 610183.77 | 3660.02 | 2849.605 | -3075.303 | 3.251698
6561 | 2 | 50 | 610243.77 | 3720.02 | 2901.01 | -3094.224 | 3.231556
6562 | 2 | 50 | 610303.77 | 3780.02 | 2952.771 | -3118.486 | 3.206836
6563 | 2 | 50 | 610363.77 | 3840.02 | 3004.981 | -3148.47 | 3.176013
6564 | 2 | 50 | 610423.77 | 3900.02 | 3057.774 | -3188.754 | 3.135729
6565 | 2 | 50 | 610483.77 | 3960.02 | 3111.378 | -3247.501 | 3.079271
6566 | 2 | 50 | 610541.9 | 4018.15 | 3164.452 | -3333.104 | 2.999924
6567 | 2 | 52 | 610541.91 | 0.01 | 0 | 0 | 3.190051
6568 | 2 | 52 | 612341.9 | 1800 | 0 | 0 | 3.401541
6569 | 2 | 53 | 612342.05 | 0.15 | 0.04627722 | 2106.813 | 3.536736
6570 | 2 | 53 | 612402.05 | 60.15 | 34.7196 | 2066.224 | 3.605402
6571 | 2 | 53 | 612462.05 | 120.15 | 68.99445 | 2048.219 | 3.637446
6572 | 2 | 53 | 612522.05 | 180.15 | 103.0324 | 2037.842 | 3.655451
6573 | 2 | 53 | 612582.05 | 240.15 | 136.9544 | 2033.494 | 3.663691
6574 | 2 | 53 | 612642.05 | 300.15 | 170.8202 | 2030.823 | 3.668269
6575 | 2 | 53 | 612702.05 | 360.15 | 204.6432 | 2027.848 | 3.673457
6576 | 2 | 53 | 612762.05 | 420.15 | 238.4209 | 2025.101 | 3.678645
6577 | 2 | 53 | 612822.05 | 480.15 | 272.1503 | 2022.202 | 3.683833
6578 | 2 | 53 | 612882.05 | 540.15 | 305.8298 | 2019.226 | 3.689326
6579 | 2 | 53 | 612942.05 | 600.15 | 339.4573 | 2015.946 | 3.69543
6580 | 2 | 53 | 613002.05 | 660.15 | 373.0298 | 2012.512 | 3.701228
6581 | 2 | 53 | 613062.05 | 720.15 | 406.5446 | 2009.079 | 3.707942
6582 | 2 | 53 | 613122.05 | 780.15 | 439.9986 | 2005.57 | 3.714961
6583 | 2 | 53 | 613182.05 | 840.15 | 473.3879 | 2001.45 | 3.722286
6584 | 2 | 53 | 613242.05 | 900.15 | 506.709 | 1997.33 | 3.73022
6585 | 2 | 53 | 613302.05 | 960.15 | 539.9581 | 1992.752 | 3.738155
6586 | 2 | 53 | 613362.05 | 1020.15 | 573.1337 | 1988.403 | 3.746395
6587 | 2 | 53 | 613422.05 | 1080.15 | 606.2332 | 1983.597 | 3.75555
6588 | 2 | 53 | 613482.05 | 1140.15 | 639.2555 | 1979.019 | 3.764401
6589 | 2 | 53 | 613542.05 | 1200.15 | 672.1996 | 1974.365 | 3.773251
6590 | 2 | 53 | 613602.05 | 1260.15 | 705.0647 | 1969.558 | 3.782406
6591 | 2 | 53 | 613662.05 | 1320.15 | 737.8496 | 1964.523 | 3.792172
6592 | 2 | 53 | 613722.05 | 1380.15 | 770.5537 | 1959.792 | 3.801328
6593 | 2 | 53 | 613782.05 | 1440.15 | 803.1756 | 1954.91 | 3.811093
6594 | 2 | 53 | 613842.05 | 1500.15 | 835.7146 | 1949.874 | 3.820859
6595 | 2 | 53 | 613902.05 | 1560.15 | 868.1715 | 1944.991 | 3.83032
6596 | 2 | 53 | 613962.05 | 1620.15 | 900.5483 | 1940.337 | 3.83978
6597 | 2 | 53 | 614022.05 | 1680.15 | 932.8459 | 1935.531 | 3.848936
6598 | 2 | 53 | 614082.05 | 1740.15 | 965.0664 | 1930.877 | 3.858091
6599 | 2 | 53 | 614142.05 | 1800.15 | 997.2131 | 1926.757 | 3.866941
6600 | 2 | 53 | 614202.05 | 1860.15 | 1029.289 | 1922.484 | 3.875181
6601 | 2 | 53 | 614262.05 | 1920.15 | 1061.297 | 1918.441 | 3.883116
6602 | 2 | 53 | 614322.05 | 1980.15 | 1093.24 | 1914.626 | 3.890745
6603 | 2 | 53 | 614382.05 | 2040.15 | 1125.12 | 1910.887 | 3.898375
6604 | 2 | 53 | 614442.05 | 2100.15 | 1156.942 | 1907.53 | 3.905394
6605 | 2 | 53 | 614502.05 | 2160.15 | 1188.709 | 1904.707 | 3.911498
6606 | 2 | 53 | 614562.05 | 2220.15 | 1220.425 | 1901.579 | 3.917906
6607 | 2 | 53 | 614622.05 | 2280.15 | 1252.094 | 1898.985 | 3.923705
6608 | 2 | 53 | 614682.05 | 2340.15 | 1283.719 | 1896.086 | 3.928588
6609 | 2 | 53 | 614742.05 | 2400.15 | 1315.304 | 1893.874 | 3.933471
6610 | 2 | 53 | 614802.05 | 2460.15 | 1346.85 | 1891.814 | 3.938048
6611 | 2 | 53 | 614862.05 | 2520.15 | 1378.363 | 1889.448 | 3.942626
6612 | 2 | 53 | 614922.05 | 2580.15 | 1409.841 | 1887.846 | 3.946288
6613 | 2 | 53 | 614982.05 | 2640.15 | 1441.289 | 1886.015 | 3.94995
6614 | 2 | 53 | 615042.05 | 2700.15 | 1472.708 | 1884.26 | 3.953613
6615 | 2 | 53 | 615102.05 | 2760.15 | 1504.098 | 1882.353 | 3.95758
6616 | 2 | 53 | 615162.05 | 2820.15 | 1535.461 | 1881.056 | 3.960632
6617 | 2 | 53 | 615222.05 | 2880.15 | 1566.798 | 1879.454 | 3.963989
6618 | 2 | 53 | 615282.05 | 2940.15 | 1598.109 | 1878.08 | 3.967041
6619 | 2 | 53 | 615342.05 | 3000.15 | 1629.395 | 1876.555 | 3.969787
6620 | 2 | 53 | 615402.05 | 3060.15 | 1660.658 | 1874.952 | 3.973449
6621 | 2 | 53 | 615462.05 | 3120.15 | 1691.896 | 1873.579 | 3.975891
6622 | 2 | 53 | 615522.05 | 3180.15 | 1723.112 | 1872.358 | 3.978943
6623 | 2 | 53 | 615582.05 | 3240.15 | 1754.305 | 1870.832 | 3.981994
6624 | 2 | 53 | 615642.05 | 3300.15 | 1785.476 | 1869.764 | 3.984741
6625 | 2 | 53 | 615702.05 | 3360.15 | 1816.626 | 1868.391 | 3.987182
6626 | 2 | 53 | 615762.05 | 3420.15 | 1847.754 | 1867.018 | 3.989929
6627 | 2 | 53 | 615822.05 | 3480.15 | 1878.862 | 1865.797 | 3.992676
6628 | 2 | 53 | 615882.05 | 3540.15 | 1909.95 | 1864.576 | 3.995422
6629 | 2 | 53 | 615942.05 | 3600.15 | 1941.016 | 1863.432 | 3.997864
6630 | 2 | 53 | 616002.05 | 3660.15 | 1972.062 | 1862.211 | 4.00061
6631 | 2 | 53 | 616062.05 | 3720.15 | 2003.088 | 1860.761 | 4.003357
6632 | 2 | 53 | 616122.05 | 3780.15 | 2034.092 | 1859.693 | 4.006104
6633 | 2 | 53 | 616182.05 | 3840.15 | 2065.074 | 1858.396 | 4.00885
6634 | 2 | 53 | 616242.05 | 3900.15 | 2096.035 | 1856.947 | 4.011597
6635 | 2 | 53 | 616302.05 | 3960.15 | 2126.974 | 1855.65 | 4.014649
6636 | 2 | 53 | 616362.05 | 4020.15 | 2157.892 | 1854.429 | 4.017395
6637 | 2 | 53 | 616422.05 | 4080.15 | 2188.786 | 1852.979 | 4.020447
6638 | 2 | 53 | 616482.05 | 4140.15 | 2219.66 | 1851.911 | 4.022889
6639 | 2 | 53 | 616542.05 | 4200.15 | 2250.512 | 1850.385 | 4.02594
6640 | 2 | 53 | 616602.05 | 4260.15 | 2281.342 | 1849.241 | 4.028687
6641 | 2 | 53 | 616662.05 | 4320.15 | 2312.15 | 1847.868 | 4.031434
6642 | 2 | 53 | 616722.05 | 4380.15 | 2342.936 | 1846.418 | 4.034791
6643 | 2 | 53 | 616782.05 | 4440.15 | 2373.699 | 1845.045 | 4.037842
6644 | 2 | 53 | 616842.05 | 4500.15 | 2404.439 | 1843.519 | 4.040894
6645 | 2 | 53 | 616902.05 | 4560.15 | 2435.155 | 1842.298 | 4.043641
6646 | 2 | 53 | 616962.05 | 4620.15 | 2465.847 | 1840.925 | 4.046693
6647 | 2 | 53 | 617022.05 | 4680.15 | 2496.513 | 1839.246 | 4.050355
6648 | 2 | 53 | 617082.05 | 4740.15 | 2527.155 | 1837.949 | 4.053407
6649 | 2 | 53 | 617142.05 | 4800.15 | 2557.771 | 1836.271 | 4.057069
6650 | 2 | 53 | 617202.05 | 4860.15 | 2588.362 | 1834.821 | 4.060426
6651 | 2 | 53 | 617262.05 | 4920.15 | 2618.928 | 1832.99 | 4.064088
6652 | 2 | 53 | 617322.05 | 4980.15 | 2649.467 | 1831.464 | 4.067445
6653 | 2 | 53 | 617382.05 | 5040.15 | 2679.982 | 1829.938 | 4.071107
6654 | 2 | 53 | 617442.05 | 5100.15 | 2710.469 | 1828.641 | 4.073854
6655 | 2 | 53 | 617502.05 | 5160.15 | 2740.929 | 1826.658 | 4.077821
6656 | 2 | 53 | 617562.05 | 5220.15 | 2771.36 | 1824.979 | 4.081788
6657 | 2 | 53 | 617622.05 | 5280.15 | 2801.765 | 1823.529 | 4.085756
6658 | 2 | 53 | 617682.05 | 5340.15 | 2832.139 | 1821.698 | 4.089418
6659 | 2 | 53 | 617742.05 | 5400.15 | 2862.485 | 1819.715 | 4.093996
6660 | 2 | 53 | 617802.05 | 5460.15 | 2892.801 | 1818.036 | 4.097658
6661 | 2 | 53 | 617862.05 | 5520.15 | 2923.086 | 1816.281 | 4.102235
6662 | 2 | 53 | 617922.05 | 5580.15 | 2953.34 | 1814.374 | 4.105898
6663 | 2 | 53 | 617982.05 | 5640.15 | 2983.563 | 1812.39 | 4.11017
6664 | 2 | 53 | 618042.05 | 5700.15 | 3013.756 | 1810.864 | 4.114137
6665 | 2 | 53 | 618102.05 | 5760.15 | 3043.92 | 1808.804 | 4.11841
6666 | 2 | 53 | 618162.05 | 5820.15 | 3074.056 | 1807.355 | 4.121767
6667 | 2 | 53 | 618222.05 | 5880.15 | 3104.165 | 1805.753 | 4.125734
6668 | 2 | 53 | 618282.05 | 5940.15 | 3134.248 | 1804.379 | 4.128786
6669 | 2 | 53 | 618342.05 | 6000.15 | 3164.306 | 1802.853 | 4.132753
6670 | 2 | 53 | 618402.05 | 6060.15 | 3194.342 | 1801.556 | 4.135195
6671 | 2 | 53 | 618462.05 | 6120.15 | 3224.356 | 1800.183 | 4.138552
6672 | 2 | 53 | 618522.05 | 6180.15 | 3254.35 | 1798.962 | 4.141299
6673 | 2 | 53 | 618582.05 | 6240.15 | 3284.325 | 1797.818 | 4.14313
6674 | 2 | 53 | 618642.05 | 6300.15 | 3314.282 | 1796.75 | 4.145876
6675 | 2 | 53 | 618702.05 | 6360.15 | 3344.221 | 1796.063 | 4.148318
6676 | 2 | 53 | 618762.05 | 6420.15 | 3374.145 | 1795.071 | 4.150149
6677 | 2 | 53 | 618822.05 | 6480.15 | 3404.053 | 1794.232 | 4.15259
6678 | 2 | 53 | 618882.05 | 6540.15 | 3433.947 | 1793.24 | 4.154421
6679 | 2 | 53 | 618942.05 | 6600.15 | 3463.829 | 1792.554 | 4.155947
6680 | 2 | 53 | 619002.05 | 6660.15 | 3493.699 | 1791.943 | 4.157168
6681 | 2 | 53 | 619062.05 | 6720.15 | 3523.557 | 1791.18 | 4.158999
6682 | 2 | 53 | 619122.05 | 6780.15 | 3553.405 | 1790.188 | 4.161135
6683 | 2 | 53 | 619182.05 | 6840.15 | 3583.239 | 1789.883 | 4.162661
6684 | 2 | 53 | 619242.05 | 6900.15 | 3613.063 | 1789.044 | 4.163882
6685 | 2 | 53 | 619302.05 | 6960.15 | 3642.875 | 1788.434 | 4.165408
6686 | 2 | 53 | 619362.05 | 7020.15 | 3672.676 | 1787.9 | 4.167239
6687 | 2 | 53 | 619422.05 | 7080.15 | 3702.464 | 1786.908 | 4.16907
6688 | 2 | 53 | 619482.05 | 7140.15 | 3732.24 | 1786.145 | 4.170901
6689 | 2 | 53 | 619541.9 | 7200 | 3761.928 | 1785.382 | 4.172732
6690 | 2 | 54 | 619541.92 | 0.02 | 0.004414943669 | 787.8996 | 4.127565
6691 | 2 | 54 | 619601.92 | 60.02 | 13.20061 | 792.5536 | 4.112612
6692 | 2 | 54 | 619661.92 | 120.02 | 26.41578 | 793.164 | 4.109865
6693 | 2 | 54 | 619721.92 | 180.02 | 39.63657 | 793.3928 | 4.108949
6694 | 2 | 54 | 619781.92 | 240.02 | 52.85963 | 793.4691 | 4.108644
6695 | 2 | 54 | 619841.92 | 300.02 | 66.08314 | 793.4691 | 4.108339
6696 | 2 | 54 | 619901.92 | 360.02 | 79.30632 | 793.4691 | 4.108644
6697 | 2 | 54 | 619961.92 | 420.02 | 92.52879 | 793.3928 | 4.109255
6698 | 2 | 54 | 620021.92 | 480.02 | 105.75 | 793.3928 | 4.10956
6699 | 2 | 54 | 620081.92 | 540.02 | 118.9698 | 793.4691 | 4.10956
6700 | 2 | 54 | 620141.92 | 600.02 | 132.1884 | 793.0877 | 4.11017
6701 | 2 | 54 | 620201.92 | 660.02 | 145.4053 | 792.9351 | 4.111086
6702 | 2 | 54 | 620261.92 | 720.02 | 158.6205 | 792.7062 | 4.111696
6703 | 2 | 54 | 620321.92 | 780.02 | 171.8338 | 792.7825 | 4.112001
6704 | 2 | 54 | 620381.92 | 840.02 | 185.0452 | 792.6299 | 4.112612
6705 | 2 | 54 | 620441.92 | 900.02 | 198.2547 | 792.4773 | 4.113222
6706 | 2 | 54 | 620501.92 | 960.02 | 211.4618 | 792.401 | 4.114137
6707 | 2 | 54 | 620561.92 | 1020.02 | 224.6666 | 792.1721 | 4.114748
6708 | 2 | 54 | 620621.92 | 1080.02 | 237.8687 | 791.9432 | 4.115663
6709 | 2 | 54 | 620681.92 | 1140.02 | 251.0681 | 792.0195 | 4.116579
6710 | 2 | 54 | 620741.92 | 1200.02 | 264.2653 | 791.7144 | 4.116884
6711 | 2 | 54 | 620801.92 | 1260.02 | 277.4597 | 791.5618 | 4.117494
6712 | 2 | 54 | 620861.92 | 1320.02 | 290.6518 | 791.3329 | 4.118715
6713 | 2 | 54 | 620921.92 | 1380.02 | 303.8414 | 791.4092 | 4.119631
6714 | 2 | 54 | 620981.92 | 1440.02 | 317.0284 | 791.1803 | 4.120241
6715 | 2 | 54 | 621041.92 | 1500.02 | 330.2128 | 791.1803 | 4.120851
6716 | 2 | 54 | 621101.92 | 1560.02 | 343.3942 | 790.6462 | 4.122377
6717 | 2 | 54 | 621161.92 | 1620.02 | 356.5724 | 790.6462 | 4.122988
6718 | 2 | 54 | 621221.92 | 1680.02 | 369.7473 | 790.341 | 4.124208
6719 | 2 | 54 | 621281.92 | 1740.02 | 382.919 | 790.2647 | 4.125124
6720 | 2 | 54 | 621341.92 | 1800.02 | 396.0872 | 789.9596 | 4.12604
6721 | 2 | 54 | 621401.92 | 1860.02 | 409.2521 | 789.807 | 4.126955
6722 | 2 | 54 | 621461.92 | 1920.02 | 422.4139 | 789.5018 | 4.128481
6723 | 2 | 54 | 621521.92 | 1980.02 | 435.5723 | 789.3492 | 4.129702
6724 | 2 | 54 | 621581.92 | 2040.02 | 448.7263 | 789.1203 | 4.130617
6725 | 2 | 54 | 621641.92 | 2100.02 | 461.8759 | 788.8151 | 4.132143
6726 | 2 | 54 | 621701.92 | 2160.02 | 475.0218 | 788.5863 | 4.133364
6727 | 2 | 54 | 621761.92 | 2220.02 | 488.1641 | 788.4337 | 4.13489
6728 | 2 | 54 | 621821.92 | 2280.02 | 501.3018 | 788.1285 | 4.135805
6729 | 2 | 54 | 621881.92 | 2340.02 | 514.435 | 787.747 | 4.137942
6730 | 2 | 54 | 621941.92 | 2400.02 | 527.5633 | 787.6707 | 4.138857
6731 | 2 | 54 | 622001.92 | 2460.02 | 540.6873 | 787.4418 | 4.140078
6732 | 2 | 54 | 622061.92 | 2520.02 | 553.8065 | 786.9078 | 4.141909
6733 | 2 | 54 | 622121.92 | 2580.02 | 566.9208 | 786.6789 | 4.143435
6734 | 2 | 54 | 622181.92 | 2640.02 | 580.0298 | 786.2211 | 4.145571
6735 | 2 | 54 | 622241.92 | 2700.02 | 593.1324 | 786.0685 | 4.147097
6736 | 2 | 54 | 622301.92 | 2760.02 | 606.2298 | 785.687 | 4.148928
6737 | 2 | 54 | 622361.92 | 2820.02 | 619.3216 | 785.3819 | 4.150759
6738 | 2 | 54 | 622421.92 | 2880.02 | 632.4071 | 784.9241 | 4.152895
6739 | 2 | 54 | 622481.92 | 2940.02 | 645.4858 | 784.6952 | 4.154726
6740 | 2 | 54 | 622541.92 | 3000.02 | 658.5586 | 784.1611 | 4.156863
6741 | 2 | 54 | 622601.92 | 3060.02 | 671.6251 | 783.7797 | 4.158694
6742 | 2 | 54 | 622661.92 | 3120.02 | 684.6847 | 783.3219 | 4.16144
6743 | 2 | 54 | 622721.92 | 3180.02 | 697.7369 | 782.7878 | 4.163577
6744 | 2 | 54 | 622781.92 | 3240.02 | 710.7824 | 782.6352 | 4.165713
6745 | 2 | 54 | 622841.92 | 3300.02 | 723.8202 | 782.0249 | 4.168765
6746 | 2 | 54 | 622901.92 | 3360.02 | 736.85 | 781.4908 | 4.171206
6747 | 2 | 54 | 622961.92 | 3420.02 | 749.8715 | 781.1093 | 4.173342
6748 | 2 | 54 | 623021.92 | 3480.02 | 762.8845 | 780.6516 | 4.176394
6749 | 2 | 54 | 623081.92 | 3540.02 | 775.8882 | 780.0412 | 4.179141
6750 | 2 | 54 | 623141.92 | 3600.02 | 788.883 | 779.2782 | 4.182498
6751 | 2 | 54 | 623201.92 | 3660.02 | 801.8677 | 778.8968 | 4.18555
6752 | 2 | 54 | 623261.92 | 3720.02 | 814.8426 | 778.1338 | 4.189212
6753 | 2 | 54 | 623321.92 | 3780.02 | 827.8073 | 777.5998 | 4.192264
6754 | 2 | 54 | 623381.92 | 3840.02 | 840.7612 | 776.9131 | 4.195926
6755 | 2 | 54 | 623441.92 | 3900.02 | 853.7037 | 776.2264 | 4.199283
6756 | 2 | 54 | 623501.92 | 3960.02 | 866.2105 | 721.9806 | 4.199893
6757 | 2 | 54 | 623561.92 | 4020.02 | 877.8318 | 672.3125 | 4.199893
6758 | 2 | 54 | 623621.92 | 4080.02 | 888.6966 | 629.8161 | 4.199893
6759 | 2 | 54 | 623681.92 | 4140.02 | 898.8905 | 592.5841 | 4.199893
6760 | 2 | 54 | 623741.92 | 4200.02 | 908.4695 | 558.175 | 4.199893
6761 | 2 | 54 | 623801.92 | 4260.02 | 917.4852 | 525.8259 | 4.199893
6762 | 2 | 54 | 623861.92 | 4320.02 | 925.9745 | 494.0871 | 4.199588
6763 | 2 | 54 | 623921.92 | 4380.02 | 933.9668 | 466.392 | 4.199893
6764 | 2 | 54 | 623981.92 | 4440.02 | 941.5045 | 439.4598 | 4.199893
6765 | 2 | 54 | 624041.92 | 4500.02 | 948.603 | 412.8328 | 4.199893
6766 | 2 | 54 | 624101.92 | 4560.02 | 955.2946 | 390.7073 | 4.199893
6767 | 2 | 54 | 624161.92 | 4620.02 | 961.6118 | 367.361 | 4.199893
6768 | 2 | 54 | 624221.92 | 4680.02 | 967.5568 | 345.9983 | 4.199893
6769 | 2 | 54 | 624281.92 | 4740.02 | 973.1674 | 326.2379 | 4.199588
6770 | 2 | 54 | 624341.92 | 4800.02 | 978.4697 | 308.9189 | 4.199893
6771 | 2 | 54 | 624401.92 | 4860.02 | 983.4696 | 291.4473 | 4.199588
6772 | 2 | 54 | 624461.92 | 4920.02 | 988.2007 | 275.7305 | 4.199893
6773 | 2 | 54 | 624521.92 | 4980.02 | 992.6697 | 260.853 | 4.199893
6774 | 2 | 54 | 624581.92 | 5040.02 | 996.8993 | 247.2724 | 4.199893
6775 | 2 | 54 | 624641.92 | 5100.02 | 1000.912 | 234.9889 | 4.199588
6776 | 2 | 54 | 624701.92 | 5160.02 | 1004.71 | 221.6373 | 4.199893
6777 | 2 | 54 | 624761.92 | 5220.02 | 1008.304 | 211.7189 | 4.199893
6778 | 2 | 54 | 624821.92 | 5280.02 | 1011.733 | 199.4354 | 4.199893
6779 | 2 | 54 | 624881.92 | 5340.02 | 1014.97 | 189.3645 | 4.199893
6780 | 2 | 54 | 624941.92 | 5400.02 | 1018.029 | 179.3698 | 4.199893
6781 | 2 | 54 | 625001.92 | 5460.02 | 1020.913 | 168.0781 | 4.199588
6782 | 2 | 54 | 625061.92 | 5520.02 | 1023.65 | 160.5249 | 4.199893
6783 | 2 | 54 | 625121.92 | 5580.02 | 1026.247 | 151.8273 | 4.199893
6784 | 2 | 54 | 625181.92 | 5640.02 | 1028.704 | 143.4348 | 4.199893
6785 | 2 | 54 | 625241.92 | 5700.02 | 1031.037 | 137.4838 | 4.199893
6786 | 2 | 54 | 625301.92 | 5760.02 | 1033.256 | 129.4728 | 4.199588
6787 | 2 | 54 | 625361.92 | 5820.02 | 1035.369 | 123.9033 | 4.199588
6788 | 2 | 54 | 625421.92 | 5880.02 | 1037.38 | 118.1811 | 4.199283
6789 | 2 | 54 | 625481.92 | 5940.02 | 1039.292 | 111.5435 | 4.199588
6790 | 2 | 54 | 625541.92 | 6000.02 | 1041.114 | 108.1865 | 4.199588
6791 | 2 | 54 | 625601.92 | 6060.02 | 1042.857 | 102.3117 | 4.199893
6792 | 2 | 54 | 625661.92 | 6120.02 | 1044.524 | 96.89479 | 4.199588
6793 | 2 | 54 | 625721.92 | 6180.02 | 1046.119 | 92.24079 | 4.199893
6794 | 2 | 54 | 625781.92 | 6240.02 | 1047.634 | 89.18898 | 4.199588
6795 | 2 | 54 | 625841.92 | 6300.02 | 1049.088 | 84.2298 | 4.199893
6796 | 2 | 54 | 625901.92 | 6360.02 | 1050.475 | 81.86465 | 4.199588
6797 | 2 | 54 | 625961.92 | 6420.02 | 1051.814 | 78.58396 | 4.199893
6798 | 2 | 54 | 626021.92 | 6480.02 | 1053.087 | 76.67659 | 4.199893
6799 | 2 | 54 | 626081.92 | 6540.02 | 1054.309 | 72.17517 | 4.199893
6800 | 2 | 54 | 626141.92 | 6600.02 | 1055.473 | 68.97078 | 4.199588
6801 | 2 | 54 | 626201.92 | 6660.02 | 1056.585 | 65.69009 | 4.199893
6802 | 2 | 54 | 626261.92 | 6720.02 | 1057.652 | 63.32494 | 4.199893
6803 | 2 | 54 | 626321.92 | 6780.02 | 1058.677 | 60.19684 | 4.199893
6804 | 2 | 54 | 626381.92 | 6840.02 | 1059.667 | 58.06058 | 4.199893
6805 | 2 | 54 | 626441.92 | 6900.02 | 1060.617 | 56.38209 | 4.199893
6806 | 2 | 54 | 626501.92 | 6960.02 | 1061.534 | 54.01694 | 4.199588
6807 | 2 | 54 | 626561.92 | 7020.02 | 1062.41 | 52.26215 | 4.199893
6808 | 2 | 54 | 626586.49 | 7044.59 | 1062.762 | 49.897 | 4.199588
6809 | 2 | 55 | 626586.5 | 0.01 | 0 | 0 | 4.196841
6810 | 2 | 55 | 628386.49 | 1800 | 0 | 0 | 4.188602
6811 | 2 | 56 | 628386.53 | 0.04 | 0.01345422 | -1259.709 | 4.129397
6812 | 2 | 56 | 628446.53 | 60.04 | 21.11863 | -1269.856 | 4.094911
6813 | 2 | 56 | 628506.53 | 120.04 | 42.32089 | -1274.434 | 4.080568
6814 | 2 | 56 | 628566.53 | 180.04 | 63.58907 | -1277.79 | 4.069276
6815 | 2 | 56 | 628626.53 | 240.04 | 84.91383 | -1280.995 | 4.0589
6816 | 2 | 56 | 628686.53 | 300.04 | 106.2883 | -1283.97 | 4.05005
6817 | 2 | 56 | 628746.53 | 360.04 | 127.7078 | -1286.488 | 4.04181
6818 | 2 | 56 | 628806.53 | 420.04 | 149.169 | -1288.853 | 4.034485
6819 | 2 | 56 | 628866.53 | 480.04 | 170.6687 | -1291.142 | 4.027161
6820 | 2 | 56 | 628926.53 | 540.04 | 192.204 | -1293.431 | 4.021057
6821 | 2 | 56 | 628986.53 | 600.04 | 213.7726 | -1295.033 | 4.014954
6822 | 2 | 56 | 629046.53 | 660.04 | 235.3723 | -1296.712 | 4.009766
6823 | 2 | 56 | 629106.53 | 720.04 | 257.0013 | -1298.543 | 4.004273
6824 | 2 | 56 | 629166.53 | 780.04 | 278.6573 | -1300.069 | 3.999695
6825 | 2 | 56 | 629226.53 | 840.04 | 300.3382 | -1301.671 | 3.995117
6826 | 2 | 56 | 629286.49 | 900 | 322.0283 | -1303.12 | 3.990539
6827 | 2 | 57 | 629286.51 | 0.02 | 0.009785271653 | -1764.019 | 3.969482
6828 | 2 | 57 | 629346.51 | 60.02 | 29.45149 | -1768.292 | 3.958801
6829 | 2 | 57 | 629406.51 | 120.02 | 58.94703 | -1770.809 | 3.953002
6830 | 2 | 57 | 629466.51 | 180.02 | 88.47927 | -1773.098 | 3.948119
6831 | 2 | 57 | 629526.51 | 240.02 | 118.0429 | -1774.701 | 3.944457
6832 | 2 | 57 | 629586.51 | 300.02 | 147.6335 | -1776.303 | 3.94049
6833 | 2 | 57 | 629646.51 | 360.02 | 177.249 | -1777.447 | 3.937743
6834 | 2 | 57 | 629706.51 | 420.02 | 206.8859 | -1778.897 | 3.934997
6835 | 2 | 57 | 629766.51 | 480.02 | 236.5446 | -1780.27 | 3.931945
6836 | 2 | 57 | 629826.51 | 540.02 | 266.2222 | -1781.262 | 3.930114
6837 | 2 | 57 | 629886.51 | 600.02 | 295.9166 | -1782.406 | 3.927062
6838 | 2 | 57 | 629946.51 | 660.02 | 325.63 | -1783.474 | 3.924926
6839 | 2 | 57 | 630006.51 | 720.02 | 355.3594 | -1784.314 | 3.923095
6840 | 2 | 57 | 630066.51 | 780.02 | 385.1042 | -1785.153 | 3.920958
6841 | 2 | 57 | 630126.51 | 840.02 | 414.8655 | -1786.145 | 3.919127
6842 | 2 | 57 | 630186.51 | 900.02 | 444.6425 | -1787.137 | 3.916686
6843 | 2 | 57 | 630246.51 | 960.02 | 474.4347 | -1788.128 | 3.914855
6844 | 2 | 57 | 630306.51 | 1020.02 | 504.2422 | -1788.891 | 3.912718
6845 | 2 | 57 | 630366.51 | 1080.02 | 534.0668 | -1789.96 | 3.910582
6846 | 2 | 57 | 630426.51 | 1140.02 | 563.9082 | -1791.028 | 3.908141
6847 | 2 | 57 | 630486.51 | 1200.02 | 593.766 | -1791.943 | 3.906004
6848 | 2 | 57 | 630546.51 | 1260.02 | 623.6434 | -1793.088 | 3.903563
6849 | 2 | 57 | 630606.51 | 1320.02 | 653.5392 | -1794.308 | 3.901122
6850 | 2 | 57 | 630666.51 | 1380.02 | 683.4538 | -1795.529 | 3.89868
6851 | 2 | 57 | 630726.51 | 1440.02 | 713.3886 | -1796.674 | 3.895933
6852 | 2 | 57 | 630786.51 | 1500.02 | 743.3452 | -1798.123 | 3.893187
6853 | 2 | 57 | 630846.51 | 1560.02 | 773.3219 | -1799.191 | 3.89044
6854 | 2 | 57 | 630906.51 | 1620.02 | 803.3222 | -1800.488 | 3.887388
6855 | 2 | 57 | 630966.51 | 1680.02 | 833.3448 | -1802.167 | 3.884337
6856 | 2 | 57 | 631026.51 | 1740.02 | 863.3914 | -1803.464 | 3.88098
6857 | 2 | 57 | 631086.51 | 1800.02 | 893.4633 | -1804.99 | 3.878233
6858 | 2 | 57 | 631146.51 | 1860.02 | 923.56 | -1806.516 | 3.874571
6859 | 2 | 57 | 631206.51 | 1920.02 | 953.6837 | -1808.042 | 3.871214
6860 | 2 | 57 | 631266.51 | 1980.02 | 983.8334 | -1809.644 | 3.867857
6861 | 2 | 57 | 631326.51 | 2040.02 | 1014.011 | -1811.398 | 3.864195
6862 | 2 | 57 | 631386.51 | 2100.02 | 1044.216 | -1813.306 | 3.860533
6863 | 2 | 57 | 631446.51 | 2160.02 | 1074.45 | -1815.061 | 3.856565
6864 | 2 | 57 | 631506.51 | 2220.02 | 1104.714 | -1816.892 | 3.852598
6865 | 2 | 57 | 631566.51 | 2280.02 | 1135.009 | -1818.57 | 3.849241
6866 | 2 | 57 | 631626.51 | 2340.02 | 1165.333 | -1820.706 | 3.844663
6867 | 2 | 57 | 631686.51 | 2400.02 | 1195.69 | -1822.385 | 3.841001
6868 | 2 | 57 | 631746.51 | 2460.02 | 1226.078 | -1824.14 | 3.837034
6869 | 2 | 57 | 631806.51 | 2520.02 | 1256.497 | -1826.2 | 3.833066
6870 | 2 | 57 | 631866.51 | 2580.02 | 1286.948 | -1827.878 | 3.829099
6871 | 2 | 57 | 631926.51 | 2640.02 | 1317.432 | -1830.014 | 3.825132
6872 | 2 | 57 | 631986.51 | 2700.02 | 1347.947 | -1831.617 | 3.821164
6873 | 2 | 57 | 632046.51 | 2760.02 | 1378.493 | -1833.906 | 3.817197
6874 | 2 | 57 | 632106.51 | 2820.02 | 1409.071 | -1835.813 | 3.81323
6875 | 2 | 57 | 632166.51 | 2880.02 | 1439.68 | -1837.339 | 3.809873
6876 | 2 | 57 | 632226.51 | 2940.02 | 1470.321 | -1839.475 | 3.8056
6877 | 2 | 57 | 632286.51 | 3000.02 | 1500.992 | -1841.077 | 3.801938
6878 | 2 | 57 | 632346.51 | 3060.02 | 1531.694 | -1843.061 | 3.797971
6879 | 2 | 57 | 632406.51 | 3120.02 | 1562.425 | -1844.358 | 3.794919
6880 | 2 | 57 | 632466.51 | 3180.02 | 1593.184 | -1846.418 | 3.790951
6881 | 2 | 57 | 632526.51 | 3240.02 | 1623.971 | -1847.944 | 3.787594
6882 | 2 | 57 | 632586.51 | 3300.02 | 1654.784 | -1849.699 | 3.784237
6883 | 2 | 57 | 632646.51 | 3360.02 | 1685.624 | -1850.996 | 3.781186
6884 | 2 | 57 | 632706.51 | 3420.02 | 1716.49 | -1852.75 | 3.778134
6885 | 2 | 57 | 632766.51 | 3480.02 | 1747.38 | -1854.124 | 3.775082
6886 | 2 | 57 | 632826.51 | 3540.02 | 1778.295 | -1855.268 | 3.772335
6887 | 2 | 57 | 632886.51 | 3600.02 | 1809.235 | -1857.328 | 3.768978
6888 | 2 | 57 | 632946.51 | 3660.02 | 1840.197 | -1858.32 | 3.766842
6889 | 2 | 57 | 633006.51 | 3720.02 | 1871.181 | -1859.998 | 3.763485
6890 | 2 | 57 | 633066.51 | 3780.02 | 1902.191 | -1861.295 | 3.760739
6891 | 2 | 57 | 633126.51 | 3840.02 | 1933.221 | -1862.516 | 3.758297
6892 | 2 | 57 | 633186.51 | 3900.02 | 1964.275 | -1863.813 | 3.75555
6893 | 2 | 57 | 633246.51 | 3960.02 | 1995.349 | -1865.11 | 3.752804
6894 | 2 | 57 | 633306.51 | 4020.02 | 2026.446 | -1866.255 | 3.750668
6895 | 2 | 57 | 633366.51 | 4080.02 | 2057.564 | -1867.781 | 3.747311
6896 | 2 | 57 | 633426.51 | 4140.02 | 2088.705 | -1869.078 | 3.744869
6897 | 2 | 57 | 633486.51 | 4200.02 | 2119.867 | -1870.375 | 3.742428
6898 | 2 | 57 | 633546.51 | 4260.02 | 2151.052 | -1871.824 | 3.739376
6899 | 2 | 57 | 633606.51 | 4320.02 | 2182.259 | -1872.969 | 3.73724
6900 | 2 | 57 | 633666.51 | 4380.02 | 2213.488 | -1874.342 | 3.734493
6901 | 2 | 57 | 633726.51 | 4440.02 | 2244.74 | -1875.868 | 3.731441
6902 | 2 | 57 | 633786.51 | 4500.02 | 2276.013 | -1876.936 | 3.729
6903 | 2 | 57 | 633846.51 | 4560.02 | 2307.311 | -1878.462 | 3.726253
6904 | 2 | 57 | 633906.51 | 4620.02 | 2338.632 | -1879.911 | 3.723507
6905 | 2 | 57 | 633966.51 | 4680.02 | 2369.975 | -1881.209 | 3.720455
6906 | 2 | 57 | 634026.51 | 4740.02 | 2401.342 | -1882.811 | 3.718013
6907 | 2 | 57 | 634086.51 | 4800.02 | 2432.733 | -1884.337 | 3.714961
6908 | 2 | 57 | 634146.51 | 4860.02 | 2464.147 | -1885.71 | 3.712215
6909 | 2 | 57 | 634206.51 | 4920.02 | 2495.588 | -1887.083 | 3.709163
6910 | 2 | 57 | 634266.51 | 4980.02 | 2527.052 | -1888.762 | 3.706416
6911 | 2 | 57 | 634326.51 | 5040.02 | 2558.542 | -1890.211 | 3.703365
6912 | 2 | 57 | 634386.51 | 5100.02 | 2590.058 | -1891.585 | 3.700313
6913 | 2 | 57 | 634446.51 | 5160.02 | 2621.599 | -1893.263 | 3.697566
6914 | 2 | 57 | 634506.51 | 5220.02 | 2653.169 | -1894.789 | 3.694209
6915 | 2 | 57 | 634566.51 | 5280.02 | 2684.765 | -1896.773 | 3.690547
6916 | 2 | 57 | 634626.51 | 5340.02 | 2716.391 | -1898.604 | 3.68719
6917 | 2 | 57 | 634686.51 | 5400.02 | 2748.047 | -1900.282 | 3.683833
6918 | 2 | 57 | 634746.51 | 5460.02 | 2779.734 | -1902.113 | 3.679866
6919 | 2 | 57 | 634806.51 | 5520.02 | 2811.452 | -1904.097 | 3.676204
6920 | 2 | 57 | 634866.51 | 5580.02 | 2843.203 | -1905.928 | 3.672236
6921 | 2 | 57 | 634926.51 | 5640.02 | 2874.989 | -1908.293 | 3.668269
6922 | 2 | 57 | 634986.51 | 5700.02 | 2906.811 | -1910.582 | 3.663996
6923 | 2 | 57 | 635046.51 | 5760.02 | 2938.67 | -1912.718 | 3.659724
6924 | 2 | 57 | 635106.51 | 5820.02 | 2970.567 | -1915.084 | 3.655146
6925 | 2 | 57 | 635166.51 | 5880.02 | 3002.505 | -1917.601 | 3.649958
6926 | 2 | 57 | 635226.51 | 5940.02 | 3034.487 | -1920.424 | 3.64538
6927 | 2 | 57 | 635286.51 | 6000.02 | 3066.516 | -1923.095 | 3.639887
6928 | 2 | 57 | 635346.51 | 6060.02 | 3098.595 | -1926.223 | 3.633783
6929 | 2 | 57 | 635406.51 | 6120.02 | 3130.726 | -1929.656 | 3.62768
6930 | 2 | 57 | 635466.51 | 6180.02 | 3162.913 | -1932.631 | 3.621271
6931 | 2 | 57 | 635526.51 | 6240.02 | 3195.16 | -1936.828 | 3.614252
6932 | 2 | 57 | 635586.51 | 6300.02 | 3227.47 | -1940.871 | 3.606622
6933 | 2 | 57 | 635646.51 | 6360.02 | 3259.849 | -1944.991 | 3.598993
6934 | 2 | 57 | 635706.51 | 6420.02 | 3292.301 | -1949.416 | 3.590448
6935 | 2 | 57 | 635766.51 | 6480.02 | 3324.829 | -1954.223 | 3.581903
6936 | 2 | 57 | 635826.51 | 6540.02 | 3357.439 | -1959.258 | 3.572747
6937 | 2 | 57 | 635886.51 | 6600.02 | 3390.134 | -1964.446 | 3.563592
6938 | 2 | 57 | 635946.51 | 6660.02 | 3422.92 | -1970.016 | 3.553216
6939 | 2 | 57 | 636006.51 | 6720.02 | 3455.799 | -1975.433 | 3.54345
6940 | 2 | 57 | 636066.51 | 6780.02 | 3488.774 | -1981.384 | 3.532464
6941 | 2 | 57 | 636126.51 | 6840.02 | 3521.848 | -1987.564 | 3.521782
6942 | 2 | 57 | 636186.51 | 6900.02 | 3555.023 | -1993.668 | 3.511101
6943 | 2 | 57 | 636246.51 | 6960.02 | 3588.3 | -1999.695 | 3.50042
6944 | 2 | 57 | 636306.51 | 7020.02 | 3621.677 | -2005.646 | 3.489738
6945 | 2 | 57 | 636366.51 | 7080.02 | 3655.158 | -2011.902 | 3.479057
6946 | 2 | 57 | 636426.51 | 7140.02 | 3688.741 | -2018.006 | 3.468681
6947 | 2 | 57 | 636486.51 | 7200.02 | 3722.428 | -2024.338 | 3.457694
6948 | 2 | 57 | 636546.51 | 7260.02 | 3756.217 | -2030.442 | 3.447318
6949 | 2 | 57 | 636606.51 | 7320.02 | 3790.108 | -2036.698 | 3.436942
6950 | 2 | 57 | 636666.51 | 7380.02 | 3824.102 | -2042.42 | 3.427176
6951 | 2 | 57 | 636726.51 | 7440.02 | 3858.196 | -2048.676 | 3.4168
6952 | 2 | 57 | 636786.51 | 7500.02 | 3892.389 | -2054.856 | 3.406729
6953 | 2 | 57 | 636846.51 | 7560.02 | 3926.678 | -2060.044 | 3.397879
6954 | 2 | 57 | 636906.51 | 7620.02 | 3961.057 | -2065.232 | 3.389029
6955 | 2 | 57 | 636966.51 | 7680.02 | 3995.521 | -2070.497 | 3.380789
6956 | 2 | 57 | 637026.51 | 7740.02 | 4030.069 | -2075.227 | 3.372854
6957 | 2 | 57 | 637086.51 | 7800.02 | 4064.699 | -2080.186 | 3.364614
6958 | 2 | 57 | 637146.51 | 7860.02 | 4099.413 | -2085.145 | 3.356985
6959 | 2 | 57 | 637206.51 | 7920.02 | 4134.213 | -2090.791 | 3.347829
6960 | 2 | 57 | 637266.51 | 7980.02 | 4169.103 | -2096.208 | 3.338979
6961 | 2 | 57 | 637326.51 | 8040.02 | 4204.09 | -2102.235 | 3.329824
6962 | 2 | 57 | 637386.51 | 8100.02 | 4239.185 | -2109.483 | 3.318532
6963 | 2 | 57 | 637446.51 | 8160.02 | 4274.403 | -2116.96 | 3.306325
6964 | 2 | 57 | 637506.51 | 8220.02 | 4309.762 | -2125.963 | 3.292287
6965 | 2 | 57 | 637566.51 | 8280.02 | 4345.29 | -2137.56 | 3.274586
6966 | 2 | 57 | 637626.51 | 8340.02 | 4381.029 | -2151.522 | 3.253529
6967 | 2 | 57 | 637686.51 | 8400.02 | 4417.033 | -2169.451 | 3.226368
6968 | 2 | 57 | 637746.51 | 8460.02 | 4453.376 | -2192.569 | 3.192493
6969 | 2 | 57 | 637806.51 | 8520.02 | 4490.164 | -2223.163 | 3.148241
6970 | 2 | 57 | 637866.51 | 8580.02 | 4527.55 | -2265.354 | 3.089647
6971 | 2 | 57 | 637926.51 | 8640.02 | 4565.776 | -2325.78 | 3.009689
6972 | 2 | 57 | 637932.44 | 8645.95 | 4569.613 | -2333.257 | 2.999924
6973 | 2 | 58 | 637932.45 | 0.01 | 0 | 0 | 3.135729
6974 | 2 | 58 | 639732.44 | 1800 | 0 | 0 | 3.320363
6975 | 2 | 59 | 639732.54 | 0.1 | 0.02158219 | 1601.434 | 3.422293
6976 | 2 | 59 | 639792.54 | 60.1 | 26.35664 | 1569.009 | 3.492485
6977 | 2 | 59 | 639852.54 | 120.1 | 52.37543 | 1553.75 | 3.526665
6978 | 2 | 59 | 639912.54 | 180.1 | 78.16577 | 1541.314 | 3.555047
6979 | 2 | 59 | 639972.54 | 240.1 | 103.7671 | 1531.014 | 3.578851
6980 | 2 | 59 | 640032.54 | 300.1 | 129.2082 | 1522.316 | 3.599908
6981 | 2 | 59 | 640092.54 | 360.1 | 154.5233 | 1516.06 | 3.614557
6982 | 2 | 59 | 640152.54 | 420.1 | 179.7591 | 1512.551 | 3.622492
6983 | 2 | 59 | 640212.54 | 480.1 | 204.9525 | 1510.643 | 3.62768
6984 | 2 | 59 | 640272.54 | 540.1 | 230.1171 | 1509.27 | 3.631037
6985 | 2 | 59 | 640332.54 | 600.1 | 255.2572 | 1507.744 | 3.634699
6986 | 2 | 59 | 640392.54 | 660.1 | 280.3718 | 1506.218 | 3.638361
6987 | 2 | 59 | 640452.54 | 720.1 | 305.4619 | 1504.463 | 3.642329
6988 | 2 | 59 | 640512.54 | 780.1 | 330.5245 | 1503.166 | 3.645686
6989 | 2 | 59 | 640572.54 | 840.1 | 355.5609 | 1501.411 | 3.650263
6990 | 2 | 59 | 640632.54 | 900.1 | 380.5692 | 1499.733 | 3.653925
6991 | 2 | 59 | 640692.54 | 960.1 | 405.5497 | 1497.826 | 3.658198
6992 | 2 | 59 | 640752.54 | 1020.1 | 430.5006 | 1496.071 | 3.66247
6993 | 2 | 59 | 640812.54 | 1080.1 | 455.4208 | 1494.163 | 3.667048
6994 | 2 | 59 | 640872.54 | 1140.1 | 480.3103 | 1492.409 | 3.671626
6995 | 2 | 59 | 640932.54 | 1200.1 | 505.1653 | 1490.272 | 3.677119
6996 | 2 | 59 | 640992.54 | 1260.1 | 529.9845 | 1487.984 | 3.682612
6997 | 2 | 59 | 641052.54 | 1320.1 | 554.7665 | 1485.771 | 3.688106
6998 | 2 | 59 | 641112.54 | 1380.1 | 579.509 | 1483.482 | 3.694209
6999 | 2 | 59 | 641172.54 | 1440.1 | 604.2111 | 1480.735 | 3.700618
7000 | 2 | 59 | 641232.54 | 1500.1 | 628.8706 | 1478.37 | 3.706722
7001 | 2 | 59 | 641292.54 | 1560.1 | 653.4875 | 1475.7 | 3.71313
7002 | 2 | 59 | 641352.54 | 1620.1 | 678.0606 | 1472.953 | 3.72015
7003 | 2 | 59 | 641412.54 | 1680.1 | 702.5897 | 1470.588 | 3.726558
7004 | 2 | 59 | 641472.54 | 1740.1 | 727.0741 | 1467.765 | 3.733577
7005 | 2 | 59 | 641532.54 | 1800.1 | 751.5138 | 1464.942 | 3.740597
7006 | 2 | 59 | 641592.54 | 1860.1 | 775.9089 | 1462.348 | 3.747311
7007 | 2 | 59 | 641652.54 | 1920.1 | 800.2579 | 1459.602 | 3.754635
7008 | 2 | 59 | 641712.54 | 1980.1 | 824.5607 | 1456.779 | 3.761654
7009 | 2 | 59 | 641772.54 | 2040.1 | 848.8169 | 1454.108 | 3.768673
7010 | 2 | 59 | 641832.54 | 2100.1 | 873.0255 | 1451.209 | 3.776303
7011 | 2 | 59 | 641892.54 | 2160.1 | 897.1865 | 1448.005 | 3.783932
7012 | 2 | 59 | 641952.54 | 2220.1 | 921.2991 | 1445.411 | 3.791257
7013 | 2 | 59 | 642012.54 | 2280.1 | 945.3639 | 1442.435 | 3.798886
7014 | 2 | 59 | 642072.54 | 2340.1 | 969.381 | 1439.689 | 3.80621
7015 | 2 | 59 | 642132.54 | 2400.1 | 993.3512 | 1436.942 | 3.813535
7016 | 2 | 59 | 642192.54 | 2460.1 | 1017.275 | 1434.272 | 3.820859
7017 | 2 | 59 | 642252.54 | 2520.1 | 1041.155 | 1431.449 | 3.828183
7018 | 2 | 59 | 642312.54 | 2580.1 | 1064.993 | 1429.084 | 3.834592
7019 | 2 | 59 | 642372.54 | 2640.1 | 1088.788 | 1426.49 | 3.841306
7020 | 2 | 59 | 642432.54 | 2700.1 | 1112.544 | 1424.048 | 3.847715
7021 | 2 | 59 | 642492.54 | 2760.1 | 1136.261 | 1421.912 | 3.853819
7022 | 2 | 59 | 642552.54 | 2820.1 | 1159.941 | 1419.547 | 3.859922
7023 | 2 | 59 | 642612.54 | 2880.1 | 1183.584 | 1417.639 | 3.865415
7024 | 2 | 59 | 642672.54 | 2940.1 | 1207.194 | 1415.656 | 3.870603
7025 | 2 | 59 | 642732.54 | 3000.1 | 1230.773 | 1413.672 | 3.876097
7026 | 2 | 59 | 642792.54 | 3060.1 | 1254.322 | 1412.146 | 3.880674
7027 | 2 | 59 | 642852.54 | 3120.1 | 1277.842 | 1410.468 | 3.885557
7028 | 2 | 59 | 642912.54 | 3180.1 | 1301.336 | 1408.942 | 3.88922
7029 | 2 | 59 | 642972.54 | 3240.1 | 1324.805 | 1407.34 | 3.893492
7030 | 2 | 59 | 643032.54 | 3300.1 | 1348.25 | 1405.737 | 3.897765
7031 | 2 | 59 | 643092.54 | 3360.1 | 1371.672 | 1404.669 | 3.900816
7032 | 2 | 59 | 643152.54 | 3420.1 | 1395.073 | 1403.372 | 3.904173
7033 | 2 | 59 | 643212.54 | 3480.1 | 1418.453 | 1402.38 | 3.907836
7034 | 2 | 59 | 643272.54 | 3540.1 | 1441.815 | 1401.236 | 3.910582
7035 | 2 | 59 | 643332.54 | 3600.1 | 1465.157 | 1400.015 | 3.913939
7036 | 2 | 59 | 643392.54 | 3660.1 | 1488.482 | 1399.1 | 3.916686
7037 | 2 | 59 | 643452.54 | 3720.1 | 1511.791 | 1398.032 | 3.919432
7038 | 2 | 59 | 643512.54 | 3780.1 | 1535.083 | 1397.192 | 3.922179
7039 | 2 | 59 | 643572.54 | 3840.1 | 1558.36 | 1396.277 | 3.92462
7040 | 2 | 59 | 643632.54 | 3900.1 | 1581.623 | 1395.209 | 3.927367
7041 | 2 | 59 | 643692.54 | 3960.1 | 1604.87 | 1394.369 | 3.929808
7042 | 2 | 59 | 643752.54 | 4020.1 | 1628.104 | 1393.683 | 3.93225
7043 | 2 | 59 | 643812.54 | 4080.1 | 1651.324 | 1392.691 | 3.933776
7044 | 2 | 59 | 643872.54 | 4140.1 | 1674.53 | 1391.928 | 3.936522
7045 | 2 | 59 | 643932.54 | 4200.1 | 1697.723 | 1391.241 | 3.938659
7046 | 2 | 59 | 643992.54 | 4260.1 | 1720.905 | 1390.478 | 3.94049
7047 | 2 | 59 | 644052.54 | 4320.1 | 1744.073 | 1389.563 | 3.943542
7048 | 2 | 59 | 644112.54 | 4380.1 | 1767.228 | 1389.029 | 3.945068
7049 | 2 | 59 | 644172.54 | 4440.1 | 1790.371 | 1388.19 | 3.947204
7050 | 2 | 59 | 644232.54 | 4500.1 | 1813.503 | 1387.579 | 3.94934
7051 | 2 | 59 | 644292.54 | 4560.1 | 1836.622 | 1386.816 | 3.951476
7052 | 2 | 59 | 644352.54 | 4620.1 | 1859.729 | 1386.13 | 3.953613
7053 | 2 | 59 | 644412.54 | 4680.1 | 1882.825 | 1385.443 | 3.955138
7054 | 2 | 59 | 644472.54 | 4740.1 | 1905.91 | 1384.756 | 3.95758
7055 | 2 | 59 | 644532.54 | 4800.1 | 1928.982 | 1384.146 | 3.959106
7056 | 2 | 59 | 644592.54 | 4860.1 | 1952.044 | 1383.383 | 3.960937
7057 | 2 | 59 | 644652.54 | 4920.1 | 1975.095 | 1382.849 | 3.963073
7058 | 2 | 59 | 644712.54 | 4980.1 | 1998.135 | 1381.857 | 3.965209
7059 | 2 | 59 | 644772.54 | 5040.1 | 2021.164 | 1381.323 | 3.967041
7060 | 2 | 59 | 644832.54 | 5100.1 | 2044.181 | 1380.713 | 3.968872
7061 | 2 | 59 | 644892.54 | 5160.1 | 2067.188 | 1380.255 | 3.970397
7062 | 2 | 59 | 644952.54 | 5220.1 | 2090.184 | 1379.187 | 3.973144
7063 | 2 | 59 | 645012.54 | 5280.1 | 2113.168 | 1378.653 | 3.97467
7064 | 2 | 59 | 645072.54 | 5340.1 | 2136.141 | 1377.966 | 3.976196
7065 | 2 | 59 | 645132.54 | 5400.1 | 2159.103 | 1377.432 | 3.978637
7066 | 2 | 59 | 645192.54 | 5460.1 | 2182.053 | 1376.516 | 3.980774
7067 | 2 | 59 | 645252.54 | 5520.1 | 2204.991 | 1375.906 | 3.982605
7068 | 2 | 59 | 645312.54 | 5580.1 | 2227.919 | 1375.219 | 3.984741
7069 | 2 | 59 | 645372.54 | 5640.1 | 2250.835 | 1374.609 | 3.986267
7070 | 2 | 59 | 645432.54 | 5700.1 | 2273.74 | 1373.999 | 3.988403
7071 | 2 | 59 | 645492.54 | 5760.1 | 2296.633 | 1373.312 | 3.990234
7072 | 2 | 59 | 645552.54 | 5820.1 | 2319.514 | 1372.625 | 3.99237
7073 | 2 | 59 | 645612.54 | 5880.1 | 2342.384 | 1371.939 | 3.994507
7074 | 2 | 59 | 645672.54 | 5940.1 | 2365.24 | 1371.099 | 3.996643
7075 | 2 | 59 | 645732.54 | 6000.1 | 2388.084 | 1370.26 | 3.999084
7076 | 2 | 59 | 645792.54 | 6060.1 | 2410.915 | 1369.497 | 4.001221
7077 | 2 | 59 | 645852.54 | 6120.1 | 2433.731 | 1368.582 | 4.003967
7078 | 2 | 59 | 645912.54 | 6180.1 | 2456.533 | 1367.895 | 4.006104
7079 | 2 | 59 | 645972.54 | 6240.1 | 2479.321 | 1366.903 | 4.00885
7080 | 2 | 59 | 646032.54 | 6300.1 | 2502.095 | 1365.911 | 4.011597
7081 | 2 | 59 | 646092.54 | 6360.1 | 2524.854 | 1365.072 | 4.014038
7082 | 2 | 59 | 646152.54 | 6420.1 | 2547.599 | 1364.385 | 4.016175
7083 | 2 | 59 | 646212.54 | 6480.1 | 2570.329 | 1363.241 | 4.019532
7084 | 2 | 59 | 646272.54 | 6540.1 | 2593.045 | 1362.478 | 4.021973
7085 | 2 | 59 | 646332.54 | 6600.1 | 2615.746 | 1361.639 | 4.024414
7086 | 2 | 59 | 646392.54 | 6660.1 | 2638.432 | 1360.647 | 4.027161
7087 | 2 | 59 | 646452.54 | 6720.1 | 2661.104 | 1359.808 | 4.029603
7088 | 2 | 59 | 646512.54 | 6780.1 | 2683.761 | 1359.045 | 4.032044
7089 | 2 | 59 | 646572.54 | 6840.1 | 2706.403 | 1358.053 | 4.035096
7090 | 2 | 59 | 646632.54 | 6900.1 | 2729.031 | 1357.366 | 4.037537
7091 | 2 | 59 | 646692.54 | 6960.1 | 2751.645 | 1356.222 | 4.040284
7092 | 2 | 59 | 646752.54 | 7020.1 | 2774.242 | 1355.535 | 4.042725
7093 | 2 | 59 | 646812.54 | 7080.1 | 2796.825 | 1354.314 | 4.045777
7094 | 2 | 59 | 646872.54 | 7140.1 | 2819.392 | 1353.628 | 4.048219
7095 | 2 | 59 | 646932.54 | 7200.1 | 2841.943 | 1352.56 | 4.05127
7096 | 2 | 59 | 646992.54 | 7260.1 | 2864.479 | 1351.644 | 4.054017
7097 | 2 | 59 | 647052.54 | 7320.1 | 2886.997 | 1350.5 | 4.057069
7098 | 2 | 59 | 647112.54 | 7380.1 | 2909.499 | 1349.66 | 4.060121
7099 | 2 | 59 | 647172.54 | 7440.1 | 2931.985 | 1348.669 | 4.063172
7100 | 2 | 59 | 647232.54 | 7500.1 | 2954.453 | 1347.753 | 4.066224
7101 | 2 | 59 | 647292.54 | 7560.1 | 2976.905 | 1346.532 | 4.069581
7102 | 2 | 59 | 647352.54 | 7620.1 | 2999.339 | 1345.464 | 4.072328
7103 | 2 | 59 | 647412.54 | 7680.1 | 3021.755 | 1344.396 | 4.07538
7104 | 2 | 59 | 647472.54 | 7740.1 | 3044.154 | 1343.404 | 4.078737
7105 | 2 | 59 | 647532.54 | 7800.1 | 3066.535 | 1342.336 | 4.082399
7106 | 2 | 59 | 647592.54 | 7860.1 | 3088.9 | 1341.268 | 4.085451
7107 | 2 | 59 | 647652.54 | 7920.1 | 3111.246 | 1340.352 | 4.088502
7108 | 2 | 59 | 647712.54 | 7980.1 | 3133.577 | 1339.208 | 4.091859
7109 | 2 | 59 | 647772.54 | 8040.1 | 3155.891 | 1338.293 | 4.094301
7110 | 2 | 59 | 647832.54 | 8100.1 | 3178.189 | 1337.53 | 4.097353
7111 | 2 | 59 | 647892.54 | 8160.1 | 3200.473 | 1336.461 | 4.100099
7112 | 2 | 59 | 647952.54 | 8220.1 | 3222.741 | 1335.622 | 4.102235
7113 | 2 | 59 | 648012.54 | 8280.1 | 3244.997 | 1334.936 | 4.104677
7114 | 2 | 59 | 648072.54 | 8340.1 | 3267.239 | 1334.249 | 4.106813
7115 | 2 | 59 | 648132.54 | 8400.1 | 3289.469 | 1333.257 | 4.109865
7116 | 2 | 59 | 648192.54 | 8460.1 | 3311.688 | 1332.799 | 4.111391
7117 | 2 | 59 | 648252.54 | 8520.1 | 3333.896 | 1332.341 | 4.113527
7118 | 2 | 59 | 648312.54 | 8580.1 | 3356.095 | 1331.731 | 4.115053
7119 | 2 | 59 | 648372.54 | 8640.1 | 3378.284 | 1331.121 | 4.116884
7120 | 2 | 59 | 648432.54 | 8700.1 | 3400.465 | 1330.663 | 4.118105
7121 | 2 | 59 | 648492.54 | 8760.1 | 3422.638 | 1330.282 | 4.119631
7122 | 2 | 59 | 648552.54 | 8820.1 | 3444.803 | 1329.824 | 4.121157
7123 | 2 | 59 | 648612.54 | 8880.1 | 3466.961 | 1329.29 | 4.122072
7124 | 2 | 59 | 648672.54 | 8940.1 | 3489.112 | 1328.908 | 4.123598
7125 | 2 | 59 | 648732.54 | 9000.1 | 3511.257 | 1328.603 | 4.124819
7126 | 2 | 59 | 648792.54 | 9060.1 | 3533.395 | 1328.145 | 4.12604
7127 | 2 | 59 | 648852.54 | 9120.1 | 3555.527 | 1327.611 | 4.126955
7128 | 2 | 59 | 648912.54 | 9180.1 | 3577.654 | 1327.459 | 4.127871
7129 | 2 | 59 | 648972.54 | 9240.1 | 3599.776 | 1327.153 | 4.128786
7130 | 2 | 59 | 649032.54 | 9300.1 | 3621.892 | 1326.925 | 4.130007
7131 | 2 | 59 | 649092.54 | 9360.1 | 3644.002 | 1326.39 | 4.131228
7132 | 2 | 59 | 649152.54 | 9420.1 | 3666.106 | 1325.933 | 4.132143
7133 | 2 | 59 | 649212.54 | 9480.1 | 3688.205 | 1325.704 | 4.133059
7134 | 2 | 59 | 649272.54 | 9540.1 | 3710.298 | 1325.399 | 4.134279
7135 | 2 | 59 | 649332.54 | 9600.1 | 3732.387 | 1324.865 | 4.1355
7136 | 2 | 59 | 649392.54 | 9660.1 | 3754.469 | 1324.865 | 4.136416
7137 | 2 | 59 | 649452.54 | 9720.1 | 3776.546 | 1324.483 | 4.137331
7138 | 2 | 59 | 649512.54 | 9780.1 | 3798.616 | 1324.102 | 4.138552
7139 | 2 | 59 | 649572.54 | 9840.1 | 3820.68 | 1323.72 | 4.139773
7140 | 2 | 59 | 649632.54 | 9900.1 | 3842.738 | 1323.262 | 4.140993
7141 | 2 | 59 | 649692.54 | 9960.1 | 3864.789 | 1322.957 | 4.141909
7142 | 2 | 59 | 649752.54 | 10020.1 | 3886.835 | 1322.652 | 4.143435
7143 | 2 | 59 | 649812.54 | 10080.1 | 3908.875 | 1322.271 | 4.14435
7144 | 2 | 59 | 649872.54 | 10140.1 | 3930.907 | 1321.66 | 4.145876
7145 | 2 | 59 | 649932.54 | 10200.1 | 3952.932 | 1321.279 | 4.147402
7146 | 2 | 59 | 649992.54 | 10260.1 | 3974.95 | 1320.821 | 4.148623
7147 | 2 | 59 | 650052.54 | 10320.1 | 3996.961 | 1320.516 | 4.150454
7148 | 2 | 59 | 650112.54 | 10380.1 | 4018.964 | 1319.829 | 4.151675
7149 | 2 | 59 | 650172.54 | 10440.1 | 4040.959 | 1319.448 | 4.153201
7150 | 2 | 59 | 650232.54 | 10500.1 | 4062.946 | 1319.142 | 4.154421
7151 | 2 | 59 | 650292.54 | 10560.1 | 4084.924 | 1318.379 | 4.156252
7152 | 2 | 59 | 650352.54 | 10620.1 | 4106.895 | 1317.998 | 4.157778
7153 | 2 | 59 | 650412.54 | 10680.1 | 4128.856 | 1317.464 | 4.159609
7154 | 2 | 59 | 650472.54 | 10740.1 | 4150.807 | 1316.548 | 4.161746
7155 | 2 | 59 | 650532.54 | 10800.1 | 4172.748 | 1316.014 | 4.163577
7156 | 2 | 59 | 650592.54 | 10860.1 | 4194.678 | 1315.709 | 4.165713
7157 | 2 | 59 | 650652.54 | 10920.1 | 4216.597 | 1314.87 | 4.167544
7158 | 2 | 59 | 650712.54 | 10980.1 | 4238.505 | 1314.183 | 4.169986
7159 | 2 | 59 | 650772.54 | 11040.1 | 4260.4 | 1313.268 | 4.172427
7160 | 2 | 59 | 650832.54 | 11100.1 | 4282.283 | 1312.734 | 4.174868
7161 | 2 | 59 | 650892.54 | 11160.1 | 4304.151 | 1311.742 | 4.17792
7162 | 2 | 59 | 650952.54 | 11220.1 | 4326.006 | 1310.903 | 4.180056
7163 | 2 | 59 | 651012.54 | 11280.1 | 4347.847 | 1310.063 | 4.182803
7164 | 2 | 59 | 651072.54 | 11340.1 | 4369.671 | 1308.995 | 4.186465
7165 | 2 | 59 | 651132.54 | 11400.1 | 4391.48 | 1308.156 | 4.189212
7166 | 2 | 59 | 651192.54 | 11460.1 | 4413.271 | 1306.935 | 4.192874
7167 | 2 | 59 | 651252.54 | 11520.1 | 4435.045 | 1305.943 | 4.195926
7168 | 2 | 59 | 651312.54 | 11580.1 | 4456.795 | 1299.382 | 4.199588
7169 | 2 | 59 | 651372.54 | 11640.1 | 4477.918 | 1236.82 | 4.199588
7170 | 2 | 59 | 651432.54 | 11700.1 | 4498.08 | 1183.108 | 4.199588
7171 | 2 | 59 | 651492.54 | 11760.1 | 4517.381 | 1133.669 | 4.199893
7172 | 2 | 59 | 651552.54 | 11820.1 | 4535.866 | 1085.069 | 4.199893
7173 | 2 | 59 | 651612.54 | 11880.1 | 4553.561 | 1038.605 | 4.199588
7174 | 2 | 59 | 651672.54 | 11940.1 | 4570.49 | 993.7438 | 4.199893
7175 | 2 | 59 | 651732.44 | 12000 | 4586.663 | 950.6371 | 4.199893
7176 | 2 | 60 | 651732.46 | 0.02 | 0.004234802438 | 758.1445 | 4.191348
7177 | 2 | 60 | 651792.46 | 60.02 | 12.65577 | 759.2126 | 4.188907
7178 | 2 | 60 | 651852.46 | 120.02 | 25.30692 | 759.1363 | 4.189517
7179 | 2 | 60 | 651912.46 | 180.02 | 37.95337 | 758.526 | 4.191653
7180 | 2 | 60 | 651972.46 | 240.02 | 50.59348 | 758.1445 | 4.19379
7181 | 2 | 60 | 652032.46 | 300.02 | 63.22699 | 757.8393 | 4.196231
7182 | 2 | 60 | 652092.46 | 360.02 | 75.85225 | 757.3053 | 4.198978
7183 | 2 | 60 | 652152.46 | 420.02 | 88.27177 | 723.8117 | 4.199588
7184 | 2 | 60 | 652212.46 | 480.02 | 99.97873 | 682.0783 | 4.199588
7185 | 2 | 60 | 652272.46 | 540.02 | 111.0418 | 645.3803 | 4.199893
7186 | 2 | 60 | 652332.46 | 600.02 | 121.5242 | 611.5816 | 4.199893
7187 | 2 | 60 | 652392.46 | 660.02 | 131.4521 | 580.5295 | 4.199893
7188 | 2 | 60 | 652452.46 | 720.02 | 140.8704 | 549.1722 | 4.199893
7189 | 2 | 60 | 652512.46 | 780.02 | 149.798 | 520.7141 | 4.199893
7190 | 2 | 60 | 652572.46 | 840.02 | 158.2585 | 495.3079 | 4.199588
7191 | 2 | 60 | 652632.46 | 900.02 | 166.2799 | 468.2994 | 4.199283
7192 | 2 | 60 | 652692.46 | 960.02 | 173.8938 | 444.8768 | 4.199893
7193 | 2 | 60 | 652752.46 | 1020.02 | 181.1127 | 420.4623 | 4.199588
7194 | 2 | 60 | 652812.46 | 1080.02 | 187.9543 | 399.176 | 4.199588
7195 | 2 | 60 | 652872.46 | 1140.02 | 194.4345 | 378.1186 | 4.199893
7196 | 2 | 60 | 652932.46 | 1200.02 | 200.5832 | 359.1211 | 4.199893
7197 | 2 | 60 | 652992.46 | 1260.02 | 206.409 | 339.5895 | 4.200198
7198 | 2 | 60 | 653052.46 | 1320.02 | 211.9306 | 323.1861 | 4.199893
7199 | 2 | 60 | 653112.46 | 1380.02 | 217.1615 | 306.1723 | 4.199893
7200 | 2 | 60 | 653172.46 | 1440.02 | 222.1229 | 289.7688 | 4.199893
7201 | 2 | 60 | 653232.46 | 1500.02 | 226.8302 | 272.9839 | 4.199588
7202 | 2 | 60 | 653292.46 | 1560.02 | 231.2826 | 261.9211 | 4.199893
7203 | 2 | 60 | 653352.46 | 1620.02 | 235.5101 | 245.9754 | 4.199893
7204 | 2 | 60 | 653412.46 | 1680.02 | 239.5172 | 234.7601 | 4.199588
7205 | 2 | 60 | 653472.46 | 1740.02 | 243.3163 | 222.4002 | 4.199588
7206 | 2 | 60 | 653532.46 | 1800.02 | 246.9199 | 209.5827 | 4.199588
7207 | 2 | 60 | 653592.46 | 1860.02 | 250.3346 | 199.0539 | 4.199893
7208 | 2 | 60 | 653652.46 | 1920.02 | 253.5813 | 190.0511 | 4.199588
7209 | 2 | 60 | 653712.46 | 1980.02 | 256.6602 | 179.9039 | 4.199893
7210 | 2 | 60 | 653772.46 | 2040.02 | 259.5809 | 171.4351 | 4.199893
7211 | 2 | 60 | 653832.46 | 2100.02 | 262.3596 | 162.4323 | 4.199893
7212 | 2 | 60 | 653892.46 | 2160.02 | 265.0011 | 153.6584 | 4.199588
7213 | 2 | 60 | 653952.46 | 2220.02 | 267.5106 | 146.7918 | 4.199893
7214 | 2 | 60 | 654012.46 | 2280.02 | 269.8993 | 138.3993 | 4.199893
7215 | 2 | 60 | 654072.46 | 2340.02 | 272.1688 | 134.6609 | 4.199893
7216 | 2 | 60 | 654132.46 | 2400.02 | 274.324 | 126.2684 | 4.199893
7217 | 2 | 60 | 654192.46 | 2460.02 | 276.3793 | 120.6989 | 4.199893
7218 | 2 | 60 | 654252.46 | 2520.02 | 278.336 | 114.8241 | 4.199893
7219 | 2 | 60 | 654312.46 | 2580.02 | 280.1982 | 110.5516 | 4.199588
7220 | 2 | 60 | 654372.46 | 2640.02 | 281.9765 | 105.1347 | 4.199588
7221 | 2 | 60 | 654432.46 | 2700.02 | 283.6755 | 99.8703 | 4.199893
7222 | 2 | 60 | 654492.46 | 2760.02 | 285.2953 | 94.60594 | 4.199588
7223 | 2 | 60 | 654552.46 | 2820.02 | 286.8501 | 90.56229 | 4.199893
7224 | 2 | 60 | 654612.46 | 2880.02 | 288.3327 | 86.74754 | 4.199893
7225 | 2 | 60 | 654672.46 | 2940.02 | 289.7513 | 84.2298 | 4.199588
7226 | 2 | 60 | 654732.46 | 3000.02 | 291.1111 | 78.88914 | 4.199893
7227 | 2 | 60 | 654792.46 | 3060.02 | 292.4138 | 76.60029 | 4.199893
7228 | 2 | 60 | 654852.46 | 3120.02 | 293.6621 | 73.3196 | 4.199588
7229 | 2 | 60 | 654912.46 | 3180.02 | 294.8602 | 70.49668 | 4.199893
7230 | 2 | 60 | 654972.46 | 3240.02 | 296.0108 | 67.1397 | 4.199893
7231 | 2 | 60 | 655032.46 | 3300.02 | 297.1016 | 64.69825 | 4.199588
7232 | 2 | 60 | 655092.46 | 3360.02 | 298.1545 | 61.79904 | 4.199893
7233 | 2 | 60 | 655152.46 | 3420.02 | 299.1676 | 60.50202 | 4.199893
7234 | 2 | 60 | 655212.46 | 3480.02 | 300.1524 | 56.91615 | 4.199893
7235 | 2 | 60 | 655272.46 | 3540.02 | 301.095 | 55.39025 | 4.199588
7236 | 2 | 60 | 655332.46 | 3600.02 | 302.0061 | 54.01694 | 4.199588
7237 | 2 | 60 | 655381.53 | 3649.09 | 302.7249 | 49.82071 | 4.200198
7238 | 2 | 61 | 655381.54 | 0.01 | 0 | 0 | 4.198062
7239 | 2 | 61 | 657181.53 | 1800 | 0 | 0 | 4.188602
7240 | 2 | 62 | 657181.57 | 0.04 | 0.02857824 | -2608.301 | 4.064393
7241 | 2 | 62 | 657241.57 | 60.04 | 43.99605 | -2652.247 | 3.996643
7242 | 2 | 62 | 657301.57 | 120.04 | 88.34504 | -2668.803 | 3.972229
7243 | 2 | 62 | 657361.57 | 180.04 | 132.9271 | -2680.705 | 3.953918
7244 | 2 | 62 | 657421.57 | 240.04 | 177.6922 | -2690.623 | 3.939269
7245 | 2 | 62 | 657481.57 | 300.04 | 222.6108 | -2699.55 | 3.926452
7246 | 2 | 62 | 657541.57 | 360.04 | 267.6627 | -2706.722 | 3.916381
7247 | 2 | 62 | 657601.57 | 420.04 | 312.8291 | -2713.207 | 3.90692
7248 | 2 | 62 | 657661.57 | 480.04 | 358.096 | -2718.624 | 3.898985
7249 | 2 | 62 | 657721.57 | 540.04 | 403.449 | -2723.278 | 3.891966
7250 | 2 | 62 | 657781.57 | 600.04 | 448.8773 | -2727.855 | 3.885863
7251 | 2 | 62 | 657841.57 | 660.04 | 494.3724 | -2731.746 | 3.880369
7252 | 2 | 62 | 657901.57 | 720.04 | 539.9279 | -2735.103 | 3.875181
7253 | 2 | 62 | 657961.57 | 780.04 | 585.5399 | -2737.926 | 3.871214
7254 | 2 | 62 | 658021.57 | 840.04 | 631.2026 | -2741.207 | 3.866636
7255 | 2 | 62 | 658081.57 | 900.04 | 676.9141 | -2744.106 | 3.862974
7256 | 2 | 62 | 658141.57 | 960.04 | 722.6733 | -2747.082 | 3.858396
7257 | 2 | 62 | 658201.57 | 1020.04 | 768.4803 | -2749.752 | 3.854734
7258 | 2 | 62 | 658261.57 | 1080.04 | 814.3368 | -2753.109 | 3.850156
7259 | 2 | 62 | 658321.57 | 1140.04 | 860.2434 | -2755.932 | 3.846189
7260 | 2 | 62 | 658381.57 | 1200.04 | 906.2033 | -2759.213 | 3.841611
7261 | 2 | 62 | 658441.57 | 1260.04 | 952.2171 | -2762.57 | 3.837034
7262 | 2 | 62 | 658501.57 | 1320.04 | 998.287 | -2765.698 | 3.832456
7263 | 2 | 62 | 658561.57 | 1380.04 | 1044.415 | -2769.894 | 3.826963
7264 | 2 | 62 | 658621.57 | 1440.04 | 1090.603 | -2773.022 | 3.822385
7265 | 2 | 62 | 658681.57 | 1500.04 | 1136.853 | -2776.989 | 3.816892
7266 | 2 | 62 | 658741.57 | 1560.04 | 1183.17 | -2780.804 | 3.811704
7267 | 2 | 62 | 658801.57 | 1620.04 | 1229.555 | -2785.306 | 3.8056
7268 | 2 | 62 | 658861.57 | 1680.04 | 1276.012 | -2789.654 | 3.799496
7269 | 2 | 62 | 658921.57 | 1740.04 | 1322.541 | -2794.079 | 3.793698
7270 | 2 | 62 | 658981.57 | 1800.04 | 1369.144 | -2798.505 | 3.7879
7271 | 2 | 62 | 659041.57 | 1860.04 | 1415.822 | -2802.93 | 3.781796
7272 | 2 | 62 | 659101.57 | 1920.04 | 1462.575 | -2807.355 | 3.775387
7273 | 2 | 62 | 659161.57 | 1980.04 | 1509.403 | -2812.085 | 3.769284
7274 | 2 | 62 | 659221.57 | 2040.04 | 1556.308 | -2816.587 | 3.76318
7275 | 2 | 62 | 659281.57 | 2100.04 | 1603.288 | -2820.859 | 3.757687
7276 | 2 | 62 | 659341.57 | 2160.04 | 1650.342 | -2825.284 | 3.751583
7277 | 2 | 62 | 659401.57 | 2220.04 | 1697.467 | -2829.786 | 3.745785
7278 | 2 | 62 | 659461.57 | 2280.04 | 1744.664 | -2834.287 | 3.739681
7279 | 2 | 62 | 659521.57 | 2340.04 | 1791.931 | -2837.797 | 3.735103
7280 | 2 | 62 | 659581.57 | 2400.04 | 1839.264 | -2841.917 | 3.729915
7281 | 2 | 62 | 659641.57 | 2460.04 | 1886.662 | -2845.884 | 3.724422
7282 | 2 | 62 | 659701.57 | 2520.04 | 1934.124 | -2849.47 | 3.719844
7283 | 2 | 62 | 659761.57 | 2580.04 | 1981.648 | -2853.132 | 3.714656
7284 | 2 | 62 | 659821.57 | 2640.04 | 2029.233 | -2857.023 | 3.710079
7285 | 2 | 62 | 659881.57 | 2700.04 | 2076.878 | -2860.304 | 3.705806
7286 | 2 | 62 | 659941.57 | 2760.04 | 2124.582 | -2864.042 | 3.701228
7287 | 2 | 62 | 660001.57 | 2820.04 | 2172.343 | -2867.475 | 3.696651
7288 | 2 | 62 | 660061.57 | 2880.04 | 2220.163 | -2871.214 | 3.691768
7289 | 2 | 62 | 660121.57 | 2940.04 | 2268.04 | -2874.647 | 3.687495
7290 | 2 | 62 | 660181.57 | 3000.04 | 2315.975 | -2877.699 | 3.683223
7291 | 2 | 62 | 660241.57 | 3060.04 | 2363.97 | -2881.666 | 3.67834
7292 | 2 | 62 | 660301.57 | 3120.04 | 2412.024 | -2884.871 | 3.674067
7293 | 2 | 62 | 660361.57 | 3180.04 | 2460.139 | -2888.685 | 3.66949
7294 | 2 | 62 | 660421.57 | 3240.04 | 2508.315 | -2892.195 | 3.664912
7295 | 2 | 62 | 660481.57 | 3300.04 | 2556.551 | -2896.239 | 3.659724
7296 | 2 | 62 | 660541.57 | 3360.04 | 2604.85 | -2899.901 | 3.655146
7297 | 2 | 62 | 660601.57 | 3420.04 | 2653.214 | -2903.639 | 3.650263
7298 | 2 | 62 | 660661.57 | 3480.04 | 2701.643 | -2907.988 | 3.645075
7299 | 2 | 62 | 660721.57 | 3540.04 | 2750.142 | -2912.261 | 3.640192
7300 | 2 | 62 | 660781.57 | 3600.04 | 2798.71 | -2916.381 | 3.634699
7301 | 2 | 62 | 660841.57 | 3660.04 | 2847.351 | -2920.5 | 3.629206
7302 | 2 | 62 | 660901.57 | 3720.04 | 2896.066 | -2925.002 | 3.623713
7303 | 2 | 62 | 660961.57 | 3780.04 | 2944.859 | -2929.732 | 3.617914
7304 | 2 | 62 | 661021.57 | 3840.04 | 2993.732 | -2935.149 | 3.611505
7305 | 2 | 62 | 661081.57 | 3900.04 | 3042.691 | -2939.879 | 3.605402
7306 | 2 | 62 | 661141.57 | 3960.04 | 3091.74 | -2945.983 | 3.598077
7307 | 2 | 62 | 661201.57 | 4020.04 | 3140.885 | -2951.553 | 3.591363
7308 | 2 | 62 | 661261.57 | 4080.04 | 3190.131 | -2958.038 | 3.583124
7309 | 2 | 62 | 661321.57 | 4140.04 | 3239.486 | -2964.752 | 3.575494
7310 | 2 | 62 | 661381.57 | 4200.04 | 3288.955 | -2971.695 | 3.566949
7311 | 2 | 62 | 661441.57 | 4260.04 | 3338.547 | -2979.477 | 3.557794
7312 | 2 | 62 | 661501.57 | 4320.04 | 3388.27 | -2987.564 | 3.547723
7313 | 2 | 62 | 661561.57 | 4380.04 | 3438.134 | -2996.185 | 3.537652
7314 | 2 | 62 | 661621.57 | 4440.04 | 3488.151 | -3006.027 | 3.526055
7315 | 2 | 62 | 661681.57 | 4500.04 | 3538.333 | -3015.64 | 3.514763
7316 | 2 | 62 | 661741.57 | 4560.04 | 3588.692 | -3026.932 | 3.501946
7317 | 2 | 62 | 661801.57 | 4620.04 | 3639.236 | -3038.758 | 3.488212
7318 | 2 | 62 | 661861.57 | 4680.04 | 3689.98 | -3050.965 | 3.474174
7319 | 2 | 62 | 661921.57 | 4740.04 | 3740.935 | -3064.012 | 3.459525
7320 | 2 | 62 | 661981.57 | 4800.04 | 3792.11 | -3077.745 | 3.444266
7321 | 2 | 62 | 662041.57 | 4860.04 | 3843.514 | -3090.867 | 3.429313
7322 | 2 | 62 | 662101.57 | 4920.04 | 3895.151 | -3105.364 | 3.413443
7323 | 2 | 62 | 662161.57 | 4980.04 | 3947.025 | -3120.089 | 3.397574
7324 | 2 | 62 | 662221.57 | 5040.04 | 3999.138 | -3133.745 | 3.382315
7325 | 2 | 62 | 662281.57 | 5100.04 | 4051.488 | -3148.394 | 3.367056
7326 | 2 | 62 | 662341.57 | 5160.04 | 4104.073 | -3161.975 | 3.352102
7327 | 2 | 62 | 662401.57 | 5220.04 | 4156.889 | -3175.402 | 3.337758
7328 | 2 | 62 | 662461.57 | 5280.04 | 4209.933 | -3189.593 | 3.32311
7329 | 2 | 62 | 662521.57 | 5340.04 | 4263.207 | -3203.403 | 3.308766
7330 | 2 | 62 | 662581.57 | 5400.04 | 4316.713 | -3217.975 | 3.294118
7331 | 2 | 62 | 662641.57 | 5460.04 | 4370.459 | -3232.471 | 3.279469
7332 | 2 | 62 | 662701.57 | 5520.04 | 4424.458 | -3248.035 | 3.2636
7333 | 2 | 62 | 662761.57 | 5580.04 | 4478.739 | -3265.736 | 3.245594
7334 | 2 | 62 | 662821.57 | 5640.04 | 4533.342 | -3286.564 | 3.225147
7335 | 2 | 62 | 662881.57 | 5700.04 | 4588.328 | -3312.81 | 3.199817
7336 | 2 | 62 | 662941.57 | 5760.04 | 4643.79 | -3344.396 | 3.169299
7337 | 2 | 62 | 663001.57 | 5820.04 | 4699.872 | -3387.35 | 3.129015
7338 | 2 | 62 | 663061.57 | 5880.04 | 4756.815 | -3449.531 | 3.072862
7339 | 2 | 62 | 663115.29 | 5933.76 | 4808.871 | -3533.15 | 2.999924
7340 | 2 | 63 | 663115.3 | 0.01 | 0 | 0 | 3.201953
7341 | 2 | 63 | 664915.29 | 1800 | 0 | 0 | 3.415885
7342 | 2 | 64 | 664915.44 | 0.15 | 0.04553568 | 2098.726 | 3.549554
7343 | 2 | 64 | 664975.44 | 60.15 | 34.60163 | 2059.815 | 3.616388
7344 | 2 | 64 | 665035.44 | 120.15 | 68.78456 | 2043.488 | 3.645686
7345 | 2 | 64 | 665095.44 | 180.15 | 102.7664 | 2035.401 | 3.660029
7346 | 2 | 64 | 665155.44 | 240.15 | 136.6596 | 2031.968 | 3.666133
7347 | 2 | 64 | 665215.44 | 300.15 | 170.5051 | 2029.526 | 3.670405
7348 | 2 | 64 | 665275.44 | 360.15 | 204.3059 | 2026.703 | 3.675593
7349 | 2 | 64 | 665335.44 | 420.15 | 238.0613 | 2024.033 | 3.681086
7350 | 2 | 64 | 665395.44 | 480.15 | 271.7688 | 2020.905 | 3.685969
7351 | 2 | 64 | 665455.44 | 540.15 | 305.4243 | 2017.853 | 3.692073
7352 | 2 | 64 | 665515.44 | 600.15 | 339.0272 | 2014.496 | 3.697871
7353 | 2 | 64 | 665575.44 | 660.15 | 372.5745 | 2011.139 | 3.703975
7354 | 2 | 64 | 665635.44 | 720.15 | 406.0634 | 2007.477 | 3.710689
7355 | 2 | 64 | 665695.44 | 780.15 | 439.49 | 2003.51 | 3.718318
7356 | 2 | 64 | 665755.44 | 840.15 | 472.8501 | 1999.619 | 3.725643
7357 | 2 | 64 | 665815.44 | 900.15 | 506.1401 | 1995.193 | 3.733883
7358 | 2 | 64 | 665875.44 | 960.15 | 539.3573 | 1990.768 | 3.742123
7359 | 2 | 64 | 665935.44 | 1020.15 | 572.4997 | 1986.191 | 3.750668
7360 | 2 | 64 | 665995.44 | 1080.15 | 605.5646 | 1981.689 | 3.759518
7361 | 2 | 64 | 666055.44 | 1140.15 | 638.5517 | 1977.111 | 3.768063
7362 | 2 | 64 | 666115.44 | 1200.15 | 671.4596 | 1972.229 | 3.777829
7363 | 2 | 64 | 666175.44 | 1260.15 | 704.2879 | 1967.269 | 3.786984
7364 | 2 | 64 | 666235.44 | 1320.15 | 737.0364 | 1962.539 | 3.795834
7365 | 2 | 64 | 666295.44 | 1380.15 | 769.7036 | 1957.58 | 3.8056
7366 | 2 | 64 | 666355.44 | 1440.15 | 802.288 | 1952.468 | 3.815366
7367 | 2 | 64 | 666415.44 | 1500.15 | 834.7891 | 1947.509 | 3.825132
7368 | 2 | 64 | 666475.44 | 1560.15 | 867.2097 | 1943.008 | 3.834592
7369 | 2 | 64 | 666535.44 | 1620.15 | 899.5509 | 1938.201 | 3.844053
7370 | 2 | 64 | 666595.44 | 1680.15 | 931.8129 | 1933.394 | 3.853208
7371 | 2 | 64 | 666655.44 | 1740.15 | 963.9992 | 1928.969 | 3.862058
7372 | 2 | 64 | 666715.44 | 1800.15 | 996.1124 | 1924.62 | 3.870603
7373 | 2 | 64 | 666775.44 | 1860.15 | 1028.155 | 1920.5 | 3.879149
7374 | 2 | 64 | 666835.44 | 1920.15 | 1060.131 | 1916.533 | 3.887083
7375 | 2 | 64 | 666895.44 | 1980.15 | 1092.043 | 1912.947 | 3.894408
7376 | 2 | 64 | 666955.44 | 2040.15 | 1123.895 | 1909.438 | 3.901732
7377 | 2 | 64 | 667015.44 | 2100.15 | 1155.69 | 1906.004 | 3.908446
7378 | 2 | 64 | 667075.44 | 2160.15 | 1187.432 | 1903.105 | 3.914549
7379 | 2 | 64 | 667135.44 | 2220.15 | 1219.125 | 1900.282 | 3.920348
7380 | 2 | 64 | 667195.44 | 2280.15 | 1250.773 | 1897.765 | 3.925841
7381 | 2 | 64 | 667255.44 | 2340.15 | 1282.378 | 1895.018 | 3.931029
7382 | 2 | 64 | 667315.44 | 2400.15 | 1313.945 | 1892.805 | 3.935912
7383 | 2 | 64 | 667375.44 | 2460.15 | 1345.475 | 1890.745 | 3.939879
7384 | 2 | 64 | 667435.44 | 2520.15 | 1376.97 | 1888.609 | 3.944457
7385 | 2 | 64 | 667495.44 | 2580.15 | 1408.434 | 1886.854 | 3.948425
7386 | 2 | 64 | 667555.44 | 2640.15 | 1439.867 | 1885.176 | 3.951781
7387 | 2 | 64 | 667615.44 | 2700.15 | 1471.271 | 1883.574 | 3.955138
7388 | 2 | 64 | 667675.44 | 2760.15 | 1502.648 | 1881.743 | 3.958801
7389 | 2 | 64 | 667735.44 | 2820.15 | 1533.998 | 1880.217 | 3.962158
7390 | 2 | 64 | 667795.44 | 2880.15 | 1565.322 | 1878.462 | 3.965515
7391 | 2 | 64 | 667855.44 | 2940.15 | 1596.621 | 1877.165 | 3.968261
7392 | 2 | 64 | 667915.44 | 3000.15 | 1627.897 | 1875.715 | 3.971618
7393 | 2 | 64 | 667975.44 | 3060.15 | 1659.148 | 1874.418 | 3.974365
7394 | 2 | 64 | 668035.44 | 3120.15 | 1690.377 | 1873.121 | 3.977111
7395 | 2 | 64 | 668095.44 | 3180.15 | 1721.583 | 1871.748 | 3.980468
7396 | 2 | 64 | 668155.44 | 3240.15 | 1752.766 | 1870.222 | 3.983215
7397 | 2 | 64 | 668215.44 | 3300.15 | 1783.929 | 1869.078 | 3.985657
7398 | 2 | 64 | 668275.44 | 3360.15 | 1815.07 | 1867.704 | 3.988708
7399 | 2 | 64 | 668335.44 | 3420.15 | 1846.189 | 1866.484 | 3.99115
7400 | 2 | 64 | 668395.44 | 3480.15 | 1877.289 | 1865.492 | 3.993591
7401 | 2 | 64 | 668455.44 | 3540.15 | 1908.367 | 1864.118 | 3.996338
7402 | 2 | 64 | 668515.44 | 3600.15 | 1939.426 | 1862.821 | 3.999084
7403 | 2 | 64 | 668575.44 | 3660.15 | 1970.464 | 1861.677 | 4.001526
7404 | 2 | 64 | 668635.44 | 3720.15 | 2001.481 | 1860.304 | 4.004578
7405 | 2 | 64 | 668695.44 | 3780.15 | 2032.478 | 1859.083 | 4.007019
7406 | 2 | 64 | 668755.44 | 3840.15 | 2063.455 | 1858.167 | 4.009461
7407 | 2 | 64 | 668815.44 | 3900.15 | 2094.41 | 1856.718 | 4.012512
7408 | 2 | 64 | 668875.44 | 3960.15 | 2125.345 | 1855.344 | 4.014954
7409 | 2 | 64 | 668935.44 | 4020.15 | 2156.259 | 1854.276 | 4.0177
7410 | 2 | 64 | 668995.44 | 4080.15 | 2187.15 | 1852.903 | 4.020447
7411 | 2 | 64 | 669055.44 | 4140.15 | 2218.021 | 1851.53 | 4.023499
7412 | 2 | 64 | 669115.44 | 4200.15 | 2248.869 | 1849.928 | 4.026551
7413 | 2 | 64 | 669175.44 | 4260.15 | 2279.694 | 1849.012 | 4.029297
7414 | 2 | 64 | 669235.44 | 4320.15 | 2310.497 | 1847.562 | 4.032349
7415 | 2 | 64 | 669295.44 | 4380.15 | 2341.275 | 1846.189 | 4.035401
7416 | 2 | 64 | 669355.44 | 4440.15 | 2372.032 | 1844.587 | 4.038758
7417 | 2 | 64 | 669415.44 | 4500.15 | 2402.763 | 1843.214 | 4.04181
7418 | 2 | 64 | 669475.44 | 4560.15 | 2433.472 | 1841.917 | 4.044556
7419 | 2 | 64 | 669535.44 | 4620.15 | 2464.157 | 1840.238 | 4.047913
7420 | 2 | 64 | 669595.44 | 4680.15 | 2494.817 | 1838.788 | 4.051575
7421 | 2 | 64 | 669655.44 | 4740.15 | 2525.452 | 1837.415 | 4.054322
7422 | 2 | 64 | 669715.44 | 4800.15 | 2556.062 | 1835.813 | 4.057984
7423 | 2 | 64 | 669775.44 | 4860.15 | 2586.647 | 1834.592 | 4.061036
7424 | 2 | 64 | 669835.44 | 4920.15 | 2617.205 | 1832.609 | 4.065003
7425 | 2 | 64 | 669895.44 | 4980.15 | 2647.738 | 1831.312 | 4.06836
7426 | 2 | 64 | 669955.44 | 5040.15 | 2678.244 | 1829.48 | 4.072023
7427 | 2 | 64 | 670015.44 | 5100.15 | 2708.722 | 1827.878 | 4.07599
7428 | 2 | 64 | 670075.44 | 5160.15 | 2739.172 | 1826.123 | 4.079347
7429 | 2 | 64 | 670135.44 | 5220.15 | 2769.594 | 1824.598 | 4.083009
7430 | 2 | 64 | 670195.44 | 5280.15 | 2799.987 | 1822.385 | 4.087587
7431 | 2 | 64 | 670255.44 | 5340.15 | 2830.35 | 1820.935 | 4.091249
7432 | 2 | 64 | 670315.44 | 5400.15 | 2860.684 | 1819.104 | 4.095521
7433 | 2 | 64 | 670375.44 | 5460.15 | 2890.988 | 1817.502 | 4.099184
7434 | 2 | 64 | 670435.44 | 5520.15 | 2921.261 | 1815.518 | 4.103151
7435 | 2 | 64 | 670495.44 | 5580.15 | 2951.504 | 1813.611 | 4.108034
7436 | 2 | 64 | 670555.44 | 5640.15 | 2981.717 | 1812.009 | 4.111391
7437 | 2 | 64 | 670615.44 | 5700.15 | 3011.902 | 1810.025 | 4.115663
7438 | 2 | 64 | 670675.44 | 5760.15 | 3042.057 | 1808.27 | 4.11902
7439 | 2 | 64 | 670735.44 | 5820.15 | 3072.186 | 1807.05 | 4.122988
7440 | 2 | 64 | 670795.44 | 5880.15 | 3102.288 | 1805.524 | 4.126345
7441 | 2 | 64 | 670855.44 | 5940.15 | 3132.367 | 1804.074 | 4.129397
7442 | 2 | 64 | 670915.44 | 6000.15 | 3162.421 | 1802.472 | 4.133059
7443 | 2 | 64 | 670975.44 | 6060.15 | 3192.453 | 1801.404 | 4.1355
7444 | 2 | 64 | 671035.44 | 6120.15 | 3222.464 | 1799.802 | 4.138857
7445 | 2 | 64 | 671095.44 | 6180.15 | 3252.455 | 1798.734 | 4.141604
7446 | 2 | 64 | 671155.44 | 6240.15 | 3282.427 | 1797.894 | 4.143435
7447 | 2 | 64 | 671215.44 | 6300.15 | 3312.382 | 1796.674 | 4.146487
7448 | 2 | 64 | 671275.44 | 6360.15 | 3342.319 | 1795.758 | 4.148318
7449 | 2 | 64 | 671335.44 | 6420.15 | 3372.242 | 1794.995 | 4.150149
7450 | 2 | 64 | 671395.44 | 6480.15 | 3402.151 | 1794.308 | 4.15198
7451 | 2 | 64 | 671455.44 | 6540.15 | 3432.046 | 1793.393 | 4.154116
7452 | 2 | 64 | 671515.44 | 6600.15 | 3461.929 | 1792.63 | 4.155642
7453 | 2 | 64 | 671575.44 | 6660.15 | 3491.802 | 1792.02 | 4.157168
7454 | 2 | 64 | 671635.44 | 6720.15 | 3521.664 | 1791.409 | 4.158389
7455 | 2 | 64 | 671695.44 | 6780.15 | 3551.515 | 1790.646 | 4.160525
7456 | 2 | 64 | 671755.44 | 6840.15 | 3581.353 | 1789.883 | 4.162051
7457 | 2 | 64 | 671815.44 | 6900.15 | 3611.18 | 1789.349 | 4.163272
7458 | 2 | 64 | 671875.44 | 6960.15 | 3640.997 | 1788.663 | 4.165103
7459 | 2 | 64 | 671935.44 | 7020.15 | 3670.802 | 1787.9 | 4.166629
7460 | 2 | 64 | 671995.44 | 7080.15 | 3700.595 | 1787.213 | 4.168765
7461 | 2 | 64 | 672055.44 | 7140.15 | 3730.375 | 1786.603 | 4.169986
7462 | 2 | 64 | 672115.29 | 7200 | 3760.068 | 1785.534 | 4.172122
7463 | 2 | 65 | 672115.31 | 0.02 | 0.004411128913 | 788.4337 | 4.127565
7464 | 2 | 65 | 672175.31 | 60.02 | 13.2016 | 792.6299 | 4.112306
7465 | 2 | 65 | 672235.31 | 120.02 | 26.41758 | 793.2403 | 4.109865
7466 | 2 | 65 | 672295.31 | 180.02 | 39.63922 | 793.2403 | 4.108949
7467 | 2 | 65 | 672355.31 | 240.02 | 52.86288 | 793.4691 | 4.108339
7468 | 2 | 65 | 672415.31 | 300.02 | 66.08687 | 793.5454 | 4.108339
7469 | 2 | 65 | 672475.31 | 360.02 | 79.31065 | 793.3928 | 4.108339
7470 | 2 | 65 | 672535.31 | 420.02 | 92.53376 | 793.3928 | 4.108644
7471 | 2 | 65 | 672595.31 | 480.02 | 105.7557 | 793.2403 | 4.109255
7472 | 2 | 65 | 672655.31 | 540.02 | 118.9761 | 793.164 | 4.109255
7473 | 2 | 65 | 672715.31 | 600.02 | 132.1951 | 793.164 | 4.109865
7474 | 2 | 65 | 672775.31 | 660.02 | 145.4125 | 793.0877 | 4.110475
7475 | 2 | 65 | 672835.31 | 720.02 | 158.6281 | 792.9351 | 4.111086
7476 | 2 | 65 | 672895.31 | 780.02 | 171.8419 | 792.8588 | 4.111696
7477 | 2 | 65 | 672955.31 | 840.02 | 185.0537 | 792.6299 | 4.112612
7478 | 2 | 65 | 673015.31 | 900.02 | 198.2637 | 792.401 | 4.113222
7479 | 2 | 65 | 673075.31 | 960.02 | 211.4712 | 792.4773 | 4.113832
7480 | 2 | 65 | 673135.31 | 1020.02 | 224.6764 | 792.0958 | 4.114443
7481 | 2 | 65 | 673195.31 | 1080.02 | 237.8785 | 791.8669 | 4.115663
7482 | 2 | 65 | 673255.31 | 1140.02 | 251.0777 | 791.8669 | 4.116579
7483 | 2 | 65 | 673315.31 | 1200.02 | 264.2748 | 791.7144 | 4.117189
7484 | 2 | 65 | 673375.31 | 1260.02 | 277.4692 | 791.5618 | 4.118105
7485 | 2 | 65 | 673435.31 | 1320.02 | 290.6611 | 791.4855 | 4.118105
7486 | 2 | 65 | 673495.31 | 1380.02 | 303.8507 | 791.3329 | 4.119326
7487 | 2 | 65 | 673555.31 | 1440.02 | 317.0374 | 791.1803 | 4.120546
7488 | 2 | 65 | 673615.31 | 1500.02 | 330.2214 | 790.7225 | 4.121157
7489 | 2 | 65 | 673675.31 | 1560.02 | 343.4024 | 790.7988 | 4.122377
7490 | 2 | 65 | 673735.31 | 1620.02 | 356.5796 | 790.5699 | 4.123293
7491 | 2 | 65 | 673795.31 | 1680.02 | 369.7537 | 790.341 | 4.124514
7492 | 2 | 65 | 673855.31 | 1740.02 | 382.9242 | 789.9596 | 4.125734
7493 | 2 | 65 | 673915.31 | 1800.02 | 396.091 | 789.8833 | 4.12665
7494 | 2 | 65 | 673975.31 | 1860.02 | 409.2545 | 789.6544 | 4.127871
7495 | 2 | 65 | 674035.31 | 1920.02 | 422.4144 | 789.5018 | 4.128786
7496 | 2 | 65 | 674095.31 | 1980.02 | 435.57 | 789.044 | 4.130617
7497 | 2 | 65 | 674155.31 | 2040.02 | 448.7209 | 788.8914 | 4.131838
7498 | 2 | 65 | 674215.31 | 2100.02 | 461.8677 | 788.6625 | 4.133059
7499 | 2 | 65 | 674275.31 | 2160.02 | 475.0107 | 788.5863 | 4.134279
7500 | 2 | 65 | 674335.31 | 2220.02 | 488.1491 | 788.1285 | 4.13611
7501 | 2 | 65 | 674395.31 | 2280.02 | 501.2826 | 787.747 | 4.137636
7502 | 2 | 65 | 674455.31 | 2340.02 | 514.4109 | 787.747 | 4.138857
7503 | 2 | 65 | 674515.31 | 2400.02 | 527.5345 | 787.3655 | 4.140383
7504 | 2 | 65 | 674575.31 | 2460.02 | 540.6532 | 787.0603 | 4.142214
7505 | 2 | 65 | 674635.31 | 2520.02 | 553.767 | 786.6026 | 4.14374
7506 | 2 | 65 | 674695.31 | 2580.02 | 566.8755 | 786.3737 | 4.145571
7507 | 2 | 65 | 674755.31 | 2640.02 | 579.9777 | 785.9922 | 4.147707
7508 | 2 | 65 | 674815.31 | 2700.02 | 593.0747 | 785.6107 | 4.149233
7509 | 2 | 65 | 674875.31 | 2760.02 | 606.1658 | 785.2293 | 4.151064
7510 | 2 | 65 | 674935.31 | 2820.02 | 619.2508 | 784.8478 | 4.153201
7511 | 2 | 65 | 674995.31 | 2880.02 | 632.3291 | 784.5426 | 4.154726
7512 | 2 | 65 | 675055.31 | 2940.02 | 645.4014 | 784.1611 | 4.156863
7513 | 2 | 65 | 675115.31 | 3000.02 | 658.4675 | 783.7797 | 4.158999
7514 | 2 | 65 | 675175.31 | 3060.02 | 671.5262 | 783.2456 | 4.161746
7515 | 2 | 65 | 675235.31 | 3120.02 | 684.5775 | 782.9404 | 4.163882
7516 | 2 | 65 | 675295.31 | 3180.02 | 697.6216 | 782.3301 | 4.166323
7517 | 2 | 65 | 675355.31 | 3240.02 | 710.6576 | 781.796 | 4.16907
7518 | 2 | 65 | 675415.31 | 3300.02 | 723.6854 | 781.3382 | 4.171511
7519 | 2 | 65 | 675475.31 | 3360.02 | 736.7051 | 781.033 | 4.173953
7520 | 2 | 65 | 675535.31 | 3420.02 | 749.7158 | 780.3464 | 4.17731
7521 | 2 | 65 | 675595.31 | 3480.02 | 762.7175 | 779.8886 | 4.179751
7522 | 2 | 65 | 675655.31 | 3540.02 | 775.7099 | 779.2782 | 4.183108
7523 | 2 | 65 | 675715.31 | 3600.02 | 788.6923 | 778.7442 | 4.18616
7524 | 2 | 65 | 675775.31 | 3660.02 | 801.6653 | 778.2864 | 4.189212
7525 | 2 | 65 | 675835.31 | 3720.02 | 814.6277 | 777.4472 | 4.192874
7526 | 2 | 65 | 675895.31 | 3780.02 | 827.5798 | 776.9131 | 4.196231
7527 | 2 | 65 | 675955.31 | 3840.02 | 840.5179 | 771.9539 | 4.199893
7528 | 2 | 65 | 676015.31 | 3900.02 | 852.8765 | 714.6563 | 4.199893
7529 | 2 | 65 | 676075.31 | 3960.02 | 864.3637 | 667.0481 | 4.199588
7530 | 2 | 65 | 676135.31 | 4020.02 | 875.1202 | 625.2384 | 4.199588
7531 | 2 | 65 | 676195.31 | 4080.02 | 885.2211 | 587.0146 | 4.199588
7532 | 2 | 65 | 676255.31 | 4140.02 | 894.7097 | 551.4611 | 4.199893
7533 | 2 | 65 | 676315.31 | 4200.02 | 903.6275 | 519.4934 | 4.199893
7534 | 2 | 65 | 676375.31 | 4260.02 | 912.0349 | 490.6538 | 4.199588
7535 | 2 | 65 | 676435.31 | 4320.02 | 919.9545 | 461.3565 | 4.199893
7536 | 2 | 65 | 676495.31 | 4380.02 | 927.4294 | 436.2554 | 4.199588
7537 | 2 | 65 | 676555.31 | 4440.02 | 934.4878 | 411.4595 | 4.199893
7538 | 2 | 65 | 676615.31 | 4500.02 | 941.1507 | 388.9525 | 4.200198
7539 | 2 | 65 | 676675.31 | 4560.02 | 947.453 | 368.0476 | 4.200198
7540 | 2 | 65 | 676735.31 | 4620.02 | 953.4081 | 347.219 | 4.199588
7541 | 2 | 65 | 676795.31 | 4680.02 | 959.0352 | 327.9164 | 4.199893
7542 | 2 | 65 | 676855.31 | 4740.02 | 964.3492 | 310.0633 | 4.199893
7543 | 2 | 65 | 676915.31 | 4800.02 | 969.3732 | 292.668 | 4.199588
7544 | 2 | 65 | 676975.31 | 4860.02 | 974.1098 | 276.0357 | 4.199588
7545 | 2 | 65 | 677035.31 | 4920.02 | 978.5783 | 261.387 | 4.199588
7546 | 2 | 65 | 677095.31 | 4980.02 | 982.8045 | 245.5177 | 4.199893
7547 | 2 | 65 | 677155.31 | 5040.02 | 986.7976 | 232.929 | 4.199893
7548 | 2 | 65 | 677215.31 | 5100.02 | 990.5693 | 219.9588 | 4.199588
7549 | 2 | 65 | 677275.31 | 5160.02 | 994.1458 | 208.3619 | 4.199588
7550 | 2 | 65 | 677335.31 | 5220.02 | 997.5325 | 197.4517 | 4.200198
7551 | 2 | 65 | 677395.31 | 5280.02 | 1000.732 | 187.5334 | 4.199588
7552 | 2 | 65 | 677455.31 | 5340.02 | 1003.767 | 177.0047 | 4.199893
7553 | 2 | 65 | 677515.31 | 5400.02 | 1006.639 | 167.3915 | 4.199893
7554 | 2 | 65 | 677575.31 | 5460.02 | 1009.363 | 159.9908 | 4.199588
7555 | 2 | 65 | 677635.31 | 5520.02 | 1011.967 | 152.9717 | 4.199893
7556 | 2 | 65 | 677695.31 | 5580.02 | 1014.437 | 144.8081 | 4.199588
7557 | 2 | 65 | 677755.31 | 5640.02 | 1016.788 | 136.492 | 4.199893
7558 | 2 | 65 | 677815.31 | 5700.02 | 1019.021 | 129.9306 | 4.199893
7559 | 2 | 65 | 677875.31 | 5760.02 | 1021.149 | 124.4373 | 4.199893
7560 | 2 | 65 | 677935.31 | 5820.02 | 1023.173 | 119.707 | 4.199588
7561 | 2 | 65 | 677995.31 | 5880.02 | 1025.103 | 112.0012 | 4.199588
7562 | 2 | 65 | 678055.31 | 5940.02 | 1026.938 | 108.1865 | 4.199893
7563 | 2 | 65 | 678115.31 | 6000.02 | 1028.684 | 101.854 | 4.200198
7564 | 2 | 65 | 678175.31 | 6060.02 | 1030.348 | 96.81849 | 4.199893
7565 | 2 | 65 | 678235.31 | 6120.02 | 1031.936 | 92.85115 | 4.199893
7566 | 2 | 65 | 678295.31 | 6180.02 | 1033.453 | 89.87564 | 4.199588
7567 | 2 | 65 | 678355.31 | 6240.02 | 1034.9 | 83.69574 | 4.199588
7568 | 2 | 65 | 678415.31 | 6300.02 | 1036.278 | 81.40688 | 4.199588
7569 | 2 | 65 | 678475.31 | 6360.02 | 1037.6 | 77.51583 | 4.199893
7570 | 2 | 65 | 678535.31 | 6420.02 | 1038.863 | 73.47219 | 4.199588
7571 | 2 | 65 | 678595.31 | 6480.02 | 1040.07 | 71.7174 | 4.199588
7572 | 2 | 65 | 678655.31 | 6540.02 | 1041.228 | 67.44488 | 4.200198
7573 | 2 | 65 | 678715.31 | 6600.02 | 1042.342 | 65.69009 | 4.199893
7574 | 2 | 65 | 678775.31 | 6660.02 | 1043.418 | 62.3331 | 4.199588
7575 | 2 | 65 | 678835.31 | 6720.02 | 1044.455 | 62.48569 | 4.199893
7576 | 2 | 65 | 678895.31 | 6780.02 | 1045.474 | 60.34943 | 4.199893
7577 | 2 | 65 | 678955.31 | 6840.02 | 1046.45 | 57.52651 | 4.199588
7578 | 2 | 65 | 679015.31 | 6900.02 | 1047.388 | 55.77173 | 4.199893
7579 | 2 | 65 | 679075.31 | 6960.02 | 1048.291 | 53.0251 | 4.200198
7580 | 2 | 65 | 679135.31 | 7020.02 | 1049.153 | 50.27848 | 4.199893
7581 | 2 | 65 | 679135.34 | 7020.05 | 1049.153 | 49.9733 | 4.199893
7582 | 2 | 66 | 679135.38 | 0.04 | 0.01058743 | -1001.297 | 4.150454
7583 | 2 | 66 | 679136.38 | 1.04 | 0.2883686 | -1000 | 4.145876
7584 | 2 | 66 | 679137.38 | 2.04 | 0.5661394 | -1000 | 4.144045
7585 | 2 | 66 | 679138.38 | 3.04 | 0.8439095 | -1000 | 4.142824
7586 | 2 | 66 | 679139.38 | 4.04 | 1.12168 | -999.9237 | 4.141909
7587 | 2 | 66 | 679140.38 | 5.04 | 1.399449 | -999.8474 | 4.140993
7588 | 2 | 66 | 679141.38 | 6.04 | 1.677218 | -1000.076 | 4.140383
7589 | 2 | 66 | 679142.38 | 7.04 | 1.954987 | -1000 | 4.139467
7590 | 2 | 66 | 679143.38 | 8.04 | 2.232757 | -1000.076 | 4.138857
7591 | 2 | 66 | 679144.38 | 9.04 | 2.510527 | -1000.076 | 4.138552
7592 | 2 | 66 | 679145.34 | 10 | 2.777186 | -1000 | 4.138247 | 1
7593 | 2 | 67 | 679145.35 | 0.01 | 0 | -5000 | 3.951476
7594 | 2 | 67 | 679146.34 | 1 | 1.388854 | -4999.771 | 3.928588 | 1
7595 | 2 | 68 | 679146.35 | 0.01 | 0 | 0 | 4.160525
7596 | 2 | 68 | 680946.34 | 1800 | 0 | 0 | 4.187381
7597 | 3 | 4 | 680946.38 | 0.04 | 0.03286115 | -2966.812 | 4.044556
7598 | 3 | 4 | 681006.38 | 60.04 | 50.13062 | -3023.728 | 3.968566
7599 | 3 | 4 | 681066.38 | 120.04 | 100.7111 | -3044.175 | 3.941711
7600 | 3 | 4 | 681126.38 | 180.04 | 151.575 | -3058.671 | 3.9234
7601 | 3 | 4 | 681186.38 | 240.04 | 202.656 | -3070.649 | 3.908141
7602 | 3 | 4 | 681246.38 | 300.04 | 253.9167 | -3080.415 | 3.895323
7603 | 3 | 4 | 681306.38 | 360.04 | 305.3289 | -3088.426 | 3.885252
7604 | 3 | 4 | 681366.38 | 420.04 | 356.8709 | -3095.75 | 3.876402
7605 | 3 | 4 | 681426.38 | 480.04 | 408.5234 | -3102.388 | 3.868162
7606 | 3 | 4 | 681486.38 | 540.04 | 460.2727 | -3107.805 | 3.861143
7607 | 3 | 4 | 681546.38 | 600.04 | 512.1079 | -3112.688 | 3.855039
7608 | 3 | 4 | 681606.38 | 660.04 | 564.0218 | -3117.113 | 3.849851
7609 | 3 | 4 | 681666.38 | 720.04 | 616.0079 | -3121.538 | 3.844358
7610 | 3 | 4 | 681726.38 | 780.04 | 668.0641 | -3125.2 | 3.83978
7611 | 3 | 4 | 681786.38 | 840.04 | 720.1881 | -3129.625 | 3.834287
7612 | 3 | 4 | 681846.38 | 900.04 | 772.3788 | -3133.44 | 3.829404
7613 | 3 | 4 | 681906.38 | 960.04 | 824.6379 | -3137.407 | 3.824826
7614 | 3 | 4 | 681966.38 | 1020.04 | 876.9654 | -3141.527 | 3.819638
7615 | 3 | 4 | 682026.38 | 1080.04 | 929.3644 | -3146.181 | 3.814145
7616 | 3 | 4 | 682086.38 | 1140.04 | 981.8385 | -3151.064 | 3.808347
7617 | 3 | 4 | 682146.38 | 1200.04 | 1034.392 | -3155.566 | 3.802853
7618 | 3 | 4 | 682206.38 | 1260.04 | 1087.028 | -3160.296 | 3.797055
7619 | 3 | 4 | 682266.38 | 1320.04 | 1139.749 | -3165.789 | 3.790341
7620 | 3 | 4 | 682326.38 | 1380.04 | 1192.559 | -3171.511 | 3.783627
7621 | 3 | 4 | 682386.38 | 1440.04 | 1245.459 | -3176.852 | 3.776913
7622 | 3 | 4 | 682446.38 | 1500.04 | 1298.455 | -3182.956 | 3.770199
7623 | 3 | 4 | 682506.38 | 1560.04 | 1351.549 | -3188.983 | 3.76318
7624 | 3 | 4 | 682566.38 | 1620.04 | 1404.743 | -3194.247 | 3.756466
7625 | 3 | 4 | 682626.38 | 1680.04 | 1458.037 | -3200.122 | 3.749447
7626 | 3 | 4 | 682686.38 | 1740.04 | 1511.432 | -3206.683 | 3.742123
7627 | 3 | 4 | 682746.38 | 1800.04 | 1564.928 | -3212.634 | 3.735103
7628 | 3 | 4 | 682806.38 | 1860.04 | 1618.52 | -3218.204 | 3.729
7629 | 3 | 4 | 682866.38 | 1920.04 | 1672.207 | -3223.621 | 3.722286
7630 | 3 | 4 | 682926.38 | 1980.04 | 1725.986 | -3229.191 | 3.716182
7631 | 3 | 4 | 682986.38 | 2040.04 | 1779.852 | -3234.913 | 3.709468
7632 | 3 | 4 | 683046.38 | 2100.04 | 1833.803 | -3239.719 | 3.703975
7633 | 3 | 4 | 683106.38 | 2160.04 | 1887.837 | -3244.373 | 3.698482
7634 | 3 | 4 | 683166.38 | 2220.04 | 1941.953 | -3249.485 | 3.692683
7635 | 3 | 4 | 683226.38 | 2280.04 | 1996.148 | -3253.986 | 3.6878
7636 | 3 | 4 | 683286.38 | 2340.04 | 2050.423 | -3258.717 | 3.682307
7637 | 3 | 4 | 683346.38 | 2400.04 | 2104.779 | -3263.828 | 3.677119
7638 | 3 | 4 | 683406.38 | 2460.04 | 2159.212 | -3268.559 | 3.671321
7639 | 3 | 4 | 683466.38 | 2520.04 | 2213.723 | -3273.213 | 3.666133
7640 | 3 | 4 | 683526.38 | 2580.04 | 2268.313 | -3277.485 | 3.66125
7641 | 3 | 4 | 683586.38 | 2640.04 | 2322.983 | -3282.673 | 3.655451
7642 | 3 | 4 | 683646.38 | 2700.04 | 2377.734 | -3287.327 | 3.650263
7643 | 3 | 4 | 683706.38 | 2760.04 | 2432.567 | -3292.744 | 3.644465
7644 | 3 | 4 | 683766.38 | 2820.04 | 2487.485 | -3297.322 | 3.638972
7645 | 3 | 4 | 683826.38 | 2880.04 | 2542.488 | -3302.586 | 3.633478
7646 | 3 | 4 | 683886.38 | 2940.04 | 2597.577 | -3307.851 | 3.62768
7647 | 3 | 4 | 683946.38 | 3000.04 | 2652.753 | -3313.497 | 3.621576
7648 | 3 | 4 | 684006.38 | 3060.04 | 2708.018 | -3318.456 | 3.616083
7649 | 3 | 4 | 684066.38 | 3120.04 | 2763.375 | -3324.407 | 3.609674
7650 | 3 | 4 | 684126.38 | 3180.04 | 2818.829 | -3329.976 | 3.603571
7651 | 3 | 4 | 684186.38 | 3240.04 | 2874.384 | -3336.538 | 3.596551
7652 | 3 | 4 | 684246.38 | 3300.04 | 2930.047 | -3342.947 | 3.589837
7653 | 3 | 4 | 684306.38 | 3360.04 | 2985.823 | -3350.347 | 3.581598
7654 | 3 | 4 | 684366.38 | 3420.04 | 3041.721 | -3357.595 | 3.573968
7655 | 3 | 4 | 684426.38 | 3480.04 | 3097.748 | -3365.454 | 3.565728
7656 | 3 | 4 | 684486.38 | 3540.04 | 3153.912 | -3374.456 | 3.556268
7657 | 3 | 4 | 684546.38 | 3600.04 | 3210.223 | -3383.078 | 3.546807
7658 | 3 | 4 | 684606.38 | 3660.04 | 3266.692 | -3392.844 | 3.536736
7659 | 3 | 4 | 684666.38 | 3720.04 | 3323.326 | -3403.143 | 3.526055
7660 | 3 | 4 | 684726.38 | 3780.04 | 3380.141 | -3414.664 | 3.514153
7661 | 3 | 4 | 684786.38 | 3840.04 | 3437.152 | -3426.642 | 3.501946
7662 | 3 | 4 | 684846.38 | 3900.04 | 3494.366 | -3439.231 | 3.488823
7663 | 3 | 4 | 684906.38 | 3960.04 | 3551.805 | -3453.346 | 3.474479
7664 | 3 | 4 | 684966.38 | 4020.04 | 3609.484 | -3467.765 | 3.460441
7665 | 3 | 4 | 685026.38 | 4080.04 | 3667.419 | -3484.016 | 3.444266
7666 | 3 | 4 | 685086.38 | 4140.04 | 3725.626 | -3501.183 | 3.427176
7667 | 3 | 4 | 685146.38 | 4200.04 | 3784.119 | -3518.196 | 3.411002
7668 | 3 | 4 | 685206.38 | 4260.04 | 3842.909 | -3537.118 | 3.392996
7669 | 3 | 4 | 685266.38 | 4320.04 | 3901.999 | -3554.513 | 3.375906
7670 | 3 | 4 | 685326.38 | 4380.04 | 3961.394 | -3572.976 | 3.358511
7671 | 3 | 4 | 685386.38 | 4440.04 | 4021.096 | -3591.135 | 3.341726
7672 | 3 | 4 | 685446.38 | 4500.04 | 4081.099 | -3609.598 | 3.324636
7673 | 3 | 4 | 685506.38 | 4560.04 | 4141.403 | -3627.07 | 3.308461
7674 | 3 | 4 | 685566.38 | 4620.04 | 4202.007 | -3644.999 | 3.291981
7675 | 3 | 4 | 685626.38 | 4680.04 | 4262.915 | -3663.767 | 3.275196
7676 | 3 | 4 | 685686.38 | 4740.04 | 4324.137 | -3683.07 | 3.258106
7677 | 3 | 4 | 685746.38 | 4800.04 | 4385.693 | -3703.822 | 3.239796
7678 | 3 | 4 | 685806.38 | 4860.04 | 4447.615 | -3727.245 | 3.219654
7679 | 3 | 4 | 685866.38 | 4920.04 | 4509.959 | -3754.94 | 3.19585
7680 | 3 | 4 | 685926.38 | 4980.04 | 4572.81 | -3788.815 | 3.167163
7681 | 3 | 4 | 685986.38 | 5040.04 | 4636.304 | -3833.066 | 3.130541
7682 | 3 | 4 | 686046.38 | 5100.04 | 4700.676 | -3895.552 | 3.080186
7683 | 3 | 4 | 686106.38 | 5160.04 | 4766.321 | -3988.785 | 3.008469
7684 | 3 | 4 | 686111.71 | 5165.37 | 4772.234 | -3999.619 | 2.999924
7685 | 3 | 5 | 686111.72 | 0.01 | 0 | 0 | 3.225147
7686 | 3 | 5 | 687911.71 | 1800 | 0 | 0 | 3.443656
7687 | 3 | 6 | 687911.86 | 0.15 | 0.04413291 | 2083.467 | 3.574273
7688 | 3 | 6 | 687971.86 | 60.15 | 34.40096 | 2049.668 | 3.634699
7689 | 3 | 6 | 688031.86 | 120.15 | 68.45228 | 2038.3 | 3.654841
7690 | 3 | 6 | 688091.86 | 180.15 | 102.3807 | 2033.57 | 3.663081
7691 | 3 | 6 | 688151.86 | 240.15 | 136.2514 | 2031.052 | 3.668269
7692 | 3 | 6 | 688211.86 | 300.15 | 170.0784 | 2028.305 | 3.673152
7693 | 3 | 6 | 688271.86 | 360.15 | 203.8592 | 2025.559 | 3.678035
7694 | 3 | 6 | 688331.86 | 420.15 | 237.5908 | 2022.354 | 3.683528
7695 | 3 | 6 | 688391.86 | 480.15 | 271.2727 | 2019.303 | 3.689326
7696 | 3 | 6 | 688451.86 | 540.15 | 304.9022 | 2016.098 | 3.695125
7697 | 3 | 6 | 688511.86 | 600.15 | 338.4764 | 2012.818 | 3.700923
7698 | 3 | 6 | 688571.86 | 660.15 | 371.9922 | 2009.003 | 3.707942
7699 | 3 | 6 | 688631.86 | 720.15 | 405.4458 | 2005.264 | 3.715267
7700 | 3 | 6 | 688691.86 | 780.15 | 438.8335 | 2001.068 | 3.722591
7701 | 3 | 6 | 688751.86 | 840.15 | 472.1512 | 1996.948 | 3.730526
7702 | 3 | 6 | 688811.86 | 900.15 | 505.396 | 1992.752 | 3.739071
7703 | 3 | 6 | 688871.86 | 960.15 | 538.5663 | 1988.022 | 3.747616
7704 | 3 | 6 | 688931.86 | 1020.15 | 571.6592 | 1983.215 | 3.756466
7705 | 3 | 6 | 688991.86 | 1080.15 | 604.6747 | 1978.561 | 3.765316
7706 | 3 | 6 | 689051.86 | 1140.15 | 637.6117 | 1973.831 | 3.774472
7707 | 3 | 6 | 689111.86 | 1200.15 | 670.4691 | 1969.024 | 3.783627
7708 | 3 | 6 | 689171.86 | 1260.15 | 703.2464 | 1964.141 | 3.792782
7709 | 3 | 6 | 689231.86 | 1320.15 | 735.943 | 1959.106 | 3.802548
7710 | 3 | 6 | 689291.86 | 1380.15 | 768.5571 | 1954.376 | 3.811704
7711 | 3 | 6 | 689351.86 | 1440.15 | 801.0879 | 1949.264 | 3.821469
7712 | 3 | 6 | 689411.86 | 1500.15 | 833.5353 | 1944.305 | 3.831235
7713 | 3 | 6 | 689471.86 | 1560.15 | 865.9019 | 1939.422 | 3.841306
7714 | 3 | 6 | 689531.86 | 1620.15 | 898.1885 | 1934.997 | 3.850462
7715 | 3 | 6 | 689591.86 | 1680.15 | 930.3976 | 1930.266 | 3.859007
7716 | 3 | 6 | 689651.86 | 1740.15 | 962.5314 | 1925.689 | 3.868467
7717 | 3 | 6 | 689711.86 | 1800.15 | 994.5936 | 1921.569 | 3.876707
7718 | 3 | 6 | 689771.86 | 1860.15 | 1026.588 | 1917.83 | 3.884642
7719 | 3 | 6 | 689831.86 | 1920.15 | 1058.517 | 1914.092 | 3.892271
7720 | 3 | 6 | 689891.86 | 1980.15 | 1090.385 | 1910.506 | 3.899596
7721 | 3 | 6 | 689951.86 | 2040.15 | 1122.197 | 1906.996 | 3.906615
7722 | 3 | 6 | 690011.86 | 2100.15 | 1153.955 | 1903.792 | 3.913024
7723 | 3 | 6 | 690071.86 | 2160.15 | 1185.663 | 1901.274 | 3.918517
7724 | 3 | 6 | 690131.86 | 2220.15 | 1217.326 | 1898.756 | 3.923705
7725 | 3 | 6 | 690191.86 | 2280.15 | 1248.947 | 1896.086 | 3.928893
7726 | 3 | 6 | 690251.86 | 2340.15 | 1280.528 | 1893.721 | 3.933471
7727 | 3 | 6 | 690311.86 | 2400.15 | 1312.071 | 1891.356 | 3.938354
7728 | 3 | 6 | 690371.86 | 2460.15 | 1343.58 | 1889.448 | 3.942626
7729 | 3 | 6 | 690431.86 | 2520.15 | 1375.054 | 1887.694 | 3.946899
7730 | 3 | 6 | 690491.86 | 2580.15 | 1406.499 | 1885.863 | 3.950561
7731 | 3 | 6 | 690551.86 | 2640.15 | 1437.913 | 1884.184 | 3.953613
7732 | 3 | 6 | 690611.86 | 2700.15 | 1469.3 | 1882.429 | 3.957885
7733 | 3 | 6 | 690671.86 | 2760.15 | 1500.658 | 1880.598 | 3.961242
7734 | 3 | 6 | 690731.86 | 2820.15 | 1531.992 | 1879.149 | 3.964294
7735 | 3 | 6 | 690791.86 | 2880.15 | 1563.3 | 1877.852 | 3.967041
7736 | 3 | 6 | 690851.86 | 2940.15 | 1594.584 | 1876.326 | 3.970703
7737 | 3 | 6 | 690911.86 | 3000.15 | 1625.845 | 1874.952 | 3.973449
7738 | 3 | 6 | 690971.86 | 3060.15 | 1657.082 | 1873.732 | 3.976196
7739 | 3 | 6 | 691031.86 | 3120.15 | 1688.298 | 1872.511 | 3.978943
7740 | 3 | 6 | 691091.86 | 3180.15 | 1719.492 | 1871.061 | 3.981689
7741 | 3 | 6 | 691151.86 | 3240.15 | 1750.664 | 1869.688 | 3.984741
7742 | 3 | 6 | 691211.86 | 3300.15 | 1781.815 | 1868.467 | 3.987182
7743 | 3 | 6 | 691271.86 | 3360.15 | 1812.943 | 1866.941 | 3.989929
7744 | 3 | 6 | 691331.86 | 3420.15 | 1844.051 | 1865.873 | 3.992676
7745 | 3 | 6 | 691391.86 | 3480.15 | 1875.138 | 1864.576 | 3.995422
7746 | 3 | 6 | 691451.86 | 3540.15 | 1906.204 | 1863.279 | 3.998474
7747 | 3 | 6 | 691511.86 | 3600.15 | 1937.25 | 1862.211 | 4.00061
7748 | 3 | 6 | 691571.86 | 3660.15 | 1968.275 | 1860.761 | 4.003357
7749 | 3 | 6 | 691631.86 | 3720.15 | 1999.279 | 1859.846 | 4.005798
7750 | 3 | 6 | 691691.86 | 3780.15 | 2030.263 | 1858.473 | 4.008545
7751 | 3 | 6 | 691751.86 | 3840.15 | 2061.227 | 1857.176 | 4.010986
7752 | 3 | 6 | 691811.86 | 3900.15 | 2092.171 | 1855.955 | 4.013733
7753 | 3 | 6 | 691871.86 | 3960.15 | 2123.095 | 1854.81 | 4.01648
7754 | 3 | 6 | 691931.86 | 4020.15 | 2153.997 | 1853.437 | 4.019226
7755 | 3 | 6 | 691991.86 | 4080.15 | 2184.878 | 1852.369 | 4.021973
7756 | 3 | 6 | 692051.86 | 4140.15 | 2215.737 | 1850.614 | 4.02533
7757 | 3 | 6 | 692111.86 | 4200.15 | 2246.572 | 1849.47 | 4.027771
7758 | 3 | 6 | 692171.86 | 4260.15 | 2277.385 | 1848.02 | 4.031128
7759 | 3 | 6 | 692231.86 | 4320.15 | 2308.174 | 1846.647 | 4.03418
7760 | 3 | 6 | 692291.86 | 4380.15 | 2338.939 | 1844.968 | 4.037537
7761 | 3 | 6 | 692351.86 | 4440.15 | 2369.68 | 1843.671 | 4.040894
7762 | 3 | 6 | 692411.86 | 4500.15 | 2400.397 | 1842.374 | 4.043641
7763 | 3 | 6 | 692471.86 | 4560.15 | 2431.09 | 1840.696 | 4.046998
7764 | 3 | 6 | 692531.86 | 4620.15 | 2461.758 | 1839.322 | 4.050355
7765 | 3 | 6 | 692591.86 | 4680.15 | 2492.402 | 1837.873 | 4.053407
7766 | 3 | 6 | 692651.86 | 4740.15 | 2523.02 | 1836.347 | 4.057069
7767 | 3 | 6 | 692711.86 | 4800.15 | 2553.613 | 1834.897 | 4.060121
7768 | 3 | 6 | 692771.86 | 4860.15 | 2584.18 | 1833.066 | 4.064088
7769 | 3 | 6 | 692831.86 | 4920.15 | 2614.72 | 1831.922 | 4.066835
7770 | 3 | 6 | 692891.86 | 4980.15 | 2645.233 | 1829.862 | 4.071107
7771 | 3 | 6 | 692951.86 | 5040.15 | 2675.719 | 1828.107 | 4.074769
7772 | 3 | 6 | 693011.86 | 5100.15 | 2706.175 | 1826.658 | 4.078737
7773 | 3 | 6 | 693071.86 | 5160.15 | 2736.602 | 1824.826 | 4.082399
7774 | 3 | 6 | 693131.86 | 5220.15 | 2767 | 1822.919 | 4.086976
7775 | 3 | 6 | 693191.86 | 5280.15 | 2797.367 | 1821.317 | 4.090333
7776 | 3 | 6 | 693251.86 | 5340.15 | 2827.705 | 1819.028 | 4.094911
7777 | 3 | 6 | 693311.86 | 5400.15 | 2858.013 | 1817.502 | 4.098878
7778 | 3 | 6 | 693371.86 | 5460.15 | 2888.289 | 1815.518 | 4.103151
7779 | 3 | 6 | 693431.86 | 5520.15 | 2918.536 | 1813.916 | 4.107118
7780 | 3 | 6 | 693491.86 | 5580.15 | 2948.751 | 1812.085 | 4.111086
7781 | 3 | 6 | 693551.86 | 5640.15 | 2978.938 | 1810.178 | 4.115663
7782 | 3 | 6 | 693611.86 | 5700.15 | 3009.095 | 1808.576 | 4.11902
7783 | 3 | 6 | 693671.86 | 5760.15 | 3039.225 | 1806.897 | 4.122988
7784 | 3 | 6 | 693731.86 | 5820.15 | 3069.327 | 1805.371 | 4.126345
7785 | 3 | 6 | 693791.86 | 5880.15 | 3099.405 | 1803.922 | 4.129702
7786 | 3 | 6 | 693851.86 | 5940.15 | 3129.456 | 1802.472 | 4.133364
7787 | 3 | 6 | 693911.86 | 6000.15 | 3159.485 | 1801.175 | 4.13611
7788 | 3 | 6 | 693971.86 | 6060.15 | 3189.491 | 1799.649 | 4.139467
7789 | 3 | 6 | 694031.86 | 6120.15 | 3219.476 | 1798.505 | 4.142214
7790 | 3 | 6 | 694091.86 | 6180.15 | 3249.443 | 1797.513 | 4.14435
7791 | 3 | 6 | 694151.86 | 6240.15 | 3279.392 | 1796.521 | 4.146792
7792 | 3 | 6 | 694211.86 | 6300.15 | 3309.324 | 1795.453 | 4.149233
7793 | 3 | 6 | 694271.86 | 6360.15 | 3339.242 | 1794.614 | 4.151369
7794 | 3 | 6 | 694331.86 | 6420.15 | 3369.145 | 1793.698 | 4.153506
7795 | 3 | 6 | 694391.86 | 6480.15 | 3399.034 | 1792.935 | 4.155032
7796 | 3 | 6 | 694451.86 | 6540.15 | 3428.912 | 1792.401 | 4.156252
7797 | 3 | 6 | 694511.86 | 6600.15 | 3458.778 | 1791.791 | 4.158083
7798 | 3 | 6 | 694571.86 | 6660.15 | 3488.634 | 1791.18 | 4.159609
7799 | 3 | 6 | 694631.86 | 6720.15 | 3518.477 | 1790.265 | 4.161135
7800 | 3 | 6 | 694691.86 | 6780.15 | 3548.307 | 1789.578 | 4.162966
7801 | 3 | 6 | 694751.86 | 6840.15 | 3578.127 | 1788.891 | 4.164797
7802 | 3 | 6 | 694811.86 | 6900.15 | 3607.935 | 1788.052 | 4.166323
7803 | 3 | 6 | 694871.86 | 6960.15 | 3637.731 | 1787.442 | 4.167849
7804 | 3 | 6 | 694931.86 | 7020.15 | 3667.513 | 1786.526 | 4.16968
7805 | 3 | 6 | 694991.86 | 7080.15 | 3697.282 | 1785.84 | 4.171511
7806 | 3 | 6 | 695051.86 | 7140.15 | 3727.039 | 1785.077 | 4.173342
7807 | 3 | 6 | 695111.71 | 7200 | 3756.708 | 1784.39 | 4.175174
7808 | 3 | 7 | 695111.73 | 0.02 | 0.004386121072 | 787.8233 | 4.129397
7809 | 3 | 7 | 695171.73 | 60.02 | 13.19247 | 792.0195 | 4.115358
7810 | 3 | 7 | 695231.73 | 120.02 | 26.40057 | 792.7062 | 4.112001
7811 | 3 | 7 | 695291.73 | 180.02 | 39.61431 | 792.7825 | 4.111086
7812 | 3 | 7 | 695351.73 | 240.02 | 52.83004 | 792.8588 | 4.111086
7813 | 3 | 7 | 695411.73 | 300.02 | 66.0464 | 793.0114 | 4.110475
7814 | 3 | 7 | 695471.73 | 360.02 | 79.26235 | 792.9351 | 4.111086
7815 | 3 | 7 | 695531.73 | 420.02 | 92.47745 | 792.9351 | 4.111391
7816 | 3 | 7 | 695591.73 | 480.02 | 105.6915 | 792.8588 | 4.111696
7817 | 3 | 7 | 695651.73 | 540.02 | 118.9037 | 792.8588 | 4.112001
7818 | 3 | 7 | 695711.73 | 600.02 | 132.1145 | 792.5536 | 4.112917
7819 | 3 | 7 | 695771.73 | 660.02 | 145.3234 | 792.5536 | 4.113222
7820 | 3 | 7 | 695831.73 | 720.02 | 158.5303 | 792.4773 | 4.113832
7821 | 3 | 7 | 695891.73 | 780.02 | 171.7352 | 792.2484 | 4.114748
7822 | 3 | 7 | 695951.73 | 840.02 | 184.9374 | 792.0958 | 4.115969
7823 | 3 | 7 | 696011.73 | 900.02 | 198.1368 | 791.8669 | 4.116579
7824 | 3 | 7 | 696071.73 | 960.02 | 211.3342 | 791.8669 | 4.116884
7825 | 3 | 7 | 696131.73 | 1020.02 | 224.5288 | 791.6381 | 4.1178
7826 | 3 | 7 | 696191.73 | 1080.02 | 237.721 | 791.4092 | 4.11841
7827 | 3 | 7 | 696251.73 | 1140.02 | 250.9107 | 791.3329 | 4.119326
7828 | 3 | 7 | 696311.73 | 1200.02 | 264.0977 | 791.1803 | 4.120241
7829 | 3 | 7 | 696371.73 | 1260.02 | 277.282 | 791.0277 | 4.121157
7830 | 3 | 7 | 696431.73 | 1320.02 | 290.4633 | 790.8751 | 4.122072
7831 | 3 | 7 | 696491.73 | 1380.02 | 303.6415 | 790.7225 | 4.122988
7832 | 3 | 7 | 696551.73 | 1440.02 | 316.8164 | 790.4173 | 4.124208
7833 | 3 | 7 | 696611.73 | 1500.02 | 329.9882 | 790.1884 | 4.125124
7834 | 3 | 7 | 696671.73 | 1560.02 | 343.1566 | 790.0359 | 4.12604
7835 | 3 | 7 | 696731.73 | 1620.02 | 356.3219 | 789.7307 | 4.12726
7836 | 3 | 7 | 696791.73 | 1680.02 | 369.4838 | 789.6544 | 4.128176
7837 | 3 | 7 | 696851.73 | 1740.02 | 382.6424 | 789.4255 | 4.129702
7838 | 3 | 7 | 696911.73 | 1800.02 | 395.7969 | 789.1966 | 4.130617
7839 | 3 | 7 | 696971.73 | 1860.02 | 408.947 | 788.8151 | 4.131838
7840 | 3 | 7 | 697031.73 | 1920.02 | 422.0933 | 788.6625 | 4.133364
7841 | 3 | 7 | 697091.73 | 1980.02 | 435.2358 | 788.51 | 4.134279
7842 | 3 | 7 | 697151.73 | 2040.02 | 448.374 | 788.0522 | 4.13611
7843 | 3 | 7 | 697211.73 | 2100.02 | 461.5073 | 787.8996 | 4.137331
7844 | 3 | 7 | 697271.73 | 2160.02 | 474.6356 | 787.747 | 4.138857
7845 | 3 | 7 | 697331.73 | 2220.02 | 487.7594 | 787.2892 | 4.140688
7846 | 3 | 7 | 697391.73 | 2280.02 | 500.8786 | 786.9078 | 4.141909
7847 | 3 | 7 | 697451.73 | 2340.02 | 513.993 | 786.6789 | 4.14374
7848 | 3 | 7 | 697511.73 | 2400.02 | 527.1023 | 786.45 | 4.145571
7849 | 3 | 7 | 697571.73 | 2460.02 | 540.2056 | 786.0685 | 4.147097
7850 | 3 | 7 | 697631.73 | 2520.02 | 553.3037 | 785.7633 | 4.148623
7851 | 3 | 7 | 697691.73 | 2580.02 | 566.3964 | 785.5344 | 4.150454
7852 | 3 | 7 | 697751.73 | 2640.02 | 579.4831 | 785.0004 | 4.152285
7853 | 3 | 7 | 697811.73 | 2700.02 | 592.5632 | 784.5426 | 4.154421
7854 | 3 | 7 | 697871.73 | 2760.02 | 605.6373 | 784.3137 | 4.155947
7855 | 3 | 7 | 697931.73 | 2820.02 | 618.7053 | 783.7797 | 4.158694
7856 | 3 | 7 | 697991.73 | 2880.02 | 631.7666 | 783.3982 | 4.16083
7857 | 3 | 7 | 698051.73 | 2940.02 | 644.8203 | 782.9404 | 4.163272
7858 | 3 | 7 | 698111.73 | 3000.02 | 657.8672 | 782.7115 | 4.165103
7859 | 3 | 7 | 698171.73 | 3060.02 | 670.9064 | 782.1012 | 4.167544
7860 | 3 | 7 | 698231.73 | 3120.02 | 683.9375 | 781.4908 | 4.170291
7861 | 3 | 7 | 698291.73 | 3180.02 | 696.9606 | 781.1856 | 4.173037
7862 | 3 | 7 | 698351.73 | 3240.02 | 709.9755 | 780.5753 | 4.176089
7863 | 3 | 7 | 698411.73 | 3300.02 | 722.9811 | 780.1175 | 4.178836
7864 | 3 | 7 | 698471.73 | 3360.02 | 735.9782 | 779.5834 | 4.181277
7865 | 3 | 7 | 698531.73 | 3420.02 | 748.9657 | 778.8205 | 4.184329
7866 | 3 | 7 | 698591.73 | 3480.02 | 761.9435 | 778.2864 | 4.187991
7867 | 3 | 7 | 698651.73 | 3540.02 | 774.9116 | 777.5998 | 4.191348
7868 | 3 | 7 | 698711.73 | 3600.02 | 787.869 | 777.142 | 4.1944
7869 | 3 | 7 | 698771.73 | 3660.02 | 800.8159 | 776.5316 | 4.198062
7870 | 3 | 7 | 698831.73 | 3720.02 | 813.5993 | 743.1907 | 4.200198
7871 | 3 | 7 | 698891.73 | 3780.02 | 825.5359 | 691.6915 | 4.199588
7872 | 3 | 7 | 698951.73 | 3840.02 | 836.683 | 646.5248 | 4.199588
7873 | 3 | 7 | 699011.73 | 3900.02 | 847.1344 | 608.5298 | 4.199588
7874 | 3 | 7 | 699071.73 | 3960.02 | 856.9686 | 572.8237 | 4.199588
7875 | 3 | 7 | 699131.73 | 4020.02 | 866.2257 | 538.8724 | 4.199588
7876 | 3 | 7 | 699191.73 | 4080.02 | 874.9529 | 508.8884 | 4.199283
7877 | 3 | 7 | 699251.73 | 4140.02 | 883.1841 | 478.8281 | 4.199893
7878 | 3 | 7 | 699311.73 | 4200.02 | 890.9511 | 453.2692 | 4.199893
7879 | 3 | 7 | 699371.73 | 4260.02 | 898.2913 | 428.7022 | 4.199893
7880 | 3 | 7 | 699431.73 | 4320.02 | 905.2247 | 403.7537 | 4.200198
7881 | 3 | 7 | 699491.73 | 4380.02 | 911.7816 | 382.8489 | 4.199893
7882 | 3 | 7 | 699551.73 | 4440.02 | 917.989 | 361.944 | 4.199893
7883 | 3 | 7 | 699611.73 | 4500.02 | 923.8465 | 342.031 | 4.199893
7884 | 3 | 7 | 699671.73 | 4560.02 | 929.3744 | 322.7283 | 4.199893
7885 | 3 | 7 | 699731.73 | 4620.02 | 934.5995 | 305.7145 | 4.199893
7886 | 3 | 7 | 699791.73 | 4680.02 | 939.5415 | 288.1666 | 4.199893
7887 | 3 | 7 | 699851.73 | 4740.02 | 944.205 | 272.4498 | 4.200198
7888 | 3 | 7 | 699911.73 | 4800.02 | 948.6104 | 256.5042 | 4.199893
7889 | 3 | 7 | 699971.73 | 4860.02 | 952.7772 | 242.6184 | 4.200198
7890 | 3 | 7 | 700031.73 | 4920.02 | 956.7127 | 229.4194 | 4.199588
7891 | 3 | 7 | 700091.73 | 4980.02 | 960.4398 | 218.2803 | 4.200198
7892 | 3 | 7 | 700151.73 | 5040.02 | 963.9804 | 206.836 | 4.199893
7893 | 3 | 7 | 700211.73 | 5100.02 | 967.3404 | 195.4681 | 4.199893
7894 | 3 | 7 | 700271.73 | 5160.02 | 970.5188 | 185.1682 | 4.199588
7895 | 3 | 7 | 700331.73 | 5220.02 | 973.5309 | 176.0891 | 4.199588
7896 | 3 | 7 | 700391.73 | 5280.02 | 976.3888 | 166.8574 | 4.199893
7897 | 3 | 7 | 700451.73 | 5340.02 | 979.112 | 158.3124 | 4.199893
7898 | 3 | 7 | 700511.73 | 5400.02 | 981.6875 | 150.988 | 4.199588
7899 | 3 | 7 | 700571.73 | 5460.02 | 984.143 | 142.7481 | 4.199588
7900 | 3 | 7 | 700631.73 | 5520.02 | 986.4642 | 135.9579 | 4.199893
7901 | 3 | 7 | 700691.73 | 5580.02 | 988.6767 | 129.3965 | 4.199893
7902 | 3 | 7 | 700751.73 | 5640.02 | 990.7858 | 122.6825 | 4.199893
7903 | 3 | 7 | 700811.73 | 5700.02 | 992.7887 | 117.2656 | 4.199893
7904 | 3 | 7 | 700871.73 | 5760.02 | 994.6929 | 111.696 | 4.199283
7905 | 3 | 7 | 700931.73 | 5820.02 | 996.5138 | 106.0502 | 4.200198
7906 | 3 | 7 | 700991.73 | 5880.02 | 998.245 | 100.9384 | 4.199893
7907 | 3 | 7 | 701051.73 | 5940.02 | 999.8983 | 97.19997 | 4.199588
7908 | 3 | 7 | 701111.73 | 6000.02 | 1001.49 | 93.84298 | 4.199588
7909 | 3 | 7 | 701171.73 | 6060.02 | 1003.011 | 89.64675 | 4.199893
7910 | 3 | 7 | 701231.73 | 6120.02 | 1004.465 | 85.60311 | 4.199893
7911 | 3 | 7 | 701291.73 | 6180.02 | 1005.859 | 82.09354 | 4.199893
7912 | 3 | 7 | 701351.73 | 6240.02 | 1007.194 | 78.88914 | 4.199893
7913 | 3 | 7 | 701411.73 | 6300.02 | 1008.473 | 74.54032 | 4.199893
7914 | 3 | 7 | 701471.73 | 6360.02 | 1009.695 | 72.09888 | 4.199588
7915 | 3 | 7 | 701531.73 | 6420.02 | 1010.869 | 68.74189 | 4.199893
7916 | 3 | 7 | 701591.73 | 6480.02 | 1011.998 | 65.76638 | 4.199893
7917 | 3 | 7 | 701651.73 | 6540.02 | 1013.085 | 64.0116 | 4.199588
7918 | 3 | 7 | 701711.73 | 6600.02 | 1014.13 | 61.18868 | 4.199588
7919 | 3 | 7 | 701771.73 | 6660.02 | 1015.134 | 59.43389 | 4.199893
7920 | 3 | 7 | 701831.73 | 6720.02 | 1016.095 | 56.99245 | 4.199588
7921 | 3 | 7 | 701891.73 | 6780.02 | 1017.026 | 54.16953 | 4.199893
7922 | 3 | 7 | 701951.73 | 6840.02 | 1017.92 | 52.26215 | 4.199588
7923 | 3 | 7 | 702011.73 | 6900.02 | 1018.786 | 50.81254 | 4.199588
7924 | 3 | 7 | 702019.68 | 6907.97 | 1018.899 | 49.9733 | 4.199893
7925 | 3 | 8 | 702019.69 | 0.01 | 0 | 0 | 4.198062
7926 | 3 | 8 | 703819.68 | 1800 | 0 | 0 | 4.188296
7927 | 3 | 9 | 703819.72 | 0.04 | 0.02294491 | -2105.135 | 4.087892
7928 | 3 | 9 | 703879.72 | 60.04 | 35.41399 | -2133.059 | 4.032044
7929 | 3 | 9 | 703939.72 | 120.04 | 71.06345 | -2144.274 | 4.010681
7930 | 3 | 9 | 703999.72 | 180.04 | 106.8761 | -2152.895 | 3.994507
7931 | 3 | 9 | 704059.72 | 240.04 | 142.8185 | -2160.143 | 3.981384
7932 | 3 | 9 | 704119.72 | 300.04 | 178.8721 | -2166.476 | 3.969787
7933 | 3 | 9 | 704179.72 | 360.04 | 215.0244 | -2171.74 | 3.959716
7934 | 3 | 9 | 704239.72 | 420.04 | 251.2638 | -2176.852 | 3.950866
7935 | 3 | 9 | 704299.72 | 480.04 | 287.5805 | -2180.819 | 3.943236
7936 | 3 | 9 | 704359.72 | 540.04 | 323.966 | -2185.016 | 3.935912
7937 | 3 | 9 | 704419.72 | 600.04 | 360.4121 | -2188.373 | 3.929808
7938 | 3 | 9 | 704479.72 | 660.04 | 396.9119 | -2191.424 | 3.924315
7939 | 3 | 9 | 704539.72 | 720.04 | 433.4595 | -2194.4 | 3.919127
7940 | 3 | 9 | 704599.72 | 780.04 | 470.0497 | -2196.612 | 3.914855
7941 | 3 | 9 | 704659.72 | 840.04 | 506.677 | -2198.672 | 3.911192
7942 | 3 | 9 | 704719.72 | 900.04 | 543.3395 | -2200.504 | 3.907836
7943 | 3 | 9 | 704779.72 | 960.04 | 580.0341 | -2202.64 | 3.904479
7944 | 3 | 9 | 704839.72 | 1020.04 | 616.7602 | -2204.318 | 3.901427
7945 | 3 | 9 | 704899.72 | 1080.04 | 653.5149 | -2206.149 | 3.89807
7946 | 3 | 9 | 704959.72 | 1140.04 | 690.2994 | -2207.98 | 3.894713
7947 | 3 | 9 | 705019.72 | 1200.04 | 727.1123 | -2209.506 | 3.892271
7948 | 3 | 9 | 705079.72 | 1260.04 | 763.9533 | -2211.185 | 3.888914
7949 | 3 | 9 | 705139.72 | 1320.04 | 800.8229 | -2213.016 | 3.885863
7950 | 3 | 9 | 705199.72 | 1380.04 | 837.7206 | -2214.466 | 3.883116
7951 | 3 | 9 | 705259.72 | 1440.04 | 874.6481 | -2216.449 | 3.879759
7952 | 3 | 9 | 705319.72 | 1500.04 | 911.6044 | -2218.128 | 3.877012
7953 | 3 | 9 | 705379.72 | 1560.04 | 948.5917 | -2220.035 | 3.87335
7954 | 3 | 9 | 705439.72 | 1620.04 | 985.61 | -2222.248 | 3.869688
7955 | 3 | 9 | 705499.72 | 1680.04 | 1022.66 | -2223.926 | 3.866636
7956 | 3 | 9 | 705559.72 | 1740.04 | 1059.745 | -2226.139 | 3.862974
7957 | 3 | 9 | 705619.72 | 1800.04 | 1096.864 | -2228.428 | 3.859312
7958 | 3 | 9 | 705679.72 | 1860.04 | 1134.019 | -2230.64 | 3.85565
7959 | 3 | 9 | 705739.72 | 1920.04 | 1171.213 | -2233.082 | 3.851377
7960 | 3 | 9 | 705799.72 | 1980.04 | 1208.448 | -2235.142 | 3.84741
7961 | 3 | 9 | 705859.72 | 2040.04 | 1245.725 | -2238.041 | 3.842832
7962 | 3 | 9 | 705919.72 | 2100.04 | 1283.047 | -2240.711 | 3.837949
7963 | 3 | 9 | 705979.72 | 2160.04 | 1320.415 | -2243.61 | 3.833066
7964 | 3 | 9 | 706039.72 | 2220.04 | 1357.83 | -2246.281 | 3.828489
7965 | 3 | 9 | 706099.72 | 2280.04 | 1395.292 | -2249.409 | 3.823301
7966 | 3 | 9 | 706159.72 | 2340.04 | 1432.801 | -2251.926 | 3.819028
7967 | 3 | 9 | 706219.72 | 2400.04 | 1470.359 | -2254.826 | 3.813535
7968 | 3 | 9 | 706279.72 | 2460.04 | 1507.965 | -2257.801 | 3.808652
7969 | 3 | 9 | 706339.72 | 2520.04 | 1545.62 | -2260.7 | 3.804074
7970 | 3 | 9 | 706399.72 | 2580.04 | 1583.324 | -2263.752 | 3.798886
7971 | 3 | 9 | 706459.72 | 2640.04 | 1621.075 | -2266.423 | 3.794308
7972 | 3 | 9 | 706519.72 | 2700.04 | 1658.876 | -2269.245 | 3.789425
7973 | 3 | 9 | 706579.72 | 2760.04 | 1696.724 | -2272.374 | 3.784543
7974 | 3 | 9 | 706639.72 | 2820.04 | 1734.618 | -2275.044 | 3.78027
7975 | 3 | 9 | 706699.72 | 2880.04 | 1772.559 | -2277.79 | 3.775387
7976 | 3 | 9 | 706759.72 | 2940.04 | 1810.545 | -2280.69 | 3.770504
7977 | 3 | 9 | 706819.72 | 3000.04 | 1848.576 | -2283.131 | 3.766537
7978 | 3 | 9 | 706879.72 | 3060.04 | 1886.65 | -2285.573 | 3.76257
7979 | 3 | 9 | 706939.72 | 3120.04 | 1924.768 | -2288.243 | 3.758297
7980 | 3 | 9 | 706999.72 | 3180.04 | 1962.927 | -2290.761 | 3.754025
7981 | 3 | 9 | 707059.72 | 3240.04 | 2001.127 | -2292.897 | 3.750668
7982 | 3 | 9 | 707119.72 | 3300.04 | 2039.366 | -2295.567 | 3.74609
7983 | 3 | 9 | 707179.72 | 3360.04 | 2077.643 | -2297.704 | 3.743038
7984 | 3 | 9 | 707239.72 | 3420.04 | 2115.959 | -2300.069 | 3.739071
7985 | 3 | 9 | 707299.72 | 3480.04 | 2154.311 | -2302.281 | 3.735409
7986 | 3 | 9 | 707359.72 | 3540.04 | 2192.699 | -2304.57 | 3.731746
7987 | 3 | 9 | 707419.72 | 3600.04 | 2231.122 | -2306.096 | 3.729
7988 | 3 | 9 | 707479.72 | 3660.04 | 2269.581 | -2308.461 | 3.725032
7989 | 3 | 9 | 707539.72 | 3720.04 | 2308.074 | -2310.445 | 3.721981
7990 | 3 | 9 | 707599.72 | 3780.04 | 2346.602 | -2313.115 | 3.718013
7991 | 3 | 9 | 707659.72 | 3840.04 | 2385.167 | -2314.87 | 3.714961
7992 | 3 | 9 | 707719.72 | 3900.04 | 2423.769 | -2317.235 | 3.710994
7993 | 3 | 9 | 707779.72 | 3960.04 | 2462.408 | -2319.371 | 3.707637
7994 | 3 | 9 | 707839.72 | 4020.04 | 2501.084 | -2321.736 | 3.70428
7995 | 3 | 9 | 707899.72 | 4080.04 | 2539.797 | -2323.72 | 3.700618
7996 | 3 | 9 | 707959.72 | 4140.04 | 2578.546 | -2326.314 | 3.696651
7997 | 3 | 9 | 708019.72 | 4200.04 | 2617.333 | -2328.069 | 3.693599
7998 | 3 | 9 | 708079.72 | 4260.04 | 2656.156 | -2330.739 | 3.689937
7999 | 3 | 9 | 708139.72 | 4320.04 | 2695.019 | -2333.028 | 3.686275
8000 | 3 | 9 | 708199.72 | 4380.04 | 2733.92 | -2335.088 | 3.682918
8001 | 3 | 9 | 708259.72 | 4440.04 | 2772.861 | -2337.835 | 3.678645
8002 | 3 | 9 | 708319.72 | 4500.04 | 2811.842 | -2340.124 | 3.674983
8003 | 3 | 9 | 708379.72 | 4560.04 | 2850.866 | -2342.794 | 3.67071
8004 | 3 | 9 | 708439.72 | 4620.04 | 2889.932 | -2345.388 | 3.666743
8005 | 3 | 9 | 708499.72 | 4680.04 | 2929.044 | -2348.287 | 3.66247
8006 | 3 | 9 | 708559.72 | 4740.04 | 2968.201 | -2351.034 | 3.657893
8007 | 3 | 9 | 708619.72 | 4800.04 | 3007.407 | -2353.704 | 3.65362
8008 | 3 | 9 | 708679.72 | 4860.04 | 3046.664 | -2356.909 | 3.649042
8009 | 3 | 9 | 708739.72 | 4920.04 | 3085.973 | -2360.189 | 3.643549
8010 | 3 | 9 | 708799.72 | 4980.04 | 3125.337 | -2363.317 | 3.638972
8011 | 3 | 9 | 708859.72 | 5040.04 | 3164.758 | -2367.056 | 3.633173
8012 | 3 | 9 | 708919.72 | 5100.04 | 3204.239 | -2370.794 | 3.62768
8013 | 3 | 9 | 708979.72 | 5160.04 | 3243.782 | -2374.685 | 3.621271
8014 | 3 | 9 | 709039.72 | 5220.04 | 3283.392 | -2378.5 | 3.615473
8015 | 3 | 9 | 709099.72 | 5280.04 | 3323.073 | -2383.154 | 3.608759
8016 | 3 | 9 | 709159.72 | 5340.04 | 3362.829 | -2387.655 | 3.60174
8017 | 3 | 9 | 709219.72 | 5400.04 | 3402.665 | -2392.538 | 3.594415
8018 | 3 | 9 | 709279.72 | 5460.04 | 3442.588 | -2398.032 | 3.586175
8019 | 3 | 9 | 709339.72 | 5520.04 | 3482.603 | -2403.677 | 3.57763
8020 | 3 | 9 | 709399.72 | 5580.04 | 3522.719 | -2410.239 | 3.56817
8021 | 3 | 9 | 709459.72 | 5640.04 | 3562.94 | -2416.495 | 3.558709
8022 | 3 | 9 | 709519.72 | 5700.04 | 3603.276 | -2423.667 | 3.548028
8023 | 3 | 9 | 709579.72 | 5760.04 | 3643.733 | -2431.22 | 3.537346
8024 | 3 | 9 | 709639.72 | 5820.04 | 3684.318 | -2439.002 | 3.52575
8025 | 3 | 9 | 709699.72 | 5880.04 | 3725.038 | -2447.471 | 3.513848
8026 | 3 | 9 | 709759.72 | 5940.04 | 3765.898 | -2456.092 | 3.501335
8027 | 3 | 9 | 709819.68 | 6000 | 3806.873 | -2464.637 | 3.489433
8028 | 3 | 10 | 709819.7 | 0.02 | 0.01101362 | -1992.218 | 3.514763
8029 | 3 | 10 | 709879.7 | 60.02 | 33.20071 | -1992.828 | 3.512322
8030 | 3 | 10 | 709939.7 | 120.02 | 66.45562 | -1997.94 | 3.503471
8031 | 3 | 10 | 709999.7 | 180.02 | 99.79567 | -2002.976 | 3.494621
8032 | 3 | 10 | 710059.7 | 240.02 | 133.2272 | -2008.774 | 3.48455
8033 | 3 | 10 | 710119.7 | 300.02 | 166.7553 | -2014.496 | 3.474479
8034 | 3 | 10 | 710179.7 | 360.02 | 200.3825 | -2020.6 | 3.463798
8035 | 3 | 10 | 710239.7 | 420.02 | 234.1096 | -2026.627 | 3.454032
8036 | 3 | 10 | 710299.7 | 480.02 | 267.9374 | -2032.883 | 3.443351
8037 | 3 | 10 | 710359.7 | 540.02 | 301.8663 | -2038.682 | 3.43328
8038 | 3 | 10 | 710419.7 | 600.02 | 335.8946 | -2044.327 | 3.423819
8039 | 3 | 10 | 710479.7 | 660.02 | 370.022 | -2050.584 | 3.413748
8040 | 3 | 10 | 710539.7 | 720.02 | 404.2454 | -2056.306 | 3.404288
8041 | 3 | 10 | 710599.7 | 780.02 | 438.5607 | -2061.57 | 3.395438
8042 | 3 | 10 | 710659.7 | 840.02 | 472.9643 | -2066.682 | 3.386893
8043 | 3 | 10 | 710719.7 | 900.02 | 507.4534 | -2071.794 | 3.378653
8044 | 3 | 10 | 710779.7 | 960.02 | 542.025 | -2076.982 | 3.370413
8045 | 3 | 10 | 710839.7 | 1020.02 | 576.6788 | -2081.712 | 3.362478
8046 | 3 | 10 | 710899.7 | 1080.02 | 611.4171 | -2087.205 | 3.353933
8047 | 3 | 10 | 710959.7 | 1140.02 | 646.2438 | -2092.622 | 3.345083
8048 | 3 | 10 | 711019.7 | 1200.02 | 681.1646 | -2098.344 | 3.336233
8049 | 3 | 10 | 711079.7 | 1260.02 | 716.1869 | -2104.829 | 3.325551
8050 | 3 | 10 | 711139.7 | 1320.02 | 751.3244 | -2112.078 | 3.31426
8051 | 3 | 10 | 711199.7 | 1380.02 | 786.5921 | -2120.394 | 3.301137
8052 | 3 | 10 | 711259.7 | 1440.02 | 822.0106 | -2130.159 | 3.286183
8053 | 3 | 10 | 711319.7 | 1500.02 | 857.6082 | -2141.909 | 3.267872
8054 | 3 | 10 | 711379.7 | 1560.02 | 893.4261 | -2156.634 | 3.245594
8055 | 3 | 10 | 711439.7 | 1620.02 | 929.5208 | -2175.402 | 3.217823
8056 | 3 | 10 | 711499.7 | 1680.02 | 965.9697 | -2199.588 | 3.182116
8057 | 3 | 10 | 711559.7 | 1740.02 | 1002.882 | -2231.861 | 3.136339
8058 | 3 | 10 | 711619.7 | 1800.02 | 1040.423 | -2275.883 | 3.075608
8059 | 3 | 10 | 711674.41 | 1854.73 | 1075.419 | -2333.257 | 2.999924
8060 | 3 | 12 | 711674.42 | 0.01 | 0 | 0 | 3.13756
8061 | 3 | 12 | 713474.41 | 1800 | 0 | 0 | 3.320668
8062 | 3 | 13 | 713474.55 | 0.14 | 0.04419649 | 2152.438 | 3.461662
8063 | 3 | 13 | 713534.55 | 60.14 | 35.34714 | 2100.023 | 3.547417
8064 | 3 | 13 | 713594.55 | 120.14 | 70.12908 | 2075.074 | 3.590143
8065 | 3 | 13 | 713654.55 | 180.14 | 104.5501 | 2056.077 | 3.623102
8066 | 3 | 13 | 713714.55 | 240.14 | 138.6938 | 2042.191 | 3.648127
8067 | 3 | 13 | 713774.55 | 300.14 | 172.6557 | 2034.791 | 3.661555
8068 | 3 | 13 | 713834.55 | 360.14 | 206.5307 | 2031.052 | 3.668269
8069 | 3 | 13 | 713894.55 | 420.14 | 240.3584 | 2028.153 | 3.673152
8070 | 3 | 13 | 713954.55 | 480.14 | 274.1427 | 2025.788 | 3.677424
8071 | 3 | 13 | 714014.55 | 540.14 | 307.8822 | 2023.194 | 3.682307
8072 | 3 | 13 | 714074.55 | 600.14 | 341.5755 | 2019.837 | 3.688106
8073 | 3 | 13 | 714134.55 | 660.14 | 375.2188 | 2017.243 | 3.693294
8074 | 3 | 13 | 714194.55 | 720.14 | 408.8108 | 2013.962 | 3.699092
8075 | 3 | 13 | 714254.55 | 780.14 | 442.3493 | 2010.758 | 3.705196
8076 | 3 | 13 | 714314.55 | 840.14 | 475.8309 | 2007.172 | 3.711604
8077 | 3 | 13 | 714374.55 | 900.14 | 509.2516 | 2003.281 | 3.718624
8078 | 3 | 13 | 714434.55 | 960.14 | 542.6073 | 1999.313 | 3.726253
8079 | 3 | 13 | 714494.55 | 1020.14 | 575.8942 | 1994.965 | 3.734188
8080 | 3 | 13 | 714554.55 | 1080.14 | 609.1094 | 1990.539 | 3.742428
8081 | 3 | 13 | 714614.55 | 1140.14 | 642.2505 | 1986.191 | 3.750973
8082 | 3 | 13 | 714674.55 | 1200.14 | 675.3144 | 1981.537 | 3.759823
8083 | 3 | 13 | 714734.55 | 1260.14 | 708.3019 | 1976.959 | 3.768368
8084 | 3 | 13 | 714794.55 | 1320.14 | 741.2106 | 1972.305 | 3.777523
8085 | 3 | 13 | 714854.55 | 1380.14 | 774.0398 | 1967.117 | 3.786984
8086 | 3 | 13 | 714914.55 | 1440.14 | 806.7898 | 1962.615 | 3.795834
8087 | 3 | 13 | 714974.55 | 1500.14 | 839.4593 | 1957.809 | 3.805295
8088 | 3 | 13 | 715034.55 | 1560.14 | 872.0471 | 1952.85 | 3.815061
8089 | 3 | 13 | 715094.55 | 1620.14 | 904.5522 | 1947.738 | 3.824826
8090 | 3 | 13 | 715154.55 | 1680.14 | 936.9764 | 1943.16 | 3.833677
8091 | 3 | 13 | 715214.55 | 1740.14 | 969.3217 | 1938.506 | 3.843137
8092 | 3 | 13 | 715274.55 | 1800.14 | 1001.588 | 1933.547 | 3.852598
8093 | 3 | 13 | 715334.55 | 1860.14 | 1033.78 | 1929.122 | 3.861753
8094 | 3 | 13 | 715394.55 | 1920.14 | 1065.898 | 1925.002 | 3.870298
8095 | 3 | 13 | 715454.55 | 1980.14 | 1097.946 | 1920.729 | 3.878233
8096 | 3 | 13 | 715514.55 | 2040.14 | 1129.927 | 1916.991 | 3.886168
8097 | 3 | 13 | 715574.55 | 2100.14 | 1161.844 | 1913.329 | 3.893797
8098 | 3 | 13 | 715634.55 | 2160.14 | 1193.701 | 1909.59 | 3.901427
8099 | 3 | 13 | 715694.55 | 2220.14 | 1225.5 | 1906.233 | 3.907836
8100 | 3 | 13 | 715754.55 | 2280.14 | 1257.246 | 1903.258 | 3.914244
8101 | 3 | 13 | 715814.55 | 2340.14 | 1288.943 | 1900.282 | 3.920348
8102 | 3 | 13 | 715874.55 | 2400.14 | 1320.594 | 1897.765 | 3.925231
8103 | 3 | 13 | 715934.55 | 2460.14 | 1352.204 | 1895.399 | 3.930419
8104 | 3 | 13 | 715994.55 | 2520.14 | 1383.774 | 1892.882 | 3.935302
8105 | 3 | 13 | 716054.55 | 2580.14 | 1415.307 | 1891.051 | 3.939574
8106 | 3 | 13 | 716114.55 | 2640.14 | 1446.806 | 1888.914 | 3.944152
8107 | 3 | 13 | 716174.55 | 2700.14 | 1478.273 | 1887.16 | 3.947814
8108 | 3 | 13 | 716234.55 | 2760.14 | 1509.709 | 1885.252 | 3.951781
8109 | 3 | 13 | 716294.55 | 2820.14 | 1541.116 | 1883.421 | 3.955138
8110 | 3 | 13 | 716354.55 | 2880.14 | 1572.494 | 1882.048 | 3.958495
8111 | 3 | 13 | 716414.55 | 2940.14 | 1603.845 | 1880.217 | 3.962158
8112 | 3 | 13 | 716474.55 | 3000.14 | 1635.17 | 1878.614 | 3.965515
8113 | 3 | 13 | 716534.55 | 3060.14 | 1666.468 | 1877.241 | 3.968566
8114 | 3 | 13 | 716594.55 | 3120.14 | 1697.743 | 1875.715 | 3.971618
8115 | 3 | 13 | 716654.55 | 3180.14 | 1728.992 | 1874.342 | 3.97467
8116 | 3 | 13 | 716714.55 | 3240.14 | 1760.219 | 1873.045 | 3.977417
8117 | 3 | 13 | 716774.55 | 3300.14 | 1791.423 | 1871.366 | 3.980774
8118 | 3 | 13 | 716834.55 | 3360.14 | 1822.604 | 1870.375 | 3.983215
8119 | 3 | 13 | 716894.55 | 3420.14 | 1853.764 | 1869.078 | 3.985962
8120 | 3 | 13 | 716954.55 | 3480.14 | 1884.902 | 1867.552 | 3.989319
8121 | 3 | 13 | 717014.55 | 3540.14 | 1916.019 | 1866.56 | 3.991455
8122 | 3 | 13 | 717074.55 | 3600.14 | 1947.117 | 1865.187 | 3.993896
8123 | 3 | 13 | 717134.55 | 3660.14 | 1978.193 | 1864.271 | 3.996338
8124 | 3 | 13 | 717194.55 | 3720.14 | 2009.249 | 1862.821 | 3.99939
8125 | 3 | 13 | 717254.55 | 3780.14 | 2040.285 | 1861.677 | 4.001831
8126 | 3 | 13 | 717314.55 | 3840.14 | 2071.299 | 1860.075 | 4.005188
8127 | 3 | 13 | 717374.55 | 3900.14 | 2102.293 | 1858.93 | 4.007324
8128 | 3 | 13 | 717434.55 | 3960.14 | 2133.266 | 1857.71 | 4.010376
8129 | 3 | 13 | 717494.55 | 4020.14 | 2164.217 | 1856.413 | 4.013123
8130 | 3 | 13 | 717554.55 | 4080.14 | 2195.147 | 1855.116 | 4.015869
8131 | 3 | 13 | 717614.55 | 4140.14 | 2226.056 | 1853.742 | 4.018311
8132 | 3 | 13 | 717674.55 | 4200.14 | 2256.942 | 1852.674 | 4.021057
8133 | 3 | 13 | 717734.55 | 4260.14 | 2287.807 | 1851.453 | 4.023804
8134 | 3 | 13 | 717794.55 | 4320.14 | 2318.65 | 1849.775 | 4.027466
8135 | 3 | 13 | 717854.55 | 4380.14 | 2349.471 | 1848.554 | 4.029603
8136 | 3 | 13 | 717914.55 | 4440.14 | 2380.27 | 1847.333 | 4.032654
8137 | 3 | 13 | 717974.55 | 4500.14 | 2411.045 | 1845.731 | 4.036011
8138 | 3 | 13 | 718034.55 | 4560.14 | 2441.798 | 1844.434 | 4.038758
8139 | 3 | 13 | 718094.55 | 4620.14 | 2472.527 | 1843.137 | 4.042115
8140 | 3 | 13 | 718154.55 | 4680.14 | 2503.233 | 1841.764 | 4.044862
8141 | 3 | 13 | 718214.55 | 4740.14 | 2533.916 | 1840.314 | 4.048219
8142 | 3 | 13 | 718274.55 | 4800.14 | 2564.573 | 1838.788 | 4.051575
8143 | 3 | 13 | 718334.55 | 4860.14 | 2595.206 | 1837.186 | 4.054932
8144 | 3 | 13 | 718394.55 | 4920.14 | 2625.813 | 1835.584 | 4.058595
8145 | 3 | 13 | 718454.55 | 4980.14 | 2656.396 | 1834.058 | 4.061646
8146 | 3 | 13 | 718514.55 | 5040.14 | 2686.952 | 1832.532 | 4.065003
8147 | 3 | 13 | 718574.55 | 5100.14 | 2717.483 | 1831.235 | 4.068666
8148 | 3 | 13 | 718634.55 | 5160.14 | 2747.988 | 1829.404 | 4.072023
8149 | 3 | 13 | 718694.55 | 5220.14 | 2778.464 | 1827.726 | 4.07599
8150 | 3 | 13 | 718754.55 | 5280.14 | 2808.913 | 1825.971 | 4.079957
8151 | 3 | 13 | 718814.55 | 5340.14 | 2839.332 | 1824.369 | 4.083619
8152 | 3 | 13 | 718874.55 | 5400.14 | 2869.722 | 1822.461 | 4.087587
8153 | 3 | 13 | 718934.55 | 5460.14 | 2900.084 | 1821.012 | 4.091249
8154 | 3 | 13 | 718994.55 | 5520.14 | 2930.416 | 1818.952 | 4.095521
8155 | 3 | 13 | 719054.55 | 5580.14 | 2960.718 | 1817.426 | 4.099184
8156 | 3 | 13 | 719114.55 | 5640.14 | 2990.989 | 1815.29 | 4.103761
8157 | 3 | 13 | 719174.55 | 5700.14 | 3021.231 | 1813.611 | 4.108034
8158 | 3 | 13 | 719234.55 | 5760.14 | 3051.443 | 1811.856 | 4.111696
8159 | 3 | 13 | 719294.55 | 5820.14 | 3081.626 | 1810.025 | 4.116274
8160 | 3 | 13 | 719354.55 | 5880.14 | 3111.78 | 1808.423 | 4.119326
8161 | 3 | 13 | 719414.55 | 5940.14 | 3141.907 | 1806.821 | 4.123293
8162 | 3 | 13 | 719474.55 | 6000.14 | 3172.008 | 1805.371 | 4.12665
8163 | 3 | 13 | 719534.55 | 6060.14 | 3202.083 | 1803.616 | 4.130007
8164 | 3 | 13 | 719594.55 | 6120.14 | 3232.133 | 1802.396 | 4.133364
8165 | 3 | 13 | 719654.55 | 6180.14 | 3262.161 | 1801.099 | 4.13611
8166 | 3 | 13 | 719714.55 | 6240.14 | 3292.166 | 1799.42 | 4.140078
8167 | 3 | 13 | 719774.55 | 6300.14 | 3322.15 | 1798.199 | 4.142824
8168 | 3 | 13 | 719834.55 | 6360.14 | 3352.116 | 1797.665 | 4.144656
8169 | 3 | 13 | 719894.55 | 6420.14 | 3382.063 | 1796.368 | 4.147402
8170 | 3 | 13 | 719954.55 | 6480.14 | 3411.994 | 1795.758 | 4.148928
8171 | 3 | 13 | 720014.55 | 6540.14 | 3441.911 | 1794.385 | 4.151369
8172 | 3 | 13 | 720074.55 | 6600.14 | 3471.813 | 1793.851 | 4.153506
8173 | 3 | 13 | 720134.55 | 6660.14 | 3501.701 | 1792.935 | 4.154726
8174 | 3 | 13 | 720194.55 | 6720.14 | 3531.578 | 1792.172 | 4.156558
8175 | 3 | 13 | 720254.55 | 6780.14 | 3561.444 | 1791.409 | 4.158389
8176 | 3 | 13 | 720314.55 | 6840.14 | 3591.299 | 1790.799 | 4.159609
8177 | 3 | 13 | 720374.55 | 6900.14 | 3621.141 | 1790.188 | 4.161746
8178 | 3 | 13 | 720434.55 | 6960.14 | 3650.971 | 1789.502 | 4.162966
8179 | 3 | 13 | 720494.55 | 7020.14 | 3680.79 | 1788.815 | 4.164797
8180 | 3 | 13 | 720554.55 | 7080.14 | 3710.598 | 1788.281 | 4.166018
8181 | 3 | 13 | 720614.55 | 7140.14 | 3740.394 | 1787.213 | 4.168154
8182 | 3 | 13 | 720674.41 | 7200 | 3770.107 | 1786.679 | 4.16968
8183 | 3 | 14 | 720674.43 | 0.02 | 0.004393326721 | 789.4255 | 4.124514
8184 | 3 | 14 | 720734.43 | 60.02 | 13.20976 | 793.0877 | 4.11017
8185 | 3 | 14 | 720794.43 | 120.02 | 26.43384 | 793.6217 | 4.107118
8186 | 3 | 14 | 720854.43 | 180.02 | 39.66384 | 793.8506 | 4.106203
8187 | 3 | 14 | 720914.43 | 240.02 | 52.8959 | 794.0032 | 4.105898
8188 | 3 | 14 | 720974.43 | 300.02 | 66.12819 | 793.9269 | 4.105898
8189 | 3 | 14 | 721034.43 | 360.02 | 79.36018 | 793.8506 | 4.106203
8190 | 3 | 14 | 721094.43 | 420.02 | 92.59133 | 793.7743 | 4.106203
8191 | 3 | 14 | 721154.43 | 480.02 | 105.8213 | 793.7743 | 4.106508
8192 | 3 | 14 | 721214.43 | 540.02 | 119.05 | 793.7743 | 4.107424
8193 | 3 | 14 | 721274.43 | 600.02 | 132.2771 | 793.5454 | 4.108034
8194 | 3 | 14 | 721334.43 | 660.02 | 145.5023 | 793.4691 | 4.108034
8195 | 3 | 14 | 721394.43 | 720.02 | 158.726 | 793.3928 | 4.108644
8196 | 3 | 14 | 721454.43 | 780.02 | 171.948 | 793.2403 | 4.109255
8197 | 3 | 14 | 721514.43 | 840.02 | 185.1679 | 793.2403 | 4.109865
8198 | 3 | 14 | 721574.43 | 900.02 | 198.3856 | 793.164 | 4.110475
8199 | 3 | 14 | 721634.43 | 960.02 | 211.6013 | 792.9351 | 4.11078
8200 | 3 | 14 | 721694.43 | 1020.02 | 224.815 | 792.6299 | 4.112001
8201 | 3 | 14 | 721754.43 | 1080.02 | 238.0268 | 792.7062 | 4.112306
8202 | 3 | 14 | 721814.43 | 1140.02 | 251.2365 | 792.5536 | 4.112917
8203 | 3 | 14 | 721874.43 | 1200.02 | 264.4437 | 792.401 | 4.113832
8204 | 3 | 14 | 721934.43 | 1260.02 | 277.6486 | 792.1721 | 4.114748
8205 | 3 | 14 | 721994.43 | 1320.02 | 290.8503 | 791.8669 | 4.115969
8206 | 3 | 14 | 722054.43 | 1380.02 | 304.0494 | 791.9432 | 4.116579
8207 | 3 | 14 | 722114.43 | 1440.02 | 317.2463 | 791.7906 | 4.117189
8208 | 3 | 14 | 722174.43 | 1500.02 | 330.4404 | 791.4855 | 4.118105
8209 | 3 | 14 | 722234.43 | 1560.02 | 343.632 | 791.3329 | 4.118715
8210 | 3 | 14 | 722294.43 | 1620.02 | 356.8212 | 791.2566 | 4.119631
8211 | 3 | 14 | 722354.43 | 1680.02 | 370.0075 | 791.1803 | 4.120546
8212 | 3 | 14 | 722414.43 | 1740.02 | 383.1906 | 790.7988 | 4.121767
8213 | 3 | 14 | 722474.43 | 1800.02 | 396.3706 | 790.6462 | 4.122377
8214 | 3 | 14 | 722534.43 | 1860.02 | 409.5473 | 790.4173 | 4.123903
8215 | 3 | 14 | 722594.43 | 1920.02 | 422.7208 | 790.2647 | 4.124819
8216 | 3 | 14 | 722654.43 | 1980.02 | 435.8906 | 790.1122 | 4.125734
8217 | 3 | 14 | 722714.43 | 2040.02 | 449.0569 | 789.807 | 4.126955
8218 | 3 | 14 | 722774.43 | 2100.02 | 462.2201 | 789.6544 | 4.128176
8219 | 3 | 14 | 722834.43 | 2160.02 | 475.3798 | 789.4255 | 4.128481
8220 | 3 | 14 | 722894.43 | 2220.02 | 488.5357 | 789.044 | 4.130617
8221 | 3 | 14 | 722954.43 | 2280.02 | 501.6867 | 788.8914 | 4.131838
8222 | 3 | 14 | 723014.43 | 2340.02 | 514.8339 | 788.6625 | 4.133059
8223 | 3 | 14 | 723074.43 | 2400.02 | 527.9774 | 788.51 | 4.133974
8224 | 3 | 14 | 723134.43 | 2460.02 | 541.1168 | 788.2811 | 4.1355
8225 | 3 | 14 | 723194.43 | 2520.02 | 554.2515 | 787.8996 | 4.136721
8226 | 3 | 14 | 723254.43 | 2580.02 | 567.3812 | 787.5944 | 4.138552
8227 | 3 | 14 | 723314.43 | 2640.02 | 580.5062 | 787.3655 | 4.140078
8228 | 3 | 14 | 723374.43 | 2700.02 | 593.6267 | 787.0603 | 4.141604
8229 | 3 | 14 | 723434.43 | 2760.02 | 606.7424 | 786.6789 | 4.142824
8230 | 3 | 14 | 723494.43 | 2820.02 | 619.8531 | 786.5263 | 4.14435
8231 | 3 | 14 | 723554.43 | 2880.02 | 632.9577 | 786.0685 | 4.146792
8232 | 3 | 14 | 723614.43 | 2940.02 | 646.0568 | 785.9159 | 4.148013
8233 | 3 | 14 | 723674.43 | 3000.02 | 659.1506 | 785.3819 | 4.150454
8234 | 3 | 14 | 723734.43 | 3060.02 | 672.2384 | 785.0004 | 4.15198
8235 | 3 | 14 | 723794.43 | 3120.02 | 685.3194 | 784.6952 | 4.154116
8236 | 3 | 14 | 723854.43 | 3180.02 | 698.3943 | 784.3137 | 4.155947
8237 | 3 | 14 | 723914.43 | 3240.02 | 711.4633 | 784.0848 | 4.157778
8238 | 3 | 14 | 723974.43 | 3300.02 | 724.526 | 783.3982 | 4.16022
8239 | 3 | 14 | 724034.43 | 3360.02 | 737.5809 | 783.1693 | 4.162966
8240 | 3 | 14 | 724094.43 | 3420.02 | 750.629 | 782.7115 | 4.164797
8241 | 3 | 14 | 724154.43 | 3480.02 | 763.6697 | 782.1775 | 4.167239
8242 | 3 | 14 | 724214.43 | 3540.02 | 776.702 | 781.6434 | 4.169986
8243 | 3 | 14 | 724274.43 | 3600.02 | 789.7263 | 781.3382 | 4.172427
8244 | 3 | 14 | 724334.43 | 3660.02 | 802.7427 | 780.7279 | 4.175174
8245 | 3 | 14 | 724394.43 | 3720.02 | 815.7497 | 780.1938 | 4.178225
8246 | 3 | 14 | 724454.43 | 3780.02 | 828.748 | 779.5834 | 4.181277
8247 | 3 | 14 | 724514.43 | 3840.02 | 841.7365 | 779.0494 | 4.184634
8248 | 3 | 14 | 724574.43 | 3900.02 | 854.7155 | 778.3627 | 4.187686
8249 | 3 | 14 | 724634.43 | 3960.02 | 867.6847 | 777.8286 | 4.190738
8250 | 3 | 14 | 724694.43 | 4020.02 | 880.6431 | 777.2946 | 4.194095
8251 | 3 | 14 | 724754.43 | 4080.02 | 893.5911 | 776.6079 | 4.198062
8252 | 3 | 14 | 724814.43 | 4140.02 | 906.42 | 747.5395 | 4.200198
8253 | 3 | 14 | 724874.43 | 4200.02 | 918.441 | 696.7269 | 4.199893
8254 | 3 | 14 | 724934.43 | 4260.02 | 929.6624 | 651.7128 | 4.199588
8255 | 3 | 14 | 724994.43 | 4320.02 | 940.1852 | 611.8868 | 4.199893
8256 | 3 | 14 | 725054.43 | 4380.02 | 950.0729 | 575.7992 | 4.199893
8257 | 3 | 14 | 725114.43 | 4440.02 | 959.3959 | 543.2975 | 4.199893
8258 | 3 | 14 | 725174.43 | 4500.02 | 968.1776 | 512.4743 | 4.199893
8259 | 3 | 14 | 725234.43 | 4560.02 | 976.4635 | 481.651 | 4.199588
8260 | 3 | 14 | 725294.43 | 4620.02 | 984.278 | 455.4055 | 4.199588
8261 | 3 | 14 | 725354.43 | 4680.02 | 991.6534 | 428.1682 | 4.199588
8262 | 3 | 14 | 725414.43 | 4740.02 | 998.6048 | 406.2715 | 4.200198
8263 | 3 | 14 | 725474.43 | 4800.02 | 1005.18 | 383.917 | 4.199893
8264 | 3 | 14 | 725534.43 | 4860.02 | 1011.385 | 360.647 | 4.199893
8265 | 3 | 14 | 725594.43 | 4920.02 | 1017.241 | 342.1073 | 4.199893
8266 | 3 | 14 | 725654.43 | 4980.02 | 1022.788 | 322.8046 | 4.199893
8267 | 3 | 14 | 725714.43 | 5040.02 | 1028.024 | 305.333 | 4.199588
8268 | 3 | 14 | 725774.43 | 5100.02 | 1032.973 | 288.8533 | 4.199893
8269 | 3 | 14 | 725834.43 | 5160.02 | 1037.646 | 272.5261 | 4.199588
8270 | 3 | 14 | 725894.43 | 5220.02 | 1042.067 | 257.7249 | 4.199893
8271 | 3 | 14 | 725954.43 | 5280.02 | 1046.262 | 245.0599 | 4.199893
8272 | 3 | 14 | 726014.43 | 5340.02 | 1050.233 | 231.4794 | 4.199588
8273 | 3 | 14 | 726074.43 | 5400.02 | 1053.986 | 218.8144 | 4.199588
8274 | 3 | 14 | 726134.43 | 5460.02 | 1057.547 | 208.2094 | 4.199893
8275 | 3 | 14 | 726194.43 | 5520.02 | 1060.921 | 196.6125 | 4.199283
8276 | 3 | 14 | 726254.43 | 5580.02 | 1064.11 | 186.0075 | 4.199588
8277 | 3 | 14 | 726314.43 | 5640.02 | 1067.132 | 176.6995 | 4.199588
8278 | 3 | 14 | 726374.43 | 5700.02 | 1069.996 | 166.3996 | 4.199588
8279 | 3 | 14 | 726434.43 | 5760.02 | 1072.713 | 158.0835 | 4.199588
8280 | 3 | 14 | 726494.43 | 5820.02 | 1075.29 | 151.1406 | 4.199893
8281 | 3 | 14 | 726554.43 | 5880.02 | 1077.738 | 142.6719 | 4.199893
8282 | 3 | 14 | 726614.43 | 5940.02 | 1080.061 | 136.2631 | 4.199893
8283 | 3 | 14 | 726674.43 | 6000.02 | 1082.277 | 130.0069 | 4.199588
8284 | 3 | 14 | 726734.43 | 6060.02 | 1084.389 | 122.9114 | 4.199588
8285 | 3 | 14 | 726794.43 | 6120.02 | 1086.398 | 117.4945 | 4.199893
8286 | 3 | 14 | 726854.43 | 6180.02 | 1088.311 | 111.7723 | 4.199893
8287 | 3 | 14 | 726914.43 | 6240.02 | 1090.129 | 106.6606 | 4.199893
8288 | 3 | 14 | 726974.43 | 6300.02 | 1091.869 | 103.0747 | 4.199588
8289 | 3 | 14 | 727034.43 | 6360.02 | 1093.534 | 96.20813 | 4.199893
8290 | 3 | 14 | 727094.43 | 6420.02 | 1095.123 | 93.30892 | 4.199588
8291 | 3 | 14 | 727154.43 | 6480.02 | 1096.645 | 88.57862 | 4.199588
8292 | 3 | 14 | 727214.43 | 6540.02 | 1098.098 | 84.91646 | 4.199588
8293 | 3 | 14 | 727274.43 | 6600.02 | 1099.483 | 82.09354 | 4.199893
8294 | 3 | 14 | 727334.43 | 6660.02 | 1100.803 | 78.66026 | 4.199893
8295 | 3 | 14 | 727394.43 | 6720.02 | 1102.069 | 74.61662 | 4.199588
8296 | 3 | 14 | 727454.43 | 6780.02 | 1103.278 | 71.10704 | 4.199893
8297 | 3 | 14 | 727514.43 | 6840.02 | 1104.443 | 68.36042 | 4.199893
8298 | 3 | 14 | 727574.43 | 6900.02 | 1105.563 | 66.07156 | 4.199893
8299 | 3 | 14 | 727634.43 | 6960.02 | 1106.635 | 62.94347 | 4.199893
8300 | 3 | 14 | 727694.43 | 7020.02 | 1107.67 | 61.41756 | 4.199893
8301 | 3 | 14 | 727754.43 | 7080.02 | 1108.665 | 57.29763 | 4.200198
8302 | 3 | 14 | 727814.43 | 7140.02 | 1109.621 | 56.38209 | 4.199588
8303 | 3 | 14 | 727874.43 | 7200.02 | 1110.538 | 53.86435 | 4.199893
8304 | 3 | 14 | 727934.43 | 7260.02 | 1111.423 | 52.79622 | 4.199893
8305 | 3 | 14 | 727976.93 | 7302.52 | 1112.032 | 49.9733 | 4.199588
8306 | 3 | 15 | 727976.94 | 0.01 | 0 | 0 | 4.197452
8307 | 3 | 15 | 729776.93 | 1800 | 0 | 0 | 4.188296
8308 | 3 | 16 | 729776.97 | 0.04 | 0.02858587 | -2609.522 | 4.063478
8309 | 3 | 16 | 729836.97 | 60.04 | 44.01658 | -2653.315 | 3.994812
8310 | 3 | 16 | 729896.97 | 120.04 | 88.38828 | -2669.871 | 3.970092
8311 | 3 | 16 | 729956.97 | 180.04 | 132.9927 | -2682.002 | 3.952087
8312 | 3 | 16 | 730016.97 | 240.04 | 177.7791 | -2691.844 | 3.937438
8313 | 3 | 16 | 730076.97 | 300.04 | 222.7176 | -2700.694 | 3.925231
8314 | 3 | 16 | 730136.97 | 360.04 | 267.7882 | -2708.019 | 3.914244
8315 | 3 | 16 | 730196.97 | 420.04 | 312.9723 | -2714.504 | 3.905089
8316 | 3 | 16 | 730256.97 | 480.04 | 358.2565 | -2719.844 | 3.897459
8317 | 3 | 16 | 730316.97 | 540.04 | 403.6262 | -2724.575 | 3.89044
8318 | 3 | 16 | 730376.97 | 600.04 | 449.0716 | -2728.847 | 3.884337
8319 | 3 | 16 | 730436.97 | 660.04 | 494.5845 | -2732.433 | 3.879149
8320 | 3 | 16 | 730496.97 | 720.04 | 540.1564 | -2735.943 | 3.874266
8321 | 3 | 16 | 730556.97 | 780.04 | 585.7836 | -2739.223 | 3.869688
8322 | 3 | 16 | 730616.97 | 840.04 | 631.4624 | -2742.123 | 3.865415
8323 | 3 | 16 | 730676.97 | 900.04 | 677.19 | -2745.174 | 3.861143
8324 | 3 | 16 | 730736.97 | 960.04 | 722.9667 | -2747.997 | 3.857176
8325 | 3 | 16 | 730796.97 | 1020.04 | 768.7904 | -2750.82 | 3.853208
8326 | 3 | 16 | 730856.97 | 1080.04 | 814.6647 | -2753.872 | 3.848936
8327 | 3 | 16 | 730916.97 | 1140.04 | 860.5885 | -2757.305 | 3.844053
8328 | 3 | 16 | 730976.97 | 1200.04 | 906.566 | -2760.128 | 3.840085
8329 | 3 | 16 | 731036.97 | 1260.04 | 952.5986 | -2763.867 | 3.835203
8330 | 3 | 16 | 731096.97 | 1320.04 | 998.6885 | -2767.3 | 3.83032
8331 | 3 | 16 | 731156.97 | 1380.04 | 1044.839 | -2770.809 | 3.825437
8332 | 3 | 16 | 731216.97 | 1440.04 | 1091.05 | -2774.395 | 3.820249
8333 | 3 | 16 | 731276.97 | 1500.04 | 1137.324 | -2778.363 | 3.815061
8334 | 3 | 16 | 731336.97 | 1560.04 | 1183.666 | -2782.635 | 3.809262
8335 | 3 | 16 | 731396.97 | 1620.04 | 1230.076 | -2786.831 | 3.803464
8336 | 3 | 16 | 731456.97 | 1680.04 | 1276.558 | -2791.257 | 3.797665
8337 | 3 | 16 | 731516.97 | 1740.04 | 1323.111 | -2795.3 | 3.791867
8338 | 3 | 16 | 731576.97 | 1800.04 | 1369.738 | -2799.954 | 3.785458
8339 | 3 | 16 | 731636.97 | 1860.04 | 1416.44 | -2804.074 | 3.779965
8340 | 3 | 16 | 731696.97 | 1920.04 | 1463.217 | -2808.728 | 3.773861
8341 | 3 | 16 | 731756.97 | 1980.04 | 1510.07 | -2813.535 | 3.767453
8342 | 3 | 16 | 731816.97 | 2040.04 | 1556.998 | -2817.96 | 3.761349
8343 | 3 | 16 | 731876.97 | 2100.04 | 1604.001 | -2822.538 | 3.755245
8344 | 3 | 16 | 731936.97 | 2160.04 | 1651.076 | -2826.81 | 3.750057
8345 | 3 | 16 | 731996.97 | 2220.04 | 1698.224 | -2831.159 | 3.743954
8346 | 3 | 16 | 732056.97 | 2280.04 | 1745.444 | -2835.431 | 3.73846
8347 | 3 | 16 | 732116.97 | 2340.04 | 1792.732 | -2839.322 | 3.733272
8348 | 3 | 16 | 732176.97 | 2400.04 | 1840.088 | -2843.366 | 3.728084
8349 | 3 | 16 | 732236.97 | 2460.04 | 1887.509 | -2846.952 | 3.723201
8350 | 3 | 16 | 732296.97 | 2520.04 | 1934.995 | -2850.996 | 3.718013
8351 | 3 | 16 | 732356.97 | 2580.04 | 1982.542 | -2854.582 | 3.71313
8352 | 3 | 16 | 732416.97 | 2640.04 | 2030.153 | -2858.396 | 3.708248
8353 | 3 | 16 | 732476.97 | 2700.04 | 2077.822 | -2861.906 | 3.703975
8354 | 3 | 16 | 732536.97 | 2760.04 | 2125.551 | -2865.415 | 3.699397
8355 | 3 | 16 | 732596.97 | 2820.04 | 2173.34 | -2869.154 | 3.694209
8356 | 3 | 16 | 732656.97 | 2880.04 | 2221.187 | -2872.663 | 3.689937
8357 | 3 | 16 | 732716.97 | 2940.04 | 2269.094 | -2876.097 | 3.685359
8358 | 3 | 16 | 732776.97 | 3000.04 | 2317.06 | -2880.064 | 3.680476
8359 | 3 | 16 | 732836.97 | 3060.04 | 2365.085 | -2882.963 | 3.676509
8360 | 3 | 16 | 732896.97 | 3120.04 | 2413.17 | -2886.702 | 3.671931
8361 | 3 | 16 | 732956.97 | 3180.04 | 2461.315 | -2890.822 | 3.666438
8362 | 3 | 16 | 733016.97 | 3240.04 | 2509.523 | -2894.179 | 3.66247
8363 | 3 | 16 | 733076.97 | 3300.04 | 2557.79 | -2897.993 | 3.657588
8364 | 3 | 16 | 733136.97 | 3360.04 | 2606.12 | -2901.579 | 3.652705
8365 | 3 | 16 | 733196.97 | 3420.04 | 2654.518 | -2905.623 | 3.648127
8366 | 3 | 16 | 733256.97 | 3480.04 | 2702.982 | -2910.048 | 3.642634
8367 | 3 | 16 | 733316.97 | 3540.04 | 2751.515 | -2914.244 | 3.63714
8368 | 3 | 16 | 733376.97 | 3600.04 | 2800.119 | -2918.364 | 3.632258
8369 | 3 | 16 | 733436.97 | 3660.04 | 2848.796 | -2922.713 | 3.626459
8370 | 3 | 16 | 733496.97 | 3720.04 | 2897.55 | -2927.672 | 3.620661
8371 | 3 | 16 | 733556.97 | 3780.04 | 2946.382 | -2932.631 | 3.614252
8372 | 3 | 16 | 733616.97 | 3840.04 | 2995.299 | -2937.743 | 3.608148
8373 | 3 | 16 | 733676.97 | 3900.04 | 3044.305 | -2943.16 | 3.601434
8374 | 3 | 16 | 733736.97 | 3960.04 | 3093.403 | -2948.806 | 3.594415
8375 | 3 | 16 | 733796.97 | 4020.04 | 3142.599 | -2954.833 | 3.587091
8376 | 3 | 16 | 733856.97 | 4080.04 | 3191.899 | -2961.471 | 3.579156
8377 | 3 | 16 | 733916.97 | 4140.04 | 3241.31 | -2967.956 | 3.571221
8378 | 3 | 16 | 733976.97 | 4200.04 | 3290.839 | -2975.586 | 3.562066
8379 | 3 | 16 | 734036.97 | 4260.04 | 3340.494 | -2983.291 | 3.552911
8380 | 3 | 16 | 734096.97 | 4320.04 | 3390.285 | -2991.531 | 3.543145
8381 | 3 | 16 | 734156.97 | 4380.04 | 3440.221 | -3000.763 | 3.532158
8382 | 3 | 16 | 734216.97 | 4440.04 | 3490.314 | -3010.376 | 3.521172
8383 | 3 | 16 | 734276.97 | 4500.04 | 3540.575 | -3021.057 | 3.508659
8384 | 3 | 16 | 734336.97 | 4560.04 | 3591.018 | -3032.197 | 3.495537
8385 | 3 | 16 | 734396.97 | 4620.04 | 3641.652 | -3044.175 | 3.481804
8386 | 3 | 16 | 734456.97 | 4680.04 | 3692.491 | -3056.764 | 3.467765
8387 | 3 | 16 | 734516.97 | 4740.04 | 3743.545 | -3069.581 | 3.453117
8388 | 3 | 16 | 734576.97 | 4800.04 | 3794.82 | -3082.933 | 3.438163
8389 | 3 | 16 | 734636.97 | 4860.04 | 3846.323 | -3097.353 | 3.422293
8390 | 3 | 16 | 734696.97 | 4920.04 | 3898.061 | -3111.467 | 3.406424
8391 | 3 | 16 | 734756.97 | 4980.04 | 3950.035 | -3125.658 | 3.39086
8392 | 3 | 16 | 734816.97 | 5040.04 | 4002.245 | -3139.544 | 3.376211
8393 | 3 | 16 | 734876.97 | 5100.04 | 4054.689 | -3153.887 | 3.360647
8394 | 3 | 16 | 734936.97 | 5160.04 | 4107.367 | -3167.697 | 3.346304
8395 | 3 | 16 | 734996.97 | 5220.04 | 4160.278 | -3181.582 | 3.331655
8396 | 3 | 16 | 735056.97 | 5280.04 | 4213.416 | -3195.01 | 3.317617
8397 | 3 | 16 | 735116.97 | 5340.04 | 4266.788 | -3209.277 | 3.302968
8398 | 3 | 16 | 735176.97 | 5400.04 | 4320.393 | -3223.697 | 3.287709
8399 | 3 | 16 | 735236.97 | 5460.04 | 4374.242 | -3238.804 | 3.272755
8400 | 3 | 16 | 735296.97 | 5520.04 | 4428.353 | -3254.749 | 3.25658
8401 | 3 | 16 | 735356.97 | 5580.04 | 4482.754 | -3273.442 | 3.237964
8402 | 3 | 16 | 735416.97 | 5640.04 | 4537.492 | -3295.415 | 3.216602
8403 | 3 | 16 | 735476.97 | 5700.04 | 4592.631 | -3322.347 | 3.190356
8404 | 3 | 16 | 735536.97 | 5760.04 | 4648.274 | -3356.222 | 3.158312
8405 | 3 | 16 | 735596.97 | 5820.04 | 4704.587 | -3403.677 | 3.114061
8406 | 3 | 16 | 735656.97 | 5880.04 | 4761.844 | -3471.504 | 3.05333
8407 | 3 | 16 | 735695.19 | 5918.26 | 4799.011 | -3533.227 | 2.999924
8408 | 3 | 17 | 735695.2 | 0.01 | 0 | 0 | 3.202564
8409 | 3 | 17 | 737495.19 | 1800 | 0 | 0 | 3.417716
8410 | 3 | 18 | 737495.31 | 0.12 | 0.02808211 | 1557.946 | 3.516899
8411 | 3 | 18 | 737555.31 | 60.12 | 25.74636 | 1535.21 | 3.569696
8412 | 3 | 18 | 737615.31 | 120.12 | 51.23801 | 1524.453 | 3.594415
8413 | 3 | 18 | 737675.31 | 180.12 | 76.58033 | 1517.128 | 3.612116
8414 | 3 | 18 | 737735.31 | 240.12 | 101.8303 | 1513.313 | 3.621271
8415 | 3 | 18 | 737795.31 | 300.12 | 127.0323 | 1511.406 | 3.625544
8416 | 3 | 18 | 737855.31 | 360.12 | 152.2032 | 1509.575 | 3.630426
8417 | 3 | 18 | 737915.31 | 420.12 | 177.3489 | 1508.049 | 3.633783
8418 | 3 | 18 | 737975.31 | 480.12 | 202.4681 | 1506.447 | 3.637446
8419 | 3 | 18 | 738035.31 | 540.12 | 227.5626 | 1504.921 | 3.641108
8420 | 3 | 18 | 738095.31 | 600.12 | 252.6292 | 1503.166 | 3.64538
8421 | 3 | 18 | 738155.31 | 660.12 | 277.6695 | 1501.64 | 3.649348
8422 | 3 | 18 | 738215.31 | 720.12 | 302.6807 | 1499.809 | 3.65362
8423 | 3 | 18 | 738275.31 | 780.12 | 327.6631 | 1497.978 | 3.657893
8424 | 3 | 18 | 738335.31 | 840.12 | 352.6152 | 1496.3 | 3.66247
8425 | 3 | 18 | 738395.31 | 900.12 | 377.5358 | 1494.163 | 3.667353
8426 | 3 | 18 | 738455.31 | 960.12 | 402.4246 | 1492.256 | 3.672541
8427 | 3 | 18 | 738515.31 | 1020.12 | 427.2781 | 1490.043 | 3.677424
8428 | 3 | 18 | 738575.31 | 1080.12 | 452.0946 | 1487.907 | 3.682918
8429 | 3 | 18 | 738635.31 | 1140.12 | 476.8728 | 1485.466 | 3.689021
8430 | 3 | 18 | 738695.31 | 1200.12 | 501.6107 | 1483.024 | 3.695125
8431 | 3 | 18 | 738755.31 | 1260.12 | 526.3073 | 1480.507 | 3.700923
8432 | 3 | 18 | 738815.31 | 1320.12 | 550.9617 | 1477.989 | 3.707637
8433 | 3 | 18 | 738875.31 | 1380.12 | 575.5732 | 1475.395 | 3.714046
8434 | 3 | 18 | 738935.31 | 1440.12 | 600.1415 | 1472.648 | 3.72076
8435 | 3 | 18 | 738995.31 | 1500.12 | 624.6662 | 1470.207 | 3.727474
8436 | 3 | 18 | 739055.31 | 1560.12 | 649.1461 | 1467.46 | 3.734188
8437 | 3 | 18 | 739115.31 | 1620.12 | 673.5809 | 1464.561 | 3.741207
8438 | 3 | 18 | 739175.31 | 1680.12 | 697.9707 | 1461.967 | 3.748226
8439 | 3 | 18 | 739235.31 | 1740.12 | 722.3137 | 1459.068 | 3.75555
8440 | 3 | 18 | 739295.31 | 1800.12 | 746.6104 | 1456.397 | 3.76257
8441 | 3 | 18 | 739355.31 | 1860.12 | 770.8597 | 1453.346 | 3.770199
8442 | 3 | 18 | 739415.31 | 1920.12 | 795.0609 | 1450.599 | 3.777523
8443 | 3 | 18 | 739475.31 | 1980.12 | 819.2135 | 1447.776 | 3.785153
8444 | 3 | 18 | 739535.31 | 2040.12 | 843.317 | 1444.8 | 3.792782
8445 | 3 | 18 | 739595.31 | 2100.12 | 867.3719 | 1441.825 | 3.800717
8446 | 3 | 18 | 739655.31 | 2160.12 | 891.379 | 1439.155 | 3.808042
8447 | 3 | 18 | 739715.31 | 2220.12 | 915.339 | 1436.255 | 3.815366
8448 | 3 | 18 | 739775.31 | 2280.12 | 939.2538 | 1433.661 | 3.82269
8449 | 3 | 18 | 739835.31 | 2340.12 | 963.1247 | 1430.686 | 3.829404
8450 | 3 | 18 | 739895.31 | 2400.12 | 986.9536 | 1428.55 | 3.835813
8451 | 3 | 18 | 739955.31 | 2460.12 | 1010.741 | 1426.032 | 3.842527
8452 | 3 | 18 | 740015.31 | 2520.12 | 1034.489 | 1423.743 | 3.848936
8453 | 3 | 18 | 740075.31 | 2580.12 | 1058.199 | 1421.454 | 3.854734
8454 | 3 | 18 | 740135.31 | 2640.12 | 1081.871 | 1419.165 | 3.860838
8455 | 3 | 18 | 740195.31 | 2700.12 | 1105.508 | 1417.182 | 3.866331
8456 | 3 | 18 | 740255.31 | 2760.12 | 1129.112 | 1415.274 | 3.871824
8457 | 3 | 18 | 740315.31 | 2820.12 | 1152.685 | 1413.672 | 3.876707
8458 | 3 | 18 | 740375.31 | 2880.12 | 1176.228 | 1411.765 | 3.881895
8459 | 3 | 18 | 740435.31 | 2940.12 | 1199.742 | 1410.163 | 3.886168
8460 | 3 | 18 | 740495.31 | 3000.12 | 1223.23 | 1408.484 | 3.89044
8461 | 3 | 18 | 740555.31 | 3060.12 | 1246.692 | 1406.958 | 3.894713
8462 | 3 | 18 | 740615.31 | 3120.12 | 1270.131 | 1405.509 | 3.898375
8463 | 3 | 18 | 740675.31 | 3180.12 | 1293.548 | 1404.364 | 3.902037
8464 | 3 | 18 | 740735.31 | 3240.12 | 1316.943 | 1403.143 | 3.905699
8465 | 3 | 18 | 740795.31 | 3300.12 | 1340.319 | 1401.923 | 3.908751
8466 | 3 | 18 | 740855.31 | 3360.12 | 1363.676 | 1400.855 | 3.912108
8467 | 3 | 18 | 740915.31 | 3420.12 | 1387.013 | 1399.786 | 3.914855
8468 | 3 | 18 | 740975.31 | 3480.12 | 1410.334 | 1398.795 | 3.917296
8469 | 3 | 18 | 741035.31 | 3540.12 | 1433.639 | 1397.726 | 3.920348
8470 | 3 | 18 | 741095.31 | 3600.12 | 1456.927 | 1396.963 | 3.923095
8471 | 3 | 18 | 741155.31 | 3660.12 | 1480.201 | 1395.972 | 3.925231
8472 | 3 | 18 | 741215.31 | 3720.12 | 1503.459 | 1394.751 | 3.928283
8473 | 3 | 18 | 741275.31 | 3780.12 | 1526.703 | 1394.293 | 3.930114
8474 | 3 | 18 | 741335.31 | 3840.12 | 1549.934 | 1393.378 | 3.932555
8475 | 3 | 18 | 741395.31 | 3900.12 | 1573.15 | 1392.615 | 3.934997
8476 | 3 | 18 | 741455.31 | 3960.12 | 1596.354 | 1391.928 | 3.937133
8477 | 3 | 18 | 741515.31 | 4020.12 | 1619.544 | 1390.936 | 3.939269
8478 | 3 | 18 | 741575.31 | 4080.12 | 1642.722 | 1390.249 | 3.941405
8479 | 3 | 18 | 741635.31 | 4140.12 | 1665.887 | 1389.181 | 3.943847
8480 | 3 | 18 | 741695.31 | 4200.12 | 1689.04 | 1388.724 | 3.945983
8481 | 3 | 18 | 741755.31 | 4260.12 | 1712.181 | 1387.961 | 3.947814
8482 | 3 | 18 | 741815.31 | 4320.12 | 1735.31 | 1387.579 | 3.949645
8483 | 3 | 18 | 741875.31 | 4380.12 | 1758.427 | 1386.74 | 3.951476
8484 | 3 | 18 | 741935.31 | 4440.12 | 1781.533 | 1385.901 | 3.953613
8485 | 3 | 18 | 741995.31 | 4500.12 | 1804.628 | 1385.367 | 3.955749
8486 | 3 | 18 | 742055.31 | 4560.12 | 1827.711 | 1384.756 | 3.957275
8487 | 3 | 18 | 742115.31 | 4620.12 | 1850.783 | 1383.764 | 3.959411
8488 | 3 | 18 | 742175.31 | 4680.12 | 1873.843 | 1383.383 | 3.961242
8489 | 3 | 18 | 742235.31 | 4740.12 | 1896.893 | 1382.696 | 3.963378
8490 | 3 | 18 | 742295.31 | 4800.12 | 1919.931 | 1381.857 | 3.965209
8491 | 3 | 18 | 742355.31 | 4860.12 | 1942.958 | 1381.17 | 3.967346
8492 | 3 | 18 | 742415.31 | 4920.12 | 1965.973 | 1380.789 | 3.969177
8493 | 3 | 18 | 742475.31 | 4980.12 | 1988.978 | 1379.95 | 3.970703
8494 | 3 | 18 | 742535.31 | 5040.12 | 2011.972 | 1379.339 | 3.973144
8495 | 3 | 18 | 742595.31 | 5100.12 | 2034.954 | 1378.576 | 3.97467
8496 | 3 | 18 | 742655.31 | 5160.12 | 2057.925 | 1377.813 | 3.976806
8497 | 3 | 18 | 742715.31 | 5220.12 | 2080.885 | 1377.127 | 3.978943
8498 | 3 | 18 | 742775.31 | 5280.12 | 2103.833 | 1376.516 | 3.980774
8499 | 3 | 18 | 742835.31 | 5340.12 | 2126.769 | 1375.83 | 3.98291
8500 | 3 | 18 | 742895.31 | 5400.12 | 2149.694 | 1375.296 | 3.984741
8501 | 3 | 18 | 742955.31 | 5460.12 | 2172.608 | 1374.456 | 3.986572
8502 | 3 | 18 | 743015.31 | 5520.12 | 2195.509 | 1373.77 | 3.989014
8503 | 3 | 18 | 743075.31 | 5580.12 | 2218.398 | 1373.007 | 3.99115
8504 | 3 | 18 | 743135.31 | 5640.12 | 2241.275 | 1372.244 | 3.993286
8505 | 3 | 18 | 743195.31 | 5700.12 | 2264.141 | 1371.557 | 3.995422
8506 | 3 | 18 | 743255.31 | 5760.12 | 2286.993 | 1370.718 | 3.997559
8507 | 3 | 18 | 743315.31 | 5820.12 | 2309.832 | 1369.879 | 4
8508 | 3 | 18 | 743375.31 | 5880.12 | 2332.658 | 1369.039 | 4.002136
8509 | 3 | 18 | 743435.31 | 5940.12 | 2355.469 | 1368.2 | 4.004883
8510 | 3 | 18 | 743495.31 | 6000.12 | 2378.267 | 1367.514 | 4.006714
8511 | 3 | 18 | 743555.31 | 6060.12 | 2401.05 | 1366.674 | 4.010071
8512 | 3 | 18 | 743615.31 | 6120.12 | 2423.819 | 1365.682 | 4.012512
8513 | 3 | 18 | 743675.31 | 6180.12 | 2446.572 | 1364.614 | 4.015259
8514 | 3 | 18 | 743735.31 | 6240.12 | 2469.312 | 1364.004 | 4.0177
8515 | 3 | 18 | 743795.31 | 6300.12 | 2492.035 | 1362.936 | 4.020447
8516 | 3 | 18 | 743855.31 | 6360.12 | 2514.744 | 1362.097 | 4.022889
8517 | 3 | 18 | 743915.31 | 6420.12 | 2537.438 | 1361.028 | 4.025635
8518 | 3 | 18 | 743975.31 | 6480.12 | 2560.117 | 1360.266 | 4.028077
8519 | 3 | 18 | 744035.31 | 6540.12 | 2582.781 | 1359.426 | 4.030823
8520 | 3 | 18 | 744095.31 | 6600.12 | 2605.431 | 1358.358 | 4.03357
8521 | 3 | 18 | 744155.31 | 6660.12 | 2628.065 | 1357.671 | 4.036316
8522 | 3 | 18 | 744215.31 | 6720.12 | 2650.686 | 1356.603 | 4.038758
8523 | 3 | 18 | 744275.31 | 6780.12 | 2673.291 | 1355.917 | 4.041505
8524 | 3 | 18 | 744335.31 | 6840.12 | 2695.88 | 1355.077 | 4.044251
8525 | 3 | 18 | 744395.31 | 6900.12 | 2718.455 | 1354.162 | 4.046693
8526 | 3 | 18 | 744455.31 | 6960.12 | 2741.014 | 1353.017 | 4.049744
8527 | 3 | 18 | 744515.31 | 7020.12 | 2763.557 | 1352.178 | 4.052491
8528 | 3 | 18 | 744575.31 | 7080.12 | 2786.084 | 1350.958 | 4.055848
8529 | 3 | 18 | 744635.31 | 7140.12 | 2808.594 | 1350.118 | 4.0589
8530 | 3 | 18 | 744695.31 | 7200.12 | 2831.087 | 1349.05 | 4.061952
8531 | 3 | 18 | 744755.31 | 7260.12 | 2853.562 | 1347.982 | 4.065003
8532 | 3 | 18 | 744815.31 | 7320.12 | 2876.021 | 1347.066 | 4.068055
8533 | 3 | 18 | 744875.31 | 7380.12 | 2898.463 | 1345.922 | 4.071412
8534 | 3 | 18 | 744935.31 | 7440.12 | 2920.887 | 1344.854 | 4.074159
8535 | 3 | 18 | 744995.31 | 7500.12 | 2943.293 | 1343.709 | 4.078126
8536 | 3 | 18 | 745055.31 | 7560.12 | 2965.681 | 1342.718 | 4.080873
8537 | 3 | 18 | 745115.31 | 7620.12 | 2988.052 | 1341.955 | 4.083619
8538 | 3 | 18 | 745175.31 | 7680.12 | 3010.407 | 1340.887 | 4.086976
8539 | 3 | 18 | 745235.31 | 7740.12 | 3032.745 | 1339.895 | 4.089723
8540 | 3 | 18 | 745295.31 | 7800.12 | 3055.067 | 1338.827 | 4.09308
8541 | 3 | 18 | 745355.31 | 7860.12 | 3077.372 | 1338.064 | 4.095827
8542 | 3 | 18 | 745415.31 | 7920.12 | 3099.662 | 1336.995 | 4.098573
8543 | 3 | 18 | 745475.31 | 7980.12 | 3121.937 | 1335.927 | 4.101625
8544 | 3 | 18 | 745535.31 | 8040.12 | 3144.198 | 1335.317 | 4.104067
8545 | 3 | 18 | 745595.31 | 8100.12 | 3166.445 | 1334.63 | 4.105898
8546 | 3 | 18 | 745655.31 | 8160.12 | 3188.68 | 1333.639 | 4.108644
8547 | 3 | 18 | 745715.31 | 8220.12 | 3210.903 | 1333.181 | 4.11078
8548 | 3 | 18 | 745775.31 | 8280.12 | 3233.116 | 1332.341 | 4.112612
8549 | 3 | 18 | 745835.31 | 8340.12 | 3255.318 | 1331.731 | 4.114443
8550 | 3 | 18 | 745895.31 | 8400.12 | 3277.509 | 1331.197 | 4.116274
8551 | 3 | 18 | 745955.31 | 8460.12 | 3299.692 | 1330.587 | 4.118105
8552 | 3 | 18 | 746015.31 | 8520.12 | 3321.867 | 1330.358 | 4.11902
8553 | 3 | 18 | 746075.31 | 8580.12 | 3344.034 | 1329.671 | 4.120851
8554 | 3 | 18 | 746135.31 | 8640.12 | 3366.194 | 1329.442 | 4.122072
8555 | 3 | 18 | 746195.31 | 8700.12 | 3388.347 | 1328.832 | 4.123293
8556 | 3 | 18 | 746255.31 | 8760.12 | 3410.493 | 1328.527 | 4.124819
8557 | 3 | 18 | 746315.31 | 8820.12 | 3432.632 | 1328.145 | 4.125734
8558 | 3 | 18 | 746375.31 | 8880.12 | 3454.765 | 1327.84 | 4.126955
8559 | 3 | 18 | 746435.31 | 8940.12 | 3476.893 | 1327.459 | 4.127871
8560 | 3 | 18 | 746495.31 | 9000.12 | 3499.016 | 1327.077 | 4.128786
8561 | 3 | 18 | 746555.31 | 9060.12 | 3521.134 | 1326.696 | 4.130312
8562 | 3 | 18 | 746615.31 | 9120.12 | 3543.244 | 1326.543 | 4.130922
8563 | 3 | 18 | 746675.31 | 9180.12 | 3565.35 | 1326.238 | 4.132143
8564 | 3 | 18 | 746735.31 | 9240.12 | 3587.45 | 1325.856 | 4.133059
8565 | 3 | 18 | 746795.31 | 9300.12 | 3609.545 | 1325.399 | 4.133669
8566 | 3 | 18 | 746855.31 | 9360.12 | 3631.635 | 1325.093 | 4.13489
8567 | 3 | 18 | 746915.31 | 9420.12 | 3653.72 | 1325.017 | 4.13611
8568 | 3 | 18 | 746975.31 | 9480.12 | 3675.798 | 1324.636 | 4.137026
8569 | 3 | 18 | 747035.31 | 9540.12 | 3697.87 | 1324.102 | 4.138552
8570 | 3 | 18 | 747095.31 | 9600.12 | 3719.935 | 1323.644 | 4.139467
8571 | 3 | 18 | 747155.31 | 9660.12 | 3741.995 | 1323.339 | 4.140688
8572 | 3 | 18 | 747215.31 | 9720.12 | 3764.048 | 1323.033 | 4.141909
8573 | 3 | 18 | 747275.31 | 9780.12 | 3786.096 | 1322.652 | 4.14313
8574 | 3 | 18 | 747335.31 | 9840.12 | 3808.137 | 1322.271 | 4.144045
8575 | 3 | 18 | 747395.31 | 9900.12 | 3830.171 | 1321.889 | 4.145571
8576 | 3 | 18 | 747455.31 | 9960.12 | 3852.197 | 1321.202 | 4.147402
8577 | 3 | 18 | 747515.31 | 10020.12 | 3874.217 | 1320.897 | 4.148013
8578 | 3 | 18 | 747575.31 | 10080.12 | 3896.229 | 1320.363 | 4.149844
8579 | 3 | 18 | 747635.31 | 10140.12 | 3918.235 | 1319.982 | 4.151369
8580 | 3 | 18 | 747695.31 | 10200.12 | 3940.233 | 1319.677 | 4.152285
8581 | 3 | 18 | 747755.31 | 10260.12 | 3962.221 | 1319.066 | 4.154116
8582 | 3 | 18 | 747815.31 | 10320.12 | 3984.202 | 1318.685 | 4.155642
8583 | 3 | 18 | 747875.31 | 10380.12 | 4006.175 | 1318.227 | 4.157473
8584 | 3 | 18 | 747935.31 | 10440.12 | 4028.139 | 1317.388 | 4.158999
8585 | 3 | 18 | 747995.31 | 10500.12 | 4050.093 | 1316.93 | 4.161135
8586 | 3 | 18 | 748055.31 | 10560.12 | 4072.036 | 1316.32 | 4.162966
8587 | 3 | 18 | 748115.31 | 10620.12 | 4093.969 | 1315.785 | 4.165103
8588 | 3 | 18 | 748175.31 | 10680.12 | 4115.891 | 1314.87 | 4.167544
8589 | 3 | 18 | 748235.31 | 10740.12 | 4137.802 | 1314.336 | 4.169375
8590 | 3 | 18 | 748295.31 | 10800.12 | 4159.7 | 1313.497 | 4.171817
8591 | 3 | 18 | 748355.31 | 10860.12 | 4181.586 | 1312.734 | 4.173953
8592 | 3 | 18 | 748415.31 | 10920.12 | 4203.459 | 1312.047 | 4.176699
8593 | 3 | 18 | 748475.31 | 10980.12 | 4225.318 | 1311.131 | 4.179446
8594 | 3 | 18 | 748535.31 | 11040.12 | 4247.164 | 1310.216 | 4.182498
8595 | 3 | 18 | 748595.31 | 11100.12 | 4268.994 | 1309.529 | 4.185245
8596 | 3 | 18 | 748655.31 | 11160.12 | 4290.809 | 1308.461 | 4.187991
8597 | 3 | 18 | 748715.31 | 11220.12 | 4312.607 | 1307.469 | 4.191653
8598 | 3 | 18 | 748775.31 | 11280.12 | 4334.387 | 1306.325 | 4.19501
8599 | 3 | 18 | 748835.31 | 11340.12 | 4356.15 | 1304.952 | 4.198367
8600 | 3 | 18 | 748895.31 | 11400.12 | 4377.657 | 1262.684 | 4.199893
8601 | 3 | 18 | 748955.31 | 11460.12 | 4398.201 | 1204.242 | 4.199893
8602 | 3 | 18 | 749015.31 | 11520.12 | 4417.841 | 1153.887 | 4.199588
8603 | 3 | 18 | 749075.31 | 11580.12 | 4436.65 | 1103.685 | 4.199588
8604 | 3 | 18 | 749135.31 | 11640.12 | 4454.667 | 1058.518 | 4.199893
8605 | 3 | 18 | 749195.31 | 11700.12 | 4471.944 | 1013.581 | 4.199588
8606 | 3 | 18 | 749255.31 | 11760.12 | 4488.486 | 970.779 | 4.199588
8607 | 3 | 18 | 749315.31 | 11820.12 | 4504.318 | 929.1218 | 4.199893
8608 | 3 | 18 | 749375.31 | 11880.12 | 4519.456 | 888.3803 | 4.199893
8609 | 3 | 18 | 749435.31 | 11940.12 | 4533.926 | 848.0201 | 4.199893
8610 | 3 | 18 | 749495.19 | 12000 | 4547.716 | 810.8644 | 4.199893
8611 | 3 | 19 | 749495.21 | 0.02 | 0.004212761629 | 757.0764 | 4.198062
8612 | 3 | 19 | 749555.21 | 60.02 | 12.62938 | 757.4578 | 4.198672
8613 | 3 | 19 | 749615.21 | 120.02 | 25.21334 | 742.9618 | 4.199893
8614 | 3 | 19 | 749675.21 | 180.02 | 37.28874 | 706.8742 | 4.199283
8615 | 3 | 19 | 749735.21 | 240.02 | 48.76593 | 671.6258 | 4.199893
8616 | 3 | 19 | 749795.21 | 300.02 | 59.66837 | 637.9034 | 4.199893
8617 | 3 | 19 | 749855.21 | 360.02 | 70.03219 | 605.3254 | 4.199588
8618 | 3 | 19 | 749915.21 | 420.02 | 79.87339 | 575.7229 | 4.199893
8619 | 3 | 19 | 749975.21 | 480.02 | 89.22011 | 546.1204 | 4.199893
8620 | 3 | 19 | 750035.21 | 540.02 | 98.10257 | 519.646 | 4.199893
8621 | 3 | 19 | 750095.21 | 600.02 | 106.5332 | 492.4086 | 4.199588
8622 | 3 | 19 | 750155.21 | 660.02 | 114.5298 | 466.392 | 4.199893
8623 | 3 | 19 | 750215.21 | 720.02 | 122.1271 | 443.6561 | 4.199893
8624 | 3 | 19 | 750275.21 | 780.02 | 129.3438 | 422.3697 | 4.199893
8625 | 3 | 19 | 750335.21 | 840.02 | 136.1896 | 399.939 | 4.199893
8626 | 3 | 19 | 750395.21 | 900.02 | 142.6932 | 380.4837 | 4.199893
8627 | 3 | 19 | 750455.21 | 960.02 | 148.8613 | 360.4944 | 4.199893
8628 | 3 | 19 | 750515.21 | 1020.02 | 154.7184 | 341.7258 | 4.199588
8629 | 3 | 19 | 750575.21 | 1080.02 | 160.2639 | 324.0253 | 4.199588
8630 | 3 | 19 | 750635.21 | 1140.02 | 165.516 | 306.4012 | 4.199893
8631 | 3 | 19 | 750695.21 | 1200.02 | 170.4897 | 291.0658 | 4.199893
8632 | 3 | 19 | 750755.21 | 1260.02 | 175.2013 | 275.5779 | 4.199588
8633 | 3 | 19 | 750815.21 | 1320.02 | 179.6681 | 262.0737 | 4.199588
8634 | 3 | 19 | 750875.21 | 1380.02 | 183.9065 | 247.8828 | 4.199588
8635 | 3 | 19 | 750935.21 | 1440.02 | 187.9146 | 233.1579 | 4.199893
8636 | 3 | 19 | 750995.21 | 1500.02 | 191.7131 | 222.858 | 4.199588
8637 | 3 | 19 | 751055.21 | 1560.02 | 195.3228 | 211.0323 | 4.199893
8638 | 3 | 19 | 751115.21 | 1620.02 | 198.7514 | 200.8087 | 4.199893
8639 | 3 | 19 | 751175.21 | 1680.02 | 201.999 | 190.6615 | 4.199893
8640 | 3 | 19 | 751235.21 | 1740.02 | 205.0865 | 181.8875 | 4.199588
8641 | 3 | 19 | 751295.21 | 1800.02 | 208.0106 | 171.3588 | 4.199893
8642 | 3 | 19 | 751355.21 | 1860.02 | 210.7867 | 162.2797 | 4.199893
8643 | 3 | 19 | 751415.21 | 1920.02 | 213.4287 | 154.1924 | 4.199588
8644 | 3 | 19 | 751475.21 | 1980.02 | 215.9373 | 146.7155 | 4.199588
8645 | 3 | 19 | 751535.21 | 2040.02 | 218.3217 | 139.5438 | 4.199893
8646 | 3 | 19 | 751595.21 | 2100.02 | 220.5971 | 134.0505 | 4.199893
8647 | 3 | 19 | 751655.21 | 2160.02 | 222.7694 | 127.8706 | 4.199893
8648 | 3 | 19 | 751715.21 | 2220.02 | 224.8397 | 121.5381 | 4.199893
8649 | 3 | 19 | 751775.21 | 2280.02 | 226.8029 | 114.2901 | 4.199588
8650 | 3 | 19 | 751835.21 | 2340.02 | 228.6737 | 109.865 | 4.199893
8651 | 3 | 19 | 751895.21 | 2400.02 | 230.4518 | 104.448 | 4.199588
8652 | 3 | 19 | 751955.21 | 2460.02 | 232.1498 | 98.95476 | 4.199893
8653 | 3 | 19 | 752015.21 | 2520.02 | 233.7799 | 95.2163 | 4.199588
8654 | 3 | 19 | 752075.21 | 2580.02 | 235.3282 | 90.94377 | 4.199893
8655 | 3 | 19 | 752135.21 | 2640.02 | 236.818 | 87.20531 | 4.199893
8656 | 3 | 19 | 752195.21 | 2700.02 | 238.2362 | 82.47501 | 4.199893
8657 | 3 | 19 | 752255.21 | 2760.02 | 239.5946 | 79.27062 | 4.199588
8658 | 3 | 19 | 752315.21 | 2820.02 | 240.8919 | 76.3714 | 4.199893
8659 | 3 | 19 | 752375.21 | 2880.02 | 242.1399 | 73.62478 | 4.199893
8660 | 3 | 19 | 752435.21 | 2940.02 | 243.3334 | 70.42039 | 4.199893
8661 | 3 | 19 | 752495.21 | 3000.02 | 244.482 | 68.36042 | 4.199588
8662 | 3 | 19 | 752555.21 | 3060.02 | 245.5912 | 65.99527 | 4.199588
8663 | 3 | 19 | 752615.21 | 3120.02 | 246.6516 | 61.72274 | 4.199893
8664 | 3 | 19 | 752675.21 | 3180.02 | 247.6619 | 58.89982 | 4.199588
8665 | 3 | 19 | 752735.21 | 3240.02 | 248.6426 | 57.90799 | 4.199893
8666 | 3 | 19 | 752795.21 | 3300.02 | 249.5819 | 56.68727 | 4.199588
8667 | 3 | 19 | 752855.21 | 3360.02 | 250.4954 | 54.32212 | 4.199588
8668 | 3 | 19 | 752912.41 | 3417.22 | 251.3279 | 49.9733 | 4.199893
8669 | 3 | 20 | 752912.42 | 0.01 | 0 | 0 | 4.197147
8670 | 3 | 20 | 796112.41 | 43200 | 0 | 0 | 4.175174
8671 | 3 | 21 | 796112.42 | 0.01 | 0 | -2608.911 | 4.052796
8672 | 3 | 21 | 796172.42 | 60.01 | 45.45815 | -2741.512 | 3.975891
8673 | 3 | 21 | 796232.42 | 120.01 | 91.29516 | -2757.61 | 3.952392
8674 | 3 | 21 | 796292.42 | 180.01 | 137.3555 | -2768.978 | 3.936217
8675 | 3 | 21 | 796352.42 | 240.01 | 183.5891 | -2778.744 | 3.922789
8676 | 3 | 21 | 796412.42 | 300.01 | 229.9677 | -2786.831 | 3.911192
8677 | 3 | 21 | 796472.42 | 360.01 | 276.4717 | -2793.698 | 3.901732
8678 | 3 | 21 | 796532.42 | 420.01 | 323.0846 | -2799.725 | 3.892882
8679 | 3 | 21 | 796592.42 | 480.01 | 369.7919 | -2804.837 | 3.886168
8680 | 3 | 21 | 796652.42 | 540.01 | 416.5827 | -2809.796 | 3.879149
8681 | 3 | 21 | 796712.42 | 600.01 | 463.4474 | -2814.069 | 3.87335
8682 | 3 | 21 | 796772.42 | 660.01 | 510.3788 | -2817.731 | 3.868467
8683 | 3 | 21 | 796832.42 | 720.01 | 557.3728 | -2821.622 | 3.863279
8684 | 3 | 21 | 796892.42 | 780.01 | 604.4224 | -2825.055 | 3.858396
8685 | 3 | 21 | 796952.42 | 840.01 | 651.5258 | -2827.878 | 3.854429
8686 | 3 | 21 | 797012.42 | 900.01 | 698.6828 | -2831.006 | 3.850156
8687 | 3 | 21 | 797072.42 | 960.01 | 745.8919 | -2833.982 | 3.846189
8688 | 3 | 21 | 797132.42 | 1020.01 | 793.1564 | -2837.491 | 3.841306
8689 | 3 | 21 | 797192.42 | 1080.01 | 840.4743 | -2840.772 | 3.837034
8690 | 3 | 21 | 797252.42 | 1140.01 | 887.8494 | -2844.434 | 3.832151
8691 | 3 | 21 | 797312.42 | 1200.01 | 935.283 | -2847.486 | 3.827573
8692 | 3 | 21 | 797372.42 | 1260.01 | 982.7759 | -2851.53 | 3.82269
8693 | 3 | 21 | 797432.42 | 1320.01 | 1030.333 | -2855.497 | 3.817197
8694 | 3 | 21 | 797492.42 | 1380.01 | 1077.957 | -2859.541 | 3.811704
8695 | 3 | 21 | 797552.42 | 1440.01 | 1125.651 | -2863.89 | 3.805905
8696 | 3 | 21 | 797612.42 | 1500.01 | 1173.418 | -2868.544 | 3.800107
8697 | 3 | 21 | 797672.42 | 1560.01 | 1221.26 | -2873.198 | 3.794003
8698 | 3 | 21 | 797732.42 | 1620.01 | 1269.18 | -2877.47 | 3.788205
8699 | 3 | 21 | 797792.42 | 1680.01 | 1317.177 | -2882.353 | 3.781796
8700 | 3 | 21 | 797852.42 | 1740.01 | 1365.254 | -2886.702 | 3.775692
8701 | 3 | 21 | 797912.42 | 1800.01 | 1413.41 | -2891.661 | 3.769284
8702 | 3 | 21 | 797972.42 | 1860.01 | 1461.646 | -2896.773 | 3.762875
8703 | 3 | 21 | 798032.42 | 1920.01 | 1509.961 | -2901.35 | 3.756771
8704 | 3 | 21 | 798092.42 | 1980.01 | 1558.356 | -2905.776 | 3.750973
8705 | 3 | 21 | 798152.42 | 2040.01 | 1606.827 | -2910.506 | 3.744869
8706 | 3 | 21 | 798212.41 | 2100 | 1655.368 | -2915.312 | 3.739071
8707 | 3 | 22 | 798212.43 | 0.02 | 0.01477963 | -2666.59 | 3.750362
8708 | 3 | 22 | 798272.43 | 60.02 | 44.44913 | -2667.124 | 3.749142
8709 | 3 | 22 | 798332.43 | 120.02 | 88.92878 | -2670.176 | 3.744869
8710 | 3 | 22 | 798392.43 | 180.02 | 133.4635 | -2673.533 | 3.739986
8711 | 3 | 22 | 798452.43 | 240.02 | 178.0543 | -2677.195 | 3.735103
8712 | 3 | 22 | 798512.43 | 300.02 | 222.7016 | -2680.552 | 3.730526
8713 | 3 | 22 | 798572.43 | 360.02 | 267.403 | -2683.528 | 3.726253
8714 | 3 | 22 | 798632.43 | 420.02 | 312.1597 | -2687.266 | 3.72137
8715 | 3 | 22 | 798692.43 | 480.02 | 356.9697 | -2690.242 | 3.717098
8716 | 3 | 22 | 798752.43 | 540.02 | 401.8326 | -2693.446 | 3.71252
8717 | 3 | 22 | 798812.43 | 600.02 | 446.7492 | -2696.498 | 3.708248
8718 | 3 | 22 | 798872.43 | 660.02 | 491.7154 | -2699.779 | 3.703975
8719 | 3 | 22 | 798932.43 | 720.02 | 536.7334 | -2702.678 | 3.700008
8720 | 3 | 22 | 798992.43 | 780.02 | 581.8004 | -2705.653 | 3.695735
8721 | 3 | 22 | 799052.43 | 840.02 | 626.9184 | -2708.553 | 3.692073
8722 | 3 | 22 | 799112.43 | 900.02 | 672.0875 | -2711.757 | 3.687495
8723 | 3 | 22 | 799172.43 | 960.02 | 717.3083 | -2714.809 | 3.683528
8724 | 3 | 22 | 799232.43 | 1020.02 | 762.5832 | -2718.242 | 3.67895
8725 | 3 | 22 | 799292.43 | 1080.02 | 807.9116 | -2721.599 | 3.674067
8726 | 3 | 22 | 799352.43 | 1140.02 | 853.2969 | -2724.727 | 3.6701
8727 | 3 | 22 | 799412.43 | 1200.02 | 898.7363 | -2728.008 | 3.665217
8728 | 3 | 22 | 799472.43 | 1260.02 | 944.2325 | -2731.365 | 3.66125
8729 | 3 | 22 | 799532.43 | 1320.02 | 989.7858 | -2734.722 | 3.656367
8730 | 3 | 22 | 799592.43 | 1380.02 | 1035.397 | -2738.689 | 3.651179
8731 | 3 | 22 | 799652.43 | 1440.02 | 1081.069 | -2742.428 | 3.646296
8732 | 3 | 22 | 799712.43 | 1500.02 | 1126.804 | -2745.861 | 3.641718
8733 | 3 | 22 | 799772.43 | 1560.02 | 1172.601 | -2749.676 | 3.63653
8734 | 3 | 22 | 799832.43 | 1620.02 | 1218.463 | -2753.643 | 3.631647
8735 | 3 | 22 | 799892.43 | 1680.02 | 1264.393 | -2757.839 | 3.625849
8736 | 3 | 22 | 799952.43 | 1740.02 | 1310.394 | -2761.959 | 3.620356
8737 | 3 | 22 | 800012.43 | 1800.02 | 1356.467 | -2766.842 | 3.613947
8738 | 3 | 22 | 800072.43 | 1860.02 | 1402.618 | -2771.572 | 3.607843
8739 | 3 | 22 | 800132.43 | 1920.02 | 1448.852 | -2776.379 | 3.60174
8740 | 3 | 22 | 800192.43 | 1980.02 | 1495.172 | -2781.796 | 3.594415
8741 | 3 | 22 | 800252.43 | 2040.02 | 1541.584 | -2787.518 | 3.587396
8742 | 3 | 22 | 800312.43 | 2100.02 | 1588.094 | -2793.851 | 3.579461
8743 | 3 | 22 | 800372.43 | 2160.02 | 1634.71 | -2800.259 | 3.570916
8744 | 3 | 22 | 800432.43 | 2220.02 | 1681.438 | -2807.202 | 3.562066
8745 | 3 | 22 | 800492.43 | 2280.02 | 1728.288 | -2814.832 | 3.552605
8746 | 3 | 22 | 800552.43 | 2340.02 | 1775.265 | -2822.69 | 3.54284
8747 | 3 | 22 | 800612.43 | 2400.02 | 1822.381 | -2831.388 | 3.531853
8748 | 3 | 22 | 800672.43 | 2460.02 | 1869.644 | -2840.314 | 3.520562
8749 | 3 | 22 | 800732.43 | 2520.02 | 1917.064 | -2850.08 | 3.508354
8750 | 3 | 22 | 800792.43 | 2580.02 | 1964.652 | -2860.609 | 3.495537
8751 | 3 | 22 | 800852.43 | 2640.02 | 2012.414 | -2871.214 | 3.482719
8752 | 3 | 22 | 800912.43 | 2700.02 | 2060.364 | -2882.353 | 3.468986
8753 | 3 | 22 | 800972.43 | 2760.02 | 2108.51 | -2894.408 | 3.454643
8754 | 3 | 22 | 801032.43 | 2820.02 | 2156.856 | -2906.92 | 3.439994
8755 | 3 | 22 | 801092.43 | 2880.02 | 2205.412 | -2919.432 | 3.425345
8756 | 3 | 22 | 801152.43 | 2940.02 | 2254.179 | -2932.555 | 3.410086
8757 | 3 | 22 | 801212.43 | 3000.02 | 2303.16 | -2945.296 | 3.395438
8758 | 3 | 22 | 801272.43 | 3060.02 | 2352.355 | -2957.885 | 3.380789
8759 | 3 | 22 | 801332.43 | 3120.02 | 2401.76 | -2970.474 | 3.366445
8760 | 3 | 22 | 801392.43 | 3180.02 | 2451.371 | -2982.834 | 3.352407
8761 | 3 | 22 | 801452.43 | 3240.02 | 2501.185 | -2994.888 | 3.338979
8762 | 3 | 22 | 801512.43 | 3300.02 | 2551.197 | -3006.79 | 3.325551
8763 | 3 | 22 | 801572.43 | 3360.02 | 2601.409 | -3018.616 | 3.312734
8764 | 3 | 22 | 801632.43 | 3420.02 | 2651.823 | -3030.747 | 3.299001
8765 | 3 | 22 | 801692.43 | 3480.02 | 2702.443 | -3043.412 | 3.285573
8766 | 3 | 22 | 801752.43 | 3540.02 | 2753.286 | -3057.755 | 3.270314
8767 | 3 | 22 | 801812.43 | 3600.02 | 2804.373 | -3073.625 | 3.253529
8768 | 3 | 22 | 801872.43 | 3660.02 | 2855.741 | -3091.096 | 3.234913
8769 | 3 | 22 | 801932.43 | 3720.02 | 2907.442 | -3113.603 | 3.211719
8770 | 3 | 22 | 801992.43 | 3780.02 | 2959.554 | -3140.764 | 3.183642
8771 | 3 | 22 | 802052.43 | 3840.02 | 3012.185 | -3177.157 | 3.147326
8772 | 3 | 22 | 802112.43 | 3900.02 | 3065.522 | -3226.596 | 3.099107
8773 | 3 | 22 | 802172.43 | 3960.02 | 3119.867 | -3299.992 | 3.030442
8774 | 3 | 22 | 802192.78 | 3980.37 | 3138.611 | -3332.876 | 2.999924
8775 | 3 | 24 | 802192.79 | 0.01 | 0 | 0 | 3.194934
8776 | 3 | 24 | 803992.78 | 1800 | 0 | 0 | 3.40856
8777 | 3 | 25 | 803992.93 | 0.15 | 0.04588579 | 2102.388 | 3.544976
8778 | 3 | 25 | 804052.93 | 60.15 | 34.63983 | 2061.646 | 3.613336
8779 | 3 | 25 | 804112.93 | 120.15 | 68.84753 | 2044.556 | 3.643854
8780 | 3 | 25 | 804172.93 | 180.15 | 102.8341 | 2035.019 | 3.660334
8781 | 3 | 25 | 804232.93 | 240.15 | 136.7188 | 2031.281 | 3.667659
8782 | 3 | 25 | 804292.93 | 300.15 | 170.5525 | 2028.458 | 3.672236
8783 | 3 | 25 | 804352.93 | 360.15 | 204.3413 | 2026.017 | 3.677119
8784 | 3 | 25 | 804412.93 | 420.15 | 238.0842 | 2023.346 | 3.682002
8785 | 3 | 25 | 804472.93 | 480.15 | 271.7791 | 2019.989 | 3.6878
8786 | 3 | 25 | 804532.93 | 540.15 | 305.4226 | 2016.938 | 3.693294
8787 | 3 | 25 | 804592.93 | 600.15 | 339.0128 | 2013.504 | 3.699702
8788 | 3 | 25 | 804652.93 | 660.15 | 372.5475 | 2010.376 | 3.705501
8789 | 3 | 25 | 804712.93 | 720.15 | 406.0234 | 2006.714 | 3.71252
8790 | 3 | 25 | 804772.93 | 780.15 | 439.4373 | 2002.899 | 3.719539
8791 | 3 | 25 | 804832.93 | 840.15 | 472.7854 | 1998.856 | 3.727169
8792 | 3 | 25 | 804892.93 | 900.15 | 506.0634 | 1994.354 | 3.735103
8793 | 3 | 25 | 804952.93 | 960.15 | 539.2694 | 1990.311 | 3.743038
8794 | 3 | 25 | 805012.93 | 1020.15 | 572.4011 | 1985.504 | 3.752193
8795 | 3 | 25 | 805072.93 | 1080.15 | 605.456 | 1981.155 | 3.760433
8796 | 3 | 25 | 805132.93 | 1140.15 | 638.4343 | 1976.12 | 3.769894
8797 | 3 | 25 | 805192.93 | 1200.15 | 671.3339 | 1971.695 | 3.778439
8798 | 3 | 25 | 805252.93 | 1260.15 | 704.1539 | 1966.888 | 3.787594
8799 | 3 | 25 | 805312.93 | 1320.15 | 736.8939 | 1962.081 | 3.79675
8800 | 3 | 25 | 805372.93 | 1380.15 | 769.5526 | 1957.198 | 3.806821
8801 | 3 | 25 | 805432.93 | 1440.15 | 802.128 | 1951.858 | 3.816587
8802 | 3 | 25 | 805492.93 | 1500.15 | 834.6202 | 1946.975 | 3.826352
8803 | 3 | 25 | 805552.93 | 1560.15 | 867.0304 | 1942.473 | 3.835508
8804 | 3 | 25 | 805612.93 | 1620.15 | 899.36 | 1937.209 | 3.845884
8805 | 3 | 25 | 805672.93 | 1680.15 | 931.6099 | 1932.86 | 3.854734
8806 | 3 | 25 | 805732.93 | 1740.15 | 963.7838 | 1928.283 | 3.863584
8807 | 3 | 25 | 805792.93 | 1800.15 | 995.8847 | 1924.01 | 3.872129
8808 | 3 | 25 | 805852.93 | 1860.15 | 1027.916 | 1919.814 | 3.880369
8809 | 3 | 25 | 805912.93 | 1920.15 | 1059.881 | 1916.228 | 3.887999
8810 | 3 | 25 | 805972.93 | 1980.15 | 1091.783 | 1912.413 | 3.895628
8811 | 3 | 25 | 806032.93 | 2040.15 | 1123.625 | 1908.98 | 3.902953
8812 | 3 | 25 | 806092.93 | 2100.15 | 1155.412 | 1905.547 | 3.909361
8813 | 3 | 25 | 806152.93 | 2160.15 | 1187.145 | 1902.419 | 3.91577
8814 | 3 | 25 | 806212.93 | 2220.15 | 1218.831 | 1899.596 | 3.921569
8815 | 3 | 25 | 806272.93 | 2280.15 | 1250.471 | 1897.307 | 3.926452
8816 | 3 | 25 | 806332.93 | 2340.15 | 1282.068 | 1894.56 | 3.931945
8817 | 3 | 25 | 806392.93 | 2400.15 | 1313.625 | 1892.348 | 3.936828
8818 | 3 | 25 | 806452.93 | 2460.15 | 1345.146 | 1890.211 | 3.941405
8819 | 3 | 25 | 806512.93 | 2520.15 | 1376.631 | 1887.999 | 3.945678
8820 | 3 | 25 | 806572.93 | 2580.15 | 1408.084 | 1886.244 | 3.94934
8821 | 3 | 25 | 806632.93 | 2640.15 | 1439.506 | 1884.413 | 3.953307
8822 | 3 | 25 | 806692.93 | 2700.15 | 1470.9 | 1882.811 | 3.956664
8823 | 3 | 25 | 806752.93 | 2760.15 | 1502.265 | 1881.209 | 3.960021
8824 | 3 | 25 | 806812.93 | 2820.15 | 1533.605 | 1879.835 | 3.963378
8825 | 3 | 25 | 806872.93 | 2880.15 | 1564.918 | 1878.004 | 3.966735
8826 | 3 | 25 | 806932.93 | 2940.15 | 1596.207 | 1876.402 | 3.970092
8827 | 3 | 25 | 806992.93 | 3000.15 | 1627.472 | 1875.029 | 3.972839
8828 | 3 | 25 | 807052.93 | 3060.15 | 1658.712 | 1873.808 | 3.975586
8829 | 3 | 25 | 807112.93 | 3120.15 | 1689.931 | 1872.435 | 3.978637
8830 | 3 | 25 | 807172.93 | 3180.15 | 1721.126 | 1870.985 | 3.981689
8831 | 3 | 25 | 807232.93 | 3240.15 | 1752.299 | 1869.764 | 3.984436
8832 | 3 | 25 | 807292.93 | 3300.15 | 1783.451 | 1868.544 | 3.987182
8833 | 3 | 25 | 807352.93 | 3360.15 | 1814.58 | 1867.018 | 3.990234
8834 | 3 | 25 | 807412.93 | 3420.15 | 1845.688 | 1866.026 | 3.992676
8835 | 3 | 25 | 807472.93 | 3480.15 | 1876.775 | 1864.576 | 3.995422
8836 | 3 | 25 | 807532.93 | 3540.15 | 1907.841 | 1863.279 | 3.998169
8837 | 3 | 25 | 807592.93 | 3600.15 | 1938.886 | 1862.211 | 4.00061
8838 | 3 | 25 | 807652.93 | 3660.15 | 1969.911 | 1860.609 | 4.003662
8839 | 3 | 25 | 807712.93 | 3720.15 | 2000.915 | 1859.846 | 4.005798
8840 | 3 | 25 | 807772.93 | 3780.15 | 2031.899 | 1858.244 | 4.008545
8841 | 3 | 25 | 807832.93 | 3840.15 | 2062.862 | 1857.252 | 4.011292
8842 | 3 | 25 | 807892.93 | 3900.15 | 2093.804 | 1855.955 | 4.014038
8843 | 3 | 25 | 807952.93 | 3960.15 | 2124.726 | 1854.734 | 4.016785
8844 | 3 | 25 | 808012.93 | 4020.15 | 2155.627 | 1853.437 | 4.019532
8845 | 3 | 25 | 808072.93 | 4080.15 | 2186.507 | 1852.216 | 4.021973
8846 | 3 | 25 | 808132.93 | 4140.15 | 2217.365 | 1850.767 | 4.025025
8847 | 3 | 25 | 808192.93 | 4200.15 | 2248.201 | 1849.47 | 4.028077
8848 | 3 | 25 | 808252.93 | 4260.15 | 2279.014 | 1848.173 | 4.030823
8849 | 3 | 25 | 808312.93 | 4320.15 | 2309.804 | 1846.494 | 4.034485
8850 | 3 | 25 | 808372.93 | 4380.15 | 2340.57 | 1845.197 | 4.037232
8851 | 3 | 25 | 808432.93 | 4440.15 | 2371.314 | 1843.9 | 4.040284
8852 | 3 | 25 | 808492.93 | 4500.15 | 2402.033 | 1842.451 | 4.04303
8853 | 3 | 25 | 808552.93 | 4560.15 | 2432.729 | 1841.077 | 4.046387
8854 | 3 | 25 | 808612.93 | 4620.15 | 2463.401 | 1839.475 | 4.049744
8855 | 3 | 25 | 808672.93 | 4680.15 | 2494.048 | 1838.178 | 4.052796
8856 | 3 | 25 | 808732.93 | 4740.15 | 2524.671 | 1836.423 | 4.056458
8857 | 3 | 25 | 808792.93 | 4800.15 | 2555.269 | 1835.126 | 4.05951
8858 | 3 | 25 | 808852.93 | 4860.15 | 2585.842 | 1833.677 | 4.062867
8859 | 3 | 25 | 808912.93 | 4920.15 | 2616.389 | 1832.074 | 4.066529
8860 | 3 | 25 | 808972.93 | 4980.15 | 2646.911 | 1830.472 | 4.069581
8861 | 3 | 25 | 809032.93 | 5040.15 | 2677.405 | 1829.099 | 4.073243
8862 | 3 | 25 | 809092.93 | 5100.15 | 2707.873 | 1827.268 | 4.076905
8863 | 3 | 25 | 809152.93 | 5160.15 | 2738.311 | 1825.437 | 4.080873
8864 | 3 | 25 | 809212.93 | 5220.15 | 2768.722 | 1823.682 | 4.08484
8865 | 3 | 25 | 809272.93 | 5280.15 | 2799.102 | 1821.851 | 4.088808
8866 | 3 | 25 | 809332.93 | 5340.15 | 2829.454 | 1820.172 | 4.092775
8867 | 3 | 25 | 809392.93 | 5400.15 | 2859.775 | 1818.189 | 4.097047
8868 | 3 | 25 | 809452.93 | 5460.15 | 2890.066 | 1816.358 | 4.10132
8869 | 3 | 25 | 809512.93 | 5520.15 | 2920.326 | 1814.679 | 4.104982
8870 | 3 | 25 | 809572.93 | 5580.15 | 2950.557 | 1812.696 | 4.10956
8871 | 3 | 25 | 809632.93 | 5640.15 | 2980.757 | 1810.941 | 4.113222
8872 | 3 | 25 | 809692.93 | 5700.15 | 3010.927 | 1809.262 | 4.117494
8873 | 3 | 25 | 809752.93 | 5760.15 | 3041.07 | 1807.584 | 4.120851
8874 | 3 | 25 | 809812.93 | 5820.15 | 3071.184 | 1806.058 | 4.124819
8875 | 3 | 25 | 809872.93 | 5880.15 | 3101.271 | 1804.532 | 4.128481
8876 | 3 | 25 | 809932.93 | 5940.15 | 3131.332 | 1803.006 | 4.132143
8877 | 3 | 25 | 809992.93 | 6000.15 | 3161.37 | 1801.556 | 4.1355
8878 | 3 | 25 | 810052.93 | 6060.15 | 3191.384 | 1800.259 | 4.138552
8879 | 3 | 25 | 810112.93 | 6120.15 | 3221.377 | 1799.039 | 4.141299
8880 | 3 | 25 | 810172.93 | 6180.15 | 3251.352 | 1797.818 | 4.143435
8881 | 3 | 25 | 810232.93 | 6240.15 | 3281.308 | 1796.902 | 4.146181
8882 | 3 | 25 | 810292.93 | 6300.15 | 3311.246 | 1795.834 | 4.148318
8883 | 3 | 25 | 810352.93 | 6360.15 | 3341.17 | 1794.766 | 4.150759
8884 | 3 | 25 | 810412.93 | 6420.15 | 3371.079 | 1793.927 | 4.15259
8885 | 3 | 25 | 810472.93 | 6480.15 | 3400.972 | 1793.393 | 4.154116
8886 | 3 | 25 | 810532.93 | 6540.15 | 3430.853 | 1792.63 | 4.155947
8887 | 3 | 25 | 810592.93 | 6600.15 | 3460.723 | 1791.714 | 4.157778
8888 | 3 | 25 | 810652.93 | 6660.15 | 3490.58 | 1790.951 | 4.159304
8889 | 3 | 25 | 810712.93 | 6720.15 | 3520.424 | 1790.112 | 4.16144
8890 | 3 | 25 | 810772.93 | 6780.15 | 3550.255 | 1789.502 | 4.162966
8891 | 3 | 25 | 810832.93 | 6840.15 | 3580.075 | 1788.815 | 4.164492
8892 | 3 | 25 | 810892.93 | 6900.15 | 3609.884 | 1788.281 | 4.166323
8893 | 3 | 25 | 810952.93 | 6960.15 | 3639.68 | 1787.289 | 4.168154
8894 | 3 | 25 | 811012.93 | 7020.15 | 3669.464 | 1786.755 | 4.169375
8895 | 3 | 25 | 811072.93 | 7080.15 | 3699.236 | 1785.84 | 4.171511
8896 | 3 | 25 | 811132.93 | 7140.15 | 3728.995 | 1785.153 | 4.173037
8897 | 3 | 25 | 811192.78 | 7200 | 3758.669 | 1784.39 | 4.174868
8898 | 3 | 26 | 811192.8 | 0.02 | 0.004386121072 | 788.9677 | 4.128481
8899 | 3 | 26 | 811252.8 | 60.02 | 13.19588 | 792.3247 | 4.114137
8900 | 3 | 26 | 811312.8 | 120.02 | 26.40695 | 792.8588 | 4.111086
8901 | 3 | 26 | 811372.8 | 180.02 | 39.62354 | 793.0114 | 4.109865
8902 | 3 | 26 | 811432.8 | 240.02 | 52.84219 | 793.164 | 4.109865
8903 | 3 | 26 | 811492.8 | 300.02 | 66.06137 | 793.0877 | 4.109865
8904 | 3 | 26 | 811552.8 | 360.02 | 79.28016 | 793.0877 | 4.11017
8905 | 3 | 26 | 811612.8 | 420.02 | 92.49818 | 793.164 | 4.110475
8906 | 3 | 26 | 811672.8 | 480.02 | 105.7148 | 792.8588 | 4.11078
8907 | 3 | 26 | 811732.8 | 540.02 | 118.93 | 792.9351 | 4.111086
8908 | 3 | 26 | 811792.8 | 600.02 | 132.144 | 792.9351 | 4.111696
8909 | 3 | 26 | 811852.8 | 660.02 | 145.3561 | 792.7062 | 4.112612
8910 | 3 | 26 | 811912.8 | 720.02 | 158.5668 | 792.5536 | 4.112612
8911 | 3 | 26 | 811972.8 | 780.02 | 171.7755 | 792.3247 | 4.113527
8912 | 3 | 26 | 812032.8 | 840.02 | 184.9821 | 792.3247 | 4.114443
8913 | 3 | 26 | 812092.8 | 900.02 | 198.1867 | 792.3247 | 4.114748
8914 | 3 | 26 | 812152.8 | 960.02 | 211.3886 | 791.8669 | 4.115969
8915 | 3 | 26 | 812212.8 | 1020.02 | 224.588 | 791.8669 | 4.116579
8916 | 3 | 26 | 812272.8 | 1080.02 | 237.7851 | 791.7906 | 4.117189
8917 | 3 | 26 | 812332.8 | 1140.02 | 250.9795 | 791.5618 | 4.1178
8918 | 3 | 26 | 812392.8 | 1200.02 | 264.1714 | 791.4092 | 4.11902
8919 | 3 | 26 | 812452.8 | 1260.02 | 277.3606 | 791.4855 | 4.119326
8920 | 3 | 26 | 812512.8 | 1320.02 | 290.5471 | 791.104 | 4.120241
8921 | 3 | 26 | 812572.8 | 1380.02 | 303.7304 | 790.9514 | 4.121462
8922 | 3 | 26 | 812632.8 | 1440.02 | 316.9105 | 790.7988 | 4.122072
8923 | 3 | 26 | 812692.8 | 1500.02 | 330.0873 | 790.4936 | 4.123598
8924 | 3 | 26 | 812752.8 | 1560.02 | 343.2609 | 790.2647 | 4.124514
8925 | 3 | 26 | 812812.8 | 1620.02 | 356.4311 | 790.1122 | 4.125429
8926 | 3 | 26 | 812872.8 | 1680.02 | 369.598 | 790.0359 | 4.126955
8927 | 3 | 26 | 812932.8 | 1740.02 | 382.7617 | 789.5781 | 4.128176
8928 | 3 | 26 | 812992.8 | 1800.02 | 395.9224 | 789.5781 | 4.128481
8929 | 3 | 26 | 813052.8 | 1860.02 | 409.0795 | 789.2729 | 4.130312
8930 | 3 | 26 | 813112.8 | 1920.02 | 422.2321 | 789.044 | 4.130922
8931 | 3 | 26 | 813172.8 | 1980.02 | 435.3805 | 788.8151 | 4.132753
8932 | 3 | 26 | 813232.8 | 2040.02 | 448.5251 | 788.3574 | 4.133974
8933 | 3 | 26 | 813292.8 | 2100.02 | 461.6658 | 788.3574 | 4.135195
8934 | 3 | 26 | 813352.8 | 2160.02 | 474.8017 | 788.1285 | 4.136721
8935 | 3 | 26 | 813412.8 | 2220.02 | 487.9328 | 787.6707 | 4.138247
8936 | 3 | 26 | 813472.8 | 2280.02 | 501.0591 | 787.3655 | 4.139773
8937 | 3 | 26 | 813532.8 | 2340.02 | 514.1809 | 787.2892 | 4.141299
8938 | 3 | 26 | 813592.8 | 2400.02 | 527.298 | 787.0603 | 4.142519
8939 | 3 | 26 | 813652.8 | 2460.02 | 540.4102 | 786.6026 | 4.144045
8940 | 3 | 26 | 813712.8 | 2520.02 | 553.5168 | 786.1448 | 4.146181
8941 | 3 | 26 | 813772.8 | 2580.02 | 566.6177 | 785.7633 | 4.147707
8942 | 3 | 26 | 813832.8 | 2640.02 | 579.7133 | 785.5344 | 4.149233
8943 | 3 | 26 | 813892.8 | 2700.02 | 592.8034 | 785.153 | 4.151369
8944 | 3 | 26 | 813952.8 | 2760.02 | 605.8873 | 784.9241 | 4.153506
8945 | 3 | 26 | 814012.8 | 2820.02 | 618.9647 | 784.4663 | 4.155337
8946 | 3 | 26 | 814072.8 | 2880.02 | 632.0364 | 784.1611 | 4.157168
8947 | 3 | 26 | 814132.8 | 2940.02 | 645.1018 | 783.856 | 4.159304
8948 | 3 | 26 | 814192.8 | 3000.02 | 658.1601 | 783.2456 | 4.161746
8949 | 3 | 26 | 814252.8 | 3060.02 | 671.2112 | 782.7878 | 4.164187
8950 | 3 | 26 | 814312.8 | 3120.02 | 684.2552 | 782.4063 | 4.166323
8951 | 3 | 26 | 814372.8 | 3180.02 | 697.2912 | 781.9486 | 4.16907
8952 | 3 | 26 | 814432.8 | 3240.02 | 710.3194 | 781.5671 | 4.171206
8953 | 3 | 26 | 814492.8 | 3300.02 | 723.3395 | 780.8804 | 4.173953
8954 | 3 | 26 | 814552.8 | 3360.02 | 736.3508 | 780.499 | 4.177005
8955 | 3 | 26 | 814612.8 | 3420.02 | 749.3532 | 779.9649 | 4.180056
8956 | 3 | 26 | 814672.8 | 3480.02 | 762.3468 | 779.2782 | 4.183108
8957 | 3 | 26 | 814732.8 | 3540.02 | 775.3304 | 778.7442 | 4.185855
8958 | 3 | 26 | 814792.8 | 3600.02 | 788.3046 | 778.1338 | 4.188907
8959 | 3 | 26 | 814852.8 | 3660.02 | 801.2687 | 777.4472 | 4.192569
8960 | 3 | 26 | 814912.8 | 3720.02 | 814.2224 | 776.9894 | 4.195621
8961 | 3 | 26 | 814972.8 | 3780.02 | 827.165 | 776.2264 | 4.199283
8962 | 3 | 26 | 815032.8 | 3840.02 | 839.6818 | 724.0406 | 4.199893
8963 | 3 | 26 | 815092.8 | 3900.02 | 851.3393 | 675.4406 | 4.200198
8964 | 3 | 26 | 815152.8 | 3960.02 | 862.2545 | 632.4865 | 4.199893
8965 | 3 | 26 | 815212.8 | 4020.02 | 872.5034 | 596.9329 | 4.199893
8966 | 3 | 26 | 815272.8 | 4080.02 | 882.1508 | 561.8372 | 4.199588
8967 | 3 | 26 | 815332.8 | 4140.02 | 891.2442 | 529.1829 | 4.199588
8968 | 3 | 26 | 815392.8 | 4200.02 | 899.8166 | 499.3515 | 4.199588
8969 | 3 | 26 | 815452.8 | 4260.02 | 907.9152 | 471.5038 | 4.199893
8970 | 3 | 26 | 815512.8 | 4320.02 | 915.5598 | 445.4871 | 4.200198
8971 | 3 | 26 | 815572.8 | 4380.02 | 922.7741 | 421.3016 | 4.199893
8972 | 3 | 26 | 815632.8 | 4440.02 | 929.5941 | 398.0316 | 4.199893
8973 | 3 | 26 | 815692.8 | 4500.02 | 936.03 | 375.9823 | 4.199893
8974 | 3 | 26 | 815752.8 | 4560.02 | 942.114 | 354.7723 | 4.199893
8975 | 3 | 26 | 815812.8 | 4620.02 | 947.8643 | 335.4696 | 4.200198
8976 | 3 | 26 | 815872.8 | 4680.02 | 953.2951 | 316.3958 | 4.199893
8977 | 3 | 26 | 815932.8 | 4740.02 | 958.4482 | 299.8398 | 4.199893
8978 | 3 | 26 | 815992.8 | 4800.02 | 963.3154 | 283.8178 | 4.199893
8979 | 3 | 26 | 816052.8 | 4860.02 | 967.917 | 268.4062 | 4.199588
8980 | 3 | 26 | 816112.8 | 4920.02 | 972.2812 | 254.2916 | 4.199893
8981 | 3 | 26 | 816172.8 | 4980.02 | 976.4093 | 240.7874 | 4.199588
8982 | 3 | 26 | 816232.8 | 5040.02 | 980.3143 | 228.3513 | 4.199588
8983 | 3 | 26 | 816292.8 | 5100.02 | 984.017 | 215.61 | 4.199893
8984 | 3 | 26 | 816352.8 | 5160.02 | 987.5229 | 203.9368 | 4.200198
8985 | 3 | 26 | 816412.8 | 5220.02 | 990.8487 | 195.3918 | 4.199588
8986 | 3 | 26 | 816472.8 | 5280.02 | 994.0026 | 184.329 | 4.199893
8987 | 3 | 26 | 816532.8 | 5340.02 | 996.992 | 174.0291 | 4.199893
8988 | 3 | 26 | 816592.8 | 5400.02 | 999.8294 | 165.713 | 4.199893
8989 | 3 | 26 | 816652.8 | 5460.02 | 1002.52 | 157.3205 | 4.199893
8990 | 3 | 26 | 816712.8 | 5520.02 | 1005.066 | 150.3014 | 4.199893
8991 | 3 | 26 | 816772.8 | 5580.02 | 1007.489 | 142.2904 | 4.199893
8992 | 3 | 26 | 816832.8 | 5640.02 | 1009.795 | 135.1186 | 4.199893
8993 | 3 | 26 | 816892.8 | 5700.02 | 1011.991 | 129.1676 | 4.199588
8994 | 3 | 26 | 816952.8 | 5760.02 | 1014.088 | 121.9959 | 4.199893
8995 | 3 | 26 | 817012.8 | 5820.02 | 1016.088 | 118.2574 | 4.199893
8996 | 3 | 26 | 817072.8 | 5880.02 | 1017.988 | 110.2464 | 4.199893
8997 | 3 | 26 | 817132.8 | 5940.02 | 1019.797 | 107.1183 | 4.199893
8998 | 3 | 26 | 817192.8 | 6000.02 | 1021.525 | 101.5488 | 4.199893
8999 | 3 | 26 | 817252.8 | 6060.02 | 1023.177 | 96.13184 | 4.199588
9000 | 3 | 26 | 817312.8 | 6120.02 | 1024.745 | 91.70672 | 4.199588
9001 | 3 | 26 | 817372.8 | 6180.02 | 1026.241 | 87.66308 | 4.199588
9002 | 3 | 26 | 817432.8 | 6240.02 | 1027.669 | 84.3061 | 4.199893
9003 | 3 | 26 | 817492.8 | 6300.02 | 1029.037 | 80.49134 | 4.199893
9004 | 3 | 26 | 817552.8 | 6360.02 | 1030.348 | 77.13436 | 4.199893
9005 | 3 | 26 | 817612.8 | 6420.02 | 1031.604 | 73.92996 | 4.199588
9006 | 3 | 26 | 817672.8 | 6480.02 | 1032.816 | 71.33593 | 4.199588
9007 | 3 | 26 | 817732.8 | 6540.02 | 1033.976 | 68.13153 | 4.199893
9008 | 3 | 26 | 817792.8 | 6600.02 | 1035.082 | 65.23232 | 4.199893
9009 | 3 | 26 | 817852.8 | 6660.02 | 1036.169 | 64.46937 | 4.199893
9010 | 3 | 26 | 817912.8 | 6720.02 | 1037.206 | 60.65461 | 4.199588
9011 | 3 | 26 | 817972.8 | 6780.02 | 1038.199 | 58.13687 | 4.199893
9012 | 3 | 26 | 818032.8 | 6840.02 | 1039.152 | 55.69543 | 4.200198
9013 | 3 | 26 | 818092.8 | 6900.02 | 1040.079 | 54.77989 | 4.199893
9014 | 3 | 26 | 818152.8 | 6960.02 | 1040.976 | 52.41474 | 4.199893
9015 | 3 | 26 | 818195.04 | 7002.26 | 1041.588 | 49.897 | 4.200198
9016 | 3 | 27 | 818195.05 | 0.01 | 0 | 0 | 4.197147
9017 | 3 | 27 | 819995.04 | 1800 | 0 | 0 | 4.188602
9018 | 3 | 28 | 819995.05 | 0.01 | 0 | -2625.086 | 4.06714
9019 | 3 | 28 | 820055.05 | 60.01 | 45.73566 | -2759.06 | 3.986877
9020 | 3 | 28 | 820115.05 | 120.01 | 91.8744 | -2776.608 | 3.961547
9021 | 3 | 28 | 820175.05 | 180.01 | 138.2599 | -2789.12 | 3.943847
9022 | 3 | 28 | 820235.05 | 240.01 | 184.8368 | -2799.496 | 3.929198
9023 | 3 | 28 | 820295.05 | 300.01 | 231.5739 | -2808.499 | 3.916686
9024 | 3 | 28 | 820355.05 | 360.01 | 278.4488 | -2816.129 | 3.906004
9025 | 3 | 28 | 820415.05 | 420.01 | 325.4439 | -2822.919 | 3.896849
9026 | 3 | 28 | 820475.05 | 480.01 | 372.5417 | -2828.641 | 3.888914
9027 | 3 | 28 | 820535.05 | 540.01 | 419.7283 | -2833.906 | 3.88159
9028 | 3 | 28 | 820595.05 | 600.01 | 466.9932 | -2838.254 | 3.875792
9029 | 3 | 28 | 820655.05 | 660.01 | 514.3286 | -2841.84 | 3.870298
9030 | 3 | 28 | 820715.05 | 720.01 | 561.7268 | -2845.502 | 3.865415
9031 | 3 | 28 | 820775.05 | 780.01 | 609.1826 | -2849.012 | 3.861143
9032 | 3 | 28 | 820835.05 | 840.01 | 656.6953 | -2852.14 | 3.85687
9033 | 3 | 28 | 820895.05 | 900.01 | 704.2594 | -2855.726 | 3.851987
9034 | 3 | 28 | 820955.05 | 960.01 | 751.8788 | -2858.549 | 3.847715
9035 | 3 | 28 | 821015.05 | 1020.01 | 799.5525 | -2862.135 | 3.843137
9036 | 3 | 28 | 821075.05 | 1080.01 | 847.2824 | -2865.568 | 3.838254
9037 | 3 | 28 | 821135.05 | 1140.01 | 895.0722 | -2869.306 | 3.833982
9038 | 3 | 28 | 821195.05 | 1200.01 | 942.9215 | -2873.121 | 3.828794
9039 | 3 | 28 | 821255.05 | 1260.01 | 990.833 | -2876.478 | 3.824216
9040 | 3 | 28 | 821315.05 | 1320.01 | 1038.809 | -2880.598 | 3.818723
9041 | 3 | 28 | 821375.05 | 1380.01 | 1086.852 | -2884.642 | 3.81323
9042 | 3 | 28 | 821435.05 | 1440.01 | 1134.966 | -2889.448 | 3.807126
9043 | 3 | 28 | 821495.05 | 1500.01 | 1183.155 | -2893.568 | 3.801633
9044 | 3 | 28 | 821555.05 | 1560.01 | 1231.422 | -2898.299 | 3.795224
9045 | 3 | 28 | 821615.05 | 1620.01 | 1279.766 | -2903.105 | 3.78912
9046 | 3 | 28 | 821675.05 | 1680.01 | 1328.191 | -2907.988 | 3.782712
9047 | 3 | 28 | 821735.05 | 1740.01 | 1376.697 | -2912.642 | 3.776608
9048 | 3 | 28 | 821795.05 | 1800.01 | 1425.285 | -2917.525 | 3.770199
9049 | 3 | 28 | 821855.05 | 1860.01 | 1473.955 | -2923.247 | 3.762875
9050 | 3 | 28 | 821915.05 | 1920.01 | 1522.709 | -2927.52 | 3.757382
9051 | 3 | 28 | 821975.05 | 1980.01 | 1571.546 | -2932.403 | 3.750973
9052 | 3 | 28 | 822035.05 | 2040.01 | 1620.463 | -2937.514 | 3.744564
9053 | 3 | 28 | 822095.05 | 2100.01 | 1669.461 | -2942.397 | 3.738766
9054 | 3 | 28 | 822155.05 | 2160.01 | 1718.536 | -2946.899 | 3.732662
9055 | 3 | 28 | 822215.05 | 2220.01 | 1767.689 | -2951.171 | 3.727474
9056 | 3 | 28 | 822275.05 | 2280.01 | 1816.916 | -2955.901 | 3.72137
9057 | 3 | 28 | 822335.05 | 2340.01 | 1866.216 | -2960.098 | 3.715877
9058 | 3 | 28 | 822395.05 | 2400.01 | 1915.585 | -2964.294 | 3.710994
9059 | 3 | 28 | 822455.05 | 2460.01 | 1965.023 | -2968.261 | 3.705806
9060 | 3 | 28 | 822515.05 | 2520.01 | 2014.53 | -2972.686 | 3.700313
9061 | 3 | 28 | 822575.05 | 2580.01 | 2064.1 | -2976.272 | 3.695735
9062 | 3 | 28 | 822635.05 | 2640.01 | 2113.737 | -2980.163 | 3.691157
9063 | 3 | 28 | 822695.05 | 2700.01 | 2163.439 | -2984.131 | 3.685969
9064 | 3 | 28 | 822755.05 | 2760.01 | 2213.204 | -2988.479 | 3.681086
9065 | 3 | 28 | 822815.05 | 2820.01 | 2263.036 | -2991.76 | 3.676814
9066 | 3 | 28 | 822875.05 | 2880.01 | 2312.933 | -2995.651 | 3.671931
9067 | 3 | 28 | 822935.05 | 2940.01 | 2362.896 | -2999.924 | 3.666438
9068 | 3 | 28 | 822995.04 | 3000 | 2412.917 | -3003.51 | 3.662165
9069 | 3 | 29 | 822995.06 | 0.02 | 0.01130609 | -2038.758 | 3.708553
9070 | 3 | 29 | 823055.06 | 60.02 | 33.91201 | -2032.883 | 3.718929
9071 | 3 | 29 | 823115.06 | 120.02 | 67.78933 | -2032.807 | 3.718624
9072 | 3 | 29 | 823175.06 | 180.02 | 101.6801 | -2034.028 | 3.716182
9073 | 3 | 29 | 823235.06 | 240.02 | 135.5905 | -2035.477 | 3.714046
9074 | 3 | 29 | 823295.06 | 300.02 | 169.5238 | -2037.003 | 3.711299
9075 | 3 | 29 | 823355.06 | 360.02 | 203.484 | -2038.3 | 3.708858
9076 | 3 | 29 | 823415.06 | 420.02 | 237.4693 | -2039.902 | 3.706111
9077 | 3 | 29 | 823475.06 | 480.02 | 271.4817 | -2041.657 | 3.702754
9078 | 3 | 29 | 823535.06 | 540.02 | 305.5219 | -2043.107 | 3.700008
9079 | 3 | 29 | 823595.06 | 600.02 | 339.5898 | -2044.862 | 3.696345
9080 | 3 | 29 | 823655.06 | 660.02 | 373.6882 | -2046.921 | 3.693294
9081 | 3 | 29 | 823715.06 | 720.02 | 407.8156 | -2048.676 | 3.690242
9082 | 3 | 29 | 823775.06 | 780.02 | 441.9749 | -2050.431 | 3.68658
9083 | 3 | 29 | 823835.06 | 840.02 | 476.1651 | -2052.415 | 3.683223
9084 | 3 | 29 | 823895.06 | 900.02 | 510.3887 | -2054.551 | 3.679561
9085 | 3 | 29 | 823955.06 | 960.02 | 544.6446 | -2056.458 | 3.676204
9086 | 3 | 29 | 824015.06 | 1020.02 | 578.9358 | -2058.289 | 3.672847
9087 | 3 | 29 | 824075.06 | 1080.02 | 613.2624 | -2060.655 | 3.668879
9088 | 3 | 29 | 824135.06 | 1140.02 | 647.6266 | -2063.096 | 3.664607
9089 | 3 | 29 | 824195.06 | 1200.02 | 682.0277 | -2065.309 | 3.660639
9090 | 3 | 29 | 824255.06 | 1260.02 | 716.4682 | -2067.521 | 3.656062
9091 | 3 | 29 | 824315.06 | 1320.02 | 750.9495 | -2070.192 | 3.651789
9092 | 3 | 29 | 824375.06 | 1380.02 | 785.4751 | -2072.557 | 3.647211
9093 | 3 | 29 | 824435.06 | 1440.02 | 820.0463 | -2075.761 | 3.641718
9094 | 3 | 29 | 824495.06 | 1500.02 | 854.6654 | -2078.737 | 3.636835
9095 | 3 | 29 | 824555.06 | 1560.02 | 889.3358 | -2081.712 | 3.631342
9096 | 3 | 29 | 824615.06 | 1620.02 | 924.0601 | -2085.069 | 3.625544
9097 | 3 | 29 | 824675.06 | 1680.02 | 958.8407 | -2088.655 | 3.61944
9098 | 3 | 29 | 824735.06 | 1740.02 | 993.6818 | -2092.546 | 3.612726
9099 | 3 | 29 | 824795.06 | 1800.02 | 1028.588 | -2096.742 | 3.605402
9100 | 3 | 29 | 824855.06 | 1860.02 | 1063.562 | -2100.786 | 3.598688
9101 | 3 | 29 | 824915.06 | 1920.02 | 1098.609 | -2105.211 | 3.591363
9102 | 3 | 29 | 824975.06 | 1980.02 | 1133.734 | -2109.941 | 3.582818
9103 | 3 | 29 | 825035.06 | 2040.02 | 1168.942 | -2115.053 | 3.574273
9104 | 3 | 29 | 825095.06 | 2100.02 | 1204.237 | -2120.165 | 3.565423
9105 | 3 | 29 | 825155.06 | 2160.02 | 1239.624 | -2126.116 | 3.555657
9106 | 3 | 29 | 825215.06 | 2220.02 | 1275.11 | -2132.372 | 3.545586
9107 | 3 | 29 | 825275.06 | 2280.02 | 1310.697 | -2138.399 | 3.53521
9108 | 3 | 29 | 825335.06 | 2340.02 | 1346.391 | -2144.961 | 3.524529
9109 | 3 | 29 | 825395.06 | 2400.02 | 1382.196 | -2152.056 | 3.512932
9110 | 3 | 29 | 825455.06 | 2460.02 | 1418.117 | -2158.618 | 3.501946
9111 | 3 | 29 | 825515.06 | 2520.02 | 1454.151 | -2165.56 | 3.490654
9112 | 3 | 29 | 825575.06 | 2580.02 | 1490.303 | -2172.732 | 3.479362
9113 | 3 | 29 | 825635.06 | 2640.02 | 1526.574 | -2179.904 | 3.46807
9114 | 3 | 29 | 825695.06 | 2700.02 | 1562.965 | -2187.228 | 3.456168
9115 | 3 | 29 | 825755.06 | 2760.02 | 1599.477 | -2194.476 | 3.445182
9116 | 3 | 29 | 825815.06 | 2820.02 | 1636.11 | -2201.495 | 3.433585
9117 | 3 | 29 | 825875.06 | 2880.02 | 1672.864 | -2209.125 | 3.421988
9118 | 3 | 29 | 825935.06 | 2940.02 | 1709.739 | -2216.068 | 3.411307
9119 | 3 | 29 | 825995.04 | 3000 | 1746.721 | -2222.934 | 3.400626
9120 | 3 | 30 | 825995.06 | 0.02 | 0.005910327815 | -1067.063 | 3.465629
9121 | 3 | 30 | 826055.06 | 60.02 | 17.73656 | -1063.096 | 3.480278
9122 | 3 | 30 | 826115.06 | 120.02 | 35.45879 | -1063.706 | 3.478447
9123 | 3 | 30 | 826175.06 | 180.02 | 53.19407 | -1064.622 | 3.475395
9124 | 3 | 30 | 826235.06 | 240.02 | 70.94827 | -1065.919 | 3.470817
9125 | 3 | 30 | 826295.06 | 300.02 | 88.72178 | -1067.216 | 3.46685
9126 | 3 | 30 | 826355.06 | 360.02 | 106.5164 | -1068.284 | 3.463188
9127 | 3 | 30 | 826415.06 | 420.02 | 124.3311 | -1069.581 | 3.45922
9128 | 3 | 30 | 826475.06 | 480.02 | 142.1665 | -1070.726 | 3.455558
9129 | 3 | 30 | 826535.06 | 540.02 | 160.021 | -1071.946 | 3.451591
9130 | 3 | 30 | 826595.06 | 600.02 | 177.895 | -1072.862 | 3.447929
9131 | 3 | 30 | 826655.06 | 660.02 | 195.7878 | -1074.235 | 3.443961
9132 | 3 | 30 | 826715.06 | 720.02 | 213.6996 | -1074.998 | 3.441215
9133 | 3 | 30 | 826775.06 | 780.02 | 231.6287 | -1076.371 | 3.437552
9134 | 3 | 30 | 826835.06 | 840.02 | 249.5771 | -1077.44 | 3.43389
9135 | 3 | 30 | 826895.06 | 900.02 | 267.5431 | -1078.355 | 3.430838
9136 | 3 | 30 | 826955.06 | 960.02 | 285.5282 | -1079.576 | 3.426871
9137 | 3 | 30 | 827015.06 | 1020.02 | 303.5312 | -1080.72 | 3.423209
9138 | 3 | 30 | 827075.06 | 1080.02 | 321.5539 | -1081.788 | 3.419547
9139 | 3 | 30 | 827135.06 | 1140.02 | 339.5958 | -1083.238 | 3.415579
9140 | 3 | 30 | 827195.06 | 1200.02 | 357.6591 | -1084.459 | 3.411612
9141 | 3 | 30 | 827255.06 | 1260.02 | 375.7435 | -1085.832 | 3.40734
9142 | 3 | 30 | 827315.06 | 1320.02 | 393.8509 | -1087.129 | 3.403372
9143 | 3 | 30 | 827375.06 | 1380.02 | 411.9817 | -1088.579 | 3.398489
9144 | 3 | 30 | 827435.06 | 1440.02 | 430.1382 | -1090.181 | 3.393912
9145 | 3 | 30 | 827495.06 | 1500.02 | 448.3227 | -1091.783 | 3.388113
9146 | 3 | 30 | 827555.06 | 1560.02 | 466.5372 | -1093.843 | 3.382315
9147 | 3 | 30 | 827615.06 | 1620.02 | 484.7844 | -1096.056 | 3.375601
9148 | 3 | 30 | 827675.06 | 1680.02 | 503.0686 | -1098.116 | 3.369192
9149 | 3 | 30 | 827735.06 | 1740.02 | 521.3944 | -1100.938 | 3.360647
9150 | 3 | 30 | 827795.06 | 1800.02 | 539.7675 | -1103.99 | 3.351186
9151 | 3 | 30 | 827855.06 | 1860.02 | 558.1956 | -1107.729 | 3.340505
9152 | 3 | 30 | 827915.06 | 1920.02 | 576.6866 | -1111.543 | 3.328298
9153 | 3 | 30 | 827975.06 | 1980.02 | 595.2517 | -1116.426 | 3.31426
9154 | 3 | 30 | 828035.06 | 2040.02 | 613.9039 | -1122.072 | 3.29778
9155 | 3 | 30 | 828095.06 | 2100.02 | 632.6573 | -1128.71 | 3.277943
9156 | 3 | 30 | 828155.06 | 2160.02 | 651.5278 | -1136.034 | 3.25658
9157 | 3 | 30 | 828215.06 | 2220.02 | 670.5339 | -1144.732 | 3.231861
9158 | 3 | 30 | 828275.06 | 2280.02 | 689.6963 | -1154.879 | 3.203479
9159 | 3 | 30 | 828335.06 | 2340.02 | 709.0398 | -1166.476 | 3.17174
9160 | 3 | 30 | 828395.06 | 2400.02 | 728.5951 | -1180.362 | 3.134508
9161 | 3 | 30 | 828455.06 | 2460.02 | 748.4059 | -1197.299 | 3.089952
9162 | 3 | 30 | 828515.06 | 2520.02 | 768.5323 | -1218.814 | 3.035935
9163 | 3 | 30 | 828548.88 | 2553.84 | 780.0471 | -1233.158 | 2.999924
9164 | 3 | 32 | 828548.89 | 0.01 | 0 | 0 | 3.073167
9165 | 3 | 32 | 830348.88 | 1800 | 0 | 0 | 3.207752
9166 | 3 | 33 | 830349.01 | 0.13 | 0.04272611 | 2219.196 | 3.355764
9167 | 3 | 33 | 830409.01 | 60.13 | 36.23998 | 2146.334 | 3.471122
9168 | 3 | 33 | 830469.01 | 120.13 | 71.71097 | 2112.23 | 3.52697
9169 | 3 | 33 | 830529.01 | 180.13 | 106.6903 | 2086.29 | 3.570916
9170 | 3 | 33 | 830589.01 | 240.13 | 141.2837 | 2065.385 | 3.606928
9171 | 3 | 33 | 830649.01 | 300.13 | 175.5629 | 2048.524 | 3.63653
9172 | 3 | 33 | 830709.01 | 360.13 | 209.5992 | 2036.622 | 3.657893
9173 | 3 | 33 | 830769.01 | 420.13 | 243.4907 | 2031.128 | 3.667659
9174 | 3 | 33 | 830829.01 | 480.13 | 277.3161 | 2027.848 | 3.673762
9175 | 3 | 33 | 830889.01 | 540.13 | 311.0972 | 2025.559 | 3.678035
9176 | 3 | 33 | 830949.01 | 600.13 | 344.8357 | 2023.041 | 3.682612
9177 | 3 | 33 | 831009.01 | 660.13 | 378.5311 | 2020.218 | 3.687495
9178 | 3 | 33 | 831069.01 | 720.13 | 412.1789 | 2017.166 | 3.692988
9179 | 3 | 33 | 831129.01 | 780.13 | 445.7771 | 2014.343 | 3.698177
9180 | 3 | 33 | 831189.01 | 840.13 | 479.3241 | 2011.063 | 3.70428
9181 | 3 | 33 | 831249.01 | 900.13 | 512.8169 | 2007.935 | 3.710384
9182 | 3 | 33 | 831309.01 | 960.13 | 546.2519 | 2004.273 | 3.717098
9183 | 3 | 33 | 831369.01 | 1020.13 | 579.6249 | 2000.458 | 3.724117
9184 | 3 | 33 | 831429.01 | 1080.13 | 612.9317 | 1996.49 | 3.731441
9185 | 3 | 33 | 831489.01 | 1140.13 | 646.169 | 1991.989 | 3.739986
9186 | 3 | 33 | 831549.01 | 1200.13 | 679.3342 | 1987.64 | 3.747921
9187 | 3 | 33 | 831609.01 | 1260.13 | 712.4247 | 1983.215 | 3.756466
9188 | 3 | 33 | 831669.01 | 1320.13 | 745.4399 | 1978.561 | 3.765011
9189 | 3 | 33 | 831729.01 | 1380.13 | 778.3781 | 1974.212 | 3.774166
9190 | 3 | 33 | 831789.01 | 1440.13 | 811.2381 | 1969.177 | 3.783017
9191 | 3 | 33 | 831849.01 | 1500.13 | 844.0193 | 1964.675 | 3.792172
9192 | 3 | 33 | 831909.01 | 1560.13 | 876.7212 | 1959.716 | 3.801633
9193 | 3 | 33 | 831969.01 | 1620.13 | 909.3425 | 1954.757 | 3.811093
9194 | 3 | 33 | 832029.01 | 1680.13 | 941.8821 | 1950.027 | 3.820249
9195 | 3 | 33 | 832089.01 | 1740.13 | 974.3403 | 1945.068 | 3.830014
9196 | 3 | 33 | 832149.01 | 1800.13 | 1006.719 | 1940.261 | 3.83917
9197 | 3 | 33 | 832209.01 | 1860.13 | 1039.018 | 1935.683 | 3.848631
9198 | 3 | 33 | 832269.01 | 1920.13 | 1071.24 | 1931.106 | 3.857786
9199 | 3 | 33 | 832329.01 | 1980.13 | 1103.387 | 1926.68 | 3.866636
9200 | 3 | 33 | 832389.01 | 2040.13 | 1135.463 | 1922.408 | 3.875181
9201 | 3 | 33 | 832449.01 | 2100.13 | 1167.47 | 1918.364 | 3.883421
9202 | 3 | 33 | 832509.01 | 2160.13 | 1199.412 | 1914.702 | 3.890745
9203 | 3 | 33 | 832569.01 | 2220.13 | 1231.293 | 1910.811 | 3.89868
9204 | 3 | 33 | 832629.01 | 2280.13 | 1263.115 | 1907.454 | 3.905699
9205 | 3 | 33 | 832689.01 | 2340.13 | 1294.882 | 1904.326 | 3.911803
9206 | 3 | 33 | 832749.01 | 2400.13 | 1326.598 | 1901.579 | 3.917906
9207 | 3 | 33 | 832809.01 | 2460.13 | 1358.266 | 1898.756 | 3.9234
9208 | 3 | 33 | 832869.01 | 2520.13 | 1389.891 | 1896.086 | 3.928893
9209 | 3 | 33 | 832929.01 | 2580.13 | 1421.474 | 1893.645 | 3.934081
9210 | 3 | 33 | 832989.01 | 2640.13 | 1453.019 | 1891.585 | 3.938354
9211 | 3 | 33 | 833049.01 | 2700.13 | 1484.529 | 1889.372 | 3.942931
9212 | 3 | 33 | 833109.01 | 2760.13 | 1516.004 | 1887.617 | 3.946593
9213 | 3 | 33 | 833169.01 | 2820.13 | 1547.448 | 1885.71 | 3.950561
9214 | 3 | 33 | 833229.01 | 2880.13 | 1578.861 | 1883.955 | 3.954223
9215 | 3 | 33 | 833289.01 | 2940.13 | 1610.246 | 1882.124 | 3.95819
9216 | 3 | 33 | 833349.01 | 3000.13 | 1641.603 | 1880.598 | 3.961242
9217 | 3 | 33 | 833409.01 | 3060.13 | 1672.933 | 1878.996 | 3.964599
9218 | 3 | 33 | 833469.01 | 3120.13 | 1704.237 | 1877.317 | 3.968261
9219 | 3 | 33 | 833529.01 | 3180.13 | 1735.516 | 1875.944 | 3.971008
9220 | 3 | 33 | 833589.01 | 3240.13 | 1766.77 | 1874.571 | 3.97406
9221 | 3 | 33 | 833649.01 | 3300.13 | 1798 | 1873.121 | 3.977111
9222 | 3 | 33 | 833709.01 | 3360.13 | 1829.208 | 1871.748 | 3.980163
9223 | 3 | 33 | 833769.01 | 3420.13 | 1860.392 | 1870.451 | 3.982605
9224 | 3 | 33 | 833829.01 | 3480.13 | 1891.554 | 1869.078 | 3.985657
9225 | 3 | 33 | 833889.01 | 3540.13 | 1922.695 | 1867.704 | 3.988708
9226 | 3 | 33 | 833949.01 | 3600.13 | 1953.814 | 1866.712 | 3.99115
9227 | 3 | 33 | 834009.01 | 3660.13 | 1984.913 | 1865.263 | 3.993896
9228 | 3 | 33 | 834069.01 | 3720.13 | 2015.99 | 1864.118 | 3.996643
9229 | 3 | 33 | 834129.01 | 3780.13 | 2047.047 | 1862.669 | 3.99939
9230 | 3 | 33 | 834189.01 | 3840.13 | 2078.083 | 1861.753 | 4.001831
9231 | 3 | 33 | 834249.01 | 3900.13 | 2109.098 | 1860.227 | 4.004578
9232 | 3 | 33 | 834309.01 | 3960.13 | 2140.092 | 1859.083 | 4.007019
9233 | 3 | 33 | 834369.01 | 4020.13 | 2171.067 | 1857.786 | 4.010071
9234 | 3 | 33 | 834429.01 | 4080.13 | 2202.02 | 1856.489 | 4.012818
9235 | 3 | 33 | 834489.01 | 4140.13 | 2232.952 | 1855.421 | 4.015259
9236 | 3 | 33 | 834549.01 | 4200.13 | 2263.864 | 1854.047 | 4.018006
9237 | 3 | 33 | 834609.01 | 4260.13 | 2294.754 | 1852.903 | 4.020752
9238 | 3 | 33 | 834669.01 | 4320.13 | 2325.624 | 1851.606 | 4.023804
9239 | 3 | 33 | 834729.01 | 4380.13 | 2356.471 | 1850.233 | 4.026246
9240 | 3 | 33 | 834789.01 | 4440.13 | 2387.296 | 1848.936 | 4.029297
9241 | 3 | 33 | 834849.01 | 4500.13 | 2418.099 | 1847.562 | 4.032349
9242 | 3 | 33 | 834909.01 | 4560.13 | 2448.878 | 1846.113 | 4.035401
9243 | 3 | 33 | 834969.01 | 4620.13 | 2479.635 | 1844.739 | 4.038453
9244 | 3 | 33 | 835029.01 | 4680.13 | 2510.369 | 1843.29 | 4.041505
9245 | 3 | 33 | 835089.01 | 4740.13 | 2541.079 | 1841.993 | 4.044862
9246 | 3 | 33 | 835149.01 | 4800.13 | 2571.766 | 1840.467 | 4.047913
9247 | 3 | 33 | 835209.01 | 4860.13 | 2602.428 | 1839.017 | 4.050965
9248 | 3 | 33 | 835269.01 | 4920.13 | 2633.067 | 1837.491 | 4.054017
9249 | 3 | 33 | 835329.01 | 4980.13 | 2663.68 | 1836.118 | 4.057374
9250 | 3 | 33 | 835389.01 | 5040.13 | 2694.268 | 1834.363 | 4.061036
9251 | 3 | 33 | 835449.01 | 5100.13 | 2724.831 | 1832.914 | 4.064088
9252 | 3 | 33 | 835509.01 | 5160.13 | 2755.368 | 1831.464 | 4.067445
9253 | 3 | 33 | 835569.01 | 5220.13 | 2785.879 | 1829.862 | 4.071107
9254 | 3 | 33 | 835629.01 | 5280.13 | 2816.364 | 1828.26 | 4.074464
9255 | 3 | 33 | 835689.01 | 5340.13 | 2846.821 | 1826.352 | 4.078737
9256 | 3 | 33 | 835749.01 | 5400.13 | 2877.249 | 1824.903 | 4.082399
9257 | 3 | 33 | 835809.01 | 5460.13 | 2907.65 | 1823.072 | 4.086366
9258 | 3 | 33 | 835869.01 | 5520.13 | 2938.022 | 1821.469 | 4.090028
9259 | 3 | 33 | 835929.01 | 5580.13 | 2968.364 | 1819.638 | 4.094301
9260 | 3 | 33 | 835989.01 | 5640.13 | 2998.677 | 1818.036 | 4.097658
9261 | 3 | 33 | 836049.01 | 5700.13 | 3028.96 | 1816.129 | 4.102235
9262 | 3 | 33 | 836109.01 | 5760.13 | 3059.214 | 1814.603 | 4.105898
9263 | 3 | 33 | 836169.01 | 5820.13 | 3089.437 | 1812.467 | 4.11017
9264 | 3 | 33 | 836229.01 | 5880.13 | 3119.631 | 1810.788 | 4.114137
9265 | 3 | 33 | 836289.01 | 5940.13 | 3149.795 | 1808.957 | 4.118105
9266 | 3 | 33 | 836349.01 | 6000.13 | 3179.931 | 1807.355 | 4.121767
9267 | 3 | 33 | 836409.01 | 6060.13 | 3210.04 | 1805.524 | 4.12604
9268 | 3 | 33 | 836469.01 | 6120.13 | 3240.123 | 1804.15 | 4.129091
9269 | 3 | 33 | 836529.01 | 6180.13 | 3270.181 | 1802.701 | 4.132448
9270 | 3 | 33 | 836589.01 | 6240.13 | 3300.215 | 1801.251 | 4.135805
9271 | 3 | 33 | 836649.01 | 6300.13 | 3330.226 | 1800.031 | 4.138552
9272 | 3 | 33 | 836709.01 | 6360.13 | 3360.217 | 1798.962 | 4.141299
9273 | 3 | 33 | 836769.01 | 6420.13 | 3390.19 | 1797.894 | 4.144045
9274 | 3 | 33 | 836829.01 | 6480.13 | 3420.144 | 1796.521 | 4.146487
9275 | 3 | 33 | 836889.01 | 6540.13 | 3450.08 | 1795.682 | 4.148623
9276 | 3 | 33 | 836949.01 | 6600.13 | 3480.003 | 1794.69 | 4.150759
9277 | 3 | 33 | 837009.01 | 6660.13 | 3509.91 | 1794.003 | 4.15259
9278 | 3 | 33 | 837069.01 | 6720.13 | 3539.803 | 1793.164 | 4.154726
9279 | 3 | 33 | 837129.01 | 6780.13 | 3569.682 | 1792.63 | 4.155947
9280 | 3 | 33 | 837189.01 | 6840.13 | 3599.55 | 1791.562 | 4.157778
9281 | 3 | 33 | 837249.01 | 6900.13 | 3629.407 | 1790.951 | 4.159304
9282 | 3 | 33 | 837309.01 | 6960.13 | 3659.25 | 1790.188 | 4.16144
9283 | 3 | 33 | 837369.01 | 7020.13 | 3689.08 | 1789.273 | 4.163272
9284 | 3 | 33 | 837429.01 | 7080.13 | 3718.899 | 1788.891 | 4.164492
9285 | 3 | 33 | 837489.01 | 7140.13 | 3748.707 | 1788.052 | 4.166323
9286 | 3 | 33 | 837548.88 | 7200 | 3778.438 | 1787.289 | 4.168154
9287 | 3 | 34 | 837548.9 | 0.02 | 0.004395022168 | 789.5781 | 4.122377
9288 | 3 | 34 | 837608.9 | 60.02 | 13.21664 | 793.5454 | 4.107729
9289 | 3 | 34 | 837668.9 | 120.02 | 26.44754 | 794.1558 | 4.105287
9290 | 3 | 34 | 837728.9 | 180.02 | 39.68362 | 794.0795 | 4.104372
9291 | 3 | 34 | 837788.9 | 240.02 | 52.92139 | 794.2321 | 4.103761
9292 | 3 | 34 | 837848.9 | 300.02 | 66.15941 | 794.2321 | 4.104372
9293 | 3 | 34 | 837908.9 | 360.02 | 79.39697 | 794.2321 | 4.104372
9294 | 3 | 34 | 837968.9 | 420.02 | 92.63357 | 794.2321 | 4.104372
9295 | 3 | 34 | 838028.9 | 480.02 | 105.8689 | 794.0795 | 4.104982
9296 | 3 | 34 | 838088.9 | 540.02 | 119.103 | 793.8506 | 4.105592
9297 | 3 | 34 | 838148.9 | 600.02 | 132.3357 | 794.0032 | 4.106203
9298 | 3 | 34 | 838208.9 | 660.02 | 145.567 | 793.7743 | 4.106203
9299 | 3 | 34 | 838268.9 | 720.02 | 158.7965 | 793.698 | 4.106813
9300 | 3 | 34 | 838328.9 | 780.02 | 172.0242 | 793.6217 | 4.107729
9301 | 3 | 34 | 838388.9 | 840.02 | 185.2497 | 793.5454 | 4.108034
9302 | 3 | 34 | 838448.9 | 900.02 | 198.4736 | 793.3928 | 4.108644
9303 | 3 | 34 | 838508.9 | 960.02 | 211.6955 | 793.2403 | 4.109255
9304 | 3 | 34 | 838568.9 | 1020.02 | 224.9154 | 793.164 | 4.109865
9305 | 3 | 34 | 838628.9 | 1080.02 | 238.1333 | 793.0114 | 4.11017
9306 | 3 | 34 | 838688.9 | 1140.02 | 251.349 | 793.0114 | 4.11078
9307 | 3 | 34 | 838748.9 | 1200.02 | 264.563 | 792.9351 | 4.111696
9308 | 3 | 34 | 838808.9 | 1260.02 | 277.7749 | 792.8588 | 4.112306
9309 | 3 | 34 | 838868.9 | 1320.02 | 290.9849 | 792.5536 | 4.113222
9310 | 3 | 34 | 838928.9 | 1380.02 | 304.1924 | 792.3247 | 4.113832
9311 | 3 | 34 | 838988.9 | 1440.02 | 317.3977 | 792.401 | 4.114443
9312 | 3 | 34 | 839048.9 | 1500.02 | 330.5999 | 792.0958 | 4.115663
9313 | 3 | 34 | 839108.9 | 1560.02 | 343.7994 | 792.0195 | 4.116274
9314 | 3 | 34 | 839168.9 | 1620.02 | 356.9964 | 791.7906 | 4.116884
9315 | 3 | 34 | 839228.9 | 1680.02 | 370.1908 | 791.6381 | 4.118105
9316 | 3 | 34 | 839288.9 | 1740.02 | 383.3827 | 791.1803 | 4.11902
9317 | 3 | 34 | 839348.9 | 1800.02 | 396.5722 | 791.3329 | 4.119326
9318 | 3 | 34 | 839408.9 | 1860.02 | 409.7588 | 791.104 | 4.120546
9319 | 3 | 34 | 839468.9 | 1920.02 | 422.9426 | 790.7225 | 4.121767
9320 | 3 | 34 | 839528.9 | 1980.02 | 436.123 | 790.7225 | 4.122377
9321 | 3 | 34 | 839588.9 | 2040.02 | 449.2999 | 790.6462 | 4.123293
9322 | 3 | 34 | 839648.9 | 2100.02 | 462.4735 | 790.4173 | 4.124514
9323 | 3 | 34 | 839708.9 | 2160.02 | 475.6436 | 790.1122 | 4.125734
9324 | 3 | 34 | 839768.9 | 2220.02 | 488.8102 | 789.8833 | 4.126955
9325 | 3 | 34 | 839828.9 | 2280.02 | 501.9735 | 789.7307 | 4.127565
9326 | 3 | 34 | 839888.9 | 2340.02 | 515.1335 | 789.4255 | 4.129091
9327 | 3 | 34 | 839948.9 | 2400.02 | 528.2898 | 789.1966 | 4.130007
9328 | 3 | 34 | 840008.9 | 2460.02 | 541.4414 | 788.9677 | 4.131533
9329 | 3 | 34 | 840068.9 | 2520.02 | 554.5891 | 788.7388 | 4.132753
9330 | 3 | 34 | 840128.9 | 2580.02 | 567.7332 | 788.5863 | 4.133974
9331 | 3 | 34 | 840188.9 | 2640.02 | 580.8732 | 788.2048 | 4.135195
9332 | 3 | 34 | 840248.9 | 2700.02 | 594.0086 | 787.9759 | 4.136721
9333 | 3 | 34 | 840308.9 | 2760.02 | 607.1393 | 787.747 | 4.138247
9334 | 3 | 34 | 840368.9 | 2820.02 | 620.2653 | 787.4418 | 4.139773
9335 | 3 | 34 | 840428.9 | 2880.02 | 633.3865 | 787.1366 | 4.141299
9336 | 3 | 34 | 840488.9 | 2940.02 | 646.5031 | 786.9078 | 4.142824
9337 | 3 | 34 | 840548.9 | 3000.02 | 659.6146 | 786.6026 | 4.14435
9338 | 3 | 34 | 840608.9 | 3060.02 | 672.7203 | 786.1448 | 4.146181
9339 | 3 | 34 | 840668.9 | 3120.02 | 685.8203 | 785.9159 | 4.147707
9340 | 3 | 34 | 840728.9 | 3180.02 | 698.9149 | 785.5344 | 4.149844
9341 | 3 | 34 | 840788.9 | 3240.02 | 712.0038 | 785.0767 | 4.152285
9342 | 3 | 34 | 840848.9 | 3300.02 | 725.0861 | 784.7715 | 4.153506
9343 | 3 | 34 | 840908.9 | 3360.02 | 738.1621 | 784.3137 | 4.155642
9344 | 3 | 34 | 840968.9 | 3420.02 | 751.2322 | 784.0085 | 4.157473
9345 | 3 | 34 | 841028.9 | 3480.02 | 764.2961 | 783.5508 | 4.159609
9346 | 3 | 34 | 841088.9 | 3540.02 | 777.3526 | 783.2456 | 4.162356
9347 | 3 | 34 | 841148.9 | 3600.02 | 790.4022 | 782.7115 | 4.164187
9348 | 3 | 34 | 841208.9 | 3660.02 | 803.4446 | 782.2538 | 4.166934
9349 | 3 | 34 | 841268.9 | 3720.02 | 816.479 | 781.7197 | 4.169375
9350 | 3 | 34 | 841328.9 | 3780.02 | 829.5056 | 781.2619 | 4.172122
9351 | 3 | 34 | 841388.9 | 3840.02 | 842.5243 | 780.8804 | 4.174563
9352 | 3 | 34 | 841448.9 | 3900.02 | 855.5338 | 780.3464 | 4.17731
9353 | 3 | 34 | 841508.9 | 3960.02 | 868.5345 | 779.8886 | 4.180362
9354 | 3 | 34 | 841568.9 | 4020.02 | 881.526 | 779.1257 | 4.183413
9355 | 3 | 34 | 841628.9 | 4080.02 | 894.5076 | 778.439 | 4.18677
9356 | 3 | 34 | 841688.9 | 4140.02 | 907.4797 | 777.9812 | 4.189517
9357 | 3 | 34 | 841748.9 | 4200.02 | 920.4411 | 777.2946 | 4.193179
9358 | 3 | 34 | 841808.9 | 4260.02 | 933.3922 | 776.9131 | 4.196841
9359 | 3 | 34 | 841868.9 | 4320.02 | 946.3221 | 766.8421 | 4.200198
9360 | 3 | 34 | 841928.9 | 4380.02 | 958.6235 | 711.986 | 4.199893
9361 | 3 | 34 | 841988.9 | 4440.02 | 970.1017 | 667.0481 | 4.199893
9362 | 3 | 34 | 842048.9 | 4500.02 | 980.8749 | 627.1458 | 4.199588
9363 | 3 | 34 | 842108.9 | 4560.02 | 991.0095 | 590.0664 | 4.199588
9364 | 3 | 34 | 842168.9 | 4620.02 | 1000.55 | 556.8017 | 4.200198
9365 | 3 | 34 | 842228.9 | 4680.02 | 1009.546 | 524.5289 | 4.199893
9366 | 3 | 34 | 842288.9 | 4740.02 | 1018.038 | 494.3923 | 4.200198
9367 | 3 | 34 | 842348.9 | 4800.02 | 1026.043 | 465.2476 | 4.199893
9368 | 3 | 34 | 842408.9 | 4860.02 | 1033.596 | 441.2146 | 4.199893
9369 | 3 | 34 | 842468.9 | 4920.02 | 1040.73 | 415.6558 | 4.199893
9370 | 3 | 34 | 842528.9 | 4980.02 | 1047.471 | 392.3095 | 4.200198
9371 | 3 | 34 | 842588.9 | 5040.02 | 1053.832 | 371.4809 | 4.199893
9372 | 3 | 34 | 842648.9 | 5100.02 | 1059.846 | 351.873 | 4.199893
9373 | 3 | 34 | 842708.9 | 5160.02 | 1065.536 | 331.5785 | 4.199588
9374 | 3 | 34 | 842768.9 | 5220.02 | 1070.916 | 312.8099 | 4.199893
9375 | 3 | 34 | 842828.9 | 5280.02 | 1075.999 | 296.788 | 4.199588
9376 | 3 | 34 | 842888.9 | 5340.02 | 1080.821 | 280.766 | 4.199893
9377 | 3 | 34 | 842948.9 | 5400.02 | 1085.388 | 267.4907 | 4.199588
9378 | 3 | 34 | 843008.9 | 5460.02 | 1089.707 | 252.2316 | 4.199893
9379 | 3 | 34 | 843068.9 | 5520.02 | 1093.798 | 238.9563 | 4.199588
9380 | 3 | 34 | 843128.9 | 5580.02 | 1097.673 | 226.215 | 4.200198
9381 | 3 | 34 | 843188.9 | 5640.02 | 1101.345 | 215.2285 | 4.199588
9382 | 3 | 34 | 843248.9 | 5700.02 | 1104.818 | 202.8687 | 4.199588
9383 | 3 | 34 | 843308.9 | 5760.02 | 1108.098 | 190.8141 | 4.199588
9384 | 3 | 34 | 843368.9 | 5820.02 | 1111.216 | 182.3453 | 4.199893
9385 | 3 | 34 | 843428.9 | 5880.02 | 1114.173 | 172.2744 | 4.199893
9386 | 3 | 34 | 843488.9 | 5940.02 | 1116.972 | 164.416 | 4.199893
9387 | 3 | 34 | 843548.9 | 6000.02 | 1119.63 | 154.9554 | 4.199588
9388 | 3 | 34 | 843608.9 | 6060.02 | 1122.162 | 148.4703 | 4.199893
9389 | 3 | 34 | 843668.9 | 6120.02 | 1124.568 | 140.9171 | 4.199588
9390 | 3 | 34 | 843728.9 | 6180.02 | 1126.851 | 134.8135 | 4.199588
9391 | 3 | 34 | 843788.9 | 6240.02 | 1129.03 | 128.0995 | 4.199893
9392 | 3 | 34 | 843848.9 | 6300.02 | 1131.105 | 122.8351 | 4.199588
9393 | 3 | 34 | 843908.9 | 6360.02 | 1133.083 | 115.7397 | 4.199893
9394 | 3 | 34 | 843968.9 | 6420.02 | 1134.97 | 110.399 | 4.199283
9395 | 3 | 34 | 844028.9 | 6480.02 | 1136.763 | 103.9139 | 4.199893
9396 | 3 | 34 | 844088.9 | 6540.02 | 1138.471 | 99.794 | 4.199588
9397 | 3 | 34 | 844148.9 | 6600.02 | 1140.104 | 95.2163 | 4.199588
9398 | 3 | 34 | 844208.9 | 6660.02 | 1141.664 | 90.79118 | 4.199588
9399 | 3 | 34 | 844268.9 | 6720.02 | 1143.154 | 87.4342 | 4.199588
9400 | 3 | 34 | 844328.9 | 6780.02 | 1144.581 | 83.54314 | 4.199893
9401 | 3 | 34 | 844388.9 | 6840.02 | 1145.945 | 80.72023 | 4.199588
9402 | 3 | 34 | 844448.9 | 6900.02 | 1147.256 | 77.05806 | 4.199893
9403 | 3 | 34 | 844508.9 | 6960.02 | 1148.509 | 73.3959 | 4.199893
9404 | 3 | 34 | 844568.9 | 7020.02 | 1149.708 | 71.48852 | 4.199893
9405 | 3 | 34 | 844628.9 | 7080.02 | 1150.872 | 67.29229 | 4.200198
9406 | 3 | 34 | 844688.9 | 7140.02 | 1151.984 | 64.39307 | 4.199893
9407 | 3 | 34 | 844748.9 | 7200.02 | 1153.061 | 64.0116 | 4.199893
9408 | 3 | 34 | 844808.9 | 7260.02 | 1154.103 | 61.11238 | 4.199588
9409 | 3 | 34 | 844868.9 | 7320.02 | 1155.104 | 57.7554 | 4.199893
9410 | 3 | 34 | 844928.9 | 7380.02 | 1156.061 | 57.14504 | 4.200198
9411 | 3 | 34 | 844988.9 | 7440.02 | 1156.993 | 55.23766 | 4.199588
9412 | 3 | 34 | 845048.9 | 7500.02 | 1157.897 | 53.0251 | 4.199893
9413 | 3 | 34 | 845087.41 | 7538.53 | 1158.454 | 49.9733 | 4.199893
9414 | 3 | 35 | 845087.42 | 0.01 | 0 | 0 | 4.197147
9415 | 3 | 35 | 846887.41 | 1800 | 0 | 0 | 4.188602
9416 | 3 | 36 | 846887.45 | 0.04 | 0.01345507 | -1259.709 | 4.129091
9417 | 3 | 36 | 846947.45 | 60.04 | 21.12365 | -1270.161 | 4.093996
9418 | 3 | 36 | 847007.45 | 120.04 | 42.3306 | -1274.586 | 4.079652
9419 | 3 | 36 | 847067.45 | 180.04 | 63.60248 | -1277.867 | 4.068666
9420 | 3 | 36 | 847127.45 | 240.04 | 84.92951 | -1281.3 | 4.058289
9421 | 3 | 36 | 847187.45 | 300.04 | 106.3051 | -1283.97 | 4.049744
9422 | 3 | 36 | 847247.45 | 360.04 | 127.7256 | -1286.564 | 4.041505
9423 | 3 | 36 | 847307.45 | 420.04 | 149.1869 | -1288.93 | 4.034485
9424 | 3 | 36 | 847367.45 | 480.04 | 170.6864 | -1291.218 | 4.027161
9425 | 3 | 36 | 847427.45 | 540.04 | 192.2213 | -1293.202 | 4.021363
9426 | 3 | 36 | 847487.45 | 600.04 | 213.7893 | -1295.033 | 4.015259
9427 | 3 | 36 | 847547.45 | 660.04 | 235.3882 | -1296.788 | 4.010071
9428 | 3 | 36 | 847607.45 | 720.04 | 257.016 | -1298.314 | 4.004578
9429 | 3 | 36 | 847667.45 | 780.04 | 278.67 | -1300.145 | 3.999695
9430 | 3 | 36 | 847727.45 | 840.04 | 300.3487 | -1301.518 | 3.995422
9431 | 3 | 36 | 847787.41 | 900 | 322.0359 | -1302.815 | 3.99115
9432 | 3 | 37 | 847787.43 | 0.02 | 0.009792477302 | -1762.875 | 3.969787
9433 | 3 | 37 | 847847.43 | 60.02 | 29.44811 | -1768.139 | 3.958801
9434 | 3 | 37 | 847907.43 | 120.02 | 58.939 | -1770.581 | 3.953307
9435 | 3 | 37 | 847967.43 | 180.02 | 88.46617 | -1772.564 | 3.94873
9436 | 3 | 37 | 848027.43 | 240.02 | 118.0248 | -1774.166 | 3.945068
9437 | 3 | 37 | 848087.43 | 300.02 | 147.6105 | -1776.074 | 3.9411
9438 | 3 | 37 | 848147.43 | 360.02 | 177.2221 | -1777.523 | 3.938354
9439 | 3 | 37 | 848207.43 | 420.02 | 206.8553 | -1778.668 | 3.935302
9440 | 3 | 37 | 848267.43 | 480.02 | 236.5099 | -1779.812 | 3.93286
9441 | 3 | 37 | 848327.43 | 540.02 | 266.1842 | -1781.033 | 3.930114
9442 | 3 | 37 | 848387.43 | 600.02 | 295.8756 | -1782.101 | 3.927977
9443 | 3 | 37 | 848447.43 | 660.02 | 325.5849 | -1783.093 | 3.925536
9444 | 3 | 37 | 848507.43 | 720.02 | 355.3109 | -1784.009 | 3.923705
9445 | 3 | 37 | 848567.43 | 780.02 | 385.0514 | -1784.771 | 3.921569
9446 | 3 | 37 | 848627.43 | 840.02 | 414.8082 | -1785.992 | 3.919432
9447 | 3 | 37 | 848687.43 | 900.02 | 444.5812 | -1786.831 | 3.917601
9448 | 3 | 37 | 848747.43 | 960.02 | 474.3691 | -1787.594 | 3.91516
9449 | 3 | 37 | 848807.43 | 1020.02 | 504.172 | -1788.663 | 3.913634
9450 | 3 | 37 | 848867.43 | 1080.02 | 533.9906 | -1789.578 | 3.911192
9451 | 3 | 37 | 848927.43 | 1140.02 | 563.827 | -1790.723 | 3.908751
9452 | 3 | 37 | 848987.43 | 1200.02 | 593.6801 | -1791.714 | 3.90692
9453 | 3 | 37 | 849047.43 | 1260.02 | 623.5527 | -1793.011 | 3.903868
9454 | 3 | 37 | 849107.43 | 1320.02 | 653.4449 | -1794.156 | 3.901427
9455 | 3 | 37 | 849167.43 | 1380.02 | 683.3562 | -1795.148 | 3.898985
9456 | 3 | 37 | 849227.43 | 1440.02 | 713.2879 | -1796.521 | 3.896544
9457 | 3 | 37 | 849287.43 | 1500.02 | 743.2421 | -1797.894 | 3.893492
9458 | 3 | 37 | 849347.43 | 1560.02 | 773.2161 | -1799.039 | 3.890745
9459 | 3 | 37 | 849407.43 | 1620.02 | 803.2129 | -1800.565 | 3.887694
9460 | 3 | 37 | 849467.43 | 1680.02 | 833.2313 | -1801.862 | 3.884947
9461 | 3 | 37 | 849527.43 | 1740.02 | 863.2729 | -1803.311 | 3.88159
9462 | 3 | 37 | 849587.43 | 1800.02 | 893.3388 | -1804.456 | 3.878843
9463 | 3 | 37 | 849647.43 | 1860.02 | 923.428 | -1806.058 | 3.875792
9464 | 3 | 37 | 849707.43 | 1920.02 | 953.5433 | -1807.66 | 3.872435
9465 | 3 | 37 | 849767.43 | 1980.02 | 983.6839 | -1809.262 | 3.868772
9466 | 3 | 37 | 849827.43 | 2040.02 | 1013.852 | -1810.941 | 3.86511
9467 | 3 | 37 | 849887.43 | 2100.02 | 1044.047 | -1812.619 | 3.861753
9468 | 3 | 37 | 849947.43 | 2160.02 | 1074.272 | -1814.527 | 3.857786
9469 | 3 | 37 | 850007.43 | 2220.02 | 1104.527 | -1816.205 | 3.854429
9470 | 3 | 37 | 850067.43 | 2280.02 | 1134.812 | -1818.036 | 3.850156
9471 | 3 | 37 | 850127.43 | 2340.02 | 1165.128 | -1819.867 | 3.846494
9472 | 3 | 37 | 850187.43 | 2400.02 | 1195.476 | -1821.927 | 3.842222
9473 | 3 | 37 | 850247.43 | 2460.02 | 1225.855 | -1823.606 | 3.838254
9474 | 3 | 37 | 850307.43 | 2520.02 | 1256.266 | -1825.513 | 3.834287
9475 | 3 | 37 | 850367.43 | 2580.02 | 1286.709 | -1827.497 | 3.830014
9476 | 3 | 37 | 850427.43 | 2640.02 | 1317.184 | -1829.404 | 3.826352
9477 | 3 | 37 | 850487.43 | 2700.02 | 1347.69 | -1831.235 | 3.822385
9478 | 3 | 37 | 850547.43 | 2760.02 | 1378.227 | -1833.219 | 3.818418
9479 | 3 | 37 | 850607.43 | 2820.02 | 1408.795 | -1835.126 | 3.814145
9480 | 3 | 37 | 850667.43 | 2880.02 | 1439.397 | -1837.11 | 3.810483
9481 | 3 | 37 | 850727.43 | 2940.02 | 1470.03 | -1839.094 | 3.806516
9482 | 3 | 37 | 850787.43 | 3000.02 | 1500.694 | -1840.772 | 3.802548
9483 | 3 | 37 | 850847.43 | 3060.02 | 1531.389 | -1842.527 | 3.798886
9484 | 3 | 37 | 850907.43 | 3120.02 | 1562.114 | -1844.282 | 3.795529
9485 | 3 | 37 | 850967.43 | 3180.02 | 1592.868 | -1846.189 | 3.791867
9486 | 3 | 37 | 851027.43 | 3240.02 | 1623.65 | -1847.639 | 3.78851
9487 | 3 | 37 | 851087.43 | 3300.02 | 1654.461 | -1849.47 | 3.784543
9488 | 3 | 37 | 851147.43 | 3360.02 | 1685.298 | -1851.072 | 3.781491
9489 | 3 | 37 | 851207.43 | 3420.02 | 1716.162 | -1852.75 | 3.778439
9490 | 3 | 37 | 851267.43 | 3480.02 | 1747.052 | -1853.895 | 3.775387
9491 | 3 | 37 | 851327.43 | 3540.02 | 1777.967 | -1855.726 | 3.772335
9492 | 3 | 37 | 851387.43 | 3600.02 | 1808.908 | -1857.176 | 3.768978
9493 | 3 | 37 | 851447.43 | 3660.02 | 1839.872 | -1858.396 | 3.766232
9494 | 3 | 37 | 851507.43 | 3720.02 | 1870.86 | -1860.151 | 3.76318
9495 | 3 | 37 | 851567.43 | 3780.02 | 1901.873 | -1861.524 | 3.760128
9496 | 3 | 37 | 851627.43 | 3840.02 | 1932.91 | -1862.745 | 3.757382
9497 | 3 | 37 | 851687.43 | 3900.02 | 1963.971 | -1864.271 | 3.754635
9498 | 3 | 37 | 851747.43 | 3960.02 | 1995.054 | -1865.568 | 3.752193
9499 | 3 | 37 | 851807.43 | 4020.02 | 2026.161 | -1867.094 | 3.749142
9500 | 3 | 37 | 851867.43 | 4080.02 | 2057.292 | -1868.62 | 3.745785
9501 | 3 | 37 | 851927.43 | 4140.02 | 2088.446 | -1869.841 | 3.743343
9502 | 3 | 37 | 851987.43 | 4200.02 | 2119.624 | -1871.366 | 3.740291
9503 | 3 | 37 | 852047.43 | 4260.02 | 2150.825 | -1872.74 | 3.737545
9504 | 3 | 37 | 852107.43 | 4320.02 | 2182.047 | -1874.037 | 3.735103
9505 | 3 | 37 | 852167.43 | 4380.02 | 2213.294 | -1875.563 | 3.732052
9506 | 3 | 37 | 852227.43 | 4440.02 | 2244.562 | -1876.783 | 3.72961
9507 | 3 | 37 | 852287.43 | 4500.02 | 2275.851 | -1878.233 | 3.726558
9508 | 3 | 37 | 852347.43 | 4560.02 | 2307.166 | -1879.606 | 3.724117
9509 | 3 | 37 | 852407.43 | 4620.02 | 2338.504 | -1880.98 | 3.72137
9510 | 3 | 37 | 852467.43 | 4680.02 | 2369.866 | -1882.506 | 3.718013
9511 | 3 | 37 | 852527.43 | 4740.02 | 2401.253 | -1883.803 | 3.715267
9512 | 3 | 37 | 852587.43 | 4800.02 | 2432.664 | -1885.481 | 3.71252
9513 | 3 | 37 | 852647.43 | 4860.02 | 2464.102 | -1887.007 | 3.709468
9514 | 3 | 37 | 852707.43 | 4920.02 | 2495.565 | -1888.533 | 3.706416
9515 | 3 | 37 | 852767.43 | 4980.02 | 2527.054 | -1890.135 | 3.703059
9516 | 3 | 37 | 852827.43 | 5040.02 | 2558.57 | -1891.737 | 3.700313
9517 | 3 | 37 | 852887.43 | 5100.02 | 2590.111 | -1893.187 | 3.697261
9518 | 3 | 37 | 852947.43 | 5160.02 | 2621.682 | -1895.018 | 3.693904
9519 | 3 | 37 | 853007.43 | 5220.02 | 2653.279 | -1896.544 | 3.690852
9520 | 3 | 37 | 853067.43 | 5280.02 | 2684.905 | -1898.299 | 3.68719
9521 | 3 | 37 | 853127.43 | 5340.02 | 2716.561 | -1899.977 | 3.684138
9522 | 3 | 37 | 853187.43 | 5400.02 | 2748.247 | -1902.266 | 3.679866
9523 | 3 | 37 | 853247.43 | 5460.02 | 2779.963 | -1903.792 | 3.676814
9524 | 3 | 37 | 853307.43 | 5520.02 | 2811.714 | -1906.157 | 3.672236
9525 | 3 | 37 | 853367.43 | 5580.02 | 2843.498 | -1908.293 | 3.668269
9526 | 3 | 37 | 853427.43 | 5640.02 | 2875.319 | -1910.277 | 3.664302
9527 | 3 | 37 | 853487.43 | 5700.02 | 2907.177 | -1912.718 | 3.659724
9528 | 3 | 37 | 853547.43 | 5760.02 | 2939.073 | -1915.007 | 3.655146
9529 | 3 | 37 | 853607.43 | 5820.02 | 2971.011 | -1917.525 | 3.650263
9530 | 3 | 37 | 853667.43 | 5880.02 | 3002.991 | -1920.119 | 3.645686
9531 | 3 | 37 | 853727.43 | 5940.02 | 3035.017 | -1923.095 | 3.639887
9532 | 3 | 37 | 853787.43 | 6000.02 | 3067.091 | -1925.994 | 3.634394
9533 | 3 | 37 | 853847.43 | 6060.02 | 3099.216 | -1928.817 | 3.628595
9534 | 3 | 37 | 853907.43 | 6120.02 | 3131.395 | -1932.403 | 3.622492
9535 | 3 | 37 | 853967.43 | 6180.02 | 3163.631 | -1935.76 | 3.615778
9536 | 3 | 37 | 854027.43 | 6240.02 | 3195.929 | -1939.879 | 3.608453
9537 | 3 | 37 | 854087.43 | 6300.02 | 3228.293 | -1943.771 | 3.601129
9538 | 3 | 37 | 854147.43 | 6360.02 | 3260.728 | -1948.425 | 3.592584
9539 | 3 | 37 | 854207.43 | 6420.02 | 3293.237 | -1952.926 | 3.584039
9540 | 3 | 37 | 854267.43 | 6480.02 | 3325.828 | -1958.267 | 3.574578
9541 | 3 | 37 | 854327.43 | 6540.02 | 3358.503 | -1963.149 | 3.565728
9542 | 3 | 37 | 854387.43 | 6600.02 | 3391.268 | -1968.872 | 3.555352
9543 | 3 | 37 | 854447.43 | 6660.02 | 3424.125 | -1974.441 | 3.545586
9544 | 3 | 37 | 854507.43 | 6720.02 | 3457.079 | -1980.087 | 3.53521
9545 | 3 | 37 | 854567.43 | 6780.02 | 3490.132 | -1986.038 | 3.524529
9546 | 3 | 37 | 854627.43 | 6840.02 | 3523.287 | -1992.218 | 3.513542
9547 | 3 | 37 | 854687.43 | 6900.02 | 3556.546 | -1998.703 | 3.501946
9548 | 3 | 37 | 854747.43 | 6960.02 | 3589.907 | -2004.807 | 3.491264
9549 | 3 | 37 | 854807.43 | 7020.02 | 3623.374 | -2011.292 | 3.480278
9550 | 3 | 37 | 854867.43 | 7080.02 | 3656.945 | -2017.319 | 3.469902
9551 | 3 | 37 | 854927.43 | 7140.02 | 3690.62 | -2023.88 | 3.45861
9552 | 3 | 37 | 854987.43 | 7200.02 | 3724.4 | -2029.831 | 3.448539
9553 | 3 | 37 | 855047.43 | 7260.02 | 3758.284 | -2036.164 | 3.437858
9554 | 3 | 37 | 855107.43 | 7320.02 | 3792.273 | -2042.344 | 3.427176
9555 | 3 | 37 | 855167.43 | 7380.02 | 3826.364 | -2048.676 | 3.4168
9556 | 3 | 37 | 855227.43 | 7440.02 | 3860.557 | -2054.932 | 3.406729
9557 | 3 | 37 | 855287.43 | 7500.02 | 3894.849 | -2060.197 | 3.397574
9558 | 3 | 37 | 855347.43 | 7560.02 | 3929.234 | -2065.843 | 3.388113
9559 | 3 | 37 | 855407.43 | 7620.02 | 3963.709 | -2070.878 | 3.379568
9560 | 3 | 37 | 855467.43 | 7680.02 | 3998.27 | -2076.066 | 3.371939
9561 | 3 | 37 | 855527.43 | 7740.02 | 4032.913 | -2080.949 | 3.363394
9562 | 3 | 37 | 855587.43 | 7800.02 | 4067.641 | -2086.366 | 3.355154
9563 | 3 | 37 | 855647.43 | 7860.02 | 4102.456 | -2091.402 | 3.346609
9564 | 3 | 37 | 855707.43 | 7920.02 | 4137.361 | -2097.353 | 3.337453
9565 | 3 | 37 | 855767.43 | 7980.02 | 4172.362 | -2103.227 | 3.328298
9566 | 3 | 37 | 855827.43 | 8040.02 | 4207.468 | -2109.865 | 3.317617
9567 | 3 | 37 | 855887.43 | 8100.02 | 4242.693 | -2117.342 | 3.30602
9568 | 3 | 37 | 855947.43 | 8160.02 | 4278.056 | -2126.345 | 3.291981
9569 | 3 | 37 | 856007.43 | 8220.02 | 4313.58 | -2136.95 | 3.275502
9570 | 3 | 37 | 856067.43 | 8280.02 | 4349.302 | -2150.149 | 3.255665
9571 | 3 | 37 | 856127.43 | 8340.02 | 4385.269 | -2166.323 | 3.230945
9572 | 3 | 37 | 856187.43 | 8400.02 | 4421.549 | -2187.686 | 3.199512
9573 | 3 | 37 | 856247.43 | 8460.02 | 4458.232 | -2215.381 | 3.159533
9574 | 3 | 37 | 856307.43 | 8520.02 | 4495.451 | -2252.613 | 3.107347
9575 | 3 | 37 | 856367.43 | 8580.02 | 4533.405 | -2305.028 | 3.036545
9576 | 3 | 37 | 856392.44 | 8605.03 | 4549.513 | -2332.952 | 2.999924
9577 | 3 | 38 | 856392.45 | 0.01 | 0 | 0 | 3.138781
9578 | 3 | 38 | 858192.44 | 1800 | 0 | 0 | 3.321279
9579 | 3 | 39 | 858192.54 | 0.1 | 0.02154002 | 1600.137 | 3.42565
9580 | 3 | 39 | 858252.54 | 60.1 | 26.32671 | 1567.33 | 3.496452
9581 | 3 | 39 | 858312.54 | 120.1 | 52.31736 | 1552.071 | 3.530938
9582 | 3 | 39 | 858372.54 | 180.1 | 78.08018 | 1539.788 | 3.559014
9583 | 3 | 39 | 858432.54 | 240.1 | 103.6537 | 1529.412 | 3.583124
9584 | 3 | 39 | 858492.54 | 300.1 | 129.0669 | 1520.638 | 3.603571
9585 | 3 | 39 | 858552.54 | 360.1 | 154.3544 | 1514.534 | 3.618219
9586 | 3 | 39 | 858612.54 | 420.1 | 179.5637 | 1511.025 | 3.626459
9587 | 3 | 39 | 858672.54 | 480.1 | 204.73 | 1509.117 | 3.631037
9588 | 3 | 39 | 858732.54 | 540.1 | 229.8685 | 1507.439 | 3.635309
9589 | 3 | 39 | 858792.54 | 600.1 | 254.9814 | 1505.989 | 3.638666
9590 | 3 | 39 | 858852.54 | 660.1 | 280.0703 | 1504.463 | 3.642023
9591 | 3 | 39 | 858912.54 | 720.1 | 305.1326 | 1502.937 | 3.645991
9592 | 3 | 39 | 858972.54 | 780.1 | 330.1693 | 1501.259 | 3.649653
9593 | 3 | 39 | 859032.54 | 840.1 | 355.1784 | 1499.809 | 3.653925
9594 | 3 | 39 | 859092.54 | 900.1 | 380.1604 | 1497.978 | 3.658198
9595 | 3 | 39 | 859152.54 | 960.1 | 405.1137 | 1496.3 | 3.66186
9596 | 3 | 39 | 859212.54 | 1020.1 | 430.0375 | 1494.621 | 3.666438
9597 | 3 | 39 | 859272.54 | 1080.1 | 454.9317 | 1492.638 | 3.671321
9598 | 3 | 39 | 859332.54 | 1140.1 | 479.7927 | 1490.654 | 3.675898
9599 | 3 | 39 | 859392.54 | 1200.1 | 504.6195 | 1488.594 | 3.681392
9600 | 3 | 39 | 859452.54 | 1260.1 | 529.4102 | 1486.229 | 3.686885
9601 | 3 | 39 | 859512.54 | 1320.1 | 554.1621 | 1483.94 | 3.692683
9602 | 3 | 39 | 859572.54 | 1380.1 | 578.874 | 1481.498 | 3.699092
9603 | 3 | 39 | 859632.54 | 1440.1 | 603.5453 | 1479.133 | 3.704585
9604 | 3 | 39 | 859692.54 | 1500.1 | 628.1752 | 1476.463 | 3.710994
9605 | 3 | 39 | 859752.54 | 1560.1 | 652.7626 | 1473.945 | 3.718013
9606 | 3 | 39 | 859812.54 | 1620.1 | 677.3066 | 1471.122 | 3.724422
9607 | 3 | 39 | 859872.54 | 1680.1 | 701.8067 | 1468.605 | 3.731441
9608 | 3 | 39 | 859932.54 | 1740.1 | 726.2626 | 1466.163 | 3.737545
9609 | 3 | 39 | 859992.54 | 1800.1 | 750.6739 | 1463.416 | 3.744564
9610 | 3 | 39 | 860052.54 | 1860.1 | 775.0403 | 1460.441 | 3.751888
9611 | 3 | 39 | 860112.54 | 1920.1 | 799.3607 | 1457.847 | 3.758602
9612 | 3 | 39 | 860172.54 | 1980.1 | 823.6353 | 1455.1 | 3.765621
9613 | 3 | 39 | 860232.54 | 2040.1 | 847.8632 | 1452.201 | 3.773556
9614 | 3 | 39 | 860292.54 | 2100.1 | 872.0433 | 1449.302 | 3.781186
9615 | 3 | 39 | 860352.54 | 2160.1 | 896.1752 | 1446.479 | 3.788205
9616 | 3 | 39 | 860412.54 | 2220.1 | 920.2586 | 1443.58 | 3.795834
9617 | 3 | 39 | 860472.54 | 2280.1 | 944.2934 | 1440.757 | 3.803464
9618 | 3 | 39 | 860532.54 | 2340.1 | 968.2804 | 1437.705 | 3.811398
9619 | 3 | 39 | 860592.54 | 2400.1 | 992.2205 | 1435.187 | 3.818418
9620 | 3 | 39 | 860652.54 | 2460.1 | 1016.115 | 1432.364 | 3.826047
9621 | 3 | 39 | 860712.54 | 2520.1 | 1039.967 | 1429.77 | 3.832456
9622 | 3 | 39 | 860772.54 | 2580.1 | 1063.777 | 1427.329 | 3.83917
9623 | 3 | 39 | 860832.54 | 2640.1 | 1087.547 | 1425.04 | 3.845579
9624 | 3 | 39 | 860892.54 | 2700.1 | 1111.276 | 1422.446 | 3.851987
9625 | 3 | 39 | 860952.54 | 2760.1 | 1134.968 | 1420.462 | 3.857481
9626 | 3 | 39 | 861012.54 | 2820.1 | 1158.624 | 1418.402 | 3.86389
9627 | 3 | 39 | 861072.54 | 2880.1 | 1182.246 | 1416.266 | 3.869078
9628 | 3 | 39 | 861132.54 | 2940.1 | 1205.835 | 1414.13 | 3.874571
9629 | 3 | 39 | 861192.54 | 3000.1 | 1229.392 | 1412.604 | 3.879454
9630 | 3 | 39 | 861252.54 | 3060.1 | 1252.92 | 1410.849 | 3.884031
9631 | 3 | 39 | 861312.54 | 3120.1 | 1276.419 | 1409.4 | 3.888609
9632 | 3 | 39 | 861372.54 | 3180.1 | 1299.892 | 1407.568 | 3.893187
9633 | 3 | 39 | 861432.54 | 3240.1 | 1323.341 | 1406.119 | 3.896849
9634 | 3 | 39 | 861492.54 | 3300.1 | 1346.766 | 1404.746 | 3.900816
9635 | 3 | 39 | 861552.54 | 3360.1 | 1370.169 | 1403.677 | 3.904173
9636 | 3 | 39 | 861612.54 | 3420.1 | 1393.551 | 1402.38 | 3.90753
9637 | 3 | 39 | 861672.54 | 3480.1 | 1416.913 | 1401.083 | 3.911192
9638 | 3 | 39 | 861732.54 | 3540.1 | 1440.256 | 1399.939 | 3.913939
9639 | 3 | 39 | 861792.54 | 3600.1 | 1463.582 | 1398.947 | 3.916991
9640 | 3 | 39 | 861852.54 | 3660.1 | 1486.89 | 1397.955 | 3.919432
9641 | 3 | 39 | 861912.54 | 3720.1 | 1510.182 | 1397.04 | 3.922179
9642 | 3 | 39 | 861972.54 | 3780.1 | 1533.458 | 1396.201 | 3.924926
9643 | 3 | 39 | 862032.54 | 3840.1 | 1556.72 | 1395.056 | 3.927672
9644 | 3 | 39 | 862092.54 | 3900.1 | 1579.966 | 1394.217 | 3.930114
9645 | 3 | 39 | 862152.54 | 3960.1 | 1603.198 | 1393.53 | 3.932555
9646 | 3 | 39 | 862212.54 | 4020.1 | 1626.416 | 1392.767 | 3.934691
9647 | 3 | 39 | 862272.54 | 4080.1 | 1649.62 | 1391.928 | 3.936828
9648 | 3 | 39 | 862332.54 | 4140.1 | 1672.81 | 1391.089 | 3.939269
9649 | 3 | 39 | 862392.54 | 4200.1 | 1695.988 | 1390.249 | 3.941405
9650 | 3 | 39 | 862452.54 | 4260.1 | 1719.151 | 1389.334 | 3.944152
9651 | 3 | 39 | 862512.54 | 4320.1 | 1742.302 | 1388.647 | 3.945678
9652 | 3 | 39 | 862572.54 | 4380.1 | 1765.442 | 1387.961 | 3.948119
9653 | 3 | 39 | 862632.54 | 4440.1 | 1788.569 | 1387.198 | 3.950256
9654 | 3 | 39 | 862692.54 | 4500.1 | 1811.684 | 1386.664 | 3.952087
9655 | 3 | 39 | 862752.54 | 4560.1 | 1834.788 | 1385.824 | 3.954223
9656 | 3 | 39 | 862812.54 | 4620.1 | 1857.881 | 1385.138 | 3.956054
9657 | 3 | 39 | 862872.54 | 4680.1 | 1880.962 | 1384.375 | 3.957885
9658 | 3 | 39 | 862932.54 | 4740.1 | 1904.03 | 1383.917 | 3.959716
9659 | 3 | 39 | 862992.54 | 4800.1 | 1927.089 | 1383.23 | 3.961852
9660 | 3 | 39 | 863052.54 | 4860.1 | 1950.136 | 1382.467 | 3.963684
9661 | 3 | 39 | 863112.54 | 4920.1 | 1973.171 | 1381.857 | 3.965515
9662 | 3 | 39 | 863172.54 | 4980.1 | 1996.195 | 1380.941 | 3.967956
9663 | 3 | 39 | 863232.54 | 5040.1 | 2019.208 | 1380.407 | 3.969787
9664 | 3 | 39 | 863292.54 | 5100.1 | 2042.21 | 1379.721 | 3.971618
9665 | 3 | 39 | 863352.54 | 5160.1 | 2065.2 | 1378.958 | 3.973449
9666 | 3 | 39 | 863412.54 | 5220.1 | 2088.178 | 1378.5 | 3.97528
9667 | 3 | 39 | 863472.54 | 5280.1 | 2111.146 | 1377.584 | 3.977417
9668 | 3 | 39 | 863532.54 | 5340.1 | 2134.103 | 1377.05 | 3.979553
9669 | 3 | 39 | 863592.54 | 5400.1 | 2157.048 | 1376.44 | 3.981079
9670 | 3 | 39 | 863652.54 | 5460.1 | 2179.983 | 1375.753 | 3.983215
9671 | 3 | 39 | 863712.54 | 5520.1 | 2202.907 | 1375.143 | 3.984741
9672 | 3 | 39 | 863772.54 | 5580.1 | 2225.82 | 1374.456 | 3.986877
9673 | 3 | 39 | 863832.54 | 5640.1 | 2248.721 | 1373.77 | 3.988708
9674 | 3 | 39 | 863892.54 | 5700.1 | 2271.61 | 1373.007 | 3.99115
9675 | 3 | 39 | 863952.54 | 5760.1 | 2294.489 | 1372.549 | 3.992981
9676 | 3 | 39 | 864012.54 | 5820.1 | 2317.355 | 1371.481 | 3.995422
9677 | 3 | 39 | 864072.54 | 5880.1 | 2340.208 | 1370.794 | 3.997253
9678 | 3 | 39 | 864132.54 | 5940.1 | 2363.049 | 1369.955 | 3.999695
9679 | 3 | 39 | 864192.54 | 6000.1 | 2385.877 | 1369.421 | 4.001526
9680 | 3 | 39 | 864252.54 | 6060.1 | 2408.69 | 1368.353 | 4.004578
9681 | 3 | 39 | 864312.54 | 6120.1 | 2431.49 | 1367.59 | 4.007019
9682 | 3 | 39 | 864372.54 | 6180.1 | 2454.276 | 1366.674 | 4.009155
9683 | 3 | 39 | 864432.54 | 6240.1 | 2477.047 | 1365.988 | 4.011902
9684 | 3 | 39 | 864492.54 | 6300.1 | 2499.804 | 1364.92 | 4.014343
9685 | 3 | 39 | 864552.54 | 6360.1 | 2522.547 | 1364.157 | 4.017395
9686 | 3 | 39 | 864612.54 | 6420.1 | 2545.273 | 1363.241 | 4.019532
9687 | 3 | 39 | 864672.54 | 6480.1 | 2567.986 | 1362.325 | 4.022583
9688 | 3 | 39 | 864732.54 | 6540.1 | 2590.684 | 1361.41 | 4.025025
9689 | 3 | 39 | 864792.54 | 6600.1 | 2613.366 | 1360.418 | 4.027466
9690 | 3 | 39 | 864852.54 | 6660.1 | 2636.034 | 1359.655 | 4.030213
9691 | 3 | 39 | 864912.54 | 6720.1 | 2658.688 | 1358.74 | 4.033265
9692 | 3 | 39 | 864972.54 | 6780.1 | 2681.326 | 1357.748 | 4.035401
9693 | 3 | 39 | 865032.54 | 6840.1 | 2703.95 | 1356.985 | 4.037842
9694 | 3 | 39 | 865092.54 | 6900.1 | 2726.56 | 1356.069 | 4.040589
9695 | 3 | 39 | 865152.54 | 6960.1 | 2749.154 | 1355.306 | 4.043336
9696 | 3 | 39 | 865212.54 | 7020.1 | 2771.734 | 1354.391 | 4.046082
9697 | 3 | 39 | 865272.54 | 7080.1 | 2794.298 | 1353.246 | 4.049134
9698 | 3 | 39 | 865332.54 | 7140.1 | 2816.846 | 1352.483 | 4.051881
9699 | 3 | 39 | 865392.54 | 7200.1 | 2839.38 | 1351.339 | 4.054627
9700 | 3 | 39 | 865452.54 | 7260.1 | 2861.895 | 1350.5 | 4.057374
9701 | 3 | 39 | 865512.54 | 7320.1 | 2884.395 | 1349.508 | 4.060731
9702 | 3 | 39 | 865572.54 | 7380.1 | 2906.879 | 1348.592 | 4.063783
9703 | 3 | 39 | 865632.54 | 7440.1 | 2929.345 | 1347.677 | 4.066529
9704 | 3 | 39 | 865692.54 | 7500.1 | 2951.795 | 1346.685 | 4.069276
9705 | 3 | 39 | 865752.54 | 7560.1 | 2974.227 | 1345.159 | 4.073548
9706 | 3 | 39 | 865812.54 | 7620.1 | 2996.642 | 1344.396 | 4.076295
9707 | 3 | 39 | 865872.54 | 7680.1 | 3019.038 | 1343.404 | 4.079347
9708 | 3 | 39 | 865932.54 | 7740.1 | 3041.418 | 1342.336 | 4.082399
9709 | 3 | 39 | 865992.54 | 7800.1 | 3063.781 | 1341.268 | 4.085756
9710 | 3 | 39 | 866052.54 | 7860.1 | 3086.126 | 1340.276 | 4.088502
9711 | 3 | 39 | 866112.54 | 7920.1 | 3108.455 | 1339.208 | 4.091554
9712 | 3 | 39 | 866172.54 | 7980.1 | 3130.767 | 1338.14 | 4.094606
9713 | 3 | 39 | 866232.54 | 8040.1 | 3153.064 | 1337.453 | 4.097047
9714 | 3 | 39 | 866292.54 | 8100.1 | 3175.346 | 1336.461 | 4.100099
9715 | 3 | 39 | 866352.54 | 8160.1 | 3197.613 | 1335.698 | 4.102846
9716 | 3 | 39 | 866412.54 | 8220.1 | 3219.866 | 1334.63 | 4.105287
9717 | 3 | 39 | 866472.54 | 8280.1 | 3242.106 | 1334.096 | 4.107424
9718 | 3 | 39 | 866532.54 | 8340.1 | 3264.334 | 1333.257 | 4.110475
9719 | 3 | 39 | 866592.54 | 8400.1 | 3286.549 | 1332.723 | 4.111696
9720 | 3 | 39 | 866652.54 | 8460.1 | 3308.755 | 1332.113 | 4.113527
9721 | 3 | 39 | 866712.54 | 8520.1 | 3330.95 | 1331.502 | 4.115969
9722 | 3 | 39 | 866772.54 | 8580.1 | 3353.135 | 1330.892 | 4.117494
9723 | 3 | 39 | 866832.54 | 8640.1 | 3375.312 | 1330.205 | 4.119326
9724 | 3 | 39 | 866892.54 | 8700.1 | 3397.48 | 1329.824 | 4.120851
9725 | 3 | 39 | 866952.54 | 8760.1 | 3419.641 | 1329.442 | 4.121767
9726 | 3 | 39 | 867012.54 | 8820.1 | 3441.795 | 1329.061 | 4.122988
9727 | 3 | 39 | 867072.54 | 8880.1 | 3463.941 | 1328.756 | 4.124514
9728 | 3 | 39 | 867132.54 | 8940.1 | 3486.08 | 1328.069 | 4.125734
9729 | 3 | 39 | 867192.54 | 9000.1 | 3508.214 | 1327.687 | 4.12665
9730 | 3 | 39 | 867252.54 | 9060.1 | 3530.342 | 1327.459 | 4.127871
9731 | 3 | 39 | 867312.54 | 9120.1 | 3552.464 | 1327.306 | 4.128786
9732 | 3 | 39 | 867372.54 | 9180.1 | 3574.581 | 1326.925 | 4.129397
9733 | 3 | 39 | 867432.54 | 9240.1 | 3596.692 | 1326.619 | 4.130922
9734 | 3 | 39 | 867492.54 | 9300.1 | 3618.797 | 1326.162 | 4.131838
9735 | 3 | 39 | 867552.54 | 9360.1 | 3640.896 | 1325.856 | 4.133059
9736 | 3 | 39 | 867612.54 | 9420.1 | 3662.991 | 1325.475 | 4.133974
9737 | 3 | 39 | 867672.54 | 9480.1 | 3685.08 | 1325.17 | 4.135195
9738 | 3 | 39 | 867732.54 | 9540.1 | 3707.163 | 1324.941 | 4.135805
9739 | 3 | 39 | 867792.54 | 9600.1 | 3729.24 | 1324.407 | 4.137331
9740 | 3 | 39 | 867852.54 | 9660.1 | 3751.312 | 1324.254 | 4.138552
9741 | 3 | 39 | 867912.54 | 9720.1 | 3773.377 | 1323.72 | 4.139773
9742 | 3 | 39 | 867972.54 | 9780.1 | 3795.436 | 1323.339 | 4.140993
9743 | 3 | 39 | 868032.54 | 9840.1 | 3817.49 | 1322.957 | 4.141909
9744 | 3 | 39 | 868092.54 | 9900.1 | 3839.537 | 1322.728 | 4.142824
9745 | 3 | 39 | 868152.54 | 9960.1 | 3861.579 | 1322.423 | 4.14374
9746 | 3 | 39 | 868212.54 | 10020.1 | 3883.614 | 1321.66 | 4.145876
9747 | 3 | 39 | 868272.54 | 10080.1 | 3905.641 | 1321.584 | 4.146792
9748 | 3 | 39 | 868332.54 | 10140.1 | 3927.662 | 1320.897 | 4.148013
9749 | 3 | 39 | 868392.54 | 10200.1 | 3949.675 | 1320.745 | 4.148928
9750 | 3 | 39 | 868452.54 | 10260.1 | 3971.681 | 1319.982 | 4.150454
9751 | 3 | 39 | 868512.54 | 10320.1 | 3993.68 | 1319.677 | 4.15198
9752 | 3 | 39 | 868572.54 | 10380.1 | 4015.669 | 1319.066 | 4.154116
9753 | 3 | 39 | 868632.54 | 10440.1 | 4037.65 | 1318.532 | 4.155642
9754 | 3 | 39 | 868692.54 | 10500.1 | 4059.623 | 1318.227 | 4.157473
9755 | 3 | 39 | 868752.54 | 10560.1 | 4081.588 | 1317.617 | 4.158694
9756 | 3 | 39 | 868812.54 | 10620.1 | 4103.543 | 1316.93 | 4.16083
9757 | 3 | 39 | 868872.54 | 10680.1 | 4125.488 | 1316.396 | 4.162966
9758 | 3 | 39 | 868932.54 | 10740.1 | 4147.422 | 1315.862 | 4.164492
9759 | 3 | 39 | 868992.54 | 10800.1 | 4169.347 | 1315.099 | 4.166934
9760 | 3 | 39 | 869052.54 | 10860.1 | 4191.26 | 1314.565 | 4.16846
9761 | 3 | 39 | 869112.54 | 10920.1 | 4213.162 | 1313.802 | 4.171206
9762 | 3 | 39 | 869172.54 | 10980.1 | 4235.051 | 1313.115 | 4.173342
9763 | 3 | 39 | 869232.54 | 11040.1 | 4256.928 | 1312.352 | 4.175784
9764 | 3 | 39 | 869292.54 | 11100.1 | 4278.791 | 1311.513 | 4.178531
9765 | 3 | 39 | 869352.54 | 11160.1 | 4300.641 | 1310.521 | 4.180972
9766 | 3 | 39 | 869412.54 | 11220.1 | 4322.475 | 1309.682 | 4.184329
9767 | 3 | 39 | 869472.54 | 11280.1 | 4344.294 | 1308.614 | 4.187381
9768 | 3 | 39 | 869532.54 | 11340.1 | 4366.098 | 1307.851 | 4.190127
9769 | 3 | 39 | 869592.54 | 11400.1 | 4387.884 | 1306.63 | 4.19379
9770 | 3 | 39 | 869652.54 | 11460.1 | 4409.652 | 1305.486 | 4.197147
9771 | 3 | 39 | 869712.54 | 11520.1 | 4431.356 | 1285.267 | 4.200198
9772 | 3 | 39 | 869772.54 | 11580.1 | 4452.279 | 1227.207 | 4.199588
9773 | 3 | 39 | 869832.54 | 11640.1 | 4472.309 | 1176.699 | 4.199893
9774 | 3 | 39 | 869892.54 | 11700.1 | 4491.515 | 1129.091 | 4.199893
9775 | 3 | 39 | 869952.54 | 11760.1 | 4509.932 | 1081.865 | 4.200198
9776 | 3 | 39 | 870012.54 | 11820.1 | 4527.591 | 1037.461 | 4.199588
9777 | 3 | 39 | 870072.54 | 11880.1 | 4544.512 | 994.8882 | 4.200198
9778 | 3 | 39 | 870132.54 | 11940.1 | 4560.723 | 951.4763 | 4.199588
9779 | 3 | 39 | 870192.44 | 12000 | 4576.218 | 909.7429 | 4.199588
9780 | 3 | 40 | 870192.46 | 0.02 | 0.004215728661 | 757.763 | 4.193179
9781 | 3 | 40 | 870252.46 | 60.02 | 12.64799 | 758.6023 | 4.191958
9782 | 3 | 40 | 870312.46 | 120.02 | 25.28987 | 758.4497 | 4.192569
9783 | 3 | 40 | 870372.46 | 180.02 | 37.92696 | 758.1445 | 4.1944
9784 | 3 | 40 | 870432.46 | 240.02 | 50.55766 | 757.6867 | 4.197147
9785 | 3 | 40 | 870492.46 | 300.02 | 63.18048 | 757.229 | 4.199588
9786 | 3 | 40 | 870552.46 | 360.02 | 75.46643 | 715.877 | 4.200198
9787 | 3 | 40 | 870612.46 | 420.02 | 87.08861 | 678.1109 | 4.199588
9788 | 3 | 40 | 870672.46 | 480.02 | 98.10762 | 644.6174 | 4.199893
9789 | 3 | 40 | 870732.46 | 540.02 | 108.5641 | 611.5816 | 4.199893
9790 | 3 | 40 | 870792.46 | 600.02 | 118.4977 | 580.3006 | 4.199893
9791 | 3 | 40 | 870852.46 | 660.02 | 127.9295 | 550.927 | 4.199588
9792 | 3 | 40 | 870912.46 | 720.02 | 136.8852 | 523.3845 | 4.199588
9793 | 3 | 40 | 870972.46 | 780.02 | 145.3954 | 497.673 | 4.199893
9794 | 3 | 40 | 871032.46 | 840.02 | 153.4703 | 472.4956 | 4.199893
9795 | 3 | 40 | 871092.46 | 900.02 | 161.1291 | 447.3182 | 4.199893
9796 | 3 | 40 | 871152.46 | 960.02 | 168.4008 | 425.0401 | 4.199893
9797 | 3 | 40 | 871212.46 | 1020.02 | 175.3067 | 403.6011 | 4.200198
9798 | 3 | 40 | 871272.46 | 1080.02 | 181.8567 | 383.0777 | 4.199893
9799 | 3 | 40 | 871332.46 | 1140.02 | 188.0776 | 363.0121 | 4.199893
9800 | 3 | 40 | 871392.46 | 1200.02 | 193.9777 | 344.7776 | 4.199893
9801 | 3 | 40 | 871452.46 | 1260.02 | 199.5816 | 327.306 | 4.199893
9802 | 3 | 40 | 871512.46 | 1320.02 | 204.8898 | 310.0633 | 4.199588
9803 | 3 | 40 | 871572.46 | 1380.02 | 209.9251 | 293.3547 | 4.199893
9804 | 3 | 40 | 871632.46 | 1440.02 | 214.7093 | 279.9268 | 4.199588
9805 | 3 | 40 | 871692.46 | 1500.02 | 219.2475 | 265.8885 | 4.199588
9806 | 3 | 40 | 871752.46 | 1560.02 | 223.5525 | 252.9946 | 4.199588
9807 | 3 | 40 | 871812.46 | 1620.02 | 227.6418 | 239.4903 | 4.199893
9808 | 3 | 40 | 871872.46 | 1680.02 | 231.5235 | 227.5883 | 4.199893
9809 | 3 | 40 | 871932.46 | 1740.02 | 235.2127 | 215.9915 | 4.199588
9810 | 3 | 40 | 871992.46 | 1800.02 | 238.7134 | 204.9287 | 4.199893
9811 | 3 | 40 | 872052.46 | 1860.02 | 242.0347 | 195.6207 | 4.199893
9812 | 3 | 40 | 872112.46 | 1920.02 | 245.1965 | 185.3208 | 4.199588
9813 | 3 | 40 | 872172.46 | 1980.02 | 248.2121 | 177.3098 | 4.199588
9814 | 3 | 40 | 872232.46 | 2040.02 | 251.0827 | 167.01 | 4.199588
9815 | 3 | 40 | 872292.46 | 2100.02 | 253.7993 | 158.1598 | 4.199893
9816 | 3 | 40 | 872352.46 | 2160.02 | 256.3769 | 151.4458 | 4.199588
9817 | 3 | 40 | 872412.46 | 2220.02 | 258.8359 | 145.037 | 4.199588
9818 | 3 | 40 | 872472.46 | 2280.02 | 261.1829 | 137.9416 | 4.199893
9819 | 3 | 40 | 872532.46 | 2340.02 | 263.4151 | 130.312 | 4.200198
9820 | 3 | 40 | 872592.46 | 2400.02 | 265.5442 | 124.6662 | 4.199893
9821 | 3 | 40 | 872652.46 | 2460.02 | 267.578 | 118.6389 | 4.199588
9822 | 3 | 40 | 872712.46 | 2520.02 | 269.5136 | 112.459 | 4.199893
9823 | 3 | 40 | 872772.46 | 2580.02 | 271.3697 | 109.7124 | 4.199893
9824 | 3 | 40 | 872832.46 | 2640.02 | 273.1467 | 104.3717 | 4.199588
9825 | 3 | 40 | 872892.46 | 2700.02 | 274.836 | 100.0992 | 4.199588
9826 | 3 | 40 | 872952.46 | 2760.02 | 276.4476 | 94.14817 | 4.199893
9827 | 3 | 40 | 873012.46 | 2820.02 | 277.99 | 90.71489 | 4.199893
9828 | 3 | 40 | 873072.46 | 2880.02 | 279.4699 | 87.28161 | 4.199283
9829 | 3 | 40 | 873132.46 | 2940.02 | 280.8914 | 82.55131 | 4.199588
9830 | 3 | 40 | 873192.46 | 3000.02 | 282.2595 | 80.26246 | 4.199893
9831 | 3 | 40 | 873252.46 | 3060.02 | 283.5603 | 76.14252 | 4.199588
9832 | 3 | 40 | 873312.46 | 3120.02 | 284.804 | 72.70924 | 4.199893
9833 | 3 | 40 | 873372.46 | 3180.02 | 286.0064 | 70.11521 | 4.199588
9834 | 3 | 40 | 873432.46 | 3240.02 | 287.1597 | 67.59747 | 4.200198
9835 | 3 | 40 | 873492.46 | 3300.02 | 288.266 | 64.54566 | 4.199893
9836 | 3 | 40 | 873552.46 | 3360.02 | 289.3344 | 63.85901 | 4.199588
9837 | 3 | 40 | 873612.46 | 3420.02 | 290.3623 | 61.18868 | 4.199588
9838 | 3 | 40 | 873672.46 | 3480.02 | 291.347 | 58.13687 | 4.199893
9839 | 3 | 40 | 873732.46 | 3540.02 | 292.3012 | 55.23766 | 4.199893
9840 | 3 | 40 | 873792.46 | 3600.02 | 293.2107 | 53.63546 | 4.199893
9841 | 3 | 40 | 873852.46 | 3660.02 | 294.0914 | 52.64363 | 4.199893
9842 | 3 | 40 | 873890.54 | 3698.1 | 294.6365 | 49.9733 | 4.200198
9843 | 3 | 41 | 873890.55 | 0.01 | 0 | 0 | 4.197452
9844 | 3 | 41 | 875690.54 | 1800 | 0 | 0 | 4.188602
9845 | 3 | 42 | 875690.58 | 0.04 | 0.0229502 | -2105.135 | 4.086671
9846 | 3 | 42 | 875750.58 | 60.04 | 35.43855 | -2134.356 | 4.029297
9847 | 3 | 42 | 875810.58 | 120.04 | 71.11326 | -2145.571 | 4.00763
9848 | 3 | 42 | 875870.58 | 180.04 | 106.9496 | -2154.269 | 3.99176
9849 | 3 | 42 | 875930.58 | 240.04 | 142.9129 | -2161.059 | 3.979248
9850 | 3 | 42 | 875990.58 | 300.04 | 178.9864 | -2167.391 | 3.967651
9851 | 3 | 42 | 876050.58 | 360.04 | 215.1567 | -2172.961 | 3.957885
9852 | 3 | 42 | 876110.58 | 420.04 | 251.4131 | -2177.844 | 3.94873
9853 | 3 | 42 | 876170.58 | 480.04 | 287.7461 | -2182.04 | 3.9411
9854 | 3 | 42 | 876230.58 | 540.04 | 324.1477 | -2186.16 | 3.933776
9855 | 3 | 42 | 876290.58 | 600.04 | 360.6108 | -2189.441 | 3.927977
9856 | 3 | 42 | 876350.58 | 660.04 | 397.1297 | -2192.569 | 3.922179
9857 | 3 | 42 | 876410.58 | 720.04 | 433.6977 | -2195.468 | 3.917296
9858 | 3 | 42 | 876470.58 | 780.04 | 470.3095 | -2197.91 | 3.912413
9859 | 3 | 42 | 876530.58 | 840.04 | 506.9622 | -2200.275 | 3.908446
9860 | 3 | 42 | 876590.58 | 900.04 | 543.6496 | -2202.335 | 3.904784
9861 | 3 | 42 | 876650.58 | 960.04 | 580.3717 | -2204.013 | 3.901732
9862 | 3 | 42 | 876710.58 | 1020.04 | 617.1237 | -2206.073 | 3.89807
9863 | 3 | 42 | 876770.58 | 1080.04 | 653.9057 | -2207.828 | 3.895018
9864 | 3 | 42 | 876830.58 | 1140.04 | 690.7155 | -2209.354 | 3.892271
9865 | 3 | 42 | 876890.58 | 1200.04 | 727.5519 | -2211.109 | 3.88922
9866 | 3 | 42 | 876950.58 | 1260.04 | 764.4163 | -2212.634 | 3.886778
9867 | 3 | 42 | 877010.58 | 1320.04 | 801.308 | -2214.313 | 3.884031
9868 | 3 | 42 | 877070.58 | 1380.04 | 838.2275 | -2215.915 | 3.880674
9869 | 3 | 42 | 877130.58 | 1440.04 | 875.1768 | -2217.899 | 3.877317
9870 | 3 | 42 | 877190.58 | 1500.04 | 912.1569 | -2219.959 | 3.87396
9871 | 3 | 42 | 877250.58 | 1560.04 | 949.1697 | -2221.714 | 3.870909
9872 | 3 | 42 | 877310.58 | 1620.04 | 986.2163 | -2223.926 | 3.866941
9873 | 3 | 42 | 877370.58 | 1680.04 | 1023.298 | -2226.062 | 3.863279
9874 | 3 | 42 | 877430.58 | 1740.04 | 1060.416 | -2228.351 | 3.859312
9875 | 3 | 42 | 877490.58 | 1800.04 | 1097.572 | -2230.335 | 3.85565
9876 | 3 | 42 | 877550.58 | 1860.04 | 1134.766 | -2232.776 | 3.851377
9877 | 3 | 42 | 877610.58 | 1920.04 | 1171.999 | -2235.37 | 3.847105
9878 | 3 | 42 | 877670.58 | 1980.04 | 1209.272 | -2237.812 | 3.842832
9879 | 3 | 42 | 877730.58 | 2040.04 | 1246.588 | -2240.101 | 3.83917
9880 | 3 | 42 | 877790.58 | 2100.04 | 1283.948 | -2243 | 3.834287
9881 | 3 | 42 | 877850.58 | 2160.04 | 1321.35 | -2245.518 | 3.829404
9882 | 3 | 42 | 877910.58 | 2220.04 | 1358.798 | -2248.264 | 3.825132
9883 | 3 | 42 | 877970.58 | 2280.04 | 1396.291 | -2250.935 | 3.820554
9884 | 3 | 42 | 878030.58 | 2340.04 | 1433.83 | -2253.834 | 3.815671
9885 | 3 | 42 | 878090.58 | 2400.04 | 1471.417 | -2256.58 | 3.810788
9886 | 3 | 42 | 878150.58 | 2460.04 | 1509.054 | -2259.632 | 3.8056
9887 | 3 | 42 | 878210.58 | 2520.04 | 1546.74 | -2262.76 | 3.800717
9888 | 3 | 42 | 878270.58 | 2580.04 | 1584.477 | -2265.66 | 3.795834
9889 | 3 | 42 | 878330.58 | 2640.04 | 1622.263 | -2268.482 | 3.790951
9890 | 3 | 42 | 878390.58 | 2700.04 | 1660.097 | -2271.687 | 3.785763
9891 | 3 | 42 | 878450.58 | 2760.04 | 1697.98 | -2274.434 | 3.781186
9892 | 3 | 42 | 878510.58 | 2820.04 | 1735.909 | -2277.18 | 3.776303
9893 | 3 | 42 | 878570.58 | 2880.04 | 1773.885 | -2279.774 | 3.772335
9894 | 3 | 42 | 878630.58 | 2940.04 | 1811.906 | -2282.597 | 3.767758
9895 | 3 | 42 | 878690.58 | 3000.04 | 1849.97 | -2285.267 | 3.76318
9896 | 3 | 42 | 878750.58 | 3060.04 | 1888.078 | -2287.48 | 3.759213
9897 | 3 | 42 | 878810.58 | 3120.04 | 1926.227 | -2290.15 | 3.75494
9898 | 3 | 42 | 878870.58 | 3180.04 | 1964.417 | -2292.668 | 3.750973
9899 | 3 | 42 | 878930.58 | 3240.04 | 2002.647 | -2294.957 | 3.747311
9900 | 3 | 42 | 878990.58 | 3300.04 | 2040.917 | -2297.398 | 3.743648
9901 | 3 | 42 | 879050.58 | 3360.04 | 2079.227 | -2300.069 | 3.739376
9902 | 3 | 42 | 879110.58 | 3420.04 | 2117.575 | -2301.9 | 3.735714
9903 | 3 | 42 | 879170.58 | 3480.04 | 2155.962 | -2304.341 | 3.732052
9904 | 3 | 42 | 879230.58 | 3540.04 | 2194.386 | -2306.401 | 3.728695
9905 | 3 | 42 | 879290.58 | 3600.04 | 2232.848 | -2308.843 | 3.724727
9906 | 3 | 42 | 879350.58 | 3660.04 | 2271.345 | -2311.131 | 3.721065
9907 | 3 | 42 | 879410.58 | 3720.04 | 2309.878 | -2313.268 | 3.717403
9908 | 3 | 42 | 879470.58 | 3780.04 | 2348.449 | -2315.175 | 3.714351
9909 | 3 | 42 | 879530.58 | 3840.04 | 2387.054 | -2317.769 | 3.710689
9910 | 3 | 42 | 879590.58 | 3900.04 | 2425.696 | -2319.448 | 3.707637
9911 | 3 | 42 | 879650.58 | 3960.04 | 2464.374 | -2321.736 | 3.703975
9912 | 3 | 42 | 879710.58 | 4020.04 | 2503.089 | -2323.873 | 3.700618
9913 | 3 | 42 | 879770.58 | 4080.04 | 2541.839 | -2326.085 | 3.696956
9914 | 3 | 42 | 879830.58 | 4140.04 | 2580.629 | -2328.298 | 3.693599
9915 | 3 | 42 | 879890.58 | 4200.04 | 2619.455 | -2331.197 | 3.689326
9916 | 3 | 42 | 879950.58 | 4260.04 | 2658.324 | -2333.257 | 3.685664
9917 | 3 | 42 | 880010.58 | 4320.04 | 2697.232 | -2335.851 | 3.681392
9918 | 3 | 42 | 880070.58 | 4380.04 | 2736.184 | -2338.216 | 3.678035
9919 | 3 | 42 | 880130.58 | 4440.04 | 2775.177 | -2340.887 | 3.673457
9920 | 3 | 42 | 880190.58 | 4500.04 | 2814.213 | -2343.633 | 3.66949
9921 | 3 | 42 | 880250.58 | 4560.04 | 2853.294 | -2346.304 | 3.665522
9922 | 3 | 42 | 880310.58 | 4620.04 | 2892.419 | -2348.745 | 3.66125
9923 | 3 | 42 | 880370.58 | 4680.04 | 2931.591 | -2351.644 | 3.656977
9924 | 3 | 42 | 880430.58 | 4740.04 | 2970.809 | -2354.62 | 3.652094
9925 | 3 | 42 | 880490.58 | 4800.04 | 3010.077 | -2357.366 | 3.648127
9926 | 3 | 42 | 880550.58 | 4860.04 | 3049.396 | -2361.028 | 3.642634
9927 | 3 | 42 | 880610.58 | 4920.04 | 3088.767 | -2364.08 | 3.637751
9928 | 3 | 42 | 880670.58 | 4980.04 | 3128.196 | -2367.59 | 3.632563
9929 | 3 | 42 | 880730.58 | 5040.04 | 3167.682 | -2370.947 | 3.62707
9930 | 3 | 42 | 880790.58 | 5100.04 | 3207.229 | -2375.143 | 3.620966
9931 | 3 | 42 | 880850.58 | 5160.04 | 3246.841 | -2379.034 | 3.614862
9932 | 3 | 42 | 880910.58 | 5220.04 | 3286.523 | -2383.383 | 3.608759
9933 | 3 | 42 | 880970.58 | 5280.04 | 3326.28 | -2387.503 | 3.60174
9934 | 3 | 42 | 881030.58 | 5340.04 | 3366.117 | -2392.538 | 3.59411
9935 | 3 | 42 | 881090.58 | 5400.04 | 3406.04 | -2397.955 | 3.586481
9936 | 3 | 42 | 881150.58 | 5460.04 | 3446.053 | -2403.754 | 3.57763
9937 | 3 | 42 | 881210.58 | 5520.04 | 3486.162 | -2409.628 | 3.56878
9938 | 3 | 42 | 881270.58 | 5580.04 | 3526.374 | -2416.114 | 3.559014
9939 | 3 | 42 | 881330.58 | 5640.04 | 3566.697 | -2422.599 | 3.549859
9940 | 3 | 42 | 881390.58 | 5700.04 | 3607.136 | -2429.999 | 3.539178
9941 | 3 | 42 | 881450.58 | 5760.04 | 3647.699 | -2437.476 | 3.528191
9942 | 3 | 42 | 881510.58 | 5820.04 | 3688.392 | -2445.869 | 3.516289
9943 | 3 | 42 | 881570.58 | 5880.04 | 3729.223 | -2454.032 | 3.504387
9944 | 3 | 42 | 881630.58 | 5940.04 | 3770.196 | -2462.425 | 3.491875
9945 | 3 | 42 | 881690.54 | 6000 | 3811.289 | -2471.427 | 3.479667
9946 | 3 | 43 | 881690.56 | 0.02 | 0.01104541 | -1997.177 | 3.504997
9947 | 3 | 43 | 881750.56 | 60.02 | 33.28873 | -1998.322 | 3.502556
9948 | 3 | 43 | 881810.56 | 120.02 | 66.63277 | -2003.357 | 3.494011
9949 | 3 | 43 | 881870.56 | 180.02 | 100.0638 | -2008.698 | 3.484855
9950 | 3 | 43 | 881930.56 | 240.02 | 133.5894 | -2014.725 | 3.474174
9951 | 3 | 43 | 881990.56 | 300.02 | 167.2139 | -2020.447 | 3.464408
9952 | 3 | 43 | 882050.56 | 360.02 | 200.9383 | -2026.246 | 3.454643
9953 | 3 | 43 | 882110.56 | 420.02 | 234.7632 | -2032.349 | 3.443656
9954 | 3 | 43 | 882170.56 | 480.02 | 268.6895 | -2038.605 | 3.43389
9955 | 3 | 43 | 882230.56 | 540.02 | 302.7164 | -2044.48 | 3.423819
9956 | 3 | 43 | 882290.56 | 600.02 | 336.8433 | -2050.507 | 3.413748
9957 | 3 | 43 | 882350.56 | 660.02 | 371.0684 | -2056.153 | 3.403983
9958 | 3 | 43 | 882410.56 | 720.02 | 405.3874 | -2061.952 | 3.395132
9959 | 3 | 43 | 882470.56 | 780.02 | 439.7972 | -2067.445 | 3.385672
9960 | 3 | 43 | 882530.56 | 840.02 | 474.2946 | -2072.48 | 3.377432
9961 | 3 | 43 | 882590.56 | 900.02 | 508.877 | -2077.516 | 3.369497
9962 | 3 | 43 | 882650.56 | 960.02 | 543.5433 | -2082.704 | 3.360952
9963 | 3 | 43 | 882710.56 | 1020.02 | 578.2948 | -2087.816 | 3.353017
9964 | 3 | 43 | 882770.56 | 1080.02 | 613.1345 | -2093.156 | 3.344472
9965 | 3 | 43 | 882830.56 | 1140.02 | 648.0682 | -2098.878 | 3.335012
9966 | 3 | 43 | 882890.56 | 1200.02 | 683.1014 | -2105.364 | 3.324941
9967 | 3 | 43 | 882950.56 | 1260.02 | 718.2463 | -2112.306 | 3.313954
9968 | 3 | 43 | 883010.56 | 1320.02 | 753.5157 | -2120.089 | 3.301747
9969 | 3 | 43 | 883070.56 | 1380.02 | 788.9273 | -2129.473 | 3.286793
9970 | 3 | 43 | 883130.56 | 1440.02 | 824.5065 | -2140.383 | 3.270619
9971 | 3 | 43 | 883190.56 | 1500.02 | 860.2903 | -2154.269 | 3.249256
9972 | 3 | 43 | 883250.56 | 1560.02 | 896.3289 | -2171.283 | 3.223926
9973 | 3 | 43 | 883310.56 | 1620.02 | 932.6894 | -2193.408 | 3.191577
9974 | 3 | 43 | 883370.56 | 1680.02 | 969.4663 | -2221.485 | 3.150683
9975 | 3 | 43 | 883430.56 | 1740.02 | 1006.798 | -2260.243 | 3.096971
9976 | 3 | 43 | 883490.56 | 1800.02 | 1044.897 | -2314.87 | 3.023728
9977 | 3 | 43 | 883506.19 | 1815.65 | 1054.986 | -2332.952 | 2.999924
9978 | 3 | 45 | 883506.2 | 0.01 | 0 | 0 | 3.139696
9979 | 3 | 45 | 885306.19 | 1800 | 0 | 0 | 3.325246
9980 | 3 | 46 | 885306.33 | 0.14 | 0.04395404 | 2148.089 | 3.467765
9981 | 3 | 46 | 885366.33 | 60.14 | 35.28505 | 2096.666 | 3.553216
9982 | 3 | 46 | 885426.33 | 120.14 | 70.01282 | 2072.175 | 3.595026
9983 | 3 | 46 | 885486.33 | 180.14 | 104.3849 | 2053.33 | 3.62829
9984 | 3 | 46 | 885546.33 | 240.14 | 138.4851 | 2039.673 | 3.652399
9985 | 3 | 46 | 885606.33 | 300.14 | 172.4117 | 2032.883 | 3.665217
9986 | 3 | 46 | 885666.33 | 360.14 | 206.2575 | 2029.374 | 3.671321
9987 | 3 | 46 | 885726.33 | 420.14 | 240.055 | 2026.703 | 3.675593
9988 | 3 | 46 | 885786.33 | 480.14 | 273.8102 | 2023.88 | 3.681086
9989 | 3 | 46 | 885846.33 | 540.14 | 307.5207 | 2021.286 | 3.685664
9990 | 3 | 46 | 885906.33 | 600.14 | 341.1833 | 2018.235 | 3.691157
9991 | 3 | 46 | 885966.33 | 660.14 | 374.7968 | 2015.564 | 3.696345
9992 | 3 | 46 | 886026.33 | 720.14 | 408.3594 | 2012.055 | 3.702449
9993 | 3 | 46 | 886086.33 | 780.14 | 441.8669 | 2008.927 | 3.708553
9994 | 3 | 46 | 886146.33 | 840.14 | 475.3167 | 2005.264 | 3.715267
9995 | 3 | 46 | 886206.33 | 900.14 | 508.7055 | 2001.526 | 3.721981
9996 | 3 | 46 | 886266.33 | 960.14 | 542.0292 | 1997.482 | 3.72961
9997 | 3 | 46 | 886326.33 | 1020.14 | 575.2845 | 1993.057 | 3.73785
9998 | 3 | 46 | 886386.33 | 1080.14 | 608.4681 | 1988.785 | 3.745785
9999 | 3 | 46 | 886446.33 | 1140.14 | 641.5774 | 1984.436 | 3.75433
10000 | 3 | 46 | 886506.33 | 1200.14 | 674.6102 | 1979.629 | 3.76318
10001 | 3 | 46 | 886566.33 | 1260.14 | 707.566 | 1974.899 | 3.77203
10002 | 3 | 46 | 886626.33 | 1320.14 | 740.4432 | 1970.245 | 3.781186
10003 | 3 | 46 | 886686.33 | 1380.14 | 773.2418 | 1965.515 | 3.790341
10004 | 3 | 46 | 886746.33 | 1440.14 | 805.9605 | 1960.403 | 3.799802
10005 | 3 | 46 | 886806.33 | 1500.14 | 838.5975 | 1955.749 | 3.809262
10006 | 3 | 46 | 886866.33 | 1560.14 | 871.1515 | 1950.942 | 3.819028
10007 | 3 | 46 | 886926.33 | 1620.14 | 903.6232 | 1945.907 | 3.828183
10008 | 3 | 46 | 886986.33 | 1680.14 | 936.0141 | 1940.871 | 3.838254
10009 | 3 | 46 | 887046.33 | 1740.14 | 968.3251 | 1936.217 | 3.84741
10010 | 3 | 46 | 887106.33 | 1800.14 | 1000.558 | 1931.716 | 3.856565
10011 | 3 | 46 | 887166.33 | 1860.14 | 1032.716 | 1927.52 | 3.865415
10012 | 3 | 46 | 887226.33 | 1920.14 | 1064.802 | 1923.095 | 3.87396
10013 | 3 | 46 | 887286.33 | 1980.14 | 1096.818 | 1918.975 | 3.881895
10014 | 3 | 46 | 887346.33 | 2040.14 | 1128.769 | 1915.236 | 3.88983
10015 | 3 | 46 | 887406.33 | 2100.14 | 1160.657 | 1911.574 | 3.897459
10016 | 3 | 46 | 887466.33 | 2160.14 | 1192.486 | 1907.988 | 3.904173
10017 | 3 | 46 | 887526.33 | 2220.14 | 1224.26 | 1904.86 | 3.910887
10018 | 3 | 46 | 887586.33 | 2280.14 | 1255.981 | 1902.037 | 3.916686
10019 | 3 | 46 | 887646.33 | 2340.14 | 1287.654 | 1899.062 | 3.923095
10020 | 3 | 46 | 887706.33 | 2400.14 | 1319.281 | 1896.391 | 3.928588
10021 | 3 | 46 | 887766.33 | 2460.14 | 1350.867 | 1894.179 | 3.933471
10022 | 3 | 46 | 887826.33 | 2520.14 | 1382.412 | 1891.661 | 3.938048
10023 | 3 | 46 | 887886.33 | 2580.14 | 1413.922 | 1889.296 | 3.942626
10024 | 3 | 46 | 887946.33 | 2640.14 | 1445.396 | 1887.465 | 3.946899
10025 | 3 | 46 | 888006.33 | 2700.14 | 1476.839 | 1885.71 | 3.950561
10026 | 3 | 46 | 888066.33 | 2760.14 | 1508.25 | 1883.879 | 3.954528
10027 | 3 | 46 | 888126.33 | 2820.14 | 1539.633 | 1882.048 | 3.95819
10028 | 3 | 46 | 888186.33 | 2880.14 | 1570.988 | 1880.446 | 3.961852
10029 | 3 | 46 | 888246.33 | 2940.14 | 1602.317 | 1879.149 | 3.964599
10030 | 3 | 46 | 888306.33 | 3000.14 | 1633.62 | 1877.241 | 3.968261
10031 | 3 | 46 | 888366.33 | 3060.14 | 1664.898 | 1876.02 | 3.971008
10032 | 3 | 46 | 888426.33 | 3120.14 | 1696.151 | 1874.495 | 3.97406
10033 | 3 | 46 | 888486.33 | 3180.14 | 1727.381 | 1873.045 | 3.977417
10034 | 3 | 46 | 888546.33 | 3240.14 | 1758.587 | 1871.519 | 3.980468
10035 | 3 | 46 | 888606.33 | 3300.14 | 1789.77 | 1870.451 | 3.98291
10036 | 3 | 46 | 888666.33 | 3360.14 | 1820.931 | 1869.078 | 3.985962
10037 | 3 | 46 | 888726.33 | 3420.14 | 1852.069 | 1867.628 | 3.989014
10038 | 3 | 46 | 888786.33 | 3480.14 | 1883.186 | 1866.484 | 3.991455
10039 | 3 | 46 | 888846.33 | 3540.14 | 1914.282 | 1865.263 | 3.993896
10040 | 3 | 46 | 888906.33 | 3600.14 | 1945.357 | 1863.661 | 3.997253
10041 | 3 | 46 | 888966.33 | 3660.14 | 1976.411 | 1862.745 | 3.999695
10042 | 3 | 46 | 889026.33 | 3720.14 | 2007.445 | 1861.524 | 4.002136
10043 | 3 | 46 | 889086.33 | 3780.14 | 2038.457 | 1860.227 | 4.004883
10044 | 3 | 46 | 889146.33 | 3840.14 | 2069.45 | 1858.93 | 4.007324
10045 | 3 | 46 | 889206.33 | 3900.14 | 2100.423 | 1857.633 | 4.010071
10046 | 3 | 46 | 889266.33 | 3960.14 | 2131.375 | 1856.489 | 4.012818
10047 | 3 | 46 | 889326.33 | 4020.14 | 2162.307 | 1855.192 | 4.015259
10048 | 3 | 46 | 889386.33 | 4080.14 | 2193.218 | 1853.971 | 4.018311
10049 | 3 | 46 | 889446.33 | 4140.14 | 2224.107 | 1852.674 | 4.021057
10050 | 3 | 46 | 889506.33 | 4200.14 | 2254.975 | 1851.453 | 4.024109
10051 | 3 | 46 | 889566.33 | 4260.14 | 2285.821 | 1850.08 | 4.026856
10052 | 3 | 46 | 889626.33 | 4320.14 | 2316.644 | 1848.859 | 4.029603
10053 | 3 | 46 | 889686.33 | 4380.14 | 2347.445 | 1847.257 | 4.032959
10054 | 3 | 46 | 889746.33 | 4440.14 | 2378.222 | 1845.884 | 4.036011
10055 | 3 | 46 | 889806.33 | 4500.14 | 2408.977 | 1844.587 | 4.038758
10056 | 3 | 46 | 889866.33 | 4560.14 | 2439.709 | 1843.214 | 4.041505
10057 | 3 | 46 | 889926.33 | 4620.14 | 2470.417 | 1841.611 | 4.045167
10058 | 3 | 46 | 889986.33 | 4680.14 | 2501.102 | 1840.238 | 4.048219
10059 | 3 | 46 | 890046.33 | 4740.14 | 2531.762 | 1838.941 | 4.05127
10060 | 3 | 46 | 890106.33 | 4800.14 | 2562.399 | 1837.339 | 4.054322
10061 | 3 | 46 | 890166.33 | 4860.14 | 2593.01 | 1836.042 | 4.057374
10062 | 3 | 46 | 890226.33 | 4920.14 | 2623.597 | 1834.44 | 4.060731
10063 | 3 | 46 | 890286.33 | 4980.14 | 2654.159 | 1833.143 | 4.064393
10064 | 3 | 46 | 890346.33 | 5040.14 | 2684.694 | 1831.464 | 4.067445
10065 | 3 | 46 | 890406.33 | 5100.14 | 2715.204 | 1829.938 | 4.071412
10066 | 3 | 46 | 890466.33 | 5160.14 | 2745.687 | 1828.26 | 4.074769
10067 | 3 | 46 | 890526.33 | 5220.14 | 2776.142 | 1826.505 | 4.079042
10068 | 3 | 46 | 890586.33 | 5280.14 | 2806.569 | 1824.826 | 4.082399
10069 | 3 | 46 | 890646.33 | 5340.14 | 2836.968 | 1822.919 | 4.086671
10070 | 3 | 46 | 890706.33 | 5400.14 | 2867.338 | 1821.317 | 4.090028
10071 | 3 | 46 | 890766.33 | 5460.14 | 2897.678 | 1819.638 | 4.094301
10072 | 3 | 46 | 890826.33 | 5520.14 | 2927.989 | 1817.655 | 4.098573
10073 | 3 | 46 | 890886.33 | 5580.14 | 2958.271 | 1816.052 | 4.102235
10074 | 3 | 46 | 890946.33 | 5640.14 | 2988.523 | 1814.221 | 4.106203
10075 | 3 | 46 | 891006.33 | 5700.14 | 3018.745 | 1812.543 | 4.11017
10076 | 3 | 46 | 891066.33 | 5760.14 | 3048.94 | 1810.941 | 4.113832
10077 | 3 | 46 | 891126.33 | 5820.14 | 3079.105 | 1808.957 | 4.118105
10078 | 3 | 46 | 891186.33 | 5880.14 | 3109.242 | 1807.279 | 4.121767
10079 | 3 | 46 | 891246.33 | 5940.14 | 3139.351 | 1805.6 | 4.125734
10080 | 3 | 46 | 891306.33 | 6000.14 | 3169.434 | 1804.227 | 4.128786
10081 | 3 | 46 | 891366.33 | 6060.14 | 3199.491 | 1802.701 | 4.132753
10082 | 3 | 46 | 891426.33 | 6120.14 | 3229.525 | 1801.404 | 4.135805
10083 | 3 | 46 | 891486.33 | 6180.14 | 3259.535 | 1799.878 | 4.138857
10084 | 3 | 46 | 891546.33 | 6240.14 | 3289.523 | 1798.886 | 4.141299
10085 | 3 | 46 | 891606.33 | 6300.14 | 3319.493 | 1797.742 | 4.144045
10086 | 3 | 46 | 891666.33 | 6360.14 | 3349.443 | 1796.368 | 4.147097
10087 | 3 | 46 | 891726.33 | 6420.14 | 3379.376 | 1795.529 | 4.148928
10088 | 3 | 46 | 891786.33 | 6480.14 | 3409.294 | 1794.614 | 4.151064
10089 | 3 | 46 | 891846.33 | 6540.14 | 3439.196 | 1793.698 | 4.153506
10090 | 3 | 46 | 891906.33 | 6600.14 | 3469.083 | 1792.859 | 4.155032
10091 | 3 | 46 | 891966.33 | 6660.14 | 3498.959 | 1792.248 | 4.157168
10092 | 3 | 46 | 892026.33 | 6720.14 | 3528.822 | 1791.485 | 4.158389
10093 | 3 | 46 | 892086.33 | 6780.14 | 3558.673 | 1790.875 | 4.16022
10094 | 3 | 46 | 892146.33 | 6840.14 | 3588.51 | 1789.96 | 4.162051
10095 | 3 | 46 | 892206.33 | 6900.14 | 3618.336 | 1789.349 | 4.163577
10096 | 3 | 46 | 892266.33 | 6960.14 | 3648.15 | 1788.663 | 4.165103
10097 | 3 | 46 | 892326.33 | 7020.14 | 3677.952 | 1787.823 | 4.166934
10098 | 3 | 46 | 892386.33 | 7080.14 | 3707.742 | 1786.984 | 4.16907
10099 | 3 | 46 | 892446.33 | 7140.14 | 3737.519 | 1786.374 | 4.170596
10100 | 3 | 46 | 892506.19 | 7200 | 3767.214 | 1785.611 | 4.172427
10101 | 3 | 47 | 892506.21 | 0.02 | 0.004389935827 | 788.8151 | 4.126955
10102 | 3 | 47 | 892566.21 | 60.02 | 13.20465 | 792.7825 | 4.111391
10103 | 3 | 47 | 892626.21 | 120.02 | 26.42365 | 793.3165 | 4.108949
10104 | 3 | 47 | 892686.21 | 180.02 | 39.64823 | 793.6217 | 4.107729
10105 | 3 | 47 | 892746.21 | 240.02 | 52.87496 | 793.6217 | 4.107118
10106 | 3 | 47 | 892806.21 | 300.02 | 66.10205 | 793.7743 | 4.107118
10107 | 3 | 47 | 892866.21 | 360.02 | 79.32873 | 793.5454 | 4.107424
10108 | 3 | 47 | 892926.21 | 420.02 | 92.55424 | 793.4691 | 4.108034
10109 | 3 | 47 | 892986.21 | 480.02 | 105.7785 | 793.3928 | 4.108644
10110 | 3 | 47 | 893046.21 | 540.02 | 119.0017 | 793.3165 | 4.108644
10111 | 3 | 47 | 893106.21 | 600.02 | 132.2232 | 793.2403 | 4.10956
10112 | 3 | 47 | 893166.21 | 660.02 | 145.4428 | 793.0877 | 4.109865
10113 | 3 | 47 | 893226.21 | 720.02 | 158.6608 | 793.0877 | 4.11078
10114 | 3 | 47 | 893286.21 | 780.02 | 171.8769 | 792.9351 | 4.111086
10115 | 3 | 47 | 893346.21 | 840.02 | 185.0913 | 792.7825 | 4.111696
10116 | 3 | 47 | 893406.21 | 900.02 | 198.3038 | 792.7825 | 4.112306
10117 | 3 | 47 | 893466.21 | 960.02 | 211.5145 | 792.6299 | 4.112612
10118 | 3 | 47 | 893526.21 | 1020.02 | 224.7229 | 792.6299 | 4.113222
10119 | 3 | 47 | 893586.21 | 1080.02 | 237.9292 | 792.3247 | 4.113832
10120 | 3 | 47 | 893646.21 | 1140.02 | 251.133 | 792.1721 | 4.115053
10121 | 3 | 47 | 893706.21 | 1200.02 | 264.3338 | 791.9432 | 4.115969
10122 | 3 | 47 | 893766.21 | 1260.02 | 277.5324 | 791.7144 | 4.116579
10123 | 3 | 47 | 893826.21 | 1320.02 | 290.7286 | 791.7144 | 4.117189
10124 | 3 | 47 | 893886.21 | 1380.02 | 303.9223 | 791.5618 | 4.118105
10125 | 3 | 47 | 893946.21 | 1440.02 | 317.1134 | 791.3329 | 4.11902
10126 | 3 | 47 | 894006.21 | 1500.02 | 330.3022 | 791.2566 | 4.120241
10127 | 3 | 47 | 894066.21 | 1560.02 | 343.488 | 791.0277 | 4.120851
10128 | 3 | 47 | 894126.21 | 1620.02 | 356.6708 | 790.8751 | 4.121767
10129 | 3 | 47 | 894186.21 | 1680.02 | 369.8504 | 790.6462 | 4.122683
10130 | 3 | 47 | 894246.21 | 1740.02 | 383.0267 | 790.4173 | 4.123598
10131 | 3 | 47 | 894306.21 | 1800.02 | 396.1999 | 790.2647 | 4.124819
10132 | 3 | 47 | 894366.21 | 1860.02 | 409.3696 | 790.1122 | 4.125734
10133 | 3 | 47 | 894426.21 | 1920.02 | 422.5362 | 789.807 | 4.12665
10134 | 3 | 47 | 894486.21 | 1980.02 | 435.6995 | 789.5781 | 4.127565
10135 | 3 | 47 | 894546.21 | 2040.02 | 448.8597 | 789.5018 | 4.128786
10136 | 3 | 47 | 894606.21 | 2100.02 | 462.0161 | 789.2729 | 4.130312
10137 | 3 | 47 | 894666.21 | 2160.02 | 475.1679 | 788.9677 | 4.131228
10138 | 3 | 47 | 894726.21 | 2220.02 | 488.3159 | 788.6625 | 4.132753
10139 | 3 | 47 | 894786.21 | 2280.02 | 501.4599 | 788.5863 | 4.133669
10140 | 3 | 47 | 894846.21 | 2340.02 | 514.5999 | 788.3574 | 4.1355
10141 | 3 | 47 | 894906.21 | 2400.02 | 527.7351 | 788.0522 | 4.136721
10142 | 3 | 47 | 894966.21 | 2460.02 | 540.8657 | 787.747 | 4.138247
10143 | 3 | 47 | 895026.21 | 2520.02 | 553.9917 | 787.4418 | 4.139773
10144 | 3 | 47 | 895086.21 | 2580.02 | 567.113 | 787.0603 | 4.140993
10145 | 3 | 47 | 895146.21 | 2640.02 | 580.2298 | 786.9078 | 4.142824
10146 | 3 | 47 | 895206.21 | 2700.02 | 593.3415 | 786.6789 | 4.144045
10147 | 3 | 47 | 895266.21 | 2760.02 | 606.4477 | 786.2211 | 4.146181
10148 | 3 | 47 | 895326.21 | 2820.02 | 619.5482 | 785.8396 | 4.148013
10149 | 3 | 47 | 895386.21 | 2880.02 | 632.6434 | 785.5344 | 4.149844
10150 | 3 | 47 | 895446.21 | 2940.02 | 645.7331 | 785.2293 | 4.151369
10151 | 3 | 47 | 895506.21 | 3000.02 | 658.8164 | 784.7715 | 4.153506
10152 | 3 | 47 | 895566.21 | 3060.02 | 671.8935 | 784.6189 | 4.155337
10153 | 3 | 47 | 895626.21 | 3120.02 | 684.9648 | 784.0085 | 4.157473
10154 | 3 | 47 | 895686.21 | 3180.02 | 698.0301 | 783.7797 | 4.159304
10155 | 3 | 47 | 895746.21 | 3240.02 | 711.0882 | 783.3982 | 4.161746
10156 | 3 | 47 | 895806.21 | 3300.02 | 724.1391 | 782.9404 | 4.164187
10157 | 3 | 47 | 895866.21 | 3360.02 | 737.1831 | 782.4063 | 4.166323
10158 | 3 | 47 | 895926.21 | 3420.02 | 750.2193 | 781.8723 | 4.168765
10159 | 3 | 47 | 895986.21 | 3480.02 | 763.2478 | 781.4908 | 4.171511
10160 | 3 | 47 | 896046.21 | 3540.02 | 776.2682 | 781.1093 | 4.173648
10161 | 3 | 47 | 896106.21 | 3600.02 | 789.28 | 780.499 | 4.177005
10162 | 3 | 47 | 896166.21 | 3660.02 | 802.283 | 779.9649 | 4.179141
10163 | 3 | 47 | 896226.21 | 3720.02 | 815.2772 | 779.4308 | 4.182193
10164 | 3 | 47 | 896286.21 | 3780.02 | 828.2616 | 778.6679 | 4.18555
10165 | 3 | 47 | 896346.21 | 3840.02 | 841.2362 | 778.2101 | 4.188907
10166 | 3 | 47 | 896406.21 | 3900.02 | 854.2006 | 777.5998 | 4.192264
10167 | 3 | 47 | 896466.21 | 3960.02 | 867.1546 | 776.9131 | 4.195926
10168 | 3 | 47 | 896526.21 | 4020.02 | 880.0977 | 776.2264 | 4.199283
10169 | 3 | 47 | 896586.21 | 4080.02 | 892.6724 | 727.8553 | 4.199588
10170 | 3 | 47 | 896646.21 | 4140.02 | 904.4031 | 679.7131 | 4.199893
10171 | 3 | 47 | 896706.21 | 4200.02 | 915.3929 | 638.819 | 4.199893
10172 | 3 | 47 | 896766.21 | 4260.02 | 925.7335 | 602.0447 | 4.199893
10173 | 3 | 47 | 896826.21 | 4320.02 | 935.4734 | 567.9408 | 4.199588
10174 | 3 | 47 | 896886.21 | 4380.02 | 944.6718 | 534.6761 | 4.199893
10175 | 3 | 47 | 896946.21 | 4440.02 | 953.3616 | 507.2099 | 4.199588
10176 | 3 | 47 | 897006.21 | 4500.02 | 961.5625 | 478.6755 | 4.199893
10177 | 3 | 47 | 897066.21 | 4560.02 | 969.3083 | 451.5145 | 4.200198
10178 | 3 | 47 | 897126.21 | 4620.02 | 976.6379 | 427.2526 | 4.199588
10179 | 3 | 47 | 897186.21 | 4680.02 | 983.5633 | 403.2197 | 4.199588
10180 | 3 | 47 | 897246.21 | 4740.02 | 990.11 | 381.7807 | 4.199893
10181 | 3 | 47 | 897306.21 | 4800.02 | 996.3059 | 361.6388 | 4.199893
10182 | 3 | 47 | 897366.21 | 4860.02 | 1002.166 | 341.6495 | 4.199893
10183 | 3 | 47 | 897426.21 | 4920.02 | 1007.708 | 323.6439 | 4.199588
10184 | 3 | 47 | 897486.21 | 4980.02 | 1012.954 | 306.4775 | 4.199893
10185 | 3 | 47 | 897546.21 | 5040.02 | 1017.919 | 288.8533 | 4.199893
10186 | 3 | 47 | 897606.21 | 5100.02 | 1022.625 | 275.0439 | 4.199893
10187 | 3 | 47 | 897666.21 | 5160.02 | 1027.08 | 260.09 | 4.199893
10188 | 3 | 47 | 897726.21 | 5220.02 | 1031.299 | 246.5095 | 4.200198
10189 | 3 | 47 | 897786.21 | 5280.02 | 1035.289 | 233.3867 | 4.199893
10190 | 3 | 47 | 897846.21 | 5340.02 | 1039.071 | 221.4084 | 4.199893
10191 | 3 | 47 | 897906.21 | 5400.02 | 1042.67 | 209.659 | 4.199588
10192 | 3 | 47 | 897966.21 | 5460.02 | 1046.075 | 199.5117 | 4.199893
10193 | 3 | 47 | 898026.21 | 5520.02 | 1049.3 | 189.5171 | 4.199893
10194 | 3 | 47 | 898086.21 | 5580.02 | 1052.363 | 178.0728 | 4.199893
10195 | 3 | 47 | 898146.21 | 5640.02 | 1055.279 | 170.4433 | 4.199588
10196 | 3 | 47 | 898206.21 | 5700.02 | 1058.042 | 160.7538 | 4.199588
10197 | 3 | 47 | 898266.21 | 5760.02 | 1060.671 | 154.345 | 4.199893
10198 | 3 | 47 | 898326.21 | 5820.02 | 1063.17 | 146.1051 | 4.199893
10199 | 3 | 47 | 898386.21 | 5880.02 | 1065.547 | 138.2467 | 4.199893
10200 | 3 | 47 | 898446.21 | 5940.02 | 1067.814 | 133.9742 | 4.199588
10201 | 3 | 47 | 898506.21 | 6000.02 | 1069.974 | 125.5818 | 4.199588
10202 | 3 | 47 | 898566.21 | 6060.02 | 1072.026 | 120.7752 | 4.199588
10203 | 3 | 47 | 898626.21 | 6120.02 | 1073.987 | 114.8241 | 4.199893
10204 | 3 | 47 | 898686.21 | 6180.02 | 1075.851 | 107.8813 | 4.199893
10205 | 3 | 47 | 898746.21 | 6240.02 | 1077.627 | 105.2873 | 4.199588
10206 | 3 | 47 | 898806.21 | 6300.02 | 1079.327 | 100.4807 | 4.199893
10207 | 3 | 47 | 898866.21 | 6360.02 | 1080.959 | 95.67407 | 4.199588
10208 | 3 | 47 | 898926.21 | 6420.02 | 1082.51 | 90.4097 | 4.199893
10209 | 3 | 47 | 898986.21 | 6480.02 | 1084.005 | 89.26528 | 4.199893
10210 | 3 | 47 | 899046.21 | 6540.02 | 1085.441 | 84.15351 | 4.199893
10211 | 3 | 47 | 899106.21 | 6600.02 | 1086.81 | 81.55947 | 4.199283
10212 | 3 | 47 | 899166.21 | 6660.02 | 1088.126 | 78.12619 | 4.199893
10213 | 3 | 47 | 899226.21 | 6720.02 | 1089.39 | 73.77737 | 4.199893
10214 | 3 | 47 | 899286.21 | 6780.02 | 1090.592 | 70.34409 | 4.199893
10215 | 3 | 47 | 899346.21 | 6840.02 | 1091.751 | 67.67376 | 4.200198
10216 | 3 | 47 | 899406.21 | 6900.02 | 1092.867 | 66.83452 | 4.200198
10217 | 3 | 47 | 899466.21 | 6960.02 | 1093.939 | 63.09606 | 4.199893
10218 | 3 | 47 | 899526.21 | 7020.02 | 1094.956 | 59.73907 | 4.199588
10219 | 3 | 47 | 899586.21 | 7080.02 | 1095.937 | 58.06058 | 4.199588
10220 | 3 | 47 | 899646.21 | 7140.02 | 1096.888 | 56.38209 | 4.199893
10221 | 3 | 47 | 899706.21 | 7200.02 | 1097.814 | 53.55917 | 4.199588
10222 | 3 | 47 | 899766.21 | 7260.02 | 1098.704 | 52.41474 | 4.199588
10223 | 3 | 47 | 899798.07 | 7291.88 | 1099.161 | 49.9733 | 4.199893
10224 | 3 | 48 | 899798.08 | 0.01 | 0 | 0 | 4.198062
10225 | 3 | 48 | 942998.07 | 43200 | 0 | 0 | 4.174258
10226 | 3 | 49 | 942998.08 | 0.01 | 0 | -2608.911 | 4.052796
10227 | 3 | 49 | 943058.08 | 60.01 | 45.46941 | -2742.123 | 3.974975
10228 | 3 | 49 | 943118.08 | 120.01 | 91.31881 | -2758.602 | 3.951171
10229 | 3 | 49 | 943178.08 | 180.01 | 137.3937 | -2769.894 | 3.934997
10230 | 3 | 49 | 943238.08 | 240.01 | 183.643 | -2779.431 | 3.921569
10231 | 3 | 49 | 943298.08 | 300.01 | 230.0379 | -2787.671 | 3.909972
10232 | 3 | 49 | 943358.08 | 360.01 | 276.5586 | -2794.385 | 3.900511
10233 | 3 | 49 | 943418.08 | 420.01 | 323.188 | -2800.336 | 3.892271
10234 | 3 | 49 | 943478.08 | 480.01 | 369.912 | -2805.905 | 3.884337
10235 | 3 | 49 | 943538.08 | 540.01 | 416.7187 | -2810.407 | 3.878233
10236 | 3 | 49 | 943598.08 | 600.01 | 463.5977 | -2814.603 | 3.872435
10237 | 3 | 49 | 943658.08 | 660.01 | 510.5418 | -2818.494 | 3.867552
10238 | 3 | 49 | 943718.08 | 720.01 | 557.546 | -2822.08 | 3.862669
10239 | 3 | 49 | 943778.08 | 780.01 | 604.606 | -2825.132 | 3.858091
10240 | 3 | 49 | 943838.08 | 840.01 | 651.7198 | -2828.336 | 3.853819
10241 | 3 | 49 | 943898.08 | 900.01 | 698.8881 | -2831.769 | 3.849241
10242 | 3 | 49 | 943958.08 | 960.01 | 746.1094 | -2835.279 | 3.844358
10243 | 3 | 49 | 944018.08 | 1020.01 | 793.3858 | -2838.254 | 3.840391
10244 | 3 | 49 | 944078.08 | 1080.01 | 840.7178 | -2841.535 | 3.835813
10245 | 3 | 49 | 944138.08 | 1140.01 | 888.1082 | -2845.35 | 3.830625
10246 | 3 | 49 | 944198.08 | 1200.01 | 935.5597 | -2848.783 | 3.826047
10247 | 3 | 49 | 944258.08 | 1260.01 | 983.0721 | -2852.674 | 3.820859
10248 | 3 | 49 | 944318.08 | 1320.01 | 1030.649 | -2856.565 | 3.815671
10249 | 3 | 49 | 944378.08 | 1380.01 | 1078.294 | -2860.914 | 3.809873
10250 | 3 | 49 | 944438.08 | 1440.01 | 1126.01 | -2864.729 | 3.804685
10251 | 3 | 49 | 944498.08 | 1500.01 | 1173.8 | -2869.688 | 3.798276
10252 | 3 | 49 | 944558.08 | 1560.01 | 1221.663 | -2874.113 | 3.792172
10253 | 3 | 49 | 944618.08 | 1620.01 | 1269.603 | -2879.225 | 3.785763
10254 | 3 | 49 | 944678.08 | 1680.01 | 1317.621 | -2883.345 | 3.779965
10255 | 3 | 49 | 944738.08 | 1740.01 | 1365.717 | -2887.846 | 3.774166
10256 | 3 | 49 | 944798.08 | 1800.01 | 1413.893 | -2892.882 | 3.768063
10257 | 3 | 49 | 944858.08 | 1860.01 | 1462.147 | -2897.841 | 3.761349
10258 | 3 | 49 | 944918.08 | 1920.01 | 1510.479 | -2902.342 | 3.75555
10259 | 3 | 49 | 944978.08 | 1980.01 | 1558.889 | -2907.149 | 3.749142
10260 | 3 | 49 | 945038.08 | 2040.01 | 1607.379 | -2912.032 | 3.743343
10261 | 3 | 49 | 945098.07 | 2100 | 1655.939 | -2916.457 | 3.73724
10262 | 3 | 50 | 945098.09 | 0.02 | 0.01480549 | -2667.124 | 3.750057
10263 | 3 | 50 | 945158.09 | 60.02 | 44.46572 | -2668.345 | 3.747616
10264 | 3 | 50 | 945218.09 | 120.02 | 88.96143 | -2671.168 | 3.743954
10265 | 3 | 50 | 945278.09 | 180.02 | 133.5146 | -2674.525 | 3.738766
10266 | 3 | 50 | 945338.09 | 240.02 | 178.1234 | -2678.492 | 3.733272
10267 | 3 | 50 | 945398.09 | 300.02 | 222.79 | -2681.621 | 3.728695
10268 | 3 | 50 | 945458.09 | 360.02 | 267.5123 | -2685.13 | 3.724117
10269 | 3 | 50 | 945518.09 | 420.02 | 312.2892 | -2688.334 | 3.719844
10270 | 3 | 50 | 945578.09 | 480.02 | 357.1224 | -2691.691 | 3.714961
10271 | 3 | 50 | 945638.09 | 540.02 | 402.0081 | -2694.82 | 3.710689
10272 | 3 | 50 | 945698.09 | 600.02 | 446.9471 | -2698.177 | 3.706416
10273 | 3 | 50 | 945758.09 | 660.02 | 491.9381 | -2701.152 | 3.702144
10274 | 3 | 50 | 945818.09 | 720.02 | 536.9799 | -2703.975 | 3.697871
10275 | 3 | 50 | 945878.09 | 780.02 | 582.0739 | -2707.256 | 3.693904
10276 | 3 | 50 | 945938.09 | 840.02 | 627.2181 | -2709.926 | 3.690242
10277 | 3 | 50 | 945998.09 | 900.02 | 672.4155 | -2713.664 | 3.685359
10278 | 3 | 50 | 946058.09 | 960.02 | 717.6636 | -2716.564 | 3.681086
10279 | 3 | 50 | 946118.09 | 1020.02 | 762.9655 | -2719.692 | 3.676814
10280 | 3 | 50 | 946178.09 | 1080.02 | 808.321 | -2722.972 | 3.672236
10281 | 3 | 50 | 946238.09 | 1140.02 | 853.7303 | -2726.329 | 3.667964
10282 | 3 | 50 | 946298.09 | 1200.02 | 899.1963 | -2729.763 | 3.663386
10283 | 3 | 50 | 946358.09 | 1260.02 | 944.7173 | -2733.272 | 3.658808
10284 | 3 | 50 | 946418.09 | 1320.02 | 990.2963 | -2736.4 | 3.654231
10285 | 3 | 50 | 946478.09 | 1380.02 | 1035.936 | -2740.139 | 3.649348
10286 | 3 | 50 | 946538.09 | 1440.02 | 1081.636 | -2744.106 | 3.64416
10287 | 3 | 50 | 946598.09 | 1500.02 | 1127.401 | -2747.845 | 3.639277
10288 | 3 | 50 | 946658.09 | 1560.02 | 1173.23 | -2751.659 | 3.634089
10289 | 3 | 50 | 946718.09 | 1620.02 | 1219.127 | -2755.856 | 3.628595
10290 | 3 | 50 | 946778.09 | 1680.02 | 1265.091 | -2760.433 | 3.622797
10291 | 3 | 50 | 946838.09 | 1740.02 | 1311.128 | -2764.324 | 3.617609
10292 | 3 | 50 | 946898.09 | 1800.02 | 1357.24 | -2768.978 | 3.610895
10293 | 3 | 50 | 946958.09 | 1860.02 | 1403.431 | -2774.09 | 3.604791
10294 | 3 | 50 | 947018.09 | 1920.02 | 1449.705 | -2779.126 | 3.598077
10295 | 3 | 50 | 947078.09 | 1980.02 | 1496.069 | -2784.619 | 3.590753
10296 | 3 | 50 | 947138.09 | 2040.02 | 1542.526 | -2790.341 | 3.583734
10297 | 3 | 50 | 947198.09 | 2100.02 | 1589.085 | -2796.521 | 3.575799
10298 | 3 | 50 | 947258.09 | 2160.02 | 1635.75 | -2803.082 | 3.567559
10299 | 3 | 50 | 947318.09 | 2220.02 | 1682.53 | -2810.559 | 3.558099
10300 | 3 | 50 | 947378.09 | 2280.02 | 1729.433 | -2818.494 | 3.548333
10301 | 3 | 50 | 947438.09 | 2340.02 | 1776.469 | -2826.2 | 3.538262
10302 | 3 | 50 | 947498.09 | 2400.02 | 1823.646 | -2835.126 | 3.527276
10303 | 3 | 50 | 947558.09 | 2460.02 | 1870.974 | -2844.434 | 3.515373
10304 | 3 | 50 | 947618.09 | 2520.02 | 1918.465 | -2854.505 | 3.503166
10305 | 3 | 50 | 947678.09 | 2580.02 | 1966.124 | -2864.424 | 3.490959
10306 | 3 | 50 | 947738.09 | 2640.02 | 2013.963 | -2875.944 | 3.476921
10307 | 3 | 50 | 947798.09 | 2700.02 | 2061.992 | -2887.236 | 3.463493
10308 | 3 | 50 | 947858.09 | 2760.02 | 2110.219 | -2899.519 | 3.448844
10309 | 3 | 50 | 947918.09 | 2820.02 | 2158.65 | -2911.955 | 3.43389
10310 | 3 | 50 | 947978.09 | 2880.02 | 2207.29 | -2924.773 | 3.418936
10311 | 3 | 50 | 948038.09 | 2940.02 | 2256.143 | -2937.743 | 3.403677
10312 | 3 | 50 | 948098.09 | 3000.02 | 2305.212 | -2950.408 | 3.389334
10313 | 3 | 50 | 948158.09 | 3060.02 | 2354.495 | -2963.226 | 3.374685
10314 | 3 | 50 | 948218.09 | 3120.02 | 2403.99 | -2976.043 | 3.359731
10315 | 3 | 50 | 948278.09 | 3180.02 | 2453.694 | -2988.556 | 3.345998
10316 | 3 | 50 | 948338.09 | 3240.02 | 2503.606 | -3001.068 | 3.332265
10317 | 3 | 50 | 948398.09 | 3300.02 | 2553.721 | -3013.275 | 3.318532
10318 | 3 | 50 | 948458.09 | 3360.02 | 2604.041 | -3025.711 | 3.304799
10319 | 3 | 50 | 948518.09 | 3420.02 | 2654.57 | -3038.071 | 3.291371
10320 | 3 | 50 | 948578.09 | 3480.02 | 2705.313 | -3051.27 | 3.277333
10321 | 3 | 50 | 948638.09 | 3540.02 | 2756.29 | -3065.919 | 3.261463
10322 | 3 | 50 | 948698.09 | 3600.02 | 2807.524 | -3082.704 | 3.243763
10323 | 3 | 50 | 948758.09 | 3660.02 | 2859.057 | -3101.396 | 3.223926
10324 | 3 | 50 | 948818.09 | 3720.02 | 2910.943 | -3125.429 | 3.199207
10325 | 3 | 50 | 948878.09 | 3780.02 | 2963.269 | -3154.726 | 3.169604
10326 | 3 | 50 | 948938.09 | 3840.02 | 3016.164 | -3194.781 | 3.129931
10327 | 3 | 50 | 948998.09 | 3900.02 | 3069.841 | -3250.019 | 3.077134
10328 | 3 | 50 | 949058.09 | 3960.02 | 3124.649 | -3332.341 | 3.000534
10329 | 3 | 50 | 949058.29 | 3960.22 | 3124.834 | -3333.181 | 2.999924
10330 | 3 | 52 | 949058.3 | 0.01 | 0 | 0 | 3.197681
10331 | 3 | 52 | 950858.29 | 1800 | 0 | 0 | 3.411002
10332 | 3 | 53 | 950858.44 | 0.15 | 0.04570819 | 2098.573 | 3.549248
10333 | 3 | 53 | 950918.44 | 60.15 | 34.59567 | 2059.51 | 3.617304
10334 | 3 | 53 | 950978.44 | 120.15 | 68.76313 | 2042.191 | 3.647822
10335 | 3 | 53 | 951038.44 | 180.15 | 102.7154 | 2033.57 | 3.663386
10336 | 3 | 53 | 951098.44 | 240.15 | 136.5705 | 2029.603 | 3.6701
10337 | 3 | 53 | 951158.44 | 300.15 | 170.3739 | 2026.932 | 3.675593
10338 | 3 | 53 | 951218.44 | 360.15 | 204.1328 | 2023.957 | 3.680476
10339 | 3 | 53 | 951278.44 | 420.15 | 237.8453 | 2021.439 | 3.685664
10340 | 3 | 53 | 951338.44 | 480.15 | 271.5087 | 2018.235 | 3.691157
10341 | 3 | 53 | 951398.44 | 540.15 | 305.1216 | 2015.106 | 3.696651
10342 | 3 | 53 | 951458.44 | 600.15 | 338.6818 | 2011.749 | 3.703059
10343 | 3 | 53 | 951518.44 | 660.15 | 372.1862 | 2008.621 | 3.708858
10344 | 3 | 53 | 951578.44 | 720.15 | 405.6322 | 2005.035 | 3.715572
10345 | 3 | 53 | 951638.44 | 780.15 | 439.0164 | 2001.068 | 3.722591
10346 | 3 | 53 | 951698.44 | 840.15 | 472.3351 | 1997.33 | 3.73022
10347 | 3 | 53 | 951758.44 | 900.15 | 505.5848 | 1993.057 | 3.73785
10348 | 3 | 53 | 951818.44 | 960.15 | 538.7627 | 1988.403 | 3.746395
10349 | 3 | 53 | 951878.44 | 1020.15 | 571.8656 | 1983.673 | 3.755245
10350 | 3 | 53 | 951938.44 | 1080.15 | 604.8928 | 1979.248 | 3.76379
10351 | 3 | 53 | 951998.44 | 1140.15 | 637.8434 | 1974.823 | 3.772335
10352 | 3 | 53 | 952058.44 | 1200.15 | 670.7158 | 1970.092 | 3.781796
10353 | 3 | 53 | 952118.44 | 1260.15 | 703.5092 | 1965.133 | 3.790951
10354 | 3 | 53 | 952178.44 | 1320.15 | 736.2224 | 1960.327 | 3.800412
10355 | 3 | 53 | 952238.44 | 1380.15 | 768.8544 | 1955.444 | 3.809873
10356 | 3 | 53 | 952298.44 | 1440.15 | 801.4037 | 1950.408 | 3.819638
10357 | 3 | 53 | 952358.44 | 1500.15 | 833.8702 | 1945.678 | 3.828794
10358 | 3 | 53 | 952418.44 | 1560.15 | 866.2552 | 1940.566 | 3.838865
10359 | 3 | 53 | 952478.44 | 1620.15 | 898.5601 | 1936.065 | 3.84802
10360 | 3 | 53 | 952538.44 | 1680.15 | 930.7867 | 1931.258 | 3.857176
10361 | 3 | 53 | 952598.44 | 1740.15 | 962.9377 | 1926.986 | 3.866026
10362 | 3 | 53 | 952658.44 | 1800.15 | 995.0164 | 1922.713 | 3.874571
10363 | 3 | 53 | 952718.44 | 1860.15 | 1027.026 | 1918.441 | 3.883421
10364 | 3 | 53 | 952778.44 | 1920.15 | 1058.97 | 1914.626 | 3.890745
10365 | 3 | 53 | 952838.44 | 1980.15 | 1090.851 | 1911.04 | 3.89807
10366 | 3 | 53 | 952898.44 | 2040.15 | 1122.674 | 1907.683 | 3.905089
10367 | 3 | 53 | 952958.44 | 2100.15 | 1154.441 | 1904.402 | 3.911498
10368 | 3 | 53 | 953018.44 | 2160.15 | 1186.156 | 1901.503 | 3.917906
10369 | 3 | 53 | 953078.44 | 2220.15 | 1217.822 | 1898.528 | 3.92401
10370 | 3 | 53 | 953138.44 | 2280.15 | 1249.444 | 1896.01 | 3.928893
10371 | 3 | 53 | 953198.44 | 2340.15 | 1281.025 | 1893.721 | 3.933776
10372 | 3 | 53 | 953258.44 | 2400.15 | 1312.565 | 1891.432 | 3.938659
10373 | 3 | 53 | 953318.44 | 2460.15 | 1344.071 | 1889.296 | 3.943236
10374 | 3 | 53 | 953378.44 | 2520.15 | 1375.542 | 1887.465 | 3.947204
10375 | 3 | 53 | 953438.44 | 2580.15 | 1406.982 | 1885.557 | 3.951171
10376 | 3 | 53 | 953498.44 | 2640.15 | 1438.39 | 1883.65 | 3.954833
10377 | 3 | 53 | 953558.44 | 2700.15 | 1469.77 | 1881.666 | 3.959106
10378 | 3 | 53 | 953618.44 | 2760.15 | 1501.122 | 1880.369 | 3.961852
10379 | 3 | 53 | 953678.44 | 2820.15 | 1532.447 | 1878.614 | 3.965515
10380 | 3 | 53 | 953738.44 | 2880.15 | 1563.746 | 1877.394 | 3.968261
10381 | 3 | 53 | 953798.44 | 2940.15 | 1595.021 | 1875.715 | 3.971618
10382 | 3 | 53 | 953858.44 | 3000.15 | 1626.271 | 1874.189 | 3.97467
10383 | 3 | 53 | 953918.44 | 3060.15 | 1657.498 | 1872.816 | 3.977722
10384 | 3 | 53 | 953978.44 | 3120.15 | 1688.701 | 1871.672 | 3.980774
10385 | 3 | 53 | 954038.44 | 3180.15 | 1719.88 | 1870.069 | 3.98352
10386 | 3 | 53 | 954098.44 | 3240.15 | 1751.039 | 1869.001 | 3.985962
10387 | 3 | 53 | 954158.44 | 3300.15 | 1782.175 | 1867.475 | 3.989319
10388 | 3 | 53 | 954218.44 | 3360.15 | 1813.289 | 1866.102 | 3.992065
10389 | 3 | 53 | 954278.44 | 3420.15 | 1844.383 | 1864.881 | 3.994507
10390 | 3 | 53 | 954338.44 | 3480.15 | 1875.456 | 1863.89 | 3.997253
10391 | 3 | 53 | 954398.44 | 3540.15 | 1906.508 | 1862.516 | 3.999695
10392 | 3 | 53 | 954458.44 | 3600.15 | 1937.54 | 1861.067 | 4.003052
10393 | 3 | 53 | 954518.44 | 3660.15 | 1968.549 | 1859.998 | 4.005493
10394 | 3 | 53 | 954578.44 | 3720.15 | 1999.539 | 1858.93 | 4.007935
10395 | 3 | 53 | 954638.44 | 3780.15 | 2030.508 | 1857.404 | 4.010986
10396 | 3 | 53 | 954698.44 | 3840.15 | 2061.456 | 1856.184 | 4.013123
10397 | 3 | 53 | 954758.44 | 3900.15 | 2092.383 | 1855.039 | 4.015869
10398 | 3 | 53 | 954818.44 | 3960.15 | 2123.288 | 1853.513 | 4.019226
10399 | 3 | 53 | 954878.44 | 4020.15 | 2154.172 | 1852.293 | 4.021668
10400 | 3 | 53 | 954938.44 | 4080.15 | 2185.036 | 1851.148 | 4.024109
10401 | 3 | 53 | 954998.44 | 4140.15 | 2215.877 | 1849.699 | 4.027466
10402 | 3 | 53 | 955058.44 | 4200.15 | 2246.696 | 1848.478 | 4.030213
10403 | 3 | 53 | 955118.44 | 4260.15 | 2277.493 | 1847.028 | 4.032959
10404 | 3 | 53 | 955178.44 | 4320.15 | 2308.266 | 1845.884 | 4.036316
10405 | 3 | 53 | 955238.44 | 4380.15 | 2339.018 | 1844.205 | 4.039063
10406 | 3 | 53 | 955298.44 | 4440.15 | 2369.745 | 1842.756 | 4.04242
10407 | 3 | 53 | 955358.44 | 4500.15 | 2400.45 | 1841.611 | 4.045472
10408 | 3 | 53 | 955418.44 | 4560.15 | 2431.13 | 1840.162 | 4.048829
10409 | 3 | 53 | 955478.44 | 4620.15 | 2461.786 | 1838.636 | 4.051881
10410 | 3 | 53 | 955538.44 | 4680.15 | 2492.419 | 1837.186 | 4.055238
10411 | 3 | 53 | 955598.44 | 4740.15 | 2523.026 | 1835.737 | 4.058289
10412 | 3 | 53 | 955658.44 | 4800.15 | 2553.609 | 1834.134 | 4.061341
10413 | 3 | 53 | 955718.44 | 4860.15 | 2584.166 | 1832.837 | 4.065003
10414 | 3 | 53 | 955778.44 | 4920.15 | 2614.697 | 1831.312 | 4.06836
10415 | 3 | 53 | 955838.44 | 4980.15 | 2645.202 | 1829.48 | 4.072023
10416 | 3 | 53 | 955898.44 | 5040.15 | 2675.68 | 1827.802 | 4.075685
10417 | 3 | 53 | 955958.44 | 5100.15 | 2706.13 | 1826.047 | 4.079347
10418 | 3 | 53 | 956018.44 | 5160.15 | 2736.553 | 1824.674 | 4.083009
10419 | 3 | 53 | 956078.44 | 5220.15 | 2766.947 | 1822.69 | 4.087282
10420 | 3 | 53 | 956138.44 | 5280.15 | 2797.312 | 1821.241 | 4.090639
10421 | 3 | 53 | 956198.44 | 5340.15 | 2827.648 | 1819.181 | 4.095521
10422 | 3 | 53 | 956258.44 | 5400.15 | 2857.955 | 1817.578 | 4.098878
10423 | 3 | 53 | 956318.44 | 5460.15 | 2888.231 | 1815.747 | 4.102846
10424 | 3 | 53 | 956378.44 | 5520.15 | 2918.478 | 1813.687 | 4.107118
10425 | 3 | 53 | 956438.44 | 5580.15 | 2948.694 | 1812.085 | 4.111086
10426 | 3 | 53 | 956498.44 | 5640.15 | 2978.882 | 1810.33 | 4.115053
10427 | 3 | 53 | 956558.44 | 5700.15 | 3009.04 | 1808.728 | 4.11902
10428 | 3 | 53 | 956618.44 | 5760.15 | 3039.17 | 1806.821 | 4.122988
10429 | 3 | 53 | 956678.44 | 5820.15 | 3069.272 | 1805.447 | 4.126345
10430 | 3 | 53 | 956738.44 | 5880.15 | 3099.35 | 1803.769 | 4.130007
10431 | 3 | 53 | 956798.44 | 5940.15 | 3129.401 | 1802.701 | 4.133364
10432 | 3 | 53 | 956858.44 | 6000.15 | 3159.43 | 1801.099 | 4.136416
10433 | 3 | 53 | 956918.44 | 6060.15 | 3189.436 | 1799.649 | 4.139467
10434 | 3 | 53 | 956978.44 | 6120.15 | 3219.422 | 1798.657 | 4.142214
10435 | 3 | 53 | 957038.44 | 6180.15 | 3249.389 | 1797.665 | 4.144045
10436 | 3 | 53 | 957098.44 | 6240.15 | 3279.338 | 1796.292 | 4.146792
10437 | 3 | 53 | 957158.44 | 6300.15 | 3309.269 | 1795.605 | 4.149233
10438 | 3 | 53 | 957218.44 | 6360.15 | 3339.186 | 1794.69 | 4.151064
10439 | 3 | 53 | 957278.44 | 6420.15 | 3369.087 | 1793.622 | 4.153506
10440 | 3 | 53 | 957338.44 | 6480.15 | 3398.973 | 1792.859 | 4.155337
10441 | 3 | 53 | 957398.44 | 6540.15 | 3428.847 | 1791.943 | 4.157473
10442 | 3 | 53 | 957458.44 | 6600.15 | 3458.708 | 1791.333 | 4.158694
10443 | 3 | 53 | 957518.44 | 6660.15 | 3488.557 | 1790.417 | 4.16083
10444 | 3 | 53 | 957578.44 | 6720.15 | 3518.392 | 1789.731 | 4.162661
10445 | 3 | 53 | 957638.44 | 6780.15 | 3548.216 | 1788.891 | 4.164187
10446 | 3 | 53 | 957698.44 | 6840.15 | 3578.028 | 1788.357 | 4.166018
10447 | 3 | 53 | 957758.44 | 6900.15 | 3607.828 | 1787.594 | 4.167239
10448 | 3 | 53 | 957818.44 | 6960.15 | 3637.614 | 1786.984 | 4.16907
10449 | 3 | 53 | 957878.44 | 7020.15 | 3667.388 | 1785.84 | 4.171511
10450 | 3 | 53 | 957938.44 | 7080.15 | 3697.15 | 1785.077 | 4.173037
10451 | 3 | 53 | 957998.44 | 7140.15 | 3726.899 | 1784.543 | 4.174563
10452 | 3 | 53 | 958058.29 | 7200 | 3756.56 | 1783.551 | 4.176699
10453 | 3 | 54 | 958058.31 | 0.02 | 0.004382306316 | 788.5863 | 4.130617
10454 | 3 | 54 | 958118.31 | 60.02 | 13.19206 | 792.0195 | 4.115358
10455 | 3 | 54 | 958178.31 | 120.02 | 26.39972 | 792.6299 | 4.112306
10456 | 3 | 54 | 958238.31 | 180.02 | 39.61292 | 792.7825 | 4.111391
10457 | 3 | 54 | 958298.31 | 240.02 | 52.82806 | 793.0114 | 4.11078
10458 | 3 | 54 | 958358.31 | 300.02 | 66.04371 | 793.0114 | 4.111086
10459 | 3 | 54 | 958418.31 | 360.02 | 79.25919 | 792.9351 | 4.111086
10460 | 3 | 54 | 958478.31 | 420.02 | 92.47391 | 792.7825 | 4.111391
10461 | 3 | 54 | 958538.31 | 480.02 | 105.6876 | 792.7062 | 4.112001
10462 | 3 | 54 | 958598.31 | 540.02 | 118.8998 | 792.6299 | 4.112001
10463 | 3 | 54 | 958658.31 | 600.02 | 132.1106 | 792.5536 | 4.112612
10464 | 3 | 54 | 958718.31 | 660.02 | 145.3195 | 792.401 | 4.113222
10465 | 3 | 54 | 958778.31 | 720.02 | 158.5264 | 792.401 | 4.114443
10466 | 3 | 54 | 958838.31 | 780.02 | 171.7313 | 792.2484 | 4.114443
10467 | 3 | 54 | 958898.31 | 840.02 | 184.9335 | 791.9432 | 4.115663
10468 | 3 | 54 | 958958.31 | 900.02 | 198.133 | 791.8669 | 4.116274
10469 | 3 | 54 | 959018.31 | 960.02 | 211.3305 | 791.8669 | 4.117189
10470 | 3 | 54 | 959078.31 | 1020.02 | 224.5255 | 791.5618 | 4.117494
10471 | 3 | 54 | 959138.31 | 1080.02 | 237.7182 | 791.5618 | 4.118715
10472 | 3 | 54 | 959198.31 | 1140.02 | 250.9086 | 791.4092 | 4.11902
10473 | 3 | 54 | 959258.31 | 1200.02 | 264.0963 | 791.2566 | 4.119936
10474 | 3 | 54 | 959318.31 | 1260.02 | 277.2813 | 790.7988 | 4.121157
10475 | 3 | 54 | 959378.31 | 1320.02 | 290.4633 | 790.8751 | 4.121767
10476 | 3 | 54 | 959438.31 | 1380.02 | 303.6423 | 790.7225 | 4.122988
10477 | 3 | 54 | 959498.31 | 1440.02 | 316.818 | 790.4936 | 4.123903
10478 | 3 | 54 | 959558.31 | 1500.02 | 329.9908 | 790.2647 | 4.124819
10479 | 3 | 54 | 959618.31 | 1560.02 | 343.1599 | 789.9596 | 4.12604
10480 | 3 | 54 | 959678.31 | 1620.02 | 356.3258 | 789.807 | 4.12726
10481 | 3 | 54 | 959738.31 | 1680.02 | 369.4887 | 789.7307 | 4.127871
10482 | 3 | 54 | 959798.31 | 1740.02 | 382.6483 | 789.4255 | 4.128786
10483 | 3 | 54 | 959858.31 | 1800.02 | 395.8041 | 789.1966 | 4.130312
10484 | 3 | 54 | 959918.31 | 1860.02 | 408.9553 | 788.9677 | 4.131838
10485 | 3 | 54 | 959978.31 | 1920.02 | 422.1028 | 788.51 | 4.132753
10486 | 3 | 54 | 960038.31 | 1980.02 | 435.2466 | 788.5863 | 4.133974
10487 | 3 | 54 | 960098.31 | 2040.02 | 448.3864 | 788.2048 | 4.1355
10488 | 3 | 54 | 960158.31 | 2100.02 | 461.5214 | 788.0522 | 4.136721
10489 | 3 | 54 | 960218.31 | 2160.02 | 474.6517 | 787.5181 | 4.137942
10490 | 3 | 54 | 960278.31 | 2220.02 | 487.7775 | 787.5181 | 4.139773
10491 | 3 | 54 | 960338.31 | 2280.02 | 500.8987 | 787.0603 | 4.141604
10492 | 3 | 54 | 960398.31 | 2340.02 | 514.0152 | 786.5263 | 4.14313
10493 | 3 | 54 | 960458.31 | 2400.02 | 527.1265 | 786.6026 | 4.14435
10494 | 3 | 54 | 960518.31 | 2460.02 | 540.2321 | 786.2974 | 4.146487
10495 | 3 | 54 | 960578.31 | 2520.02 | 553.3321 | 785.9922 | 4.147402
10496 | 3 | 54 | 960638.31 | 2580.02 | 566.4269 | 785.687 | 4.149844
10497 | 3 | 54 | 960698.31 | 2640.02 | 579.516 | 785.153 | 4.151675
10498 | 3 | 54 | 960758.31 | 2700.02 | 592.5987 | 784.8478 | 4.153811
10499 | 3 | 54 | 960818.31 | 2760.02 | 605.6751 | 784.4663 | 4.155337
10500 | 3 | 54 | 960878.31 | 2820.02 | 618.7458 | 784.0085 | 4.157473
10501 | 3 | 54 | 960938.31 | 2880.02 | 631.8104 | 783.7797 | 4.159304
10502 | 3 | 54 | 960998.31 | 2940.02 | 644.8676 | 783.2456 | 4.162051
10503 | 3 | 54 | 961058.31 | 3000.02 | 657.9178 | 782.7878 | 4.164492
10504 | 3 | 54 | 961118.31 | 3060.02 | 670.9611 | 782.2538 | 4.166323
10505 | 3 | 54 | 961178.31 | 3120.02 | 683.9965 | 781.8723 | 4.16907
10506 | 3 | 54 | 961238.31 | 3180.02 | 697.0241 | 781.4908 | 4.171511
10507 | 3 | 54 | 961298.31 | 3240.02 | 710.0439 | 780.8042 | 4.173953
10508 | 3 | 54 | 961358.31 | 3300.02 | 723.0546 | 780.4227 | 4.177005
10509 | 3 | 54 | 961418.31 | 3360.02 | 736.0568 | 779.8886 | 4.180056
10510 | 3 | 54 | 961478.31 | 3420.02 | 749.0504 | 779.4308 | 4.182498
10511 | 3 | 54 | 961538.31 | 3480.02 | 762.0343 | 778.7442 | 4.185855
10512 | 3 | 54 | 961598.31 | 3540.02 | 775.0088 | 778.2864 | 4.188907
10513 | 3 | 54 | 961658.31 | 3600.02 | 787.9733 | 777.4472 | 4.192569
10514 | 3 | 54 | 961718.31 | 3660.02 | 800.9274 | 776.9131 | 4.195315
10515 | 3 | 54 | 961778.31 | 3720.02 | 813.8703 | 776.2264 | 4.199588
10516 | 3 | 54 | 961838.31 | 3780.02 | 826.4307 | 725.948 | 4.199893
10517 | 3 | 54 | 961898.31 | 3840.02 | 838.1291 | 679.0265 | 4.199893
10518 | 3 | 54 | 961958.31 | 3900.02 | 849.0879 | 637.5982 | 4.199893
10519 | 3 | 54 | 962018.31 | 3960.02 | 859.3946 | 599.2218 | 4.199588
10520 | 3 | 54 | 962078.31 | 4020.02 | 869.1034 | 564.5838 | 4.199588
10521 | 3 | 54 | 962138.31 | 4080.02 | 878.2594 | 533.9895 | 4.199893
10522 | 3 | 54 | 962198.31 | 4140.02 | 886.8992 | 503.4714 | 4.199893
10523 | 3 | 54 | 962258.31 | 4200.02 | 895.0597 | 475.7763 | 4.199893
10524 | 3 | 54 | 962318.31 | 4260.02 | 902.7772 | 451.2093 | 4.199893
10525 | 3 | 54 | 962378.31 | 4320.02 | 910.0671 | 424.2771 | 4.199893
10526 | 3 | 54 | 962438.31 | 4380.02 | 916.9622 | 402.3804 | 4.199893
10527 | 3 | 54 | 962498.31 | 4440.02 | 923.4764 | 381.2467 | 4.199893
10528 | 3 | 54 | 962558.31 | 4500.02 | 929.6317 | 358.5107 | 4.199588
10529 | 3 | 54 | 962618.31 | 4560.02 | 935.4592 | 340.5051 | 4.199893
10530 | 3 | 54 | 962678.31 | 4620.02 | 940.9695 | 320.4395 | 4.199893
10531 | 3 | 54 | 962738.31 | 4680.02 | 946.177 | 303.5019 | 4.199588
10532 | 3 | 54 | 962798.31 | 4740.02 | 951.1042 | 286.9459 | 4.199588
10533 | 3 | 54 | 962858.31 | 4800.02 | 955.7684 | 272.0684 | 4.199893
10534 | 3 | 54 | 962918.31 | 4860.02 | 960.1808 | 257.5723 | 4.199588
10535 | 3 | 54 | 962978.31 | 4920.02 | 964.3548 | 244.831 | 4.199588
10536 | 3 | 54 | 963038.31 | 4980.02 | 968.3021 | 230.3349 | 4.200198
10537 | 3 | 54 | 963098.31 | 5040.02 | 972.043 | 218.5092 | 4.199893
10538 | 3 | 54 | 963158.31 | 5100.02 | 975.5949 | 205.9968 | 4.199893
10539 | 3 | 54 | 963218.31 | 5160.02 | 978.9637 | 196.7651 | 4.199893
10540 | 3 | 54 | 963278.31 | 5220.02 | 982.1653 | 187.5334 | 4.200198
10541 | 3 | 54 | 963338.31 | 5280.02 | 985.1981 | 177.7676 | 4.199588
10542 | 3 | 54 | 963398.31 | 5340.02 | 988.0772 | 168.7648 | 4.199893
10543 | 3 | 54 | 963458.31 | 5400.02 | 990.808 | 159.4568 | 4.199893
10544 | 3 | 54 | 963518.31 | 5460.02 | 993.4073 | 151.751 | 4.199893
10545 | 3 | 54 | 963578.31 | 5520.02 | 995.8708 | 145.1133 | 4.199588
10546 | 3 | 54 | 963638.31 | 5580.02 | 998.2187 | 137.4838 | 4.199588
10547 | 3 | 54 | 963698.31 | 5640.02 | 1000.453 | 130.2358 | 4.199588
10548 | 3 | 54 | 963758.31 | 5700.02 | 1002.584 | 123.5981 | 4.199588
10549 | 3 | 54 | 963818.31 | 5760.02 | 1004.609 | 118.7152 | 4.199588
10550 | 3 | 54 | 963878.31 | 5820.02 | 1006.532 | 112.1538 | 4.199893
10551 | 3 | 54 | 963938.31 | 5880.02 | 1008.362 | 107.3472 | 4.199893
10552 | 3 | 54 | 963998.31 | 5940.02 | 1010.119 | 102.3117 | 4.199893
10553 | 3 | 54 | 964058.31 | 6000.02 | 1011.795 | 98.2681 | 4.199893
10554 | 3 | 54 | 964118.31 | 6060.02 | 1013.393 | 94.22446 | 4.199893
10555 | 3 | 54 | 964178.31 | 6120.02 | 1014.92 | 88.9601 | 4.199893
10556 | 3 | 54 | 964238.31 | 6180.02 | 1016.375 | 85.45052 | 4.199893
10557 | 3 | 54 | 964298.31 | 6240.02 | 1017.77 | 82.55131 | 4.199588
10558 | 3 | 54 | 964358.31 | 6300.02 | 1019.108 | 78.96544 | 4.199588
10559 | 3 | 54 | 964418.31 | 6360.02 | 1020.387 | 73.85367 | 4.199588
10560 | 3 | 54 | 964478.31 | 6420.02 | 1021.608 | 71.7937 | 4.199588
10561 | 3 | 54 | 964538.31 | 6480.02 | 1022.783 | 69.58114 | 4.199588
10562 | 3 | 54 | 964598.31 | 6540.02 | 1023.911 | 67.59747 | 4.199893
10563 | 3 | 54 | 964658.31 | 6600.02 | 1025.003 | 62.86717 | 4.199588
10564 | 3 | 54 | 964718.31 | 6660.02 | 1026.054 | 62.3331 | 4.199893
10565 | 3 | 54 | 964778.31 | 6720.02 | 1027.068 | 59.73907 | 4.199588
10566 | 3 | 54 | 964838.31 | 6780.02 | 1028.04 | 57.06874 | 4.199588
10567 | 3 | 54 | 964898.31 | 6840.02 | 1028.972 | 54.6273 | 4.199588
10568 | 3 | 54 | 964958.31 | 6900.02 | 1029.869 | 52.79622 | 4.199893
10569 | 3 | 54 | 964992.14 | 6933.85 | 1030.358 | 49.9733 | 4.199588
10570 | 3 | 55 | 964992.15 | 0.01 | 0 | 0 | 4.197452
10571 | 3 | 55 | 966792.14 | 1800 | 0 | 0 | 4.188602
10572 | 3 | 56 | 966792.18 | 0.04 | 0.01345464 | -1260.09 | 4.128176
10573 | 3 | 56 | 966852.18 | 60.04 | 21.13269 | -1270.695 | 4.091859
10574 | 3 | 56 | 966912.18 | 120.04 | 42.34977 | -1275.12 | 4.077821
10575 | 3 | 56 | 966972.18 | 180.04 | 63.63227 | -1278.782 | 4.065919
10576 | 3 | 56 | 967032.18 | 240.04 | 84.96978 | -1281.834 | 4.056458
10577 | 3 | 56 | 967092.18 | 300.04 | 106.356 | -1284.581 | 4.047913
10578 | 3 | 56 | 967152.18 | 360.04 | 127.7868 | -1286.87 | 4.040284
10579 | 3 | 56 | 967212.18 | 420.04 | 149.2586 | -1289.54 | 4.032349
10580 | 3 | 56 | 967272.18 | 480.04 | 170.7682 | -1291.676 | 4.02533
10581 | 3 | 56 | 967332.18 | 540.04 | 192.3133 | -1293.812 | 4.019532
10582 | 3 | 56 | 967392.18 | 600.04 | 213.8911 | -1295.796 | 4.013123
10583 | 3 | 56 | 967452.18 | 660.04 | 235.4993 | -1297.627 | 4.007324
10584 | 3 | 56 | 967512.18 | 720.04 | 257.1366 | -1298.924 | 4.003052
10585 | 3 | 56 | 967572.18 | 780.04 | 278.8006 | -1300.603 | 3.998169
10586 | 3 | 56 | 967632.18 | 840.04 | 300.4887 | -1301.976 | 3.993591
10587 | 3 | 56 | 967692.14 | 900 | 322.1855 | -1303.349 | 3.989929
10588 | 3 | 57 | 967692.16 | 0.02 | 0.009797987505 | -1764.096 | 3.968872
10589 | 3 | 57 | 967752.16 | 60.02 | 29.46346 | -1768.978 | 3.95697
10590 | 3 | 57 | 967812.16 | 120.02 | 58.97026 | -1771.42 | 3.951476
10591 | 3 | 57 | 967872.16 | 180.02 | 88.51334 | -1773.48 | 3.946593
10592 | 3 | 57 | 967932.16 | 240.02 | 118.0863 | -1775.006 | 3.943236
10593 | 3 | 57 | 967992.16 | 300.02 | 147.6867 | -1776.837 | 3.939269
10594 | 3 | 57 | 968052.16 | 360.02 | 177.3106 | -1778.21 | 3.936522
10595 | 3 | 57 | 968112.16 | 420.02 | 206.9577 | -1779.583 | 3.933471
10596 | 3 | 57 | 968172.16 | 480.02 | 236.626 | -1780.957 | 3.930724
10597 | 3 | 57 | 968232.16 | 540.02 | 266.3134 | -1781.72 | 3.928588
10598 | 3 | 57 | 968292.16 | 600.02 | 296.0191 | -1782.864 | 3.926146
10599 | 3 | 57 | 968352.16 | 660.02 | 325.7436 | -1783.703 | 3.92401
10600 | 3 | 57 | 968412.16 | 720.02 | 355.4835 | -1784.848 | 3.921874
10601 | 3 | 57 | 968472.16 | 780.02 | 385.2399 | -1785.916 | 3.919127
10602 | 3 | 57 | 968532.16 | 840.02 | 415.0132 | -1786.908 | 3.917296
10603 | 3 | 57 | 968592.16 | 900.02 | 444.8012 | -1787.9 | 3.915465
10604 | 3 | 57 | 968652.16 | 960.02 | 474.604 | -1788.357 | 3.913939
10605 | 3 | 57 | 968712.16 | 1020.02 | 504.4217 | -1789.502 | 3.911498
10606 | 3 | 57 | 968772.16 | 1080.02 | 534.2568 | -1790.57 | 3.909056
10607 | 3 | 57 | 968832.16 | 1140.02 | 564.1074 | -1791.409 | 3.907225
10608 | 3 | 57 | 968892.16 | 1200.02 | 593.9751 | -1792.63 | 3.904479
10609 | 3 | 57 | 968952.16 | 1260.02 | 623.8622 | -1793.774 | 3.902342
10610 | 3 | 57 | 969012.16 | 1320.02 | 653.767 | -1794.842 | 3.899901
10611 | 3 | 57 | 969072.16 | 1380.02 | 683.6902 | -1795.987 | 3.897154
10612 | 3 | 57 | 969132.16 | 1440.02 | 713.6347 | -1797.36 | 3.894408
10613 | 3 | 57 | 969192.16 | 1500.02 | 743.5993 | -1798.276 | 3.892576
10614 | 3 | 57 | 969252.16 | 1560.02 | 773.5851 | -1799.878 | 3.888914
10615 | 3 | 57 | 969312.16 | 1620.02 | 803.5941 | -1801.251 | 3.885863
10616 | 3 | 57 | 969372.16 | 1680.02 | 833.6254 | -1802.472 | 3.883116
10617 | 3 | 57 | 969432.16 | 1740.02 | 863.6813 | -1804.074 | 3.879759
10618 | 3 | 57 | 969492.16 | 1800.02 | 893.7609 | -1805.524 | 3.876707
10619 | 3 | 57 | 969552.16 | 1860.02 | 923.8661 | -1807.202 | 3.87335
10620 | 3 | 57 | 969612.16 | 1920.02 | 953.9963 | -1808.576 | 3.870298
10621 | 3 | 57 | 969672.16 | 1980.02 | 984.1526 | -1810.178 | 3.866636
10622 | 3 | 57 | 969732.16 | 2040.02 | 1014.336 | -1811.78 | 3.863584
10623 | 3 | 57 | 969792.16 | 2100.02 | 1044.547 | -1813.382 | 3.859922
10624 | 3 | 57 | 969852.16 | 2160.02 | 1074.788 | -1815.518 | 3.855955
10625 | 3 | 57 | 969912.16 | 2220.02 | 1105.058 | -1817.197 | 3.851682
10626 | 3 | 57 | 969972.16 | 2280.02 | 1135.359 | -1818.952 | 3.84802
10627 | 3 | 57 | 970032.16 | 2340.02 | 1165.691 | -1821.012 | 3.843748
10628 | 3 | 57 | 970092.16 | 2400.02 | 1196.056 | -1822.843 | 3.83978
10629 | 3 | 57 | 970152.16 | 2460.02 | 1226.453 | -1824.75 | 3.835813
10630 | 3 | 57 | 970212.16 | 2520.02 | 1256.882 | -1826.81 | 3.831846
10631 | 3 | 57 | 970272.16 | 2580.02 | 1287.345 | -1828.565 | 3.827573
10632 | 3 | 57 | 970332.16 | 2640.02 | 1317.84 | -1830.625 | 3.823606
10633 | 3 | 57 | 970392.16 | 2700.02 | 1348.367 | -1832.532 | 3.819333
10634 | 3 | 57 | 970452.16 | 2760.02 | 1378.926 | -1834.668 | 3.815366
10635 | 3 | 57 | 970512.16 | 2820.02 | 1409.518 | -1836.5 | 3.811704
10636 | 3 | 57 | 970572.16 | 2880.02 | 1440.141 | -1838.407 | 3.807431
10637 | 3 | 57 | 970632.16 | 2940.02 | 1470.796 | -1840.314 | 3.803464
10638 | 3 | 57 | 970692.16 | 3000.02 | 1501.482 | -1841.993 | 3.799802
10639 | 3 | 57 | 970752.16 | 3060.02 | 1532.199 | -1843.824 | 3.796139
10640 | 3 | 57 | 970812.16 | 3120.02 | 1562.946 | -1845.502 | 3.792782
10641 | 3 | 57 | 970872.16 | 3180.02 | 1593.723 | -1847.333 | 3.788815
10642 | 3 | 57 | 970932.16 | 3240.02 | 1624.53 | -1849.165 | 3.785153
10643 | 3 | 57 | 970992.16 | 3300.02 | 1655.365 | -1850.614 | 3.782101
10644 | 3 | 57 | 971052.16 | 3360.02 | 1686.227 | -1852.445 | 3.778439
10645 | 3 | 57 | 971112.16 | 3420.02 | 1717.116 | -1854.124 | 3.775082
10646 | 3 | 57 | 971172.16 | 3480.02 | 1748.031 | -1855.65 | 3.772641
10647 | 3 | 57 | 971232.16 | 3540.02 | 1778.971 | -1857.099 | 3.768978
10648 | 3 | 57 | 971292.16 | 3600.02 | 1809.936 | -1858.473 | 3.765927
10649 | 3 | 57 | 971352.16 | 3660.02 | 1840.923 | -1860.151 | 3.76318
10650 | 3 | 57 | 971412.16 | 3720.02 | 1871.934 | -1861.295 | 3.760739
10651 | 3 | 57 | 971472.16 | 3780.02 | 1902.968 | -1862.669 | 3.757992
10652 | 3 | 57 | 971532.16 | 3840.02 | 1934.024 | -1864.042 | 3.75494
10653 | 3 | 57 | 971592.16 | 3900.02 | 1965.101 | -1865.263 | 3.752804
10654 | 3 | 57 | 971652.16 | 3960.02 | 1996.2 | -1866.484 | 3.750057
10655 | 3 | 57 | 971712.16 | 4020.02 | 2027.322 | -1867.933 | 3.747311
10656 | 3 | 57 | 971772.16 | 4080.02 | 2058.467 | -1869.535 | 3.744564
10657 | 3 | 57 | 971832.16 | 4140.02 | 2089.635 | -1870.603 | 3.742123
10658 | 3 | 57 | 971892.16 | 4200.02 | 2120.827 | -1872.206 | 3.738766
10659 | 3 | 57 | 971952.16 | 4260.02 | 2152.041 | -1873.503 | 3.736019
10660 | 3 | 57 | 972012.16 | 4320.02 | 2183.277 | -1874.876 | 3.733272
10661 | 3 | 57 | 972072.16 | 4380.02 | 2214.538 | -1876.326 | 3.730526
10662 | 3 | 57 | 972132.16 | 4440.02 | 2245.819 | -1877.623 | 3.728084
10663 | 3 | 57 | 972192.16 | 4500.02 | 2277.124 | -1878.996 | 3.725338
10664 | 3 | 57 | 972252.16 | 4560.02 | 2308.452 | -1880.369 | 3.722591
10665 | 3 | 57 | 972312.16 | 4620.02 | 2339.802 | -1881.59 | 3.719844
10666 | 3 | 57 | 972372.16 | 4680.02 | 2371.176 | -1883.192 | 3.717098
10667 | 3 | 57 | 972432.16 | 4740.02 | 2402.572 | -1884.565 | 3.714046
10668 | 3 | 57 | 972492.16 | 4800.02 | 2433.993 | -1886.244 | 3.710994
10669 | 3 | 57 | 972552.16 | 4860.02 | 2465.439 | -1887.465 | 3.708248
10670 | 3 | 57 | 972612.16 | 4920.02 | 2496.908 | -1888.762 | 3.705806
10671 | 3 | 57 | 972672.16 | 4980.02 | 2528.405 | -1890.669 | 3.702449
10672 | 3 | 57 | 972732.16 | 5040.02 | 2559.928 | -1892.042 | 3.699397
10673 | 3 | 57 | 972792.16 | 5100.02 | 2591.478 | -1893.95 | 3.695735
10674 | 3 | 57 | 972852.16 | 5160.02 | 2623.057 | -1895.399 | 3.692683
10675 | 3 | 57 | 972912.16 | 5220.02 | 2654.664 | -1897.383 | 3.689021
10676 | 3 | 57 | 972972.16 | 5280.02 | 2686.3 | -1898.985 | 3.685664
10677 | 3 | 57 | 973032.16 | 5340.02 | 2717.966 | -1900.969 | 3.682002
10678 | 3 | 57 | 973092.16 | 5400.02 | 2749.664 | -1903.029 | 3.678645
10679 | 3 | 57 | 973152.16 | 5460.02 | 2781.393 | -1904.784 | 3.674678
10680 | 3 | 57 | 973212.16 | 5520.02 | 2813.157 | -1906.767 | 3.671015
10681 | 3 | 57 | 973272.16 | 5580.02 | 2844.954 | -1909.056 | 3.666743
10682 | 3 | 57 | 973332.16 | 5640.02 | 2876.789 | -1911.192 | 3.66247
10683 | 3 | 57 | 973392.16 | 5700.02 | 2908.66 | -1913.558 | 3.658198
10684 | 3 | 57 | 973452.16 | 5760.02 | 2940.572 | -1915.923 | 3.653315
10685 | 3 | 57 | 973512.16 | 5820.02 | 2972.526 | -1918.517 | 3.648737
10686 | 3 | 57 | 973572.16 | 5880.02 | 3004.525 | -1921.263 | 3.643244
10687 | 3 | 57 | 973632.16 | 5940.02 | 3036.57 | -1924.01 | 3.638056
10688 | 3 | 57 | 973692.16 | 6000.02 | 3068.667 | -1927.367 | 3.631952
10689 | 3 | 57 | 973752.16 | 6060.02 | 3100.817 | -1930.648 | 3.625544
10690 | 3 | 57 | 973812.16 | 6120.02 | 3133.023 | -1934.081 | 3.619135
10691 | 3 | 57 | 973872.16 | 6180.02 | 3165.29 | -1937.896 | 3.611505
10692 | 3 | 57 | 973932.16 | 6240.02 | 3197.622 | -1942.016 | 3.604486
10693 | 3 | 57 | 973992.16 | 6300.02 | 3230.022 | -1946.288 | 3.596551
10694 | 3 | 57 | 974052.16 | 6360.02 | 3262.496 | -1950.561 | 3.588312
10695 | 3 | 57 | 974112.16 | 6420.02 | 3295.047 | -1955.52 | 3.579461
10696 | 3 | 57 | 974172.16 | 6480.02 | 3327.682 | -1960.555 | 3.570306
10697 | 3 | 57 | 974232.16 | 6540.02 | 3360.403 | -1965.896 | 3.56054
10698 | 3 | 57 | 974292.16 | 6600.02 | 3393.215 | -1971.542 | 3.550469
10699 | 3 | 57 | 974352.16 | 6660.02 | 3426.121 | -1977.264 | 3.540093
10700 | 3 | 57 | 974412.16 | 6720.02 | 3459.125 | -1983.139 | 3.529717
10701 | 3 | 57 | 974472.16 | 6780.02 | 3492.228 | -1989.242 | 3.51873
10702 | 3 | 57 | 974532.16 | 6840.02 | 3525.432 | -1995.499 | 3.508049
10703 | 3 | 57 | 974592.16 | 6900.02 | 3558.74 | -2001.526 | 3.497063
10704 | 3 | 57 | 974652.16 | 6960.02 | 3592.151 | -2007.935 | 3.486381
10705 | 3 | 57 | 974712.16 | 7020.02 | 3625.667 | -2014.191 | 3.47509
10706 | 3 | 57 | 974772.16 | 7080.02 | 3659.291 | -2020.676 | 3.464103
10707 | 3 | 57 | 974832.16 | 7140.02 | 3693.021 | -2027.161 | 3.453422
10708 | 3 | 57 | 974892.16 | 7200.02 | 3726.857 | -2033.265 | 3.442435
10709 | 3 | 57 | 974952.16 | 7260.02 | 3760.8 | -2039.75 | 3.431754
10710 | 3 | 57 | 975012.16 | 7320.02 | 3794.849 | -2046.082 | 3.421073
10711 | 3 | 57 | 975072.16 | 7380.02 | 3829.003 | -2052.186 | 3.410697
10712 | 3 | 57 | 975132.16 | 7440.02 | 3863.257 | -2058.289 | 3.400626
10713 | 3 | 57 | 975192.16 | 7500.02 | 3897.607 | -2063.859 | 3.39147
10714 | 3 | 57 | 975252.16 | 7560.02 | 3932.049 | -2069.352 | 3.382925
10715 | 3 | 57 | 975312.16 | 7620.02 | 3966.579 | -2074.464 | 3.37438
10716 | 3 | 57 | 975372.16 | 7680.02 | 4001.194 | -2079.271 | 3.36614
10717 | 3 | 57 | 975432.16 | 7740.02 | 4035.893 | -2084.459 | 3.358511
10718 | 3 | 57 | 975492.16 | 7800.02 | 4070.677 | -2089.418 | 3.349966
10719 | 3 | 57 | 975552.16 | 7860.02 | 4105.548 | -2095.216 | 3.34081
10720 | 3 | 57 | 975612.16 | 7920.02 | 4140.511 | -2100.633 | 3.33196
10721 | 3 | 57 | 975672.16 | 7980.02 | 4175.574 | -2107.271 | 3.321889
10722 | 3 | 57 | 975732.16 | 8040.02 | 4210.748 | -2113.985 | 3.311208
10723 | 3 | 57 | 975792.16 | 8100.02 | 4246.048 | -2122.072 | 3.298695
10724 | 3 | 57 | 975852.16 | 8160.02 | 4281.494 | -2131.762 | 3.283436
10725 | 3 | 57 | 975912.16 | 8220.02 | 4317.114 | -2143.206 | 3.266041
10726 | 3 | 57 | 975972.16 | 8280.02 | 4352.947 | -2157.473 | 3.244068
10727 | 3 | 57 | 976032.16 | 8340.02 | 4389.047 | -2175.555 | 3.217823
10728 | 3 | 57 | 976092.16 | 8400.02 | 4425.488 | -2198.444 | 3.183948
10729 | 3 | 57 | 976152.16 | 8460.02 | 4462.374 | -2229.343 | 3.139696
10730 | 3 | 57 | 976212.16 | 8520.02 | 4499.859 | -2271.077 | 3.082017
10731 | 3 | 57 | 976272.16 | 8580.02 | 4538.175 | -2330.587 | 3.003281
10732 | 3 | 57 | 976274.27 | 8582.13 | 4539.542 | -2333.104 | 2.999924
10733 | 3 | 58 | 976274.28 | 0.01 | 0 | 0 | 3.140917
10734 | 3 | 58 | 978074.27 | 1800 | 0 | 0 | 3.322194
10735 | 3 | 59 | 978074.37 | 0.1 | 0.02151776 | 1599.298 | 3.427787
10736 | 3 | 59 | 978134.37 | 60.1 | 26.31291 | 1566.491 | 3.497673
10737 | 3 | 59 | 978194.37 | 120.1 | 52.28881 | 1551.232 | 3.532464
10738 | 3 | 59 | 978254.37 | 180.1 | 78.03659 | 1538.872 | 3.560845
10739 | 3 | 59 | 978314.37 | 240.1 | 103.5945 | 1528.496 | 3.58526
10740 | 3 | 59 | 978374.37 | 300.1 | 128.9922 | 1519.646 | 3.605707
10741 | 3 | 59 | 978434.37 | 360.1 | 154.2645 | 1513.619 | 3.620356
10742 | 3 | 59 | 978494.37 | 420.1 | 179.4588 | 1510.185 | 3.628595
10743 | 3 | 59 | 978554.37 | 480.1 | 204.6115 | 1508.202 | 3.633173
10744 | 3 | 59 | 978614.37 | 540.1 | 229.7358 | 1506.523 | 3.63714
10745 | 3 | 59 | 978674.37 | 600.1 | 254.8363 | 1505.226 | 3.640192
10746 | 3 | 59 | 978734.37 | 660.1 | 279.9122 | 1503.777 | 3.64416
10747 | 3 | 59 | 978794.37 | 720.1 | 304.9632 | 1502.403 | 3.647211
10748 | 3 | 59 | 978854.37 | 780.1 | 329.9881 | 1500.877 | 3.651179
10749 | 3 | 59 | 978914.37 | 840.1 | 354.9866 | 1499.275 | 3.655146
10750 | 3 | 59 | 978974.37 | 900.1 | 379.9573 | 1497.597 | 3.659419
10751 | 3 | 59 | 979034.37 | 960.1 | 404.9002 | 1495.537 | 3.664302
10752 | 3 | 59 | 979094.37 | 1020.1 | 429.8127 | 1493.782 | 3.668269
10753 | 3 | 59 | 979154.37 | 1080.1 | 454.695 | 1491.951 | 3.672847
10754 | 3 | 59 | 979214.37 | 1140.1 | 479.5439 | 1489.815 | 3.678035
10755 | 3 | 59 | 979274.37 | 1200.1 | 504.3575 | 1487.602 | 3.683528
10756 | 3 | 59 | 979334.37 | 1260.1 | 529.1345 | 1485.313 | 3.689021
10757 | 3 | 59 | 979394.37 | 1320.1 | 553.8732 | 1483.101 | 3.69482
10758 | 3 | 59 | 979454.37 | 1380.1 | 578.5721 | 1480.812 | 3.700618
10759 | 3 | 59 | 979514.37 | 1440.1 | 603.2302 | 1478.218 | 3.707027
10760 | 3 | 59 | 979574.37 | 1500.1 | 627.8468 | 1475.624 | 3.713436
10761 | 3 | 59 | 979634.37 | 1560.1 | 652.4212 | 1473.106 | 3.719844
10762 | 3 | 59 | 979694.37 | 1620.1 | 676.9527 | 1470.741 | 3.726253
10763 | 3 | 59 | 979754.37 | 1680.1 | 701.4406 | 1467.994 | 3.733272
10764 | 3 | 59 | 979814.37 | 1740.1 | 725.8843 | 1465.248 | 3.739986
10765 | 3 | 59 | 979874.37 | 1800.1 | 750.2833 | 1462.577 | 3.746395
10766 | 3 | 59 | 979934.37 | 1860.1 | 774.637 | 1459.907 | 3.753414
10767 | 3 | 59 | 979994.37 | 1920.1 | 798.9443 | 1457.389 | 3.760433
10768 | 3 | 59 | 980054.37 | 1980.1 | 823.2055 | 1454.337 | 3.767758
10769 | 3 | 59 | 980114.37 | 2040.1 | 847.4193 | 1451.438 | 3.775082
10770 | 3 | 59 | 980174.37 | 2100.1 | 871.585 | 1448.615 | 3.782712
10771 | 3 | 59 | 980234.37 | 2160.1 | 895.702 | 1445.487 | 3.790951
10772 | 3 | 59 | 980294.37 | 2220.1 | 919.7701 | 1442.664 | 3.798581
10773 | 3 | 59 | 980354.37 | 2280.1 | 943.79 | 1439.841 | 3.805905
10774 | 3 | 59 | 980414.37 | 2340.1 | 967.7623 | 1436.942 | 3.813535
10775 | 3 | 59 | 980474.37 | 2400.1 | 991.6879 | 1434.119 | 3.820859
10776 | 3 | 59 | 980534.37 | 2460.1 | 1015.569 | 1431.601 | 3.827878
10777 | 3 | 59 | 980594.37 | 2520.1 | 1039.407 | 1429.007 | 3.834287
10778 | 3 | 59 | 980654.37 | 2580.1 | 1063.204 | 1426.642 | 3.841001
10779 | 3 | 59 | 980714.37 | 2640.1 | 1086.96 | 1424.201 | 3.847715
10780 | 3 | 59 | 980774.37 | 2700.1 | 1110.678 | 1421.836 | 3.853819
10781 | 3 | 59 | 980834.37 | 2760.1 | 1134.357 | 1419.699 | 3.860227
10782 | 3 | 59 | 980894.37 | 2820.1 | 1158.001 | 1417.716 | 3.865721
10783 | 3 | 59 | 980954.37 | 2880.1 | 1181.61 | 1415.503 | 3.870909
10784 | 3 | 59 | 981014.37 | 2940.1 | 1205.187 | 1413.596 | 3.876402
10785 | 3 | 59 | 981074.37 | 3000.1 | 1228.734 | 1411.841 | 3.88098
10786 | 3 | 59 | 981134.37 | 3060.1 | 1252.251 | 1410.239 | 3.886168
10787 | 3 | 59 | 981194.37 | 3120.1 | 1275.741 | 1408.713 | 3.89044
10788 | 3 | 59 | 981254.37 | 3180.1 | 1299.204 | 1407.111 | 3.894408
10789 | 3 | 59 | 981314.37 | 3240.1 | 1322.642 | 1405.509 | 3.89868
10790 | 3 | 59 | 981374.37 | 3300.1 | 1346.058 | 1404.364 | 3.902037
10791 | 3 | 59 | 981434.37 | 3360.1 | 1369.452 | 1402.991 | 3.906004
10792 | 3 | 59 | 981494.37 | 3420.1 | 1392.825 | 1401.77 | 3.909056
10793 | 3 | 59 | 981554.37 | 3480.1 | 1416.179 | 1400.778 | 3.912413
10794 | 3 | 59 | 981614.37 | 3540.1 | 1439.513 | 1399.481 | 3.915465
10795 | 3 | 59 | 981674.37 | 3600.1 | 1462.83 | 1398.413 | 3.918517
10796 | 3 | 59 | 981734.37 | 3660.1 | 1486.131 | 1397.574 | 3.921263
10797 | 3 | 59 | 981794.37 | 3720.1 | 1509.415 | 1396.658 | 3.923705
10798 | 3 | 59 | 981854.37 | 3780.1 | 1532.684 | 1395.666 | 3.926146
10799 | 3 | 59 | 981914.37 | 3840.1 | 1555.938 | 1394.675 | 3.928893
10800 | 3 | 59 | 981974.37 | 3900.1 | 1579.177 | 1393.683 | 3.931334
10801 | 3 | 59 | 982034.37 | 3960.1 | 1602.401 | 1393.149 | 3.933471
10802 | 3 | 59 | 982094.37 | 4020.1 | 1625.611 | 1392.081 | 3.936217
10803 | 3 | 59 | 982154.37 | 4080.1 | 1648.808 | 1391.394 | 3.938354
10804 | 3 | 59 | 982214.37 | 4140.1 | 1671.991 | 1390.631 | 3.94049
10805 | 3 | 59 | 982274.37 | 4200.1 | 1695.161 | 1389.715 | 3.942931
10806 | 3 | 59 | 982334.37 | 4260.1 | 1718.318 | 1388.952 | 3.945068
10807 | 3 | 59 | 982394.37 | 4320.1 | 1741.462 | 1388.418 | 3.946899
10808 | 3 | 59 | 982454.37 | 4380.1 | 1764.595 | 1387.427 | 3.949035
10809 | 3 | 59 | 982514.37 | 4440.1 | 1787.715 | 1386.816 | 3.951171
10810 | 3 | 59 | 982574.37 | 4500.1 | 1810.824 | 1386.282 | 3.953002
10811 | 3 | 59 | 982634.37 | 4560.1 | 1833.921 | 1385.519 | 3.955138
10812 | 3 | 59 | 982694.37 | 4620.1 | 1857.007 | 1385.061 | 3.956664
10813 | 3 | 59 | 982754.37 | 4680.1 | 1880.081 | 1384.146 | 3.958801
10814 | 3 | 59 | 982814.37 | 4740.1 | 1903.144 | 1383.383 | 3.961242
10815 | 3 | 59 | 982874.37 | 4800.1 | 1926.196 | 1382.773 | 3.963378
10816 | 3 | 59 | 982934.37 | 4860.1 | 1949.236 | 1382.01 | 3.964904
10817 | 3 | 59 | 982994.37 | 4920.1 | 1972.265 | 1381.323 | 3.966735
10818 | 3 | 59 | 983054.37 | 4980.1 | 1995.282 | 1380.636 | 3.968872
10819 | 3 | 59 | 983114.37 | 5040.1 | 2018.289 | 1380.179 | 3.970703
10820 | 3 | 59 | 983174.37 | 5100.1 | 2041.284 | 1379.416 | 3.972839
10821 | 3 | 59 | 983234.37 | 5160.1 | 2064.267 | 1378.729 | 3.97467
10822 | 3 | 59 | 983294.37 | 5220.1 | 2087.24 | 1378.042 | 3.976501
10823 | 3 | 59 | 983354.37 | 5280.1 | 2110.201 | 1377.279 | 3.978027
10824 | 3 | 59 | 983414.37 | 5340.1 | 2133.152 | 1376.669 | 3.980163
10825 | 3 | 59 | 983474.37 | 5400.1 | 2156.091 | 1375.906 | 3.982605
10826 | 3 | 59 | 983534.37 | 5460.1 | 2179.02 | 1375.448 | 3.984131
10827 | 3 | 59 | 983594.37 | 5520.1 | 2201.938 | 1374.685 | 3.986267
10828 | 3 | 59 | 983654.37 | 5580.1 | 2224.845 | 1373.999 | 3.987793
10829 | 3 | 59 | 983714.37 | 5640.1 | 2247.739 | 1373.312 | 3.989929
10830 | 3 | 59 | 983774.37 | 5700.1 | 2270.623 | 1372.702 | 3.992065
10831 | 3 | 59 | 983834.37 | 5760.1 | 2293.496 | 1372.091 | 3.994202
10832 | 3 | 59 | 983894.37 | 5820.1 | 2316.355 | 1371.023 | 3.996338
10833 | 3 | 59 | 983954.37 | 5880.1 | 2339.203 | 1370.489 | 3.998474
10834 | 3 | 59 | 984014.37 | 5940.1 | 2362.037 | 1369.802 | 4.000916
10835 | 3 | 59 | 984074.37 | 6000.1 | 2384.859 | 1368.811 | 4.003357
10836 | 3 | 59 | 984134.37 | 6060.1 | 2407.666 | 1368.124 | 4.005188
10837 | 3 | 59 | 984194.37 | 6120.1 | 2430.461 | 1367.285 | 4.007935
10838 | 3 | 59 | 984254.37 | 6180.1 | 2453.242 | 1366.217 | 4.010681
10839 | 3 | 59 | 984314.37 | 6240.1 | 2476.008 | 1365.454 | 4.012818
10840 | 3 | 59 | 984374.37 | 6300.1 | 2498.76 | 1364.614 | 4.015259
10841 | 3 | 59 | 984434.37 | 6360.1 | 2521.498 | 1363.775 | 4.018006
10842 | 3 | 59 | 984494.37 | 6420.1 | 2544.221 | 1363.088 | 4.020447
10843 | 3 | 59 | 984554.37 | 6480.1 | 2566.93 | 1362.02 | 4.022889
10844 | 3 | 59 | 984614.37 | 6540.1 | 2589.624 | 1361.257 | 4.02594
10845 | 3 | 59 | 984674.37 | 6600.1 | 2612.303 | 1360.342 | 4.028077
10846 | 3 | 59 | 984734.37 | 6660.1 | 2634.967 | 1359.35 | 4.031128
10847 | 3 | 59 | 984794.37 | 6720.1 | 2657.616 | 1358.358 | 4.033875
10848 | 3 | 59 | 984854.37 | 6780.1 | 2680.249 | 1357.595 | 4.036622
10849 | 3 | 59 | 984914.37 | 6840.1 | 2702.868 | 1356.527 | 4.039368
10850 | 3 | 59 | 984974.37 | 6900.1 | 2725.471 | 1355.688 | 4.042115
10851 | 3 | 59 | 985034.37 | 6960.1 | 2748.059 | 1354.772 | 4.044556
10852 | 3 | 59 | 985094.37 | 7020.1 | 2770.632 | 1353.78 | 4.047303
10853 | 3 | 59 | 985154.37 | 7080.1 | 2793.188 | 1352.941 | 4.050355
10854 | 3 | 59 | 985214.37 | 7140.1 | 2815.73 | 1352.255 | 4.052796
10855 | 3 | 59 | 985274.37 | 7200.1 | 2838.255 | 1351.034 | 4.055848
10856 | 3 | 59 | 985334.37 | 7260.1 | 2860.764 | 1350.118 | 4.058595
10857 | 3 | 59 | 985394.37 | 7320.1 | 2883.257 | 1349.126 | 4.061646
10858 | 3 | 59 | 985454.37 | 7380.1 | 2905.733 | 1347.982 | 4.065003
10859 | 3 | 59 | 985514.37 | 7440.1 | 2928.192 | 1347.143 | 4.06775
10860 | 3 | 59 | 985574.37 | 7500.1 | 2950.635 | 1345.998 | 4.071107
10861 | 3 | 59 | 985634.37 | 7560.1 | 2973.061 | 1345.006 | 4.074464
10862 | 3 | 59 | 985694.37 | 7620.1 | 2995.469 | 1344.167 | 4.077211
10863 | 3 | 59 | 985754.37 | 7680.1 | 3017.859 | 1342.947 | 4.080873
10864 | 3 | 59 | 985814.37 | 7740.1 | 3040.232 | 1341.955 | 4.083619
10865 | 3 | 59 | 985874.37 | 7800.1 | 3062.588 | 1340.887 | 4.086671
10866 | 3 | 59 | 985934.37 | 7860.1 | 3084.927 | 1339.971 | 4.089723
10867 | 3 | 59 | 985994.37 | 7920.1 | 3107.25 | 1338.827 | 4.092775
10868 | 3 | 59 | 986054.37 | 7980.1 | 3129.556 | 1337.987 | 4.095521
10869 | 3 | 59 | 986114.37 | 8040.1 | 3151.847 | 1336.995 | 4.098573
10870 | 3 | 59 | 986174.37 | 8100.1 | 3174.122 | 1336.004 | 4.10132
10871 | 3 | 59 | 986234.37 | 8160.1 | 3196.383 | 1335.241 | 4.104067
10872 | 3 | 59 | 986294.37 | 8220.1 | 3218.63 | 1334.478 | 4.106203
10873 | 3 | 59 | 986354.37 | 8280.1 | 3240.864 | 1333.486 | 4.108949
10874 | 3 | 59 | 986414.37 | 8340.1 | 3263.086 | 1332.799 | 4.111086
10875 | 3 | 59 | 986474.37 | 8400.1 | 3285.296 | 1332.189 | 4.112612
10876 | 3 | 59 | 986534.37 | 8460.1 | 3307.496 | 1331.655 | 4.115358
10877 | 3 | 59 | 986594.37 | 8520.1 | 3329.685 | 1331.197 | 4.116884
10878 | 3 | 59 | 986654.37 | 8580.1 | 3351.865 | 1330.434 | 4.11841
10879 | 3 | 59 | 986714.37 | 8640.1 | 3374.037 | 1330.053 | 4.120241
10880 | 3 | 59 | 986774.37 | 8700.1 | 3396.2 | 1329.519 | 4.121767
10881 | 3 | 59 | 986834.37 | 8760.1 | 3418.356 | 1329.137 | 4.122988
10882 | 3 | 59 | 986894.37 | 8820.1 | 3440.504 | 1328.832 | 4.124208
10883 | 3 | 59 | 986954.37 | 8880.1 | 3462.645 | 1328.145 | 4.125734
10884 | 3 | 59 | 987014.37 | 8940.1 | 3484.779 | 1327.993 | 4.12665
10885 | 3 | 59 | 987074.37 | 9000.1 | 3506.908 | 1327.611 | 4.127871
10886 | 3 | 59 | 987134.37 | 9060.1 | 3529.03 | 1327.153 | 4.128481
10887 | 3 | 59 | 987194.37 | 9120.1 | 3551.148 | 1327.001 | 4.130007
10888 | 3 | 59 | 987254.37 | 9180.1 | 3573.258 | 1326.619 | 4.131228
10889 | 3 | 59 | 987314.37 | 9240.1 | 3595.362 | 1326.085 | 4.132143
10890 | 3 | 59 | 987374.37 | 9300.1 | 3617.461 | 1325.933 | 4.133059
10891 | 3 | 59 | 987434.37 | 9360.1 | 3639.555 | 1325.322 | 4.134585
10892 | 3 | 59 | 987494.37 | 9420.1 | 3661.644 | 1325.17 | 4.135195
10893 | 3 | 59 | 987554.37 | 9480.1 | 3683.727 | 1325.017 | 4.135805
10894 | 3 | 59 | 987614.37 | 9540.1 | 3705.805 | 1324.636 | 4.137026
10895 | 3 | 59 | 987674.37 | 9600.1 | 3727.877 | 1324.025 | 4.138247
10896 | 3 | 59 | 987734.37 | 9660.1 | 3749.943 | 1323.72 | 4.139467
10897 | 3 | 59 | 987794.37 | 9720.1 | 3772.002 | 1323.568 | 4.140688
10898 | 3 | 59 | 987854.37 | 9780.1 | 3794.056 | 1323.262 | 4.141604
10899 | 3 | 59 | 987914.37 | 9840.1 | 3816.103 | 1322.881 | 4.142824
10900 | 3 | 59 | 987974.37 | 9900.1 | 3838.145 | 1322.347 | 4.14435
10901 | 3 | 59 | 988034.37 | 9960.1 | 3860.18 | 1321.813 | 4.145571
10902 | 3 | 59 | 988094.37 | 10020.1 | 3882.207 | 1321.508 | 4.146792
10903 | 3 | 59 | 988154.37 | 10080.1 | 3904.227 | 1321.126 | 4.148013
10904 | 3 | 59 | 988214.37 | 10140.1 | 3926.241 | 1320.668 | 4.149233
10905 | 3 | 59 | 988274.37 | 10200.1 | 3948.247 | 1320.211 | 4.150759
10906 | 3 | 59 | 988334.37 | 10260.1 | 3970.247 | 1319.829 | 4.15198
10907 | 3 | 59 | 988394.37 | 10320.1 | 3992.237 | 1319.219 | 4.154116
10908 | 3 | 59 | 988454.37 | 10380.1 | 4014.22 | 1318.837 | 4.155337
10909 | 3 | 59 | 988514.37 | 10440.1 | 4036.195 | 1318.303 | 4.156863
10910 | 3 | 59 | 988574.37 | 10500.1 | 4058.162 | 1317.693 | 4.158083
10911 | 3 | 59 | 988634.37 | 10560.1 | 4080.121 | 1317.235 | 4.16022
10912 | 3 | 59 | 988694.37 | 10620.1 | 4102.069 | 1316.548 | 4.162051
10913 | 3 | 59 | 988754.37 | 10680.1 | 4124.007 | 1315.862 | 4.164187
10914 | 3 | 59 | 988814.37 | 10740.1 | 4145.935 | 1315.404 | 4.166018
10915 | 3 | 59 | 988874.37 | 10800.1 | 4167.851 | 1314.641 | 4.16846
10916 | 3 | 59 | 988934.37 | 10860.1 | 4189.756 | 1313.954 | 4.170901
10917 | 3 | 59 | 988994.37 | 10920.1 | 4211.648 | 1313.268 | 4.173037
10918 | 3 | 59 | 989054.37 | 10980.1 | 4233.529 | 1312.276 | 4.175174
10919 | 3 | 59 | 989114.37 | 11040.1 | 4255.396 | 1311.513 | 4.17792
10920 | 3 | 59 | 989174.37 | 11100.1 | 4277.249 | 1310.75 | 4.180362
10921 | 3 | 59 | 989234.37 | 11160.1 | 4299.089 | 1310.063 | 4.183108
10922 | 3 | 59 | 989294.37 | 11220.1 | 4320.914 | 1308.843 | 4.18616
10923 | 3 | 59 | 989354.37 | 11280.1 | 4342.723 | 1307.851 | 4.189212
10924 | 3 | 59 | 989414.37 | 11340.1 | 4364.516 | 1307.012 | 4.192569
10925 | 3 | 59 | 989474.37 | 11400.1 | 4386.292 | 1306.096 | 4.195621
10926 | 3 | 59 | 989534.37 | 11460.1 | 4408.05 | 1304.799 | 4.199283
10927 | 3 | 59 | 989594.37 | 11520.1 | 4429.398 | 1252.537 | 4.200198
10928 | 3 | 59 | 989654.37 | 11580.1 | 4449.807 | 1199.893 | 4.199588
10929 | 3 | 59 | 989714.37 | 11640.1 | 4469.375 | 1149.538 | 4.199588
10930 | 3 | 59 | 989774.37 | 11700.1 | 4488.139 | 1101.472 | 4.199893
10931 | 3 | 59 | 989834.37 | 11760.1 | 4506.122 | 1056.764 | 4.199893
10932 | 3 | 59 | 989894.37 | 11820.1 | 4523.356 | 1013.046 | 4.199893
10933 | 3 | 59 | 989954.37 | 11880.1 | 4539.873 | 969.6345 | 4.199893
10934 | 3 | 59 | 990014.37 | 11940.1 | 4555.7 | 929.8085 | 4.199893
10935 | 3 | 59 | 990074.27 | 12000 | 4570.836 | 888.9143 | 4.199588
10936 | 3 | 60 | 990074.29 | 0.02 | 0.004212337767 | 758.3734 | 4.193179
10937 | 3 | 60 | 990134.29 | 60.02 | 12.64479 | 758.3734 | 4.192569
10938 | 3 | 60 | 990194.29 | 120.02 | 25.28306 | 758.1445 | 4.19379
10939 | 3 | 60 | 990254.29 | 180.02 | 37.91629 | 757.9919 | 4.195926
10940 | 3 | 60 | 990314.29 | 240.02 | 50.54248 | 757.229 | 4.198367
10941 | 3 | 60 | 990374.29 | 300.02 | 63.06184 | 733.959 | 4.199893
10942 | 3 | 60 | 990434.29 | 360.02 | 74.96362 | 695.8877 | 4.199893
10943 | 3 | 60 | 990494.29 | 420.02 | 86.25005 | 660.3342 | 4.199893
10944 | 3 | 60 | 990554.29 | 480.02 | 96.9764 | 625.3147 | 4.199893
10945 | 3 | 60 | 990614.29 | 540.02 | 107.1525 | 594.9493 | 4.199588
10946 | 3 | 60 | 990674.29 | 600.02 | 116.8181 | 565.1179 | 4.199588
10947 | 3 | 60 | 990734.29 | 660.02 | 125.9989 | 536.8124 | 4.199893
10948 | 3 | 60 | 990794.29 | 720.02 | 134.7259 | 510.9483 | 4.199588
10949 | 3 | 60 | 990854.29 | 780.02 | 143.0254 | 485.2369 | 4.199893
10950 | 3 | 60 | 990914.29 | 840.02 | 150.901 | 461.1276 | 4.199588
10951 | 3 | 60 | 990974.29 | 900.02 | 158.3773 | 437.8576 | 4.199893
10952 | 3 | 60 | 991034.29 | 960.02 | 165.4841 | 414.9691 | 4.199893
10953 | 3 | 60 | 991094.29 | 1020.02 | 172.2326 | 394.1405 | 4.199588
10954 | 3 | 60 | 991154.29 | 1080.02 | 178.6554 | 376.5164 | 4.199893
10955 | 3 | 60 | 991214.29 | 1140.02 | 184.7623 | 356.9848 | 4.199893
10956 | 3 | 60 | 991274.29 | 1200.02 | 190.5528 | 339.0555 | 4.200198
10957 | 3 | 60 | 991334.29 | 1260.02 | 196.0437 | 320.1343 | 4.199588
10958 | 3 | 60 | 991394.29 | 1320.02 | 201.2531 | 303.8834 | 4.199893
10959 | 3 | 60 | 991454.29 | 1380.02 | 206.1911 | 288.5481 | 4.199893
10960 | 3 | 60 | 991514.29 | 1440.02 | 210.8706 | 272.3735 | 4.199588
10961 | 3 | 60 | 991574.29 | 1500.02 | 215.318 | 259.0219 | 4.199588
10962 | 3 | 60 | 991634.29 | 1560.02 | 219.5405 | 246.5095 | 4.199893
10963 | 3 | 60 | 991694.29 | 1620.02 | 223.5564 | 235.2178 | 4.200198
10964 | 3 | 60 | 991754.29 | 1680.02 | 227.3669 | 223.3158 | 4.199893
10965 | 3 | 60 | 991814.29 | 1740.02 | 230.9836 | 212.1767 | 4.199893
10966 | 3 | 60 | 991874.29 | 1800.02 | 234.4207 | 200.5035 | 4.199588
10967 | 3 | 60 | 991934.29 | 1860.02 | 237.6783 | 189.9748 | 4.199893
10968 | 3 | 60 | 991994.29 | 1920.02 | 240.7799 | 181.0483 | 4.199588
10969 | 3 | 60 | 992054.29 | 1980.02 | 243.7289 | 171.5114 | 4.199893
10970 | 3 | 60 | 992114.29 | 2040.02 | 246.5421 | 164.4923 | 4.199588
10971 | 3 | 60 | 992174.29 | 2100.02 | 249.2242 | 156.6339 | 4.199588
10972 | 3 | 60 | 992234.29 | 2160.02 | 251.7741 | 148.9281 | 4.199893
10973 | 3 | 60 | 992294.29 | 2220.02 | 254.2023 | 140.6119 | 4.199588
10974 | 3 | 60 | 992354.29 | 2280.02 | 256.5069 | 135.5764 | 4.199588
10975 | 3 | 60 | 992414.29 | 2340.02 | 258.7034 | 127.7943 | 4.199588
10976 | 3 | 60 | 992474.29 | 2400.02 | 260.8001 | 123.1403 | 4.199588
10977 | 3 | 60 | 992534.29 | 2460.02 | 262.8033 | 118.1048 | 4.199588
10978 | 3 | 60 | 992594.29 | 2520.02 | 264.705 | 111.3146 | 4.199893
10979 | 3 | 60 | 992654.29 | 2580.02 | 266.5202 | 106.508 | 4.199893
10980 | 3 | 60 | 992714.29 | 2640.02 | 268.2506 | 101.854 | 4.200198
10981 | 3 | 60 | 992774.29 | 2700.02 | 269.9087 | 97.81033 | 4.199588
10982 | 3 | 60 | 992834.29 | 2760.02 | 271.499 | 93.76669 | 4.199588
10983 | 3 | 60 | 992894.29 | 2820.02 | 273.0233 | 88.8838 | 4.199588
10984 | 3 | 60 | 992954.29 | 2880.02 | 274.4766 | 85.7557 | 4.199893
10985 | 3 | 60 | 993014.29 | 2940.02 | 275.865 | 80.87282 | 4.199893
10986 | 3 | 60 | 993074.29 | 3000.02 | 277.1982 | 79.11803 | 4.199893
10987 | 3 | 60 | 993134.29 | 3060.02 | 278.476 | 75.15068 | 4.199588
10988 | 3 | 60 | 993194.29 | 3120.02 | 279.7068 | 72.70924 | 4.200198
10989 | 3 | 60 | 993254.29 | 3180.02 | 280.8872 | 69.73373 | 4.199893
10990 | 3 | 60 | 993314.29 | 3240.02 | 282.017 | 65.69009 | 4.199893
10991 | 3 | 60 | 993374.29 | 3300.02 | 283.1086 | 63.78271 | 4.199893
10992 | 3 | 60 | 993434.29 | 3360.02 | 284.1583 | 61.26497 | 4.199588
10993 | 3 | 60 | 993494.29 | 3420.02 | 285.1627 | 58.67094 | 4.199893
10994 | 3 | 60 | 993554.29 | 3480.02 | 286.1338 | 57.14504 | 4.199893
10995 | 3 | 60 | 993614.29 | 3540.02 | 287.0669 | 54.77989 | 4.199893
10996 | 3 | 60 | 993674.29 | 3600.02 | 287.9664 | 53.48287 | 4.199588
10997 | 3 | 60 | 993719.41 | 3645.14 | 288.6212 | 49.9733 | 4.199588
10998 | 3 | 61 | 993719.42 | 0.01 | 0 | 0 | 4.197147
10999 | 3 | 61 | 995519.41 | 1800 | 0 | 0 | 4.188602
11000 | 3 | 62 | 995519.45 | 0.04 | 0.02858841 | -2611.429 | 4.060426
11001 | 3 | 62 | 995579.45 | 60.04 | 44.06268 | -2656.519 | 3.989929
11002 | 3 | 62 | 995639.45 | 120.04 | 88.4806 | -2672.77 | 3.96582
11003 | 3 | 62 | 995699.45 | 180.04 | 133.1288 | -2684.672 | 3.947814
11004 | 3 | 62 | 995759.45 | 240.04 | 177.9549 | -2694.133 | 3.934081
11005 | 3 | 62 | 995819.45 | 300.04 | 222.932 | -2702.22 | 3.922484
11006 | 3 | 62 | 995879.45 | 360.04 | 268.0383 | -2709.773 | 3.911498
11007 | 3 | 62 | 995939.45 | 420.04 | 313.2578 | -2716.411 | 3.902037
11008 | 3 | 62 | 995999.45 | 480.04 | 358.5758 | -2721.828 | 3.894102
11009 | 3 | 62 | 996059.45 | 540.04 | 403.9805 | -2726.558 | 3.887694
11010 | 3 | 62 | 996119.45 | 600.04 | 449.4623 | -2731.136 | 3.881285
11011 | 3 | 62 | 996179.45 | 660.04 | 495.0119 | -2734.569 | 3.876402
11012 | 3 | 62 | 996239.45 | 720.04 | 540.6237 | -2738.384 | 3.870603
11013 | 3 | 62 | 996299.45 | 780.04 | 586.2926 | -2741.665 | 3.866331
11014 | 3 | 62 | 996359.45 | 840.04 | 632.0147 | -2744.64 | 3.862058
11015 | 3 | 62 | 996419.45 | 900.04 | 677.7887 | -2748.15 | 3.857176
11016 | 3 | 62 | 996479.45 | 960.04 | 723.6123 | -2750.973 | 3.853208
11017 | 3 | 62 | 996539.45 | 1020.04 | 769.4866 | -2754.101 | 3.848936
11018 | 3 | 62 | 996599.45 | 1080.04 | 815.41 | -2757.153 | 3.844663
11019 | 3 | 62 | 996659.45 | 1140.04 | 861.3861 | -2760.052 | 3.840391
11020 | 3 | 62 | 996719.45 | 1200.04 | 907.4143 | -2763.561 | 3.835508
11021 | 3 | 62 | 996779.45 | 1260.04 | 953.4958 | -2766.461 | 3.83154
11022 | 3 | 62 | 996839.45 | 1320.04 | 999.6347 | -2770.199 | 3.826352
11023 | 3 | 62 | 996899.45 | 1380.04 | 1045.83 | -2773.861 | 3.821469
11024 | 3 | 62 | 996959.45 | 1440.04 | 1092.087 | -2777.218 | 3.816587
11025 | 3 | 62 | 997019.45 | 1500.04 | 1138.408 | -2781.186 | 3.811093
11026 | 3 | 62 | 997079.45 | 1560.04 | 1184.797 | -2785.306 | 3.8056
11027 | 3 | 62 | 997139.45 | 1620.04 | 1231.257 | -2789.807 | 3.799496
11028 | 3 | 62 | 997199.45 | 1680.04 | 1277.789 | -2793.851 | 3.793698
11029 | 3 | 62 | 997259.45 | 1740.04 | 1324.396 | -2798.657 | 3.787594
11030 | 3 | 62 | 997319.45 | 1800.04 | 1371.079 | -2803.006 | 3.781186
11031 | 3 | 62 | 997379.45 | 1860.04 | 1417.836 | -2807.736 | 3.775387
11032 | 3 | 62 | 997439.45 | 1920.04 | 1464.67 | -2812.238 | 3.768978
11033 | 3 | 62 | 997499.45 | 1980.04 | 1511.578 | -2816.739 | 3.76318
11034 | 3 | 62 | 997559.45 | 2040.04 | 1558.561 | -2821.088 | 3.757076
11035 | 3 | 62 | 997619.45 | 2100.04 | 1605.617 | -2825.36 | 3.751583
11036 | 3 | 62 | 997679.45 | 2160.04 | 1652.744 | -2829.938 | 3.745785
11037 | 3 | 62 | 997739.45 | 2220.04 | 1699.943 | -2834.134 | 3.739986
11038 | 3 | 62 | 997799.45 | 2280.04 | 1747.21 | -2837.949 | 3.735103
11039 | 3 | 62 | 997859.45 | 2340.04 | 1794.547 | -2842.298 | 3.729305
11040 | 3 | 62 | 997919.45 | 2400.04 | 1841.951 | -2846.036 | 3.724422
11041 | 3 | 62 | 997979.45 | 2460.04 | 1889.421 | -2850.462 | 3.718929
11042 | 3 | 62 | 998039.45 | 2520.04 | 1936.958 | -2854.2 | 3.713741
11043 | 3 | 62 | 998099.45 | 2580.04 | 1984.561 | -2858.244 | 3.708553
11044 | 3 | 62 | 998159.45 | 2640.04 | 2032.227 | -2861.83 | 3.70367
11045 | 3 | 62 | 998219.45 | 2700.04 | 2079.957 | -2865.721 | 3.698787
11046 | 3 | 62 | 998279.45 | 2760.04 | 2127.748 | -2869.459 | 3.694209
11047 | 3 | 62 | 998339.45 | 2820.04 | 2175.6 | -2873.045 | 3.689631
11048 | 3 | 62 | 998399.45 | 2880.04 | 2223.512 | -2876.555 | 3.685054
11049 | 3 | 62 | 998459.45 | 2940.04 | 2271.484 | -2880.369 | 3.680171
11050 | 3 | 62 | 998519.45 | 3000.04 | 2319.515 | -2883.345 | 3.676204
11051 | 3 | 62 | 998579.45 | 3060.04 | 2367.606 | -2887.465 | 3.671015
11052 | 3 | 62 | 998639.45 | 3120.04 | 2415.755 | -2890.974 | 3.666743
11053 | 3 | 62 | 998699.45 | 3180.04 | 2463.967 | -2894.255 | 3.662165
11054 | 3 | 62 | 998759.45 | 3240.04 | 2512.24 | -2898.222 | 3.657282
11055 | 3 | 62 | 998819.45 | 3300.04 | 2560.576 | -2902.342 | 3.652399
11056 | 3 | 62 | 998879.45 | 3360.04 | 2608.98 | -2906.386 | 3.647211
11057 | 3 | 62 | 998939.45 | 3420.04 | 2657.453 | -2910.506 | 3.642023
11058 | 3 | 62 | 998999.45 | 3480.04 | 2705.997 | -2914.931 | 3.636225
11059 | 3 | 62 | 999059.45 | 3540.04 | 2754.615 | -2919.203 | 3.631037
11060 | 3 | 62 | 999119.45 | 3600.04 | 2803.309 | -2923.781 | 3.625544
11061 | 3 | 62 | 999179.45 | 3660.04 | 2852.078 | -2928.435 | 3.619745
11062 | 3 | 62 | 999239.45 | 3720.04 | 2900.928 | -2933.165 | 3.613642
11063 | 3 | 62 | 999299.45 | 3780.04 | 2949.86 | -2938.659 | 3.606928
11064 | 3 | 62 | 999359.45 | 3840.04 | 2998.878 | -2943.771 | 3.600519
11065 | 3 | 62 | 999419.45 | 3900.04 | 3047.988 | -2949.111 | 3.59411
11066 | 3 | 62 | 999479.45 | 3960.04 | 3097.193 | -2955.215 | 3.587091
11067 | 3 | 62 | 999539.45 | 4020.04 | 3146.499 | -2961.547 | 3.578851
11068 | 3 | 62 | 999599.45 | 4080.04 | 3195.914 | -2968.109 | 3.571221
11069 | 3 | 62 | 999659.45 | 4140.04 | 3245.444 | -2975.433 | 3.562066
11070 | 3 | 62 | 999719.45 | 4200.04 | 3295.1 | -2983.215 | 3.553216
11071 | 3 | 62 | 999779.45 | 4260.04 | 3344.89 | -2991.226 | 3.543145
11072 | 3 | 62 | 999839.45 | 4320.04 | 3394.824 | -3000.687 | 3.532464
11073 | 3 | 62 | 999899.45 | 4380.04 | 3444.913 | -3010.224 | 3.521172
11074 | 3 | 62 | 999959.45 | 4440.04 | 3495.168 | -3020.523 | 3.508965
11075 | 3 | 62 | 1000019.45 | 4500.04 | 3545.601 | -3031.586 | 3.496452
11076 | 3 | 62 | 1000079.45 | 4560.04 | 3596.218 | -3042.496 | 3.483635
11077 | 3 | 62 | 1000139.45 | 4620.04 | 3647.037 | -3055.238 | 3.469596
11078 | 3 | 62 | 1000199.45 | 4680.04 | 3698.063 | -3067.903 | 3.455253
11079 | 3 | 62 | 1000259.45 | 4740.04 | 3749.308 | -3081.331 | 3.439994
11080 | 3 | 62 | 1000319.45 | 4800.04 | 3800.78 | -3094.987 | 3.424735
11081 | 3 | 62 | 1000379.45 | 4860.04 | 3852.486 | -3109.483 | 3.408865
11082 | 3 | 62 | 1000439.45 | 4920.04 | 3904.431 | -3123.827 | 3.392996
11083 | 3 | 62 | 1000499.45 | 4980.04 | 3956.618 | -3138.552 | 3.377127
11084 | 3 | 62 | 1000559.45 | 5040.04 | 4009.045 | -3152.743 | 3.361868
11085 | 3 | 62 | 1000619.45 | 5100.04 | 4061.715 | -3167.62 | 3.346304
11086 | 3 | 62 | 1000679.45 | 5160.04 | 4114.629 | -3182.04 | 3.33135
11087 | 3 | 62 | 1000739.45 | 5220.04 | 4167.781 | -3196.46 | 3.316091
11088 | 3 | 62 | 1000799.45 | 5280.04 | 4221.171 | -3210.727 | 3.301747
11089 | 3 | 62 | 1000859.45 | 5340.04 | 4274.8 | -3224.994 | 3.286793
11090 | 3 | 62 | 1000919.45 | 5400.04 | 4328.673 | -3239.948 | 3.271534
11091 | 3 | 62 | 1000979.45 | 5460.04 | 4382.802 | -3255.894 | 3.25536
11092 | 3 | 62 | 1001039.45 | 5520.04 | 4437.212 | -3273.747 | 3.237659
11093 | 3 | 62 | 1001099.45 | 5580.04 | 4491.94 | -3294.118 | 3.217823
11094 | 3 | 62 | 1001159.45 | 5640.04 | 4547.042 | -3318.608 | 3.194018
11095 | 3 | 62 | 1001219.45 | 5700.04 | 4602.602 | -3349.279 | 3.165026
11096 | 3 | 62 | 1001279.45 | 5760.04 | 4658.754 | -3390.478 | 3.126574
11097 | 3 | 62 | 1001339.45 | 5820.04 | 4715.714 | -3448.386 | 3.073777
11098 | 3 | 62 | 1001398.73 | 5879.32 | 4773.143 | -3532.998 | 2.999924
11099 | 3 | 63 | 1001398.74 | 0.01 | 0 | 0 | 3.209277
11100 | 3 | 63 | 1003198.73 | 1800 | 0 | 0 | 3.423819
11101 | 3 | 64 | 1003198.88 | 0.15 | 0.04505141 | 2091.402 | 3.561761
11102 | 3 | 64 | 1003258.88 | 60.15 | 34.48327 | 2053.254 | 3.62829
11103 | 3 | 64 | 1003318.88 | 120.15 | 68.56326 | 2038.071 | 3.655451
11104 | 3 | 64 | 1003378.88 | 180.15 | 102.4638 | 2031.357 | 3.667353
11105 | 3 | 64 | 1003438.88 | 240.15 | 136.2884 | 2027.543 | 3.674067
11106 | 3 | 64 | 1003498.88 | 300.15 | 170.065 | 2025.025 | 3.678645
11107 | 3 | 64 | 1003558.88 | 360.15 | 203.7956 | 2022.507 | 3.683223
11108 | 3 | 64 | 1003618.88 | 420.15 | 237.4791 | 2019.303 | 3.689326
11109 | 3 | 64 | 1003678.88 | 480.15 | 271.1126 | 2016.632 | 3.694209
11110 | 3 | 64 | 1003738.88 | 540.15 | 304.6947 | 2013.275 | 3.700313
11111 | 3 | 64 | 1003798.88 | 600.15 | 338.2223 | 2010.147 | 3.706111
11112 | 3 | 64 | 1003858.88 | 660.15 | 371.6935 | 2006.638 | 3.712825
11113 | 3 | 64 | 1003918.88 | 720.15 | 405.1048 | 2002.899 | 3.719844
11114 | 3 | 64 | 1003978.88 | 780.15 | 438.4526 | 1998.703 | 3.727169
11115 | 3 | 64 | 1004038.88 | 840.15 | 471.7331 | 1994.736 | 3.734798
11116 | 3 | 64 | 1004098.88 | 900.15 | 504.9436 | 1990.539 | 3.742733
11117 | 3 | 64 | 1004158.88 | 960.15 | 538.0813 | 1985.809 | 3.751278
11118 | 3 | 64 | 1004218.88 | 1020.15 | 571.1441 | 1981.46 | 3.759823
11119 | 3 | 64 | 1004278.88 | 1080.15 | 604.1313 | 1977.035 | 3.768063
11120 | 3 | 64 | 1004338.88 | 1140.15 | 637.0409 | 1972.152 | 3.777523
11121 | 3 | 64 | 1004398.88 | 1200.15 | 669.872 | 1967.422 | 3.786374
11122 | 3 | 64 | 1004458.88 | 1260.15 | 702.6244 | 1962.615 | 3.795529
11123 | 3 | 64 | 1004518.88 | 1320.15 | 735.2965 | 1957.733 | 3.80499
11124 | 3 | 64 | 1004578.88 | 1380.15 | 767.8869 | 1952.85 | 3.814755
11125 | 3 | 64 | 1004638.88 | 1440.15 | 800.3942 | 1947.967 | 3.824216
11126 | 3 | 64 | 1004698.88 | 1500.15 | 832.8204 | 1943.389 | 3.833371
11127 | 3 | 64 | 1004758.88 | 1560.15 | 865.1664 | 1938.506 | 3.843137
11128 | 3 | 64 | 1004818.88 | 1620.15 | 897.4324 | 1933.394 | 3.852903
11129 | 3 | 64 | 1004878.88 | 1680.15 | 929.6215 | 1929.046 | 3.861753
11130 | 3 | 64 | 1004938.88 | 1740.15 | 961.7364 | 1924.697 | 3.870603
11131 | 3 | 64 | 1004998.88 | 1800.15 | 993.7802 | 1920.653 | 3.878843
11132 | 3 | 64 | 1005058.88 | 1860.15 | 1025.757 | 1916.533 | 3.887083
11133 | 3 | 64 | 1005118.88 | 1920.15 | 1057.668 | 1912.947 | 3.894408
11134 | 3 | 64 | 1005178.88 | 1980.15 | 1089.519 | 1909.285 | 3.901732
11135 | 3 | 64 | 1005238.88 | 2040.15 | 1121.313 | 1905.852 | 3.908751
11136 | 3 | 64 | 1005298.88 | 2100.15 | 1153.053 | 1902.876 | 3.914855
11137 | 3 | 64 | 1005358.88 | 2160.15 | 1184.743 | 1899.748 | 3.920958
11138 | 3 | 64 | 1005418.88 | 2220.15 | 1216.385 | 1897.154 | 3.926757
11139 | 3 | 64 | 1005478.88 | 2280.15 | 1247.984 | 1894.56 | 3.93225
11140 | 3 | 64 | 1005538.88 | 2340.15 | 1279.543 | 1892.424 | 3.936522
11141 | 3 | 64 | 1005598.88 | 2400.15 | 1311.064 | 1890.135 | 3.9411
11142 | 3 | 64 | 1005658.88 | 2460.15 | 1342.55 | 1887.999 | 3.945678
11143 | 3 | 64 | 1005718.88 | 2520.15 | 1374.003 | 1886.168 | 3.949645
11144 | 3 | 64 | 1005778.88 | 2580.15 | 1405.423 | 1884.413 | 3.953307
11145 | 3 | 64 | 1005838.88 | 2640.15 | 1436.816 | 1882.429 | 3.95758
11146 | 3 | 64 | 1005898.88 | 2700.15 | 1468.178 | 1881.132 | 3.960632
11147 | 3 | 64 | 1005958.88 | 2760.15 | 1499.515 | 1879.301 | 3.963989
11148 | 3 | 64 | 1006018.88 | 2820.15 | 1530.824 | 1877.775 | 3.967346
11149 | 3 | 64 | 1006078.88 | 2880.15 | 1562.108 | 1876.402 | 3.970397
11150 | 3 | 64 | 1006138.88 | 2940.15 | 1593.368 | 1874.8 | 3.973449
11151 | 3 | 64 | 1006198.88 | 3000.15 | 1624.603 | 1873.503 | 3.976806
11152 | 3 | 64 | 1006258.88 | 3060.15 | 1655.816 | 1872.053 | 3.979248
11153 | 3 | 64 | 1006318.88 | 3120.15 | 1687.004 | 1870.756 | 3.981994
11154 | 3 | 64 | 1006378.88 | 3180.15 | 1718.171 | 1869.383 | 3.985351
11155 | 3 | 64 | 1006438.88 | 3240.15 | 1749.316 | 1867.781 | 3.988403
11156 | 3 | 64 | 1006498.88 | 3300.15 | 1780.439 | 1866.865 | 3.990539
11157 | 3 | 64 | 1006558.88 | 3360.15 | 1811.541 | 1865.339 | 3.993591
11158 | 3 | 64 | 1006618.88 | 3420.15 | 1842.622 | 1864.195 | 3.996338
11159 | 3 | 64 | 1006678.88 | 3480.15 | 1873.682 | 1862.974 | 3.998779
11160 | 3 | 64 | 1006738.88 | 3540.15 | 1904.722 | 1861.982 | 4.001221
11161 | 3 | 64 | 1006798.88 | 3600.15 | 1935.741 | 1860.456 | 4.003967
11162 | 3 | 64 | 1006858.88 | 3660.15 | 1966.738 | 1859.159 | 4.007019
11163 | 3 | 64 | 1006918.88 | 3720.15 | 1997.716 | 1858.091 | 4.009155
11164 | 3 | 64 | 1006978.88 | 3780.15 | 2028.673 | 1856.718 | 4.012512
11165 | 3 | 64 | 1007038.88 | 3840.15 | 2059.609 | 1855.497 | 4.014954
11166 | 3 | 64 | 1007098.88 | 3900.15 | 2090.525 | 1854.276 | 4.017395
11167 | 3 | 64 | 1007158.88 | 3960.15 | 2121.418 | 1852.903 | 4.020447
11168 | 3 | 64 | 1007218.88 | 4020.15 | 2152.291 | 1851.911 | 4.022889
11169 | 3 | 64 | 1007278.88 | 4080.15 | 2183.143 | 1850.462 | 4.026246
11170 | 3 | 64 | 1007338.88 | 4140.15 | 2213.972 | 1849.088 | 4.028992
11171 | 3 | 64 | 1007398.88 | 4200.15 | 2244.779 | 1847.791 | 4.032044
11172 | 3 | 64 | 1007458.88 | 4260.15 | 2275.562 | 1846.265 | 4.034791
11173 | 3 | 64 | 1007518.88 | 4320.15 | 2306.323 | 1844.816 | 4.038148
11174 | 3 | 64 | 1007578.88 | 4380.15 | 2337.061 | 1843.442 | 4.041199
11175 | 3 | 64 | 1007638.88 | 4440.15 | 2367.774 | 1842.069 | 4.044251
11176 | 3 | 64 | 1007698.88 | 4500.15 | 2398.465 | 1840.62 | 4.046998
11177 | 3 | 64 | 1007758.88 | 4560.15 | 2429.131 | 1839.094 | 4.05066
11178 | 3 | 64 | 1007818.88 | 4620.15 | 2459.773 | 1837.873 | 4.053712
11179 | 3 | 64 | 1007878.88 | 4680.15 | 2490.39 | 1836.118 | 4.057069
11180 | 3 | 64 | 1007938.88 | 4740.15 | 2520.981 | 1834.821 | 4.060426
11181 | 3 | 64 | 1007998.88 | 4800.15 | 2551.548 | 1833.143 | 4.064088
11182 | 3 | 64 | 1008058.88 | 4860.15 | 2582.088 | 1831.617 | 4.067445
11183 | 3 | 64 | 1008118.88 | 4920.15 | 2612.602 | 1830.091 | 4.070802
11184 | 3 | 64 | 1008178.88 | 4980.15 | 2643.09 | 1828.565 | 4.074159
11185 | 3 | 64 | 1008238.88 | 5040.15 | 2673.55 | 1826.658 | 4.078126
11186 | 3 | 64 | 1008298.88 | 5100.15 | 2703.983 | 1825.208 | 4.081483
11187 | 3 | 64 | 1008358.88 | 5160.15 | 2734.389 | 1823.606 | 4.085145
11188 | 3 | 64 | 1008418.88 | 5220.15 | 2764.766 | 1822.004 | 4.088808
11189 | 3 | 64 | 1008478.88 | 5280.15 | 2795.115 | 1820.02 | 4.09308
11190 | 3 | 64 | 1008538.88 | 5340.15 | 2825.433 | 1818.341 | 4.097047
11191 | 3 | 64 | 1008598.88 | 5400.15 | 2855.721 | 1816.434 | 4.101625
11192 | 3 | 64 | 1008658.88 | 5460.15 | 2885.98 | 1814.527 | 4.105592
11193 | 3 | 64 | 1008718.88 | 5520.15 | 2916.208 | 1812.619 | 4.10956
11194 | 3 | 64 | 1008778.88 | 5580.15 | 2946.406 | 1811.17 | 4.113222
11195 | 3 | 64 | 1008838.88 | 5640.15 | 2976.575 | 1809.415 | 4.1178
11196 | 3 | 64 | 1008898.88 | 5700.15 | 3006.716 | 1807.66 | 4.121462
11197 | 3 | 64 | 1008958.88 | 5760.15 | 3036.829 | 1806.058 | 4.125124
11198 | 3 | 64 | 1009018.88 | 5820.15 | 3066.916 | 1804.456 | 4.128481
11199 | 3 | 64 | 1009078.88 | 5880.15 | 3096.977 | 1802.777 | 4.132143
11200 | 3 | 64 | 1009138.88 | 5940.15 | 3127.014 | 1801.48 | 4.13489
11201 | 3 | 64 | 1009198.88 | 6000.15 | 3157.029 | 1800.183 | 4.138552
11202 | 3 | 64 | 1009258.88 | 6060.15 | 3187.021 | 1798.81 | 4.141299
11203 | 3 | 64 | 1009318.88 | 6120.15 | 3216.995 | 1797.894 | 4.14374
11204 | 3 | 64 | 1009378.88 | 6180.15 | 3246.951 | 1796.75 | 4.146181
11205 | 3 | 64 | 1009438.88 | 6240.15 | 3276.889 | 1795.834 | 4.148318
11206 | 3 | 64 | 1009498.88 | 6300.15 | 3306.812 | 1795.071 | 4.150149
11207 | 3 | 64 | 1009558.88 | 6360.15 | 3336.719 | 1793.851 | 4.152895
11208 | 3 | 64 | 1009618.88 | 6420.15 | 3366.611 | 1793.088 | 4.154726
11209 | 3 | 64 | 1009678.88 | 6480.15 | 3396.491 | 1792.325 | 4.156558
11210 | 3 | 64 | 1009738.88 | 6540.15 | 3426.359 | 1791.714 | 4.158083
11211 | 3 | 64 | 1009798.88 | 6600.15 | 3456.216 | 1791.028 | 4.159609
11212 | 3 | 64 | 1009858.88 | 6660.15 | 3486.058 | 1790.112 | 4.161746
11213 | 3 | 64 | 1009918.88 | 6720.15 | 3515.888 | 1789.578 | 4.162966
11214 | 3 | 64 | 1009978.88 | 6780.15 | 3545.706 | 1788.739 | 4.164797
11215 | 3 | 64 | 1010038.88 | 6840.15 | 3575.512 | 1787.823 | 4.166629
11216 | 3 | 64 | 1010098.88 | 6900.15 | 3605.305 | 1787.06 | 4.16846
11217 | 3 | 64 | 1010158.88 | 6960.15 | 3635.085 | 1786.526 | 4.169986
11218 | 3 | 64 | 1010218.88 | 7020.15 | 3664.852 | 1785.534 | 4.171817
11219 | 3 | 64 | 1010278.88 | 7080.15 | 3694.607 | 1784.695 | 4.173953
11220 | 3 | 64 | 1010338.88 | 7140.15 | 3724.348 | 1783.856 | 4.175784
11221 | 3 | 64 | 1010398.73 | 7200 | 3754 | 1783.169 | 4.177615
11222 | 3 | 65 | 1010398.75 | 0.02 | 0.004384425625 | 787.8233 | 4.131228
11223 | 3 | 65 | 1010458.75 | 60.02 | 13.18912 | 791.8669 | 4.116274
11224 | 3 | 65 | 1010518.75 | 120.02 | 26.39371 | 792.4773 | 4.112917
11225 | 3 | 65 | 1010578.75 | 180.02 | 39.60442 | 792.7825 | 4.112001
11226 | 3 | 65 | 1010638.75 | 240.02 | 52.81692 | 792.7062 | 4.111696
11227 | 3 | 65 | 1010698.75 | 300.02 | 66.02988 | 792.7825 | 4.111696
11228 | 3 | 65 | 1010758.75 | 360.02 | 79.24248 | 792.7062 | 4.112001
11229 | 3 | 65 | 1010818.75 | 420.02 | 92.45428 | 792.7062 | 4.112001
11230 | 3 | 65 | 1010878.75 | 480.02 | 105.6651 | 792.5536 | 4.112612
11231 | 3 | 65 | 1010938.75 | 540.02 | 118.8743 | 792.401 | 4.112917
11232 | 3 | 65 | 1010998.75 | 600.02 | 132.0816 | 792.2484 | 4.113832
11233 | 3 | 65 | 1011058.75 | 660.02 | 145.2871 | 792.2484 | 4.114443
11234 | 3 | 65 | 1011118.75 | 720.02 | 158.4901 | 792.1721 | 4.115358
11235 | 3 | 65 | 1011178.75 | 780.02 | 171.6904 | 791.7906 | 4.116274
11236 | 3 | 65 | 1011238.75 | 840.02 | 184.8887 | 791.7144 | 4.116579
11237 | 3 | 65 | 1011298.75 | 900.02 | 198.0847 | 791.4855 | 4.1178
11238 | 3 | 65 | 1011358.75 | 960.02 | 211.2782 | 791.4855 | 4.11841
11239 | 3 | 65 | 1011418.75 | 1020.02 | 224.4694 | 791.4092 | 4.11902
11240 | 3 | 65 | 1011478.75 | 1080.02 | 237.6583 | 791.2566 | 4.119936
11241 | 3 | 65 | 1011538.75 | 1140.02 | 250.8446 | 791.104 | 4.120241
11242 | 3 | 65 | 1011598.75 | 1200.02 | 264.0283 | 791.0277 | 4.121462
11243 | 3 | 65 | 1011658.75 | 1260.02 | 277.2088 | 790.6462 | 4.122377
11244 | 3 | 65 | 1011718.75 | 1320.02 | 290.386 | 790.5699 | 4.123598
11245 | 3 | 65 | 1011778.75 | 1380.02 | 303.5602 | 790.2647 | 4.124819
11246 | 3 | 65 | 1011838.75 | 1440.02 | 316.731 | 790.1884 | 4.125429
11247 | 3 | 65 | 1011898.75 | 1500.02 | 329.8984 | 789.9596 | 4.12604
11248 | 3 | 65 | 1011958.75 | 1560.02 | 343.0628 | 789.6544 | 4.12726
11249 | 3 | 65 | 1012018.75 | 1620.02 | 356.224 | 789.5018 | 4.128481
11250 | 3 | 65 | 1012078.75 | 1680.02 | 369.3817 | 789.3492 | 4.129397
11251 | 3 | 65 | 1012138.75 | 1740.02 | 382.5351 | 788.9677 | 4.130922
11252 | 3 | 65 | 1012198.75 | 1800.02 | 395.6845 | 788.8914 | 4.132143
11253 | 3 | 65 | 1012258.75 | 1860.02 | 408.8302 | 788.5863 | 4.133669
11254 | 3 | 65 | 1012318.75 | 1920.02 | 421.9724 | 788.3574 | 4.134585
11255 | 3 | 65 | 1012378.75 | 1980.02 | 435.1105 | 788.1285 | 4.135805
11256 | 3 | 65 | 1012438.75 | 2040.02 | 448.2441 | 787.8996 | 4.137026
11257 | 3 | 65 | 1012498.75 | 2100.02 | 461.3729 | 787.6707 | 4.138857
11258 | 3 | 65 | 1012558.75 | 2160.02 | 474.4974 | 787.3655 | 4.140078
11259 | 3 | 65 | 1012618.75 | 2220.02 | 487.6173 | 786.9841 | 4.141909
11260 | 3 | 65 | 1012678.75 | 2280.02 | 500.7325 | 786.7552 | 4.14313
11261 | 3 | 65 | 1012738.75 | 2340.02 | 513.8426 | 786.45 | 4.144961
11262 | 3 | 65 | 1012798.75 | 2400.02 | 526.9469 | 786.0685 | 4.146792
11263 | 3 | 65 | 1012858.75 | 2460.02 | 540.0457 | 785.7633 | 4.148318
11264 | 3 | 65 | 1012918.75 | 2520.02 | 553.1394 | 785.4582 | 4.150454
11265 | 3 | 65 | 1012978.75 | 2580.02 | 566.2273 | 785.0004 | 4.15198
11266 | 3 | 65 | 1013038.75 | 2640.02 | 579.3088 | 784.7715 | 4.154116
11267 | 3 | 65 | 1013098.75 | 2700.02 | 592.3842 | 784.5426 | 4.155947
11268 | 3 | 65 | 1013158.75 | 2760.02 | 605.4538 | 784.0085 | 4.158083
11269 | 3 | 65 | 1013218.75 | 2820.02 | 618.5175 | 783.6271 | 4.16022
11270 | 3 | 65 | 1013278.75 | 2880.02 | 631.5735 | 783.2456 | 4.162356
11271 | 3 | 65 | 1013338.75 | 2940.02 | 644.6228 | 782.7878 | 4.164187
11272 | 3 | 65 | 1013398.75 | 3000.02 | 657.6651 | 782.3301 | 4.166629
11273 | 3 | 65 | 1013458.75 | 3060.02 | 670.6994 | 781.8723 | 4.169375
11274 | 3 | 65 | 1013518.75 | 3120.02 | 683.7258 | 781.3382 | 4.172122
11275 | 3 | 65 | 1013578.75 | 3180.02 | 696.7443 | 780.8042 | 4.174563
11276 | 3 | 65 | 1013638.75 | 3240.02 | 709.7536 | 780.4227 | 4.17731
11277 | 3 | 65 | 1013698.75 | 3300.02 | 722.7543 | 779.6597 | 4.180667
11278 | 3 | 65 | 1013758.75 | 3360.02 | 735.7459 | 779.202 | 4.183719
11279 | 3 | 65 | 1013818.75 | 3420.02 | 748.7278 | 778.439 | 4.18677
11280 | 3 | 65 | 1013878.75 | 3480.02 | 761.7005 | 778.0575 | 4.189517
11281 | 3 | 65 | 1013938.75 | 3540.02 | 774.6627 | 777.3709 | 4.193179
11282 | 3 | 65 | 1013998.75 | 3600.02 | 787.6148 | 776.7605 | 4.195926
11283 | 3 | 65 | 1014058.75 | 3660.02 | 800.5558 | 775.6161 | 4.199588
11284 | 3 | 65 | 1014118.75 | 3720.02 | 812.9902 | 719.9207 | 4.200198
11285 | 3 | 65 | 1014178.75 | 3780.02 | 824.5991 | 674.6014 | 4.199893
11286 | 3 | 65 | 1014238.75 | 3840.02 | 835.5099 | 636.5301 | 4.199588
11287 | 3 | 65 | 1014298.75 | 3900.02 | 845.7795 | 598.0774 | 4.199893
11288 | 3 | 65 | 1014358.75 | 3960.02 | 855.4536 | 563.8209 | 4.199588
11289 | 3 | 65 | 1014418.75 | 4020.02 | 864.5895 | 532.845 | 4.199893
11290 | 3 | 65 | 1014478.75 | 4080.02 | 873.2148 | 502.9374 | 4.199588
11291 | 3 | 65 | 1014538.75 | 4140.02 | 881.3645 | 474.0978 | 4.199588
11292 | 3 | 65 | 1014598.75 | 4200.02 | 889.0688 | 449.4545 | 4.200198
11293 | 3 | 65 | 1014658.75 | 4260.02 | 896.3574 | 425.6504 | 4.199893
11294 | 3 | 65 | 1014718.75 | 4320.02 | 903.2501 | 401.9226 | 4.199893
11295 | 3 | 65 | 1014778.75 | 4380.02 | 909.7753 | 381.3993 | 4.199893
11296 | 3 | 65 | 1014838.75 | 4440.02 | 915.9581 | 360.0366 | 4.199893
11297 | 3 | 65 | 1014898.75 | 4500.02 | 921.8089 | 342.031 | 4.199893
11298 | 3 | 65 | 1014958.75 | 4560.02 | 927.3476 | 322.3468 | 4.199588
11299 | 3 | 65 | 1015018.75 | 4620.02 | 932.6004 | 305.8671 | 4.199893
11300 | 3 | 65 | 1015078.75 | 4680.02 | 937.569 | 290.9895 | 4.199893
11301 | 3 | 65 | 1015138.75 | 4740.02 | 942.2812 | 276.2646 | 4.199893
11302 | 3 | 65 | 1015198.75 | 4800.02 | 946.7456 | 260.09 | 4.199893
11303 | 3 | 65 | 1015258.75 | 4860.02 | 950.9743 | 245.7465 | 4.200198
11304 | 3 | 65 | 1015318.75 | 4920.02 | 954.9806 | 235.2178 | 4.199893
11305 | 3 | 65 | 1015378.75 | 4980.02 | 958.7758 | 220.0351 | 4.199893
11306 | 3 | 65 | 1015438.75 | 5040.02 | 962.3716 | 210.1167 | 4.199893
11307 | 3 | 65 | 1015498.75 | 5100.02 | 965.7815 | 198.5199 | 4.199893
11308 | 3 | 65 | 1015558.75 | 5160.02 | 969.0155 | 189.6696 | 4.199588
11309 | 3 | 65 | 1015618.75 | 5220.02 | 972.0987 | 180.5142 | 4.199588
11310 | 3 | 65 | 1015678.75 | 5280.02 | 975.0269 | 170.901 | 4.199893
11311 | 3 | 65 | 1015738.75 | 5340.02 | 977.8085 | 162.8901 | 4.199893
11312 | 3 | 65 | 1015798.75 | 5400.02 | 980.4467 | 155.1843 | 4.199588
11313 | 3 | 65 | 1015858.75 | 5460.02 | 982.9579 | 146.4866 | 4.199893
11314 | 3 | 65 | 1015918.75 | 5520.02 | 985.3481 | 139.5438 | 4.199893
11315 | 3 | 65 | 1015978.75 | 5580.02 | 987.6218 | 134.5846 | 4.199283
11316 | 3 | 65 | 1016038.75 | 5640.02 | 989.792 | 127.0314 | 4.199588
11317 | 3 | 65 | 1016098.75 | 5700.02 | 991.8611 | 121.3092 | 4.199588
11318 | 3 | 65 | 1016158.75 | 5760.02 | 993.8318 | 114.9767 | 4.199588
11319 | 3 | 65 | 1016218.75 | 5820.02 | 995.7202 | 109.865 | 4.199893
11320 | 3 | 65 | 1016278.75 | 5880.02 | 997.512 | 104.6769 | 4.199893
11321 | 3 | 65 | 1016338.75 | 5940.02 | 999.216 | 100.0992 | 4.199588
11322 | 3 | 65 | 1016398.75 | 6000.02 | 1000.848 | 95.36889 | 4.199893
11323 | 3 | 65 | 1016458.75 | 6060.02 | 1002.408 | 91.02007 | 4.199893
11324 | 3 | 65 | 1016518.75 | 6120.02 | 1003.906 | 87.89197 | 4.199893
11325 | 3 | 65 | 1016578.75 | 6180.02 | 1005.336 | 83.77203 | 4.199893
11326 | 3 | 65 | 1016638.75 | 6240.02 | 1006.709 | 81.55947 | 4.199893
11327 | 3 | 65 | 1016698.75 | 6300.02 | 1008.03 | 77.74472 | 4.199588
11328 | 3 | 65 | 1016758.75 | 6360.02 | 1009.291 | 74.9218 | 4.200198
11329 | 3 | 65 | 1016818.75 | 6420.02 | 1010.517 | 71.03075 | 4.199588
11330 | 3 | 65 | 1016878.75 | 6480.02 | 1011.686 | 69.96262 | 4.199893
11331 | 3 | 65 | 1016938.75 | 6540.02 | 1012.815 | 66.52934 | 4.199588
11332 | 3 | 65 | 1016998.75 | 6600.02 | 1013.897 | 62.63828 | 4.199893
11333 | 3 | 65 | 1017058.75 | 6660.02 | 1014.935 | 61.41756 | 4.199588
11334 | 3 | 65 | 1017118.75 | 6720.02 | 1015.93 | 57.90799 | 4.199588
11335 | 3 | 65 | 1017178.75 | 6780.02 | 1016.893 | 57.60281 | 4.199893
11336 | 3 | 65 | 1017238.75 | 6840.02 | 1017.817 | 56.00061 | 4.199893
11337 | 3 | 65 | 1017298.75 | 6900.02 | 1018.709 | 52.94881 | 4.199588
11338 | 3 | 65 | 1017358.75 | 6960.02 | 1019.574 | 51.11772 | 4.199893
11339 | 3 | 65 | 1017363.52 | 6964.79 | 1019.641 | 49.897 | 4.199893
11340 | 3 | 66 | 1017363.56 | 0.04 | 0.01059252 | -1000.916 | 4.148928
11341 | 3 | 66 | 1017364.56 | 1.04 | 0.2883728 | -1000 | 4.144656
11342 | 3 | 66 | 1017365.56 | 2.04 | 0.566143 | -1000 | 4.142824
11343 | 3 | 66 | 1017366.56 | 3.04 | 0.8439133 | -1000.076 | 4.141299
11344 | 3 | 66 | 1017367.56 | 4.04 | 1.121684 | -1000 | 4.140383
11345 | 3 | 66 | 1017368.56 | 5.04 | 1.399455 | -999.9237 | 4.139467
11346 | 3 | 66 | 1017369.56 | 6.04 | 1.677225 | -1000.076 | 4.138857
11347 | 3 | 66 | 1017370.56 | 7.04 | 1.954995 | -1000 | 4.137942
11348 | 3 | 66 | 1017371.56 | 8.04 | 2.232765 | -1000 | 4.137636
11349 | 3 | 66 | 1017372.56 | 9.04 | 2.510535 | -1000 | 4.137026
11350 | 3 | 66 | 1017373.52 | 10 | 2.777195 | -999.8474 | 4.136416 | 1
11351 | 3 | 67 | 1017373.53 | 0.01 | 0 | -5000 | 3.946288
11352 | 3 | 67 | 1017374.52 | 1 | 1.388856 | -4999.847 | 3.922179 | 1
11353 | 3 | 68 | 1017374.53 | 0.01 | 0 | 0 | 4.158389
11354 | 3 | 68 | 1019174.52 | 1800 | 0 | 0 | 4.187686
11355 | 4 | 4 | 1019174.56 | 0.04 | 0.03286518 | -2969.482 | 4.041505
11356 | 4 | 4 | 1019234.56 | 60.04 | 50.19774 | -3028.229 | 3.962463
11357 | 4 | 4 | 1019294.56 | 120.04 | 100.847 | -3048.447 | 3.936522
11358 | 4 | 4 | 1019354.56 | 180.04 | 151.7778 | -3062.638 | 3.917906
11359 | 4 | 4 | 1019414.56 | 240.04 | 202.924 | -3074.311 | 3.902953
11360 | 4 | 4 | 1019474.56 | 300.04 | 254.2479 | -3084.001 | 3.891051
11361 | 4 | 4 | 1019534.56 | 360.04 | 305.7237 | -3092.47 | 3.880064
11362 | 4 | 4 | 1019594.56 | 420.04 | 357.3289 | -3099.565 | 3.871519
11363 | 4 | 4 | 1019654.56 | 480.04 | 409.0468 | -3106.05 | 3.863279
11364 | 4 | 4 | 1019714.56 | 540.04 | 460.8627 | -3111.62 | 3.856565
11365 | 4 | 4 | 1019774.56 | 600.04 | 512.7664 | -3116.732 | 3.850156
11366 | 4 | 4 | 1019834.56 | 660.04 | 564.7495 | -3121.309 | 3.844358
11367 | 4 | 4 | 1019894.56 | 720.04 | 616.8067 | -3125.582 | 3.83917
11368 | 4 | 4 | 1019954.56 | 780.04 | 668.934 | -3129.702 | 3.834287
11369 | 4 | 4 | 1020014.56 | 840.04 | 721.1287 | -3133.974 | 3.828794
11370 | 4 | 4 | 1020074.56 | 900.04 | 773.3925 | -3137.789 | 3.824521
11371 | 4 | 4 | 1020134.56 | 960.04 | 825.7245 | -3142.214 | 3.819028
11372 | 4 | 4 | 1020194.56 | 1020.04 | 878.128 | -3146.639 | 3.813535
11373 | 4 | 4 | 1020254.56 | 1080.04 | 930.6066 | -3151.293 | 3.807736
11374 | 4 | 4 | 1020314.56 | 1140.04 | 983.1654 | -3155.795 | 3.802243
11375 | 4 | 4 | 1020374.56 | 1200.04 | 1035.807 | -3160.906 | 3.796445
11376 | 4 | 4 | 1020434.56 | 1260.04 | 1088.534 | -3166.323 | 3.789731
11377 | 4 | 4 | 1020494.56 | 1320.04 | 1141.352 | -3171.969 | 3.783322
11378 | 4 | 4 | 1020554.56 | 1380.04 | 1194.262 | -3177.691 | 3.775998
11379 | 4 | 4 | 1020614.56 | 1440.04 | 1247.267 | -3183.185 | 3.769589
11380 | 4 | 4 | 1020674.56 | 1500.04 | 1300.37 | -3189.136 | 3.76257
11381 | 4 | 4 | 1020734.56 | 1560.04 | 1353.57 | -3194.934 | 3.755856
11382 | 4 | 4 | 1020794.56 | 1620.04 | 1406.867 | -3200.961 | 3.749142
11383 | 4 | 4 | 1020854.56 | 1680.04 | 1460.265 | -3206.455 | 3.742123
11384 | 4 | 4 | 1020914.56 | 1740.04 | 1513.762 | -3212.634 | 3.735103
11385 | 4 | 4 | 1020974.56 | 1800.04 | 1567.358 | -3218.814 | 3.728084
11386 | 4 | 4 | 1021034.56 | 1860.04 | 1621.052 | -3224.613 | 3.72137
11387 | 4 | 4 | 1021094.56 | 1920.04 | 1674.841 | -3229.953 | 3.715267
11388 | 4 | 4 | 1021154.56 | 1980.04 | 1728.724 | -3235.447 | 3.708553
11389 | 4 | 4 | 1021214.56 | 2040.04 | 1782.699 | -3241.703 | 3.701839
11390 | 4 | 4 | 1021274.56 | 2100.04 | 1836.762 | -3246.357 | 3.69604
11391 | 4 | 4 | 1021334.56 | 2160.04 | 1890.914 | -3251.316 | 3.690547
11392 | 4 | 4 | 1021394.56 | 2220.04 | 1945.15 | -3256.428 | 3.684749
11393 | 4 | 4 | 1021454.56 | 2280.04 | 1999.47 | -3261.921 | 3.67895
11394 | 4 | 4 | 1021514.56 | 2340.04 | 2053.872 | -3266.27 | 3.673762
11395 | 4 | 4 | 1021574.56 | 2400.04 | 2108.356 | -3271.382 | 3.667964
11396 | 4 | 4 | 1021634.56 | 2460.04 | 2162.922 | -3276.341 | 3.662776
11397 | 4 | 4 | 1021694.56 | 2520.04 | 2217.567 | -3281.147 | 3.657282
11398 | 4 | 4 | 1021754.56 | 2580.04 | 2272.292 | -3286.03 | 3.651484
11399 | 4 | 4 | 1021814.56 | 2640.04 | 2327.102 | -3291.066 | 3.646296
11400 | 4 | 4 | 1021874.56 | 2700.04 | 2381.996 | -3296.254 | 3.640497
11401 | 4 | 4 | 1021934.56 | 2760.04 | 2436.976 | -3301.213 | 3.634699
11402 | 4 | 4 | 1021994.56 | 2820.04 | 2492.042 | -3306.859 | 3.628901
11403 | 4 | 4 | 1022054.56 | 2880.04 | 2547.197 | -3312.047 | 3.623407
11404 | 4 | 4 | 1022114.56 | 2940.04 | 2602.443 | -3317.159 | 3.617304
11405 | 4 | 4 | 1022174.56 | 3000.04 | 2657.782 | -3323.186 | 3.610895
11406 | 4 | 4 | 1022234.56 | 3060.04 | 2713.218 | -3329.061 | 3.604486
11407 | 4 | 4 | 1022294.56 | 3120.04 | 2768.755 | -3335.317 | 3.597772
11408 | 4 | 4 | 1022354.56 | 3180.04 | 2824.397 | -3342.107 | 3.590753
11409 | 4 | 4 | 1022414.56 | 3240.04 | 2880.152 | -3348.745 | 3.583124
11410 | 4 | 4 | 1022474.56 | 3300.04 | 2936.025 | -3355.993 | 3.575799
11411 | 4 | 4 | 1022534.56 | 3360.04 | 2992.019 | -3363.622 | 3.567559
11412 | 4 | 4 | 1022594.56 | 3420.04 | 3048.144 | -3371.557 | 3.559014
11413 | 4 | 4 | 1022654.56 | 3480.04 | 3104.41 | -3380.56 | 3.549554
11414 | 4 | 4 | 1022714.56 | 3540.04 | 3160.825 | -3389.258 | 3.540398
11415 | 4 | 4 | 1022774.56 | 3600.04 | 3217.4 | -3399.634 | 3.530022
11416 | 4 | 4 | 1022834.56 | 3660.04 | 3274.144 | -3410.697 | 3.518425
11417 | 4 | 4 | 1022894.56 | 3720.04 | 3331.073 | -3421.53 | 3.507134
11418 | 4 | 4 | 1022954.56 | 3780.04 | 3388.197 | -3433.28 | 3.495232
11419 | 4 | 4 | 1023014.56 | 3840.04 | 3445.527 | -3446.555 | 3.481498
11420 | 4 | 4 | 1023074.56 | 3900.04 | 3503.082 | -3460.365 | 3.467765
11421 | 4 | 4 | 1023134.56 | 3960.04 | 3560.879 | -3474.632 | 3.453422
11422 | 4 | 4 | 1023194.56 | 4020.04 | 3618.931 | -3490.883 | 3.437247
11423 | 4 | 4 | 1023254.56 | 4080.04 | 3677.256 | -3507.897 | 3.420768
11424 | 4 | 4 | 1023314.56 | 4140.04 | 3735.868 | -3525.444 | 3.403677
11425 | 4 | 4 | 1023374.56 | 4200.04 | 3794.777 | -3543.526 | 3.386282
11426 | 4 | 4 | 1023434.56 | 4260.04 | 3853.991 | -3561.761 | 3.368887
11427 | 4 | 4 | 1023494.56 | 4320.04 | 3913.515 | -3580.911 | 3.350881
11428 | 4 | 4 | 1023554.56 | 4380.04 | 3973.353 | -3600.061 | 3.333486
11429 | 4 | 4 | 1023614.56 | 4440.04 | 4033.505 | -3618.296 | 3.316396
11430 | 4 | 4 | 1023674.56 | 4500.04 | 4093.973 | -3637.064 | 3.299306
11431 | 4 | 4 | 1023734.56 | 4560.04 | 4154.758 | -3657.13 | 3.2813
11432 | 4 | 4 | 1023794.56 | 4620.04 | 4215.864 | -3676.356 | 3.263905
11433 | 4 | 4 | 1023854.56 | 4680.04 | 4277.298 | -3696.269 | 3.246509
11434 | 4 | 4 | 1023914.56 | 4740.04 | 4339.074 | -3717.556 | 3.227893
11435 | 4 | 4 | 1023974.56 | 4800.04 | 4401.224 | -3741.054 | 3.207446
11436 | 4 | 4 | 1024034.56 | 4860.04 | 4463.801 | -3769.207 | 3.183642
11437 | 4 | 4 | 1024094.56 | 4920.04 | 4526.886 | -3803.006 | 3.155261
11438 | 4 | 4 | 1024154.56 | 4980.04 | 4590.608 | -3846.036 | 3.120165
11439 | 4 | 4 | 1024214.56 | 5040.04 | 4655.185 | -3906.767 | 3.071641
11440 | 4 | 4 | 1024274.56 | 5100.04 | 4720.976 | -3995.27 | 3.003586
11441 | 4 | 4 | 1024277.23 | 5102.71 | 4723.941 | -3999.466 | 2.999924
11442 | 4 | 5 | 1024277.24 | 0.01 | 0 | 0 | 3.234607
11443 | 4 | 5 | 1026077.23 | 1800 | 0 | 0 | 3.45922
11444 | 4 | 6 | 1026077.38 | 0.15 | 0.04316904 | 2073.625 | 3.595026
11445 | 4 | 6 | 1026137.38 | 60.15 | 34.21606 | 2040.055 | 3.651789
11446 | 4 | 6 | 1026197.38 | 120.15 | 68.13707 | 2031.891 | 3.666438
11447 | 4 | 6 | 1026257.38 | 180.15 | 101.9696 | 2028.153 | 3.673152
11448 | 4 | 6 | 1026317.38 | 240.15 | 135.7504 | 2025.483 | 3.678035
11449 | 4 | 6 | 1026377.38 | 300.15 | 169.4835 | 2022.431 | 3.683528
11450 | 4 | 6 | 1026437.38 | 360.15 | 203.1674 | 2019.608 | 3.689021
11451 | 4 | 6 | 1026497.38 | 420.15 | 236.7986 | 2016.098 | 3.695125
11452 | 4 | 6 | 1026557.38 | 480.15 | 270.3754 | 2013.046 | 3.700618
11453 | 4 | 6 | 1026617.38 | 540.15 | 303.8964 | 2009.537 | 3.707027
11454 | 4 | 6 | 1026677.38 | 600.15 | 337.3593 | 2006.104 | 3.713741
11455 | 4 | 6 | 1026737.38 | 660.15 | 370.7609 | 2002.289 | 3.72076
11456 | 4 | 6 | 1026797.38 | 720.15 | 404.0982 | 1998.093 | 3.728389
11457 | 4 | 6 | 1026857.38 | 780.15 | 437.3667 | 1993.896 | 3.736019
11458 | 4 | 6 | 1026917.38 | 840.15 | 470.5646 | 1989.7 | 3.743954
11459 | 4 | 6 | 1026977.38 | 900.15 | 503.6893 | 1985.351 | 3.752499
11460 | 4 | 6 | 1027037.38 | 960.15 | 536.7379 | 1980.774 | 3.761044
11461 | 4 | 6 | 1027097.38 | 1020.15 | 569.7104 | 1975.814 | 3.770199
11462 | 4 | 6 | 1027157.38 | 1080.15 | 602.6048 | 1971.389 | 3.779049
11463 | 4 | 6 | 1027217.38 | 1140.15 | 635.4201 | 1966.43 | 3.788205
11464 | 4 | 6 | 1027277.38 | 1200.15 | 668.1558 | 1961.929 | 3.79736
11465 | 4 | 6 | 1027337.38 | 1260.15 | 700.8102 | 1957.046 | 3.806821
11466 | 4 | 6 | 1027397.38 | 1320.15 | 733.3815 | 1951.858 | 3.816892
11467 | 4 | 6 | 1027457.38 | 1380.15 | 765.8696 | 1946.822 | 3.826658
11468 | 4 | 6 | 1027517.38 | 1440.15 | 798.2751 | 1941.711 | 3.836728
11469 | 4 | 6 | 1027577.38 | 1500.15 | 830.5988 | 1936.828 | 3.846494
11470 | 4 | 6 | 1027637.38 | 1560.15 | 862.8422 | 1932.326 | 3.855344
11471 | 4 | 6 | 1027697.38 | 1620.15 | 895.0093 | 1927.901 | 3.864195
11472 | 4 | 6 | 1027757.38 | 1680.15 | 927.1026 | 1923.4 | 3.87274
11473 | 4 | 6 | 1027817.38 | 1740.15 | 959.1266 | 1919.432 | 3.881285
11474 | 4 | 6 | 1027877.38 | 1800.15 | 991.0834 | 1915.618 | 3.888609
11475 | 4 | 6 | 1027937.38 | 1860.15 | 1022.977 | 1911.955 | 3.896544
11476 | 4 | 6 | 1027997.38 | 1920.15 | 1054.81 | 1908.293 | 3.903868
11477 | 4 | 6 | 1028057.38 | 1980.15 | 1086.588 | 1904.936 | 3.910582
11478 | 4 | 6 | 1028117.38 | 2040.15 | 1118.311 | 1901.732 | 3.916991
11479 | 4 | 6 | 1028177.38 | 2100.15 | 1149.986 | 1899.062 | 3.922789
11480 | 4 | 6 | 1028237.38 | 2160.15 | 1181.615 | 1896.315 | 3.928588
11481 | 4 | 6 | 1028297.38 | 2220.15 | 1213.201 | 1894.026 | 3.933471
11482 | 4 | 6 | 1028357.38 | 2280.15 | 1244.747 | 1891.508 | 3.938354
11483 | 4 | 6 | 1028417.38 | 2340.15 | 1276.255 | 1889.22 | 3.942931
11484 | 4 | 6 | 1028477.38 | 2400.15 | 1307.728 | 1887.388 | 3.946899
11485 | 4 | 6 | 1028537.38 | 2460.15 | 1339.17 | 1885.328 | 3.951476
11486 | 4 | 6 | 1028597.38 | 2520.15 | 1370.58 | 1883.726 | 3.954833
11487 | 4 | 6 | 1028657.38 | 2580.15 | 1401.961 | 1881.895 | 3.958801
11488 | 4 | 6 | 1028717.38 | 2640.15 | 1433.314 | 1880.217 | 3.961852
11489 | 4 | 6 | 1028777.38 | 2700.15 | 1464.64 | 1879.149 | 3.964904
11490 | 4 | 6 | 1028837.38 | 2760.15 | 1495.94 | 1877.089 | 3.968872
11491 | 4 | 6 | 1028897.38 | 2820.15 | 1527.216 | 1875.868 | 3.971618
11492 | 4 | 6 | 1028957.38 | 2880.15 | 1558.466 | 1874.266 | 3.97467
11493 | 4 | 6 | 1029017.38 | 2940.15 | 1589.693 | 1872.892 | 3.977722
11494 | 4 | 6 | 1029077.38 | 3000.15 | 1620.897 | 1871.519 | 3.980468
11495 | 4 | 6 | 1029137.38 | 3060.15 | 1652.078 | 1870.146 | 3.983215
11496 | 4 | 6 | 1029197.38 | 3120.15 | 1683.237 | 1868.849 | 3.986267
11497 | 4 | 6 | 1029257.38 | 3180.15 | 1714.373 | 1867.628 | 3.989014
11498 | 4 | 6 | 1029317.38 | 3240.15 | 1745.488 | 1866.255 | 3.99176
11499 | 4 | 6 | 1029377.38 | 3300.15 | 1776.583 | 1864.958 | 3.994812
11500 | 4 | 6 | 1029437.38 | 3360.15 | 1807.655 | 1863.89 | 3.996948
11501 | 4 | 6 | 1029497.38 | 3420.15 | 1838.706 | 1862.516 | 4
11502 | 4 | 6 | 1029557.38 | 3480.15 | 1869.737 | 1861.219 | 4.002441
11503 | 4 | 6 | 1029617.38 | 3540.15 | 1900.745 | 1860.075 | 4.005188
11504 | 4 | 6 | 1029677.38 | 3600.15 | 1931.734 | 1858.701 | 4.00824
11505 | 4 | 6 | 1029737.38 | 3660.15 | 1962.703 | 1857.481 | 4.010986
11506 | 4 | 6 | 1029797.38 | 3720.15 | 1993.65 | 1856.031 | 4.013733
11507 | 4 | 6 | 1029857.38 | 3780.15 | 2024.578 | 1855.039 | 4.015869
11508 | 4 | 6 | 1029917.38 | 3840.15 | 2055.485 | 1853.742 | 4.018616
11509 | 4 | 6 | 1029977.38 | 3900.15 | 2086.371 | 1852.522 | 4.021363
11510 | 4 | 6 | 1030037.38 | 3960.15 | 2117.236 | 1851.301 | 4.023804
11511 | 4 | 6 | 1030097.38 | 4020.15 | 2148.079 | 1849.851 | 4.027161
11512 | 4 | 6 | 1030157.38 | 4080.15 | 2178.9 | 1848.325 | 4.029908
11513 | 4 | 6 | 1030217.38 | 4140.15 | 2209.699 | 1847.257 | 4.032654
11514 | 4 | 6 | 1030277.38 | 4200.15 | 2240.473 | 1845.579 | 4.036316
11515 | 4 | 6 | 1030337.38 | 4260.15 | 2271.226 | 1844.205 | 4.038758
11516 | 4 | 6 | 1030397.38 | 4320.15 | 2301.954 | 1842.985 | 4.042115
11517 | 4 | 6 | 1030457.38 | 4380.15 | 2332.658 | 1841.459 | 4.045472
11518 | 4 | 6 | 1030517.38 | 4440.15 | 2363.339 | 1840.009 | 4.048524
11519 | 4 | 6 | 1030577.38 | 4500.15 | 2393.995 | 1838.712 | 4.051575
11520 | 4 | 6 | 1030637.38 | 4560.15 | 2424.627 | 1837.186 | 4.054932
11521 | 4 | 6 | 1030697.38 | 4620.15 | 2455.234 | 1835.737 | 4.058289
11522 | 4 | 6 | 1030757.38 | 4680.15 | 2485.818 | 1834.211 | 4.061646
11523 | 4 | 6 | 1030817.38 | 4740.15 | 2516.375 | 1832.685 | 4.065003
11524 | 4 | 6 | 1030877.38 | 4800.15 | 2546.907 | 1831.235 | 4.068055
11525 | 4 | 6 | 1030937.38 | 4860.15 | 2577.413 | 1829.404 | 4.072023
11526 | 4 | 6 | 1030997.38 | 4920.15 | 2607.892 | 1827.955 | 4.07538
11527 | 4 | 6 | 1031057.38 | 4980.15 | 2638.343 | 1826.047 | 4.079347
11528 | 4 | 6 | 1031117.38 | 5040.15 | 2668.766 | 1824.445 | 4.083314
11529 | 4 | 6 | 1031177.38 | 5100.15 | 2699.16 | 1822.843 | 4.087282
11530 | 4 | 6 | 1031237.38 | 5160.15 | 2729.525 | 1821.088 | 4.090639
11531 | 4 | 6 | 1031297.38 | 5220.15 | 2759.862 | 1819.257 | 4.094911
11532 | 4 | 6 | 1031357.38 | 5280.15 | 2790.168 | 1817.426 | 4.098878
11533 | 4 | 6 | 1031417.38 | 5340.15 | 2820.445 | 1815.671 | 4.102846
11534 | 4 | 6 | 1031477.38 | 5400.15 | 2850.693 | 1814.145 | 4.106813
11535 | 4 | 6 | 1031537.38 | 5460.15 | 2880.91 | 1812.085 | 4.11078
11536 | 4 | 6 | 1031597.38 | 5520.15 | 2911.1 | 1810.407 | 4.115053
11537 | 4 | 6 | 1031657.38 | 5580.15 | 2941.26 | 1809.033 | 4.118105
11538 | 4 | 6 | 1031717.38 | 5640.15 | 2971.393 | 1807.279 | 4.122377
11539 | 4 | 6 | 1031777.38 | 5700.15 | 3001.499 | 1805.371 | 4.12604
11540 | 4 | 6 | 1031837.38 | 5760.15 | 3031.579 | 1804.303 | 4.129091
11541 | 4 | 6 | 1031897.38 | 5820.15 | 3061.634 | 1802.472 | 4.133059
11542 | 4 | 6 | 1031957.38 | 5880.15 | 3091.666 | 1801.251 | 4.135805
11543 | 4 | 6 | 1032017.38 | 5940.15 | 3121.675 | 1799.649 | 4.139162
11544 | 4 | 6 | 1032077.38 | 6000.15 | 3151.662 | 1798.657 | 4.141604
11545 | 4 | 6 | 1032137.38 | 6060.15 | 3181.63 | 1797.665 | 4.14435
11546 | 4 | 6 | 1032197.38 | 6120.15 | 3211.579 | 1796.521 | 4.147097
11547 | 4 | 6 | 1032257.38 | 6180.15 | 3241.511 | 1795.529 | 4.149233
11548 | 4 | 6 | 1032317.38 | 6240.15 | 3271.428 | 1794.385 | 4.151064
11549 | 4 | 6 | 1032377.38 | 6300.15 | 3301.329 | 1793.698 | 4.153506
11550 | 4 | 6 | 1032437.38 | 6360.15 | 3331.217 | 1792.935 | 4.155032
11551 | 4 | 6 | 1032497.38 | 6420.15 | 3361.092 | 1791.943 | 4.157168
11552 | 4 | 6 | 1032557.38 | 6480.15 | 3390.957 | 1791.485 | 4.158083
11553 | 4 | 6 | 1032617.38 | 6540.15 | 3420.811 | 1790.799 | 4.159915
11554 | 4 | 6 | 1032677.38 | 6600.15 | 3450.652 | 1790.036 | 4.16144
11555 | 4 | 6 | 1032737.38 | 6660.15 | 3480.482 | 1789.425 | 4.163272
11556 | 4 | 6 | 1032797.38 | 6720.15 | 3510.302 | 1789.044 | 4.164187
11557 | 4 | 6 | 1032857.38 | 6780.15 | 3540.11 | 1788.205 | 4.166018
11558 | 4 | 6 | 1032917.38 | 6840.15 | 3569.906 | 1787.289 | 4.168154
11559 | 4 | 6 | 1032977.38 | 6900.15 | 3599.689 | 1786.603 | 4.169986
11560 | 4 | 6 | 1033037.38 | 6960.15 | 3629.46 | 1785.763 | 4.171817
11561 | 4 | 6 | 1033097.38 | 7020.15 | 3659.218 | 1785.229 | 4.173037
11562 | 4 | 6 | 1033157.38 | 7080.15 | 3688.963 | 1784.314 | 4.175479
11563 | 4 | 6 | 1033217.38 | 7140.15 | 3718.693 | 1783.474 | 4.177005
11564 | 4 | 6 | 1033277.23 | 7200 | 3748.335 | 1782.635 | 4.178836
11565 | 4 | 7 | 1033277.25 | 0.02 | 0.00438315404 | 787.8996 | 4.133364
11566 | 4 | 7 | 1033337.25 | 60.02 | 13.18374 | 791.6381 | 4.118105
11567 | 4 | 7 | 1033397.25 | 120.02 | 26.38262 | 792.0958 | 4.115053
11568 | 4 | 7 | 1033457.25 | 180.02 | 39.58824 | 792.3247 | 4.113832
11569 | 4 | 7 | 1033517.25 | 240.02 | 52.79615 | 792.401 | 4.113527
11570 | 4 | 7 | 1033577.25 | 300.02 | 66.00448 | 792.401 | 4.113222
11571 | 4 | 7 | 1033637.25 | 360.02 | 79.21244 | 792.401 | 4.113222
11572 | 4 | 7 | 1033697.25 | 420.02 | 92.41959 | 792.3247 | 4.113527
11573 | 4 | 7 | 1033757.25 | 480.02 | 105.6256 | 792.3247 | 4.113832
11574 | 4 | 7 | 1033817.25 | 540.02 | 118.8299 | 792.1721 | 4.115053
11575 | 4 | 7 | 1033877.25 | 600.02 | 132.0318 | 791.9432 | 4.115663
11576 | 4 | 7 | 1033937.25 | 660.02 | 145.2312 | 791.8669 | 4.116274
11577 | 4 | 7 | 1033997.25 | 720.02 | 158.4288 | 791.7144 | 4.116884
11578 | 4 | 7 | 1034057.25 | 780.02 | 171.6239 | 791.6381 | 4.117494
11579 | 4 | 7 | 1034117.25 | 840.02 | 184.8168 | 791.6381 | 4.11841
11580 | 4 | 7 | 1034177.25 | 900.02 | 198.0073 | 791.4092 | 4.11902
11581 | 4 | 7 | 1034237.25 | 960.02 | 211.1956 | 791.2566 | 4.119936
11582 | 4 | 7 | 1034297.25 | 1020.02 | 224.3811 | 791.104 | 4.120546
11583 | 4 | 7 | 1034357.25 | 1080.02 | 237.5638 | 790.7988 | 4.121462
11584 | 4 | 7 | 1034417.25 | 1140.02 | 250.7437 | 790.7225 | 4.122377
11585 | 4 | 7 | 1034477.25 | 1200.02 | 263.9203 | 790.4173 | 4.123903
11586 | 4 | 7 | 1034537.25 | 1260.02 | 277.0941 | 790.2647 | 4.124514
11587 | 4 | 7 | 1034597.25 | 1320.02 | 290.2645 | 790.0359 | 4.125734
11588 | 4 | 7 | 1034657.25 | 1380.02 | 303.4316 | 789.8833 | 4.12665
11589 | 4 | 7 | 1034717.25 | 1440.02 | 316.5956 | 789.807 | 4.127565
11590 | 4 | 7 | 1034777.25 | 1500.02 | 329.7564 | 789.6544 | 4.128481
11591 | 4 | 7 | 1034837.25 | 1560.02 | 342.914 | 789.2729 | 4.129397
11592 | 4 | 7 | 1034897.25 | 1620.02 | 356.0672 | 788.9677 | 4.131533
11593 | 4 | 7 | 1034957.25 | 1680.02 | 369.2164 | 788.8914 | 4.131838
11594 | 4 | 7 | 1035017.25 | 1740.02 | 382.3618 | 788.6625 | 4.133364
11595 | 4 | 7 | 1035077.25 | 1800.02 | 395.5035 | 788.51 | 4.134585
11596 | 4 | 7 | 1035137.25 | 1860.02 | 408.6408 | 788.1285 | 4.135805
11597 | 4 | 7 | 1035197.25 | 1920.02 | 421.7735 | 787.8996 | 4.137331
11598 | 4 | 7 | 1035257.25 | 1980.02 | 434.9016 | 787.5181 | 4.138857
11599 | 4 | 7 | 1035317.25 | 2040.02 | 448.0253 | 787.2892 | 4.140383
11600 | 4 | 7 | 1035377.25 | 2100.02 | 461.1444 | 787.0603 | 4.141909
11601 | 4 | 7 | 1035437.25 | 2160.02 | 474.2587 | 786.7552 | 4.143435
11602 | 4 | 7 | 1035497.25 | 2220.02 | 487.3679 | 786.3737 | 4.145266
11603 | 4 | 7 | 1035557.25 | 2280.02 | 500.4711 | 786.0685 | 4.147097
11604 | 4 | 7 | 1035617.25 | 2340.02 | 513.569 | 785.8396 | 4.148928
11605 | 4 | 7 | 1035677.25 | 2400.02 | 526.6615 | 785.3056 | 4.150759
11606 | 4 | 7 | 1035737.25 | 2460.02 | 539.748 | 785.0004 | 4.152895
11607 | 4 | 7 | 1035797.25 | 2520.02 | 552.8278 | 784.6189 | 4.154726
11608 | 4 | 7 | 1035857.25 | 2580.02 | 565.9016 | 784.3137 | 4.156252
11609 | 4 | 7 | 1035917.25 | 2640.02 | 578.9692 | 783.856 | 4.158694
11610 | 4 | 7 | 1035977.25 | 2700.02 | 592.0299 | 783.3219 | 4.161135
11611 | 4 | 7 | 1036037.25 | 2760.02 | 605.0831 | 783.0167 | 4.163272
11612 | 4 | 7 | 1036097.25 | 2820.02 | 618.1294 | 782.5589 | 4.165713
11613 | 4 | 7 | 1036157.25 | 2880.02 | 631.168 | 781.9486 | 4.168154
11614 | 4 | 7 | 1036217.25 | 2940.02 | 644.1983 | 781.6434 | 4.170596
11615 | 4 | 7 | 1036277.25 | 3000.02 | 657.2204 | 781.033 | 4.173037
11616 | 4 | 7 | 1036337.25 | 3060.02 | 670.234 | 780.6516 | 4.176394
11617 | 4 | 7 | 1036397.25 | 3120.02 | 683.2383 | 779.9649 | 4.179141
11618 | 4 | 7 | 1036457.25 | 3180.02 | 696.2338 | 779.4308 | 4.181888
11619 | 4 | 7 | 1036517.25 | 3240.02 | 709.2195 | 778.7442 | 4.18555
11620 | 4 | 7 | 1036577.25 | 3300.02 | 722.1956 | 778.2101 | 4.188602
11621 | 4 | 7 | 1036637.25 | 3360.02 | 735.1617 | 777.5998 | 4.191958
11622 | 4 | 7 | 1036697.25 | 3420.02 | 748.1171 | 777.142 | 4.19501
11623 | 4 | 7 | 1036757.25 | 3480.02 | 761.0618 | 776.3027 | 4.198978
11624 | 4 | 7 | 1036817.25 | 3540.02 | 773.7274 | 732.9671 | 4.199893
11625 | 4 | 7 | 1036877.25 | 3600.02 | 785.5388 | 685.8167 | 4.199893
11626 | 4 | 7 | 1036937.25 | 3660.02 | 796.6121 | 643.473 | 4.199893
11627 | 4 | 7 | 1036997.25 | 3720.02 | 807.0184 | 605.6306 | 4.199893
11628 | 4 | 7 | 1037057.25 | 3780.02 | 816.8211 | 571.9844 | 4.199588
11629 | 4 | 7 | 1037117.25 | 3840.02 | 826.0701 | 539.3301 | 4.199588
11630 | 4 | 7 | 1037177.25 | 3900.02 | 834.8028 | 508.1254 | 4.199893
11631 | 4 | 7 | 1037237.25 | 3960.02 | 843.0398 | 481.651 | 4.199893
11632 | 4 | 7 | 1037297.25 | 4020.02 | 850.832 | 453.3455 | 4.199588
11633 | 4 | 7 | 1037357.25 | 4080.02 | 858.1944 | 429.9229 | 4.199893
11634 | 4 | 7 | 1037417.25 | 4140.02 | 865.1557 | 406.424 | 4.199893
11635 | 4 | 7 | 1037477.25 | 4200.02 | 871.7442 | 384.9851 | 4.199588
11636 | 4 | 7 | 1037537.25 | 4260.02 | 877.9643 | 362.4781 | 4.199588
11637 | 4 | 7 | 1037597.25 | 4320.02 | 883.8313 | 342.2599 | 4.199588
11638 | 4 | 7 | 1037657.25 | 4380.02 | 889.3793 | 323.949 | 4.199893
11639 | 4 | 7 | 1037717.25 | 4440.02 | 894.624 | 306.3249 | 4.199893
11640 | 4 | 7 | 1037777.25 | 4500.02 | 899.5883 | 288.7007 | 4.199893
11641 | 4 | 7 | 1037837.25 | 4560.02 | 904.2854 | 274.052 | 4.199893
11642 | 4 | 7 | 1037897.25 | 4620.02 | 908.731 | 259.6323 | 4.199588
11643 | 4 | 7 | 1037957.25 | 4680.02 | 912.9376 | 245.1362 | 4.200198
11644 | 4 | 7 | 1038017.25 | 4740.02 | 916.9206 | 232.8527 | 4.199588
11645 | 4 | 7 | 1038077.25 | 4800.02 | 920.7052 | 221.8662 | 4.199893
11646 | 4 | 7 | 1038137.25 | 4860.02 | 924.2989 | 210.0404 | 4.199588
11647 | 4 | 7 | 1038197.25 | 4920.02 | 927.7076 | 199.4354 | 4.199893
11648 | 4 | 7 | 1038257.25 | 4980.02 | 930.9376 | 189.3645 | 4.199588
11649 | 4 | 7 | 1038317.25 | 5040.02 | 934.0054 | 178.9883 | 4.200198
11650 | 4 | 7 | 1038377.25 | 5100.02 | 936.9164 | 170.2144 | 4.199893
11651 | 4 | 7 | 1038437.25 | 5160.02 | 939.6799 | 161.9745 | 4.199588
11652 | 4 | 7 | 1038497.25 | 5220.02 | 942.2947 | 153.8109 | 4.199588
11653 | 4 | 7 | 1038557.25 | 5280.02 | 944.7827 | 144.8081 | 4.199893
11654 | 4 | 7 | 1038617.25 | 5340.02 | 947.1389 | 137.789 | 4.199893
11655 | 4 | 7 | 1038677.25 | 5400.02 | 949.3853 | 130.8461 | 4.199893
11656 | 4 | 7 | 1038737.25 | 5460.02 | 951.5187 | 125.0477 | 4.200198
11657 | 4 | 7 | 1038797.25 | 5520.02 | 953.5469 | 118.41 | 4.199893
11658 | 4 | 7 | 1038857.25 | 5580.02 | 955.4789 | 112.3064 | 4.199893
11659 | 4 | 7 | 1038917.25 | 5640.02 | 957.3169 | 108.1102 | 4.199588
11660 | 4 | 7 | 1038977.25 | 5700.02 | 959.0657 | 102.4643 | 4.199893
11661 | 4 | 7 | 1039037.25 | 5760.02 | 960.7364 | 97.50515 | 4.199893
11662 | 4 | 7 | 1039097.25 | 5820.02 | 962.3383 | 94.60594 | 4.199588
11663 | 4 | 7 | 1039157.25 | 5880.02 | 963.8685 | 88.80751 | 4.199588
11664 | 4 | 7 | 1039217.25 | 5940.02 | 965.331 | 84.99275 | 4.199588
11665 | 4 | 7 | 1039277.25 | 6000.02 | 966.7302 | 82.55131 | 4.199588
11666 | 4 | 7 | 1039337.25 | 6060.02 | 968.0745 | 80.03357 | 4.199893
11667 | 4 | 7 | 1039397.25 | 6120.02 | 969.3559 | 74.8455 | 4.199893
11668 | 4 | 7 | 1039457.25 | 6180.02 | 970.5785 | 71.03075 | 4.199893
11669 | 4 | 7 | 1039517.25 | 6240.02 | 971.7541 | 69.73373 | 4.199893
11670 | 4 | 7 | 1039577.25 | 6300.02 | 972.8821 | 65.76638 | 4.199893
11671 | 4 | 7 | 1039637.25 | 6360.02 | 973.9705 | 65.07973 | 4.200198
11672 | 4 | 7 | 1039697.25 | 6420.02 | 975.024 | 60.8072 | 4.199893
11673 | 4 | 7 | 1039757.25 | 6480.02 | 976.0364 | 60.04425 | 4.199893
11674 | 4 | 7 | 1039817.25 | 6540.02 | 977.0205 | 58.36576 | 4.199588
11675 | 4 | 7 | 1039877.25 | 6600.02 | 977.966 | 56.38209 | 4.199893
11676 | 4 | 7 | 1039937.25 | 6660.02 | 978.8807 | 54.09323 | 4.199893
11677 | 4 | 7 | 1039997.25 | 6720.02 | 979.7608 | 51.72808 | 4.199588
11678 | 4 | 7 | 1040009.36 | 6732.13 | 979.9344 | 49.9733 | 4.199893
11679 | 4 | 8 | 1040009.37 | 0.01 | 0 | 0 | 4.197452
11680 | 4 | 8 | 1041809.36 | 1800 | 0 | 0 | 4.188296
11681 | 4 | 9 | 1041809.4 | 0.04 | 0.02295593 | -2105.821 | 4.085451
11682 | 4 | 9 | 1041869.4 | 60.04 | 35.45508 | -2135.5 | 4.027161
11683 | 4 | 9 | 1041929.4 | 120.04 | 71.14764 | -2146.715 | 4.005798
11684 | 4 | 9 | 1041989.4 | 180.04 | 107.0014 | -2155.413 | 3.989929
11685 | 4 | 9 | 1042049.4 | 240.04 | 142.9814 | -2162.127 | 3.977111
11686 | 4 | 9 | 1042109.4 | 300.04 | 179.0709 | -2168.46 | 3.96582
11687 | 4 | 9 | 1042169.4 | 360.04 | 215.2569 | -2173.877 | 3.955749
11688 | 4 | 9 | 1042229.4 | 420.04 | 251.5289 | -2178.531 | 3.947509
11689 | 4 | 9 | 1042289.4 | 480.04 | 287.8767 | -2183.108 | 3.939269
11690 | 4 | 9 | 1042349.4 | 540.04 | 324.2936 | -2186.847 | 3.93225
11691 | 4 | 9 | 1042409.4 | 600.04 | 360.7725 | -2190.814 | 3.925536
11692 | 4 | 9 | 1042469.4 | 660.04 | 397.307 | -2193.713 | 3.920348
11693 | 4 | 9 | 1042529.4 | 720.04 | 433.8919 | -2196.384 | 3.915465
11694 | 4 | 9 | 1042589.4 | 780.04 | 470.5204 | -2198.978 | 3.910887
11695 | 4 | 9 | 1042649.4 | 840.04 | 507.1892 | -2201.266 | 3.90692
11696 | 4 | 9 | 1042709.4 | 900.04 | 543.8948 | -2203.326 | 3.903258
11697 | 4 | 9 | 1042769.4 | 960.04 | 580.6332 | -2205.158 | 3.899596
11698 | 4 | 9 | 1042829.4 | 1020.04 | 617.4021 | -2207.065 | 3.896849
11699 | 4 | 9 | 1042889.4 | 1080.04 | 654.2017 | -2208.896 | 3.893187
11700 | 4 | 9 | 1042949.4 | 1140.04 | 691.0279 | -2210.422 | 3.89044
11701 | 4 | 9 | 1043009.4 | 1200.04 | 727.8833 | -2212.1 | 3.887388
11702 | 4 | 9 | 1043069.4 | 1260.04 | 764.7652 | -2213.626 | 3.884947
11703 | 4 | 9 | 1043129.4 | 1320.04 | 801.6754 | -2215.457 | 3.88159
11704 | 4 | 9 | 1043189.4 | 1380.04 | 838.6152 | -2217.212 | 3.878843
11705 | 4 | 9 | 1043249.4 | 1440.04 | 875.5843 | -2219.348 | 3.874876
11706 | 4 | 9 | 1043309.4 | 1500.04 | 912.5868 | -2220.874 | 3.872129
11707 | 4 | 9 | 1043369.4 | 1560.04 | 949.6203 | -2223.163 | 3.868467
11708 | 4 | 9 | 1043429.4 | 1620.04 | 986.6888 | -2225.223 | 3.8645
11709 | 4 | 9 | 1043489.4 | 1680.04 | 1023.791 | -2226.978 | 3.861448
11710 | 4 | 9 | 1043549.4 | 1740.04 | 1060.93 | -2229.191 | 3.857481
11711 | 4 | 9 | 1043609.4 | 1800.04 | 1098.105 | -2231.632 | 3.853513
11712 | 4 | 9 | 1043669.4 | 1860.04 | 1135.319 | -2234.15 | 3.849546
11713 | 4 | 9 | 1043729.4 | 1920.04 | 1172.572 | -2236.286 | 3.845274
11714 | 4 | 9 | 1043789.4 | 1980.04 | 1209.867 | -2238.804 | 3.841306
11715 | 4 | 9 | 1043849.4 | 2040.04 | 1247.203 | -2241.55 | 3.836728
11716 | 4 | 9 | 1043909.4 | 2100.04 | 1284.582 | -2243.839 | 3.832761
11717 | 4 | 9 | 1043969.4 | 2160.04 | 1322.004 | -2246.891 | 3.827573
11718 | 4 | 9 | 1044029.4 | 2220.04 | 1359.469 | -2249.332 | 3.823301
11719 | 4 | 9 | 1044089.4 | 2280.04 | 1396.981 | -2252.079 | 3.818723
11720 | 4 | 9 | 1044149.4 | 2340.04 | 1434.539 | -2254.978 | 3.813535
11721 | 4 | 9 | 1044209.4 | 2400.04 | 1472.146 | -2257.801 | 3.808652
11722 | 4 | 9 | 1044269.4 | 2460.04 | 1509.804 | -2261.006 | 3.803464
11723 | 4 | 9 | 1044329.4 | 2520.04 | 1547.512 | -2264.057 | 3.798276
11724 | 4 | 9 | 1044389.4 | 2580.04 | 1585.269 | -2267.109 | 3.793393
11725 | 4 | 9 | 1044449.4 | 2640.04 | 1623.077 | -2269.856 | 3.78851
11726 | 4 | 9 | 1044509.4 | 2700.04 | 1660.934 | -2272.831 | 3.783627
11727 | 4 | 9 | 1044569.4 | 2760.04 | 1698.837 | -2275.654 | 3.779355
11728 | 4 | 9 | 1044629.4 | 2820.04 | 1736.788 | -2278.477 | 3.774472
11729 | 4 | 9 | 1044689.4 | 2880.04 | 1774.784 | -2281.147 | 3.769894
11730 | 4 | 9 | 1044749.4 | 2940.04 | 1812.825 | -2283.818 | 3.765927
11731 | 4 | 9 | 1044809.4 | 3000.04 | 1850.909 | -2286.336 | 3.761349
11732 | 4 | 9 | 1044869.4 | 3060.04 | 1889.036 | -2288.853 | 3.757076
11733 | 4 | 9 | 1044929.4 | 3120.04 | 1927.206 | -2291.371 | 3.753109
11734 | 4 | 9 | 1044989.4 | 3180.04 | 1965.415 | -2293.812 | 3.749142
11735 | 4 | 9 | 1045049.4 | 3240.04 | 2003.667 | -2296.33 | 3.745174
11736 | 4 | 9 | 1045109.4 | 3300.04 | 2041.959 | -2298.848 | 3.740902
11737 | 4 | 9 | 1045169.4 | 3360.04 | 2080.291 | -2301.061 | 3.73724
11738 | 4 | 9 | 1045229.4 | 3420.04 | 2118.661 | -2303.273 | 3.733577
11739 | 4 | 9 | 1045289.4 | 3480.04 | 2157.07 | -2305.409 | 3.73022
11740 | 4 | 9 | 1045349.4 | 3540.04 | 2195.515 | -2307.927 | 3.726253
11741 | 4 | 9 | 1045409.4 | 3600.04 | 2233.998 | -2310.14 | 3.722591
11742 | 4 | 9 | 1045469.4 | 3660.04 | 2272.518 | -2312.581 | 3.718624
11743 | 4 | 9 | 1045529.4 | 3720.04 | 2311.075 | -2314.412 | 3.715877
11744 | 4 | 9 | 1045589.4 | 3780.04 | 2349.668 | -2316.854 | 3.71191
11745 | 4 | 9 | 1045649.4 | 3840.04 | 2388.297 | -2318.685 | 3.708858
11746 | 4 | 9 | 1045709.4 | 3900.04 | 2426.961 | -2321.126 | 3.704891
11747 | 4 | 9 | 1045769.4 | 3960.04 | 2465.663 | -2323.262 | 3.701534
11748 | 4 | 9 | 1045829.4 | 4020.04 | 2504.401 | -2325.399 | 3.698177
11749 | 4 | 9 | 1045889.4 | 4080.04 | 2543.178 | -2327.916 | 3.693904
11750 | 4 | 9 | 1045949.4 | 4140.04 | 2581.994 | -2330.129 | 3.690547
11751 | 4 | 9 | 1046009.4 | 4200.04 | 2620.851 | -2332.647 | 3.68658
11752 | 4 | 9 | 1046069.4 | 4260.04 | 2659.748 | -2334.936 | 3.682918
11753 | 4 | 9 | 1046129.4 | 4320.04 | 2698.688 | -2337.606 | 3.67895
11754 | 4 | 9 | 1046189.4 | 4380.04 | 2737.669 | -2340.2 | 3.674678
11755 | 4 | 9 | 1046249.4 | 4440.04 | 2776.692 | -2342.718 | 3.67071
11756 | 4 | 9 | 1046309.4 | 4500.04 | 2815.758 | -2345.159 | 3.666743
11757 | 4 | 9 | 1046369.4 | 4560.04 | 2854.869 | -2347.982 | 3.662776
11758 | 4 | 9 | 1046429.4 | 4620.04 | 2894.023 | -2350.652 | 3.658503
11759 | 4 | 9 | 1046489.4 | 4680.04 | 2933.224 | -2353.399 | 3.654231
11760 | 4 | 9 | 1046549.4 | 4740.04 | 2972.473 | -2356.298 | 3.649653
11761 | 4 | 9 | 1046609.4 | 4800.04 | 3011.77 | -2359.503 | 3.644465
11762 | 4 | 9 | 1046669.4 | 4860.04 | 3051.121 | -2362.402 | 3.639887
11763 | 4 | 9 | 1046729.4 | 4920.04 | 3090.527 | -2365.988 | 3.634699
11764 | 4 | 9 | 1046789.4 | 4980.04 | 3129.989 | -2369.574 | 3.629511
11765 | 4 | 9 | 1046849.4 | 5040.04 | 3169.511 | -2372.93 | 3.624018
11766 | 4 | 9 | 1046909.4 | 5100.04 | 3209.098 | -2377.127 | 3.617914
11767 | 4 | 9 | 1046969.4 | 5160.04 | 3248.753 | -2381.399 | 3.611505
11768 | 4 | 9 | 1047029.4 | 5220.04 | 3288.481 | -2385.977 | 3.604180972
11769 | 4 | 9 | 1047089.4 | 5280.04 | 3328.287 | -2390.555 | 3.597162
11770 | 4 | 9 | 1047149.4 | 5340.04 | 3368.174 | -2395.972 | 3.589227
11771 | 4 | 9 | 1047209.4 | 5400.04 | 3408.149 | -2401.083 | 3.581903
11772 | 4 | 9 | 1047269.4 | 5460.04 | 3448.218 | -2407.034 | 3.572442
11773 | 4 | 9 | 1047329.4 | 5520.04 | 3488.386 | -2413.596 | 3.563287
11774 | 4 | 9 | 1047389.4 | 5580.04 | 3528.661 | -2420.005 | 3.553826
11775 | 4 | 9 | 1047449.4 | 5640.04 | 3569.048 | -2426.642 | 3.54406
11776 | 4 | 9 | 1047509.4 | 5700.04 | 3609.555 | -2434.043 | 3.533074
11777 | 4 | 9 | 1047569.4 | 5760.04 | 3650.188 | -2441.825 | 3.521782
11778 | 4 | 9 | 1047629.4 | 5820.04 | 3690.956 | -2450.217 | 3.510185
11779 | 4 | 9 | 1047689.4 | 5880.04 | 3731.864 | -2458.762 | 3.497673
11780 | 4 | 9 | 1047749.4 | 5940.04 | 3772.917 | -2467.689 | 3.485161
11781 | 4 | 9 | 1047809.36 | 6000 | 3814.092 | -2476.692 | 3.472038
11782 | 4 | 10 | 1047809.38 | 0.02 | 0.01107127 | -2001.45 | 3.498589
11783 | 4 | 10 | 1047869.38 | 60.02 | 33.34871 | -2001.678 | 3.496757
11784 | 4 | 10 | 1047929.38 | 120.02 | 66.75301 | -2006.714 | 3.487907
11785 | 4 | 10 | 1047989.38 | 180.02 | 100.2461 | -2012.36 | 3.478752
11786 | 4 | 10 | 1048049.38 | 240.02 | 133.8341 | -2018.082 | 3.468681
11787 | 4 | 10 | 1048109.38 | 300.02 | 167.5207 | -2024.033 | 3.458305
11788 | 4 | 10 | 1048169.38 | 360.02 | 201.3072 | -2030.213 | 3.447623
11789 | 4 | 10 | 1048229.38 | 420.02 | 235.1953 | -2036.545 | 3.436942
11790 | 4 | 10 | 1048289.38 | 480.02 | 269.1863 | -2042.496 | 3.427176
11791 | 4 | 10 | 1048349.38 | 540.02 | 303.278 | -2048.6 | 3.417105
11792 | 4 | 10 | 1048409.38 | 600.02 | 337.4714 | -2054.704 | 3.406729
11793 | 4 | 10 | 1048469.38 | 660.02 | 371.763 | -2060.197 | 3.397574
11794 | 4 | 10 | 1048529.38 | 720.02 | 406.1501 | -2065.919 | 3.388418
11795 | 4 | 10 | 1048589.38 | 780.02 | 440.6293 | -2071.412 | 3.379263
11796 | 4 | 10 | 1048649.38 | 840.02 | 475.1966 | -2077.134 | 3.370108
11797 | 4 | 10 | 1048709.38 | 900.02 | 509.8498 | -2081.865 | 3.362173
11798 | 4 | 10 | 1048769.38 | 960.02 | 544.5884 | -2087.282 | 3.353323
11799 | 4 | 10 | 1048829.38 | 1020.02 | 579.4152 | -2092.317 | 3.345388
11800 | 4 | 10 | 1048889.38 | 1080.02 | 614.3329 | -2097.658 | 3.337148
11801 | 4 | 10 | 1048949.38 | 1140.02 | 649.3455 | -2103.38 | 3.327687
11802 | 4 | 10 | 1049009.38 | 1200.02 | 684.4627 | -2110.628 | 3.316396
11803 | 4 | 10 | 1049069.38 | 1260.02 | 719.6961 | -2117.647 | 3.305104
11804 | 4 | 10 | 1049129.38 | 1320.02 | 755.0613 | -2126.116 | 3.291981
11805 | 4 | 10 | 1049189.38 | 1380.02 | 790.5799 | -2136.11 | 3.276722
11806 | 4 | 10 | 1049249.38 | 1440.02 | 826.2847 | -2148.852 | 3.257496
11807 | 4 | 10 | 1049309.38 | 1500.02 | 862.2207 | -2164.492 | 3.234302
11808 | 4 | 10 | 1049369.38 | 1560.02 | 898.4467 | -2183.642 | 3.205005
11809 | 4 | 10 | 1049429.38 | 1620.02 | 935.044 | -2208.972 | 3.168688
11810 | 4 | 10 | 1049489.38 | 1680.02 | 972.1274 | -2242.771 | 3.12108
11811 | 4 | 10 | 1049549.38 | 1740.02 | 1009.867 | -2288.472 | 3.058518
11812 | 4 | 10 | 1049592 | 1782.64 | 1037.213 | -2333.028 | 2.999924
11813 | 4 | 12 | 1049592.01 | 0.01 | 0 | 0 | 3.142138
11814 | 4 | 12 | 1051392 | 1800 | 0 | 0 | 3.326772
11815 | 4 | 13 | 1051392.14 | 0.14 | 0.04383726 | 2146.105 | 3.472038
11816 | 4 | 13 | 1051452.14 | 60.14 | 35.24412 | 2094.301 | 3.557183
11817 | 4 | 13 | 1051512.14 | 120.14 | 69.93268 | 2069.657 | 3.599298
11818 | 4 | 13 | 1051572.14 | 180.14 | 104.2677 | 2051.27 | 3.631952
11819 | 4 | 13 | 1051632.14 | 240.14 | 138.3338 | 2037.919 | 3.655756
11820 | 4 | 13 | 1051692.14 | 300.14 | 172.2294 | 2030.9 | 3.668269
11821 | 4 | 13 | 1051752.14 | 360.14 | 206.0464 | 2027.466 | 3.674372
11822 | 4 | 13 | 1051812.14 | 420.14 | 239.8162 | 2024.643 | 3.679255
11823 | 4 | 13 | 1051872.14 | 480.14 | 273.5411 | 2022.202 | 3.684138
11824 | 4 | 13 | 1051932.14 | 540.14 | 307.2206 | 2019.226 | 3.689326
11825 | 4 | 13 | 1051992.14 | 600.14 | 340.8511 | 2016.251 | 3.69482
11826 | 4 | 13 | 1052052.14 | 660.14 | 374.4309 | 2013.275 | 3.700313
11827 | 4 | 13 | 1052112.14 | 720.14 | 407.9583 | 2009.918 | 3.706416
11828 | 4 | 13 | 1052172.14 | 780.14 | 441.4315 | 2006.638 | 3.712215
11829 | 4 | 13 | 1052232.14 | 840.14 | 474.8468 | 2003.204 | 3.718929
11830 | 4 | 13 | 1052292.14 | 900.14 | 508.2008 | 1999.466 | 3.726253
11831 | 4 | 13 | 1052352.14 | 960.14 | 541.4895 | 1995.117 | 3.733883
11832 | 4 | 13 | 1052412.14 | 1020.14 | 574.7098 | 1990.997 | 3.741512
11833 | 4 | 13 | 1052472.14 | 1080.14 | 607.8587 | 1986.801 | 3.749752
11834 | 4 | 13 | 1052532.14 | 1140.14 | 640.9326 | 1982.3 | 3.758297
11835 | 4 | 13 | 1052592.14 | 1200.14 | 673.9313 | 1977.569 | 3.767147
11836 | 4 | 13 | 1052652.14 | 1260.14 | 706.8531 | 1973.144 | 3.775692
11837 | 4 | 13 | 1052712.14 | 1320.14 | 739.6967 | 1968.185 | 3.785153
11838 | 4 | 13 | 1052772.14 | 1380.14 | 772.4608 | 1963.378 | 3.794308
11839 | 4 | 13 | 1052832.14 | 1440.14 | 805.1442 | 1958.572 | 3.803464
11840 | 4 | 13 | 1052892.14 | 1500.14 | 837.7458 | 1953.536 | 3.81323
11841 | 4 | 13 | 1052952.14 | 1560.14 | 870.2645 | 1948.73 | 3.82269
11842 | 4 | 13 | 1053012.14 | 1620.14 | 902.7012 | 1943.694 | 3.832761
11843 | 4 | 13 | 1053072.14 | 1680.14 | 935.0581 | 1938.964 | 3.842222
11844 | 4 | 13 | 1053132.14 | 1740.14 | 967.3352 | 1934.386 | 3.851682
11845 | 4 | 13 | 1053192.14 | 1800.14 | 999.5352 | 1929.656 | 3.860533
11846 | 4 | 13 | 1053252.14 | 1860.14 | 1031.661 | 1925.231 | 3.869383
11847 | 4 | 13 | 1053312.14 | 1920.14 | 1063.716 | 1921.34 | 3.877317
11848 | 4 | 13 | 1053372.14 | 1980.14 | 1095.704 | 1917.296 | 3.885557
11849 | 4 | 13 | 1053432.14 | 2040.14 | 1127.627 | 1913.481 | 3.893187
11850 | 4 | 13 | 1053492.14 | 2100.14 | 1159.489 | 1909.895 | 3.900511
11851 | 4 | 13 | 1053552.14 | 2160.14 | 1191.292 | 1906.462 | 3.90753
11852 | 4 | 13 | 1053612.14 | 2220.14 | 1223.041 | 1903.258 | 3.913939
11853 | 4 | 13 | 1053672.14 | 2280.14 | 1254.739 | 1900.511 | 3.920348
11854 | 4 | 13 | 1053732.14 | 2340.14 | 1286.388 | 1897.841 | 3.925841
11855 | 4 | 13 | 1053792.14 | 2400.14 | 1317.993 | 1895.094 | 3.931334
11856 | 4 | 13 | 1053852.14 | 2460.14 | 1349.557 | 1892.729 | 3.936217
11857 | 4 | 13 | 1053912.14 | 2520.14 | 1381.083 | 1890.669 | 3.940795
11858 | 4 | 13 | 1053972.14 | 2580.14 | 1412.572 | 1888.228 | 3.945373
11859 | 4 | 13 | 1054032.14 | 2640.14 | 1444.029 | 1886.473 | 3.949035
11860 | 4 | 13 | 1054092.14 | 2700.14 | 1475.453 | 1884.794 | 3.952697
11861 | 4 | 13 | 1054152.14 | 2760.14 | 1506.848 | 1882.734 | 3.956664
11862 | 4 | 13 | 1054212.14 | 2820.14 | 1538.213 | 1880.903 | 3.960327
11863 | 4 | 13 | 1054272.14 | 2880.14 | 1569.553 | 1879.835 | 3.963378
11864 | 4 | 13 | 1054332.14 | 2940.14 | 1600.866 | 1878.157 | 3.96643
11865 | 4 | 13 | 1054392.14 | 3000.14 | 1632.153 | 1876.707 | 3.969787
11866 | 4 | 13 | 1054452.14 | 3060.14 | 1663.417 | 1875.029 | 3.973144
11867 | 4 | 13 | 1054512.14 | 3120.14 | 1694.654 | 1873.503 | 3.976196
11868 | 4 | 13 | 1054572.14 | 3180.14 | 1725.869 | 1872.053 | 3.979248
11869 | 4 | 13 | 1054632.14 | 3240.14 | 1757.06 | 1870.832 | 3.9823
11870 | 4 | 13 | 1054692.14 | 3300.14 | 1788.229 | 1869.306 | 3.985046
11871 | 4 | 13 | 1054752.14 | 3360.14 | 1819.375 | 1868.238 | 3.987793
11872 | 4 | 13 | 1054812.14 | 3420.14 | 1850.498 | 1866.636 | 3.990845
11873 | 4 | 13 | 1054872.14 | 3480.14 | 1881.601 | 1865.339 | 3.993591
11874 | 4 | 13 | 1054932.14 | 3540.14 | 1912.682 | 1864.195 | 3.996033
11875 | 4 | 13 | 1054992.14 | 3600.14 | 1943.741 | 1862.898 | 3.999084
11876 | 4 | 13 | 1055052.14 | 3660.14 | 1974.779 | 1861.83 | 4.001526
11877 | 4 | 13 | 1055112.14 | 3720.14 | 2005.796 | 1860.456 | 4.004578
11878 | 4 | 13 | 1055172.14 | 3780.14 | 2036.792 | 1859.388 | 4.006714
11879 | 4 | 13 | 1055232.14 | 3840.14 | 2067.768 | 1857.862 | 4.009766
11880 | 4 | 13 | 1055292.14 | 3900.14 | 2098.723 | 1856.565 | 4.012512
11881 | 4 | 13 | 1055352.14 | 3960.14 | 2129.657 | 1855.573 | 4.014954
11882 | 4 | 13 | 1055412.14 | 4020.14 | 2160.57 | 1854.276 | 4.0177
11883 | 4 | 13 | 1055472.14 | 4080.14 | 2191.462 | 1852.827 | 4.020752
11884 | 4 | 13 | 1055532.14 | 4140.14 | 2222.334 | 1851.682 | 4.023194
11885 | 4 | 13 | 1055592.14 | 4200.14 | 2253.185 | 1850.309 | 4.02594
11886 | 4 | 13 | 1055652.14 | 4260.14 | 2284.013 | 1849.012 | 4.028992
11887 | 4 | 13 | 1055712.14 | 4320.14 | 2314.821 | 1847.791 | 4.031434
11888 | 4 | 13 | 1055772.14 | 4380.14 | 2345.605 | 1846.418 | 4.034791
11889 | 4 | 13 | 1055832.14 | 4440.14 | 2376.368 | 1844.892 | 4.037842
11890 | 4 | 13 | 1055892.14 | 4500.14 | 2407.106 | 1843.442 | 4.041199
11891 | 4 | 13 | 1055952.14 | 4560.14 | 2437.821 | 1842.222 | 4.043946
11892 | 4 | 13 | 1056012.14 | 4620.14 | 2468.512 | 1840.925 | 4.047303
11893 | 4 | 13 | 1056072.14 | 4680.14 | 2499.177 | 1839.322 | 4.050355
11894 | 4 | 13 | 1056132.14 | 4740.14 | 2529.819 | 1837.873 | 4.053712
11895 | 4 | 13 | 1056192.14 | 4800.14 | 2560.434 | 1836.042 | 4.057374
11896 | 4 | 13 | 1056252.14 | 4860.14 | 2591.025 | 1834.592 | 4.060426
11897 | 4 | 13 | 1056312.14 | 4920.14 | 2621.592 | 1833.143 | 4.063783
11898 | 4 | 13 | 1056372.14 | 4980.14 | 2652.132 | 1831.769 | 4.066835
11899 | 4 | 13 | 1056432.14 | 5040.14 | 2682.647 | 1829.938 | 4.071107
11900 | 4 | 13 | 1056492.14 | 5100.14 | 2713.136 | 1828.717 | 4.073548
11901 | 4 | 13 | 1056552.14 | 5160.14 | 2743.599 | 1827.115 | 4.077821
11902 | 4 | 13 | 1056612.14 | 5220.14 | 2774.033 | 1825.36 | 4.081483
11903 | 4 | 13 | 1056672.14 | 5280.14 | 2804.441 | 1823.301 | 4.085145
11904 | 4 | 13 | 1056732.14 | 5340.14 | 2834.82 | 1822.08 | 4.088808
11905 | 4 | 13 | 1056792.14 | 5400.14 | 2865.171 | 1820.172 | 4.092775
11906 | 4 | 13 | 1056852.14 | 5460.14 | 2895.493 | 1818.341 | 4.096742
11907 | 4 | 13 | 1056912.14 | 5520.14 | 2925.785 | 1816.587 | 4.10132
11908 | 4 | 13 | 1056972.14 | 5580.14 | 2956.046 | 1814.832 | 4.104982
11909 | 4 | 13 | 1057032.14 | 5640.14 | 2986.279 | 1813.153 | 4.108644
11910 | 4 | 13 | 1057092.14 | 5700.14 | 3016.481 | 1811.398 | 4.112917
11911 | 4 | 13 | 1057152.14 | 5760.14 | 3046.654 | 1809.339 | 4.117189
11912 | 4 | 13 | 1057212.14 | 5820.14 | 3076.799 | 1807.736 | 4.120851
11913 | 4 | 13 | 1057272.14 | 5880.14 | 3106.915 | 1806.134 | 4.124514
11914 | 4 | 13 | 1057332.14 | 5940.14 | 3137.004 | 1804.608 | 4.128176
11915 | 4 | 13 | 1057392.14 | 6000.14 | 3167.067 | 1802.93 | 4.132143
11916 | 4 | 13 | 1057452.14 | 6060.14 | 3197.104 | 1801.633 | 4.135195
11917 | 4 | 13 | 1057512.14 | 6120.14 | 3227.118 | 1800.107 | 4.138552
11918 | 4 | 13 | 1057572.14 | 6180.14 | 3257.109 | 1799.115 | 4.141299
11919 | 4 | 13 | 1057632.14 | 6240.14 | 3287.081 | 1797.742 | 4.144045
11920 | 4 | 13 | 1057692.14 | 6300.14 | 3317.035 | 1796.445 | 4.146792
11921 | 4 | 13 | 1057752.14 | 6360.14 | 3346.969 | 1795.605 | 4.148928
11922 | 4 | 13 | 1057812.14 | 6420.14 | 3376.888 | 1794.69 | 4.151064
11923 | 4 | 13 | 1057872.14 | 6480.14 | 3406.792 | 1793.774 | 4.153201
11924 | 4 | 13 | 1057932.14 | 6540.14 | 3436.68 | 1792.935 | 4.155032
11925 | 4 | 13 | 1057992.14 | 6600.14 | 3466.556 | 1792.172 | 4.156558
11926 | 4 | 13 | 1058052.14 | 6660.14 | 3496.42 | 1791.485 | 4.158389
11927 | 4 | 13 | 1058112.14 | 6720.14 | 3526.273 | 1790.723 | 4.16022
11928 | 4 | 13 | 1058172.14 | 6780.14 | 3556.111 | 1789.883 | 4.162356
11929 | 4 | 13 | 1058232.14 | 6840.14 | 3585.937 | 1789.12 | 4.163882
11930 | 4 | 13 | 1058292.14 | 6900.14 | 3615.751 | 1788.739 | 4.164797
11931 | 4 | 13 | 1058352.14 | 6960.14 | 3645.554 | 1787.671 | 4.167239
11932 | 4 | 13 | 1058412.14 | 7020.14 | 3675.343 | 1786.908 | 4.168765
11933 | 4 | 13 | 1058472.14 | 7080.14 | 3705.12 | 1786.374 | 4.170291
11934 | 4 | 13 | 1058532.14 | 7140.14 | 3734.885 | 1785.534 | 4.172122
11935 | 4 | 13 | 1058592 | 7200 | 3764.568 | 1784.771 | 4.173953
11936 | 4 | 14 | 1058592.02 | 0.02 | 0.004389511966 | 788.6625 | 4.127565
11937 | 4 | 14 | 1058652.02 | 60.02 | 13.20079 | 792.6299 | 4.112612
11938 | 4 | 14 | 1058712.02 | 120.02 | 26.41624 | 793.164 | 4.109865
11939 | 4 | 14 | 1058772.02 | 180.02 | 39.63736 | 793.3165 | 4.108949
11940 | 4 | 14 | 1058832.02 | 240.02 | 52.8605 | 793.4691 | 4.108644
11941 | 4 | 14 | 1058892.02 | 300.02 | 66.08402 | 793.4691 | 4.108339
11942 | 4 | 14 | 1058952.02 | 360.02 | 79.30723 | 793.4691 | 4.108949
11943 | 4 | 14 | 1059012.02 | 420.02 | 92.52967 | 793.2403 | 4.108949
11944 | 4 | 14 | 1059072.02 | 480.02 | 105.7507 | 793.164 | 4.10956
11945 | 4 | 14 | 1059132.02 | 540.02 | 118.9703 | 793.0877 | 4.109865
11946 | 4 | 14 | 1059192.02 | 600.02 | 132.1883 | 793.0877 | 4.110475
11947 | 4 | 14 | 1059252.02 | 660.02 | 145.4044 | 793.0877 | 4.111086
11948 | 4 | 14 | 1059312.02 | 720.02 | 158.6188 | 792.7825 | 4.111696
11949 | 4 | 14 | 1059372.02 | 780.02 | 171.8312 | 792.7825 | 4.112306
11950 | 4 | 14 | 1059432.02 | 840.02 | 185.0419 | 792.7062 | 4.112917
11951 | 4 | 14 | 1059492.02 | 900.02 | 198.2504 | 792.4773 | 4.113527
11952 | 4 | 14 | 1059552.02 | 960.02 | 211.4566 | 792.401 | 4.114137
11953 | 4 | 14 | 1059612.02 | 1020.02 | 224.6604 | 792.2484 | 4.115358
11954 | 4 | 14 | 1059672.02 | 1080.02 | 237.8611 | 792.0195 | 4.116274
11955 | 4 | 14 | 1059732.02 | 1140.02 | 251.0596 | 791.8669 | 4.116884
11956 | 4 | 14 | 1059792.02 | 1200.02 | 264.2558 | 791.5618 | 4.117494
11957 | 4 | 14 | 1059852.02 | 1260.02 | 277.4494 | 791.5618 | 4.118105
11958 | 4 | 14 | 1059912.02 | 1320.02 | 290.6406 | 791.4855 | 4.11902
11959 | 4 | 14 | 1059972.02 | 1380.02 | 303.8296 | 791.3329 | 4.119631
11960 | 4 | 14 | 1060032.02 | 1440.02 | 317.0159 | 791.1803 | 4.120546
11961 | 4 | 14 | 1060092.02 | 1500.02 | 330.1994 | 790.8751 | 4.121462
11962 | 4 | 14 | 1060152.02 | 1560.02 | 343.3799 | 790.7225 | 4.122683
11963 | 4 | 14 | 1060212.02 | 1620.02 | 356.5569 | 790.6462 | 4.123598
11964 | 4 | 14 | 1060272.02 | 1680.02 | 369.7308 | 790.4173 | 4.124819
11965 | 4 | 14 | 1060332.02 | 1740.02 | 382.9012 | 790.0359 | 4.12604
11966 | 4 | 14 | 1060392.02 | 1800.02 | 396.0682 | 789.8833 | 4.12665
11967 | 4 | 14 | 1060452.02 | 1860.02 | 409.2322 | 789.7307 | 4.12726
11968 | 4 | 14 | 1060512.02 | 1920.02 | 422.3928 | 789.5018 | 4.128786
11969 | 4 | 14 | 1060572.02 | 1980.02 | 435.55 | 789.2729 | 4.130007
11970 | 4 | 14 | 1060632.02 | 2040.02 | 448.7032 | 789.044 | 4.131228
11971 | 4 | 14 | 1060692.02 | 2100.02 | 461.8525 | 788.8914 | 4.132143
11972 | 4 | 14 | 1060752.02 | 2160.02 | 474.9984 | 788.7388 | 4.133364
11973 | 4 | 14 | 1060812.02 | 2220.02 | 488.1409 | 788.51 | 4.13489
11974 | 4 | 14 | 1060872.02 | 2280.02 | 501.2794 | 788.2048 | 4.135805
11975 | 4 | 14 | 1060932.02 | 2340.02 | 514.4135 | 787.8233 | 4.137331
11976 | 4 | 14 | 1060992.02 | 2400.02 | 527.5427 | 787.6707 | 4.138552
11977 | 4 | 14 | 1061052.02 | 2460.02 | 540.6677 | 787.3655 | 4.140078
11978 | 4 | 14 | 1061112.02 | 2520.02 | 553.7884 | 786.9841 | 4.141299
11979 | 4 | 14 | 1061172.02 | 2580.02 | 566.9045 | 786.8315 | 4.14313
11980 | 4 | 14 | 1061232.02 | 2640.02 | 580.0156 | 786.5263 | 4.14435
11981 | 4 | 14 | 1061292.02 | 2700.02 | 593.1211 | 786.1448 | 4.146181
11982 | 4 | 14 | 1061352.02 | 2760.02 | 606.2213 | 785.7633 | 4.148013
11983 | 4 | 14 | 1061412.02 | 2820.02 | 619.3164 | 785.6107 | 4.149233
11984 | 4 | 14 | 1061472.02 | 2880.02 | 632.4059 | 785.3056 | 4.151369
11985 | 4 | 14 | 1061532.02 | 2940.02 | 645.4891 | 784.7715 | 4.153506
11986 | 4 | 14 | 1061592.02 | 3000.02 | 658.566 | 784.5426 | 4.155642
11987 | 4 | 14 | 1061652.02 | 3060.02 | 671.6373 | 784.1611 | 4.157168
11988 | 4 | 14 | 1061712.02 | 3120.02 | 684.7025 | 783.856 | 4.158999
11989 | 4 | 14 | 1061772.02 | 3180.02 | 697.7607 | 783.3219 | 4.16144
11990 | 4 | 14 | 1061832.02 | 3240.02 | 710.812 | 782.9404 | 4.163577
11991 | 4 | 14 | 1061892.02 | 3300.02 | 723.8566 | 782.4826 | 4.166323
11992 | 4 | 14 | 1061952.02 | 3360.02 | 736.8937 | 781.9486 | 4.16846
11993 | 4 | 14 | 1062012.02 | 3420.02 | 749.9229 | 781.4908 | 4.171206
11994 | 4 | 14 | 1062072.02 | 3480.02 | 762.9444 | 780.8804 | 4.173648
11995 | 4 | 14 | 1062132.02 | 3540.02 | 775.9575 | 780.3464 | 4.177005
11996 | 4 | 14 | 1062192.02 | 3600.02 | 788.9615 | 779.8886 | 4.179446
11997 | 4 | 14 | 1062252.02 | 3660.02 | 801.957 | 779.4308 | 4.181888
11998 | 4 | 14 | 1062312.02 | 3720.02 | 814.9427 | 778.8205 | 4.18555
11999 | 4 | 14 | 1062372.02 | 3780.02 | 827.9189 | 778.439 | 4.188296
12000 | 4 | 14 | 1062432.02 | 3840.02 | 840.8853 | 777.6761 | 4.192264
12001 | 4 | 14 | 1062492.02 | 3900.02 | 853.841 | 776.9894 | 4.194705
12002 | 4 | 14 | 1062552.02 | 3960.02 | 866.7859 | 776.379 | 4.198978
12003 | 4 | 14 | 1062612.02 | 4020.02 | 879.4697 | 733.8827 | 4.199893
12004 | 4 | 14 | 1062672.02 | 4080.02 | 891.3024 | 686.4271 | 4.199893
12005 | 4 | 14 | 1062732.02 | 4140.02 | 902.3839 | 643.7018 | 4.199893
12006 | 4 | 14 | 1062792.02 | 4200.02 | 912.809 | 607.6905 | 4.199893
12007 | 4 | 14 | 1062852.02 | 4260.02 | 922.6393 | 572.8237 | 4.199893
12008 | 4 | 14 | 1062912.02 | 4320.02 | 931.9063 | 539.8642 | 4.199588
12009 | 4 | 14 | 1062972.02 | 4380.02 | 940.6662 | 510.1091 | 4.199893
12010 | 4 | 14 | 1063032.02 | 4440.02 | 948.9353 | 481.5747 | 4.199893
12011 | 4 | 14 | 1063092.02 | 4500.02 | 956.7609 | 457.2366 | 4.199893
12012 | 4 | 14 | 1063152.02 | 4560.02 | 964.1626 | 431.6777 | 4.199893
12013 | 4 | 14 | 1063212.02 | 4620.02 | 971.151 | 407.0344 | 4.199893
12014 | 4 | 14 | 1063272.02 | 4680.02 | 977.7621 | 385.5955 | 4.199893
12015 | 4 | 14 | 1063332.02 | 4740.02 | 984.0142 | 364.6143 | 4.199893
12016 | 4 | 14 | 1063392.02 | 4800.02 | 989.9181 | 343.5569 | 4.199893
12017 | 4 | 14 | 1063452.02 | 4860.02 | 995.4975 | 325.5512 | 4.199893
12018 | 4 | 14 | 1063512.02 | 4920.02 | 1000.778 | 308.0034 | 4.199588
12019 | 4 | 14 | 1063572.02 | 4980.02 | 1005.771 | 291.5236 | 4.199893
12020 | 4 | 14 | 1063632.02 | 5040.02 | 1010.492 | 275.0439 | 4.199893
12021 | 4 | 14 | 1063692.02 | 5100.02 | 1014.952 | 259.7086 | 4.199893
12022 | 4 | 14 | 1063752.02 | 5160.02 | 1019.173 | 245.8228 | 4.199893
12023 | 4 | 14 | 1063812.02 | 5220.02 | 1023.165 | 232.929 | 4.199893
12024 | 4 | 14 | 1063872.02 | 5280.02 | 1026.944 | 220.9506 | 4.199588
12025 | 4 | 14 | 1063932.02 | 5340.02 | 1030.528 | 209.2012 | 4.199893
12026 | 4 | 14 | 1063992.02 | 5400.02 | 1033.942 | 199.2065 | 4.199893
12027 | 4 | 14 | 1064052.02 | 5460.02 | 1037.175 | 188.5252 | 4.199588
12028 | 4 | 14 | 1064112.02 | 5520.02 | 1040.233 | 178.9883 | 4.199588
12029 | 4 | 14 | 1064172.02 | 5580.02 | 1043.149 | 170.1381 | 4.199893
12030 | 4 | 14 | 1064232.02 | 5640.02 | 1045.9 | 161.6693 | 4.199588
12031 | 4 | 14 | 1064292.02 | 5700.02 | 1048.518 | 153.2769 | 4.199588
12032 | 4 | 14 | 1064352.02 | 5760.02 | 1050.999 | 144.6555 | 4.200198
12033 | 4 | 14 | 1064412.02 | 5820.02 | 1053.361 | 138.3993 | 4.199893
12034 | 4 | 14 | 1064472.02 | 5880.02 | 1055.614 | 131.9905 | 4.199283
12035 | 4 | 14 | 1064532.02 | 5940.02 | 1057.761 | 124.6662 | 4.199588
12036 | 4 | 14 | 1064592.02 | 6000.02 | 1059.797 | 119.6307 | 4.199893
12037 | 4 | 14 | 1064652.02 | 6060.02 | 1061.738 | 114.4427 | 4.199588
12038 | 4 | 14 | 1064712.02 | 6120.02 | 1063.594 | 109.0257 | 4.199893
12039 | 4 | 14 | 1064772.02 | 6180.02 | 1065.361 | 103.7613 | 4.199893
12040 | 4 | 14 | 1064832.02 | 6240.02 | 1067.046 | 98.64958 | 4.199893
12041 | 4 | 14 | 1064892.02 | 6300.02 | 1068.654 | 94.07187 | 4.199588
12042 | 4 | 14 | 1064952.02 | 6360.02 | 1070.198 | 89.95193 | 4.200198
12043 | 4 | 14 | 1065012.02 | 6420.02 | 1071.677 | 86.51865 | 4.199588
12044 | 4 | 14 | 1065072.02 | 6480.02 | 1073.093 | 83.31426 | 4.199588
12045 | 4 | 14 | 1065132.02 | 6540.02 | 1074.447 | 80.33875 | 4.199893
12046 | 4 | 14 | 1065192.02 | 6600.02 | 1075.742 | 75.15068 | 4.199893
12047 | 4 | 14 | 1065252.02 | 6660.02 | 1076.975 | 72.78553 | 4.199588
12048 | 4 | 14 | 1065312.02 | 6720.02 | 1078.167 | 70.57298 | 4.199893
12049 | 4 | 14 | 1065372.02 | 6780.02 | 1079.316 | 68.74189 | 4.199588
12050 | 4 | 14 | 1065432.02 | 6840.02 | 1080.418 | 65.30861 | 4.199893
12051 | 4 | 14 | 1065492.02 | 6900.02 | 1081.478 | 62.18051 | 4.199588
12052 | 4 | 14 | 1065552.02 | 6960.02 | 1082.507 | 61.11238 | 4.199588
12053 | 4 | 14 | 1065612.02 | 7020.02 | 1083.492 | 56.91615 | 4.199588
12054 | 4 | 14 | 1065672.02 | 7080.02 | 1084.451 | 56.07691 | 4.199588
12055 | 4 | 14 | 1065732.02 | 7140.02 | 1085.384 | 56.45838 | 4.199893
12056 | 4 | 14 | 1065792.02 | 7200.02 | 1086.282 | 52.18585 | 4.199893
12057 | 4 | 14 | 1065852.02 | 7260.02 | 1087.143 | 50.96513 | 4.199588
12058 | 4 | 14 | 1065853.1 | 7261.1 | 1087.158 | 49.9733 | 4.199893
12059 | 4 | 15 | 1065853.11 | 0.01 | 0 | 0 | 4.197452
12060 | 4 | 15 | 1067653.1 | 1800 | 0 | 0 | 4.188602
12061 | 4 | 16 | 1067653.14 | 0.04 | 0.02859159 | -2610.285 | 4.060426
12062 | 4 | 16 | 1067713.14 | 60.04 | 44.06525 | -2656.443 | 3.990234
12063 | 4 | 16 | 1067773.14 | 120.04 | 88.48667 | -2672.923 | 3.965515
12064 | 4 | 16 | 1067833.14 | 180.04 | 133.1391 | -2684.901 | 3.948119
12065 | 4 | 16 | 1067893.14 | 240.04 | 177.9697 | -2694.743 | 3.933471
12066 | 4 | 16 | 1067953.14 | 300.04 | 222.9509 | -2702.983 | 3.921569
12067 | 4 | 16 | 1068013.14 | 360.04 | 268.0618 | -2710.536 | 3.910887
12068 | 4 | 16 | 1068073.14 | 420.04 | 313.2862 | -2716.64 | 3.901732
12069 | 4 | 16 | 1068133.14 | 480.04 | 358.6092 | -2722.21 | 3.893797
12070 | 4 | 16 | 1068193.14 | 540.04 | 404.018 | -2726.787 | 3.887388
12071 | 4 | 16 | 1068253.14 | 600.04 | 449.5032 | -2731.289 | 3.88098
12072 | 4 | 16 | 1068313.14 | 660.04 | 495.056 | -2734.951 | 3.875486
12073 | 4 | 16 | 1068373.14 | 720.04 | 540.6711 | -2738.766 | 3.870603
12074 | 4 | 16 | 1068433.14 | 780.04 | 586.3426 | -2741.894 | 3.866026
12075 | 4 | 16 | 1068493.14 | 840.04 | 632.0667 | -2745.098 | 3.861448
12076 | 4 | 16 | 1068553.14 | 900.04 | 677.8421 | -2747.997 | 3.857481
12077 | 4 | 16 | 1068613.14 | 960.04 | 723.6672 | -2751.049 | 3.853208
12078 | 4 | 16 | 1068673.14 | 1020.04 | 769.5433 | -2754.101 | 3.848631
12079 | 4 | 16 | 1068733.14 | 1080.04 | 815.4689 | -2757.153 | 3.844663
12080 | 4 | 16 | 1068793.14 | 1140.04 | 861.4468 | -2760.357 | 3.840391
12081 | 4 | 16 | 1068853.14 | 1200.04 | 907.4782 | -2763.638 | 3.835508
12082 | 4 | 16 | 1068913.14 | 1260.04 | 953.565 | -2767.376 | 3.830625
12083 | 4 | 16 | 1068973.14 | 1320.04 | 999.7105 | -2770.199 | 3.826352
12084 | 4 | 16 | 1069033.14 | 1380.04 | 1045.914 | -2774.014 | 3.820859
12085 | 4 | 16 | 1069093.14 | 1440.04 | 1092.178 | -2778.134 | 3.815671
12086 | 4 | 16 | 1069153.14 | 1500.04 | 1138.508 | -2781.415 | 3.810788
12087 | 4 | 16 | 1069213.14 | 1560.04 | 1184.905 | -2785.84 | 3.804685
12088 | 4 | 16 | 1069273.14 | 1620.04 | 1231.372 | -2790.265 | 3.798886
12089 | 4 | 16 | 1069333.14 | 1680.04 | 1277.91 | -2794.614 | 3.792782
12090 | 4 | 16 | 1069393.14 | 1740.04 | 1324.522 | -2798.886 | 3.787289
12091 | 4 | 16 | 1069453.14 | 1800.04 | 1371.208 | -2803.159 | 3.781491
12092 | 4 | 16 | 1069513.14 | 1860.04 | 1417.969 | -2807.813 | 3.775082
12093 | 4 | 16 | 1069573.14 | 1920.04 | 1464.805 | -2812.772 | 3.768673
12094 | 4 | 16 | 1069633.14 | 1980.04 | 1511.716 | -2817.273 | 3.76257
12095 | 4 | 16 | 1069693.14 | 2040.04 | 1558.703 | -2821.088 | 3.757076
12096 | 4 | 16 | 1069753.14 | 2100.04 | 1605.765 | -2825.818 | 3.751278
12097 | 4 | 16 | 1069813.14 | 2160.04 | 1652.899 | -2830.091 | 3.745174
12098 | 4 | 16 | 1069873.14 | 2220.04 | 1700.11 | -2834.745 | 3.739071
12099 | 4 | 16 | 1069933.14 | 2280.04 | 1747.392 | -2839.475 | 3.732967
12100 | 4 | 16 | 1069993.14 | 2340.04 | 1794.745 | -2842.985 | 3.728084
12101 | 4 | 16 | 1070053.14 | 2400.04 | 1842.166 | -2847.333 | 3.722896
12102 | 4 | 16 | 1070113.14 | 2460.04 | 1889.654 | -2851.301 | 3.717708
12103 | 4 | 16 | 1070173.14 | 2520.04 | 1937.208 | -2855.344 | 3.712215
12104 | 4 | 16 | 1070233.14 | 2580.04 | 1984.825 | -2859.159 | 3.707332
12105 | 4 | 16 | 1070293.14 | 2640.04 | 2032.504 | -2862.593 | 3.702754
12106 | 4 | 16 | 1070353.14 | 2700.04 | 2080.244 | -2866.178 | 3.698177
12107 | 4 | 16 | 1070413.14 | 2760.04 | 2128.046 | -2869.688 | 3.693599
12108 | 4 | 16 | 1070473.14 | 2820.04 | 2175.907 | -2873.808 | 3.688411
12109 | 4 | 16 | 1070533.14 | 2880.04 | 2223.828 | -2876.936 | 3.684443
12110 | 4 | 16 | 1070593.14 | 2940.04 | 2271.81 | -2880.674 | 3.679866
12111 | 4 | 16 | 1070653.14 | 3000.04 | 2319.851 | -2884.718 | 3.674678
12112 | 4 | 16 | 1070713.14 | 3060.04 | 2367.955 | -2887.922 | 3.670405
12113 | 4 | 16 | 1070773.14 | 3120.04 | 2416.12 | -2891.737 | 3.665217
12114 | 4 | 16 | 1070833.14 | 3180.04 | 2464.347 | -2895.094 | 3.660945
12115 | 4 | 16 | 1070893.14 | 3240.04 | 2512.636 | -2898.909 | 3.656062
12116 | 4 | 16 | 1070953.14 | 3300.04 | 2560.989 | -2903.334 | 3.650874
12117 | 4 | 16 | 1071013.14 | 3360.04 | 2609.408 | -2907.378 | 3.645686
12118 | 4 | 16 | 1071073.14 | 3420.04 | 2657.898 | -2911.574 | 3.640803
12119 | 4 | 16 | 1071133.14 | 3480.04 | 2706.458 | -2915.923 | 3.635004
12120 | 4 | 16 | 1071193.14 | 3540.04 | 2755.091 | -2920.653 | 3.629511
12121 | 4 | 16 | 1071253.14 | 3600.04 | 2803.8 | -2924.697 | 3.624323
12122 | 4 | 16 | 1071313.14 | 3660.04 | 2852.586 | -2929.198 | 3.618524
12123 | 4 | 16 | 1071373.14 | 3720.04 | 2901.453 | -2934.463 | 3.612116
12124 | 4 | 16 | 1071433.14 | 3780.04 | 2950.404 | -2939.879 | 3.605707
12125 | 4 | 16 | 1071493.14 | 3840.04 | 2999.445 | -2945.373 | 3.598993
12126 | 4 | 16 | 1071553.14 | 3900.04 | 3048.581 | -2951.324 | 3.591363
12127 | 4 | 16 | 1071613.14 | 3960.04 | 3097.814 | -2957.275 | 3.584344
12128 | 4 | 16 | 1071673.14 | 4020.04 | 3147.153 | -2963.607 | 3.576715
12129 | 4 | 16 | 1071733.14 | 4080.04 | 3196.601 | -2970.55 | 3.568475
12130 | 4 | 16 | 1071793.14 | 4140.04 | 3246.167 | -2977.646 | 3.55993
12131 | 4 | 16 | 1071853.14 | 4200.04 | 3295.859 | -2985.504 | 3.550469
12132 | 4 | 16 | 1071913.14 | 4260.04 | 3345.686 | -2994.049 | 3.540093
12133 | 4 | 16 | 1071973.14 | 4320.04 | 3395.66 | -3003.052 | 3.529717
12134 | 4 | 16 | 1072033.14 | 4380.04 | 3445.789 | -3012.741 | 3.51812
12135 | 4 | 16 | 1072093.14 | 4440.04 | 3496.087 | -3023.117 | 3.506218
12136 | 4 | 16 | 1072153.14 | 4500.04 | 3546.564 | -3034.18 | 3.4934
12137 | 4 | 16 | 1072213.14 | 4560.04 | 3597.231 | -3045.93 | 3.479973
12138 | 4 | 16 | 1072273.14 | 4620.04 | 3648.101 | -3058.595 | 3.465324
12139 | 4 | 16 | 1072333.14 | 4680.04 | 3699.185 | -3071.565 | 3.450675
12140 | 4 | 16 | 1072393.14 | 4740.04 | 3750.491 | -3085.298 | 3.435416
12141 | 4 | 16 | 1072453.14 | 4800.04 | 3802.026 | -3099.031 | 3.420462
12142 | 4 | 16 | 1072513.14 | 4860.04 | 3853.799 | -3113.451 | 3.404593
12143 | 4 | 16 | 1072573.14 | 4920.04 | 3905.813 | -3128.023 | 3.388724
12144 | 4 | 16 | 1072633.14 | 4980.04 | 3958.067 | -3142.824 | 3.372549
12145 | 4 | 16 | 1072693.14 | 5040.04 | 4010.563 | -3157.092 | 3.357595
12146 | 4 | 16 | 1072753.14 | 5100.04 | 4063.301 | -3171.435 | 3.342031
12147 | 4 | 16 | 1072813.14 | 5160.04 | 4116.28 | -3186.084 | 3.327077
12148 | 4 | 16 | 1072873.14 | 5220.04 | 4169.499 | -3200.351 | 3.312428
12149 | 4 | 16 | 1072933.14 | 5280.04 | 4222.957 | -3214.618 | 3.297169
12150 | 4 | 16 | 1072993.14 | 5340.04 | 4276.657 | -3229.267 | 3.282521
12151 | 4 | 16 | 1073053.14 | 5400.04 | 4330.604 | -3244.373 | 3.267262
12152 | 4 | 16 | 1073113.14 | 5460.04 | 4384.815 | -3260.929 | 3.250477
12153 | 4 | 16 | 1073173.14 | 5520.04 | 4439.314 | -3279.164 | 3.232471
12154 | 4 | 16 | 1073233.14 | 5580.04 | 4494.141 | -3300.603 | 3.211414
12155 | 4 | 16 | 1073293.14 | 5640.04 | 4549.358 | -3326.238 | 3.186389
12156 | 4 | 16 | 1073353.14 | 5700.04 | 4605.056 | -3359.197 | 3.155566
12157 | 4 | 16 | 1073413.14 | 5760.04 | 4661.385 | -3402.838 | 3.114977
12158 | 4 | 16 | 1073473.14 | 5820.04 | 4718.585 | -3465.476 | 3.058518
12159 | 4 | 16 | 1073518.95 | 5865.85 | 4763.088 | -3532.692 | 2.999924
12160 | 4 | 17 | 1073518.96 | 0.01 | 0 | 0 | 3.211414
12161 | 4 | 17 | 1075318.95 | 1800 | 0 | 0 | 3.427787
12162 | 4 | 18 | 1075319.07 | 0.12 | 0.02778159 | 1550.927 | 3.530938
12163 | 4 | 18 | 1075379.07 | 60.12 | 25.64652 | 1529.488 | 3.582818
12164 | 4 | 18 | 1075439.07 | 120.12 | 51.0471 | 1519.265 | 3.606622
12165 | 4 | 18 | 1075499.07 | 180.12 | 76.31193 | 1513.085 | 3.621576
12166 | 4 | 18 | 1075559.07 | 240.12 | 101.5009 | 1509.88 | 3.629511
12167 | 4 | 18 | 1075619.07 | 300.12 | 126.6494 | 1507.82 | 3.634089
12168 | 4 | 18 | 1075679.07 | 360.12 | 151.7679 | 1506.218 | 3.637751
12169 | 4 | 18 | 1075739.07 | 420.12 | 176.8615 | 1504.692 | 3.641413
12170 | 4 | 18 | 1075799.07 | 480.12 | 201.9277 | 1503.09 | 3.64538
12171 | 4 | 18 | 1075859.07 | 540.12 | 226.9676 | 1501.564 | 3.649348
12172 | 4 | 18 | 1075919.07 | 600.12 | 251.979 | 1499.886 | 3.65362
12173 | 4 | 18 | 1075979.07 | 660.12 | 276.9626 | 1497.978 | 3.657588
12174 | 4 | 18 | 1076039.07 | 720.12 | 301.9174 | 1496.529 | 3.66186
12175 | 4 | 18 | 1076099.07 | 780.12 | 326.8426 | 1494.545 | 3.666743
12176 | 4 | 18 | 1076159.07 | 840.12 | 351.738 | 1492.943 | 3.67071
12177 | 4 | 18 | 1076219.07 | 900.12 | 376.6006 | 1490.654 | 3.675593
12178 | 4 | 18 | 1076279.07 | 960.12 | 401.4296 | 1488.746 | 3.681086
12179 | 4 | 18 | 1076339.07 | 1020.12 | 426.2233 | 1486.61 | 3.686275
12180 | 4 | 18 | 1076399.07 | 1080.12 | 450.9788 | 1484.169 | 3.692073
12181 | 4 | 18 | 1076459.07 | 1140.12 | 475.6952 | 1481.651 | 3.698177
12182 | 4 | 18 | 1076519.07 | 1200.12 | 500.3717 | 1479.362 | 3.70428
12183 | 4 | 18 | 1076579.07 | 1260.12 | 525.0077 | 1476.692 | 3.710384
12184 | 4 | 18 | 1076639.07 | 1320.12 | 549.6017 | 1474.174 | 3.716487
12185 | 4 | 18 | 1076699.07 | 1380.12 | 574.1524 | 1471.809 | 3.723201
12186 | 4 | 18 | 1076759.07 | 1440.12 | 598.6595 | 1468.986 | 3.729915
12187 | 4 | 18 | 1076819.07 | 1500.12 | 623.1223 | 1466.621 | 3.736629
12188 | 4 | 18 | 1076879.07 | 1560.12 | 647.5406 | 1463.645 | 3.743954
12189 | 4 | 18 | 1076939.07 | 1620.12 | 671.9137 | 1461.128 | 3.750668
12190 | 4 | 18 | 1076999.07 | 1680.12 | 696.2399 | 1458.152 | 3.757992
12191 | 4 | 18 | 1077059.07 | 1740.12 | 720.5199 | 1455.482 | 3.765316
12192 | 4 | 18 | 1077119.07 | 1800.12 | 744.7532 | 1452.583 | 3.77203
12193 | 4 | 18 | 1077179.07 | 1860.12 | 768.9391 | 1449.683 | 3.779965
12194 | 4 | 18 | 1077239.07 | 1920.12 | 793.077 | 1446.708 | 3.787594
12195 | 4 | 18 | 1077299.07 | 1980.12 | 817.1669 | 1443.809 | 3.794919
12196 | 4 | 18 | 1077359.07 | 2040.12 | 841.2087 | 1441.138 | 3.802853
12197 | 4 | 18 | 1077419.07 | 2100.12 | 865.2028 | 1438.163 | 3.810178
12198 | 4 | 18 | 1077479.07 | 2160.12 | 889.1499 | 1435.492 | 3.817502
12199 | 4 | 18 | 1077539.07 | 2220.12 | 913.0516 | 1432.746 | 3.824521
12200 | 4 | 18 | 1077599.07 | 2280.12 | 936.9094 | 1430.076 | 3.83154
12201 | 4 | 18 | 1077659.07 | 2340.12 | 960.7255 | 1428.016 | 3.837949
12202 | 4 | 18 | 1077719.07 | 2400.12 | 984.501 | 1425.574 | 3.844053
12203 | 4 | 18 | 1077779.07 | 2460.12 | 1008.236 | 1423.209 | 3.850462
12204 | 4 | 18 | 1077839.07 | 2520.12 | 1031.933 | 1420.768 | 3.857176
12205 | 4 | 18 | 1077899.07 | 2580.12 | 1055.592 | 1418.326 | 3.862974
12206 | 4 | 18 | 1077959.07 | 2640.12 | 1079.217 | 1416.419 | 3.868467
12207 | 4 | 18 | 1078019.07 | 2700.12 | 1102.809 | 1414.511 | 3.87396
12208 | 4 | 18 | 1078079.07 | 2760.12 | 1126.368 | 1412.909 | 3.878538
12209 | 4 | 18 | 1078139.07 | 2820.12 | 1149.897 | 1411.002 | 3.884031
12210 | 4 | 18 | 1078199.07 | 2880.12 | 1173.399 | 1409.247 | 3.888304
12211 | 4 | 18 | 1078259.07 | 2940.12 | 1196.873 | 1407.645 | 3.892882
12212 | 4 | 18 | 1078319.07 | 3000.12 | 1220.323 | 1406.424 | 3.896544
12213 | 4 | 18 | 1078379.07 | 3060.12 | 1243.748 | 1404.746 | 3.900816
12214 | 4 | 18 | 1078439.07 | 3120.12 | 1267.151 | 1403.525 | 3.904784
12215 | 4 | 18 | 1078499.07 | 3180.12 | 1290.532 | 1402.228 | 3.907836
12216 | 4 | 18 | 1078559.07 | 3240.12 | 1313.894 | 1401.083 | 3.910887
12217 | 4 | 18 | 1078619.07 | 3300.12 | 1337.236 | 1400.015 | 3.913939
12218 | 4 | 18 | 1078679.07 | 3360.12 | 1360.561 | 1398.871 | 3.916991
12219 | 4 | 18 | 1078739.07 | 3420.12 | 1383.868 | 1397.726 | 3.920043
12220 | 4 | 18 | 1078799.07 | 3480.12 | 1407.157 | 1396.887 | 3.922789
12221 | 4 | 18 | 1078859.07 | 3540.12 | 1430.431 | 1396.048 | 3.925231
12222 | 4 | 18 | 1078919.07 | 3600.12 | 1453.69 | 1394.98 | 3.928283
12223 | 4 | 18 | 1078979.07 | 3660.12 | 1476.933 | 1393.988 | 3.930724
12224 | 4 | 18 | 1079039.07 | 3720.12 | 1500.161 | 1393.225 | 3.93286
12225 | 4 | 18 | 1079099.07 | 3780.12 | 1523.375 | 1392.157 | 3.935607
12226 | 4 | 18 | 1079159.07 | 3840.12 | 1546.575 | 1391.623 | 3.937743
12227 | 4 | 18 | 1079219.07 | 3900.12 | 1569.762 | 1390.936 | 3.939879
12228 | 4 | 18 | 1079279.07 | 3960.12 | 1592.936 | 1389.944 | 3.942321
12229 | 4 | 18 | 1079339.07 | 4020.12 | 1616.096 | 1389.334 | 3.944152
12230 | 4 | 18 | 1079399.07 | 4080.12 | 1639.244 | 1388.495 | 3.946288
12231 | 4 | 18 | 1079459.07 | 4140.12 | 1662.38 | 1387.808 | 3.94873
12232 | 4 | 18 | 1079519.07 | 4200.12 | 1685.503 | 1387.198 | 3.950561
12233 | 4 | 18 | 1079579.07 | 4260.12 | 1708.615 | 1386.282 | 3.952697
12234 | 4 | 18 | 1079639.07 | 4320.12 | 1731.714 | 1385.519 | 3.954833
12235 | 4 | 18 | 1079699.07 | 4380.12 | 1754.803 | 1384.985 | 3.956664
12236 | 4 | 18 | 1079759.07 | 4440.12 | 1777.878 | 1384.222 | 3.958801
12237 | 4 | 18 | 1079819.07 | 4500.12 | 1800.943 | 1383.536 | 3.960937
12238 | 4 | 18 | 1079879.07 | 4560.12 | 1823.996 | 1382.773 | 3.962768
12239 | 4 | 18 | 1079939.07 | 4620.12 | 1847.038 | 1382.315 | 3.964599
12240 | 4 | 18 | 1079999.07 | 4680.12 | 1870.068 | 1381.399 | 3.967041
12241 | 4 | 18 | 1080059.07 | 4740.12 | 1893.086 | 1380.713 | 3.968566
12242 | 4 | 18 | 1080119.07 | 4800.12 | 1916.094 | 1380.102 | 3.970397
12243 | 4 | 18 | 1080179.07 | 4860.12 | 1939.091 | 1379.187 | 3.972534
12244 | 4 | 18 | 1080239.07 | 4920.12 | 1962.076 | 1378.729 | 3.97467
12245 | 4 | 18 | 1080299.07 | 4980.12 | 1985.05 | 1378.195 | 3.976196
12246 | 4 | 18 | 1080359.07 | 5040.12 | 2008.014 | 1377.432 | 3.978027
12247 | 4 | 18 | 1080419.07 | 5100.12 | 2030.966 | 1376.669 | 3.980468
12248 | 4 | 18 | 1080479.07 | 5160.12 | 2053.905 | 1376.135 | 3.9823
12249 | 4 | 18 | 1080539.07 | 5220.12 | 2076.834 | 1375.372 | 3.984436
12250 | 4 | 18 | 1080599.07 | 5280.12 | 2099.753 | 1374.838 | 3.985657
12251 | 4 | 18 | 1080659.07 | 5340.12 | 2122.659 | 1373.77 | 3.988098
12252 | 4 | 18 | 1080719.07 | 5400.12 | 2145.553 | 1373.312 | 3.990234
12253 | 4 | 18 | 1080779.07 | 5460.12 | 2168.437 | 1372.854 | 3.99176
12254 | 4 | 18 | 1080839.07 | 5520.12 | 2191.309 | 1372.015 | 3.994202
12255 | 4 | 18 | 1080899.07 | 5580.12 | 2214.169 | 1371.405 | 3.996033
12256 | 4 | 18 | 1080959.07 | 5640.12 | 2237.016 | 1370.336 | 3.998474
12257 | 4 | 18 | 1081019.07 | 5700.12 | 2259.852 | 1369.726 | 4.00061
12258 | 4 | 18 | 1081079.07 | 5760.12 | 2282.674 | 1368.963 | 4.003052
12259 | 4 | 18 | 1081139.07 | 5820.12 | 2305.483 | 1368.2 | 4.005493
12260 | 4 | 18 | 1081199.07 | 5880.12 | 2328.278 | 1367.285 | 4.00763
12261 | 4 | 18 | 1081259.07 | 5940.12 | 2351.06 | 1366.369 | 4.010071
12262 | 4 | 18 | 1081319.07 | 6000.12 | 2373.826 | 1365.606 | 4.012818
12263 | 4 | 18 | 1081379.07 | 6060.12 | 2396.578 | 1364.843 | 4.014954
12264 | 4 | 18 | 1081439.07 | 6120.12 | 2419.316 | 1363.775 | 4.018006
12265 | 4 | 18 | 1081499.07 | 6180.12 | 2442.039 | 1363.088 | 4.020447
12266 | 4 | 18 | 1081559.07 | 6240.12 | 2464.748 | 1362.249 | 4.022583
12267 | 4 | 18 | 1081619.07 | 6300.12 | 2487.441 | 1361.028 | 4.02594
12268 | 4 | 18 | 1081679.07 | 6360.12 | 2510.12 | 1360.342 | 4.028382
12269 | 4 | 18 | 1081739.07 | 6420.12 | 2532.783 | 1359.426 | 4.031128
12270 | 4 | 18 | 1081799.07 | 6480.12 | 2555.432 | 1358.434 | 4.033875
12271 | 4 | 18 | 1081859.07 | 6540.12 | 2578.066 | 1357.671 | 4.036011
12272 | 4 | 18 | 1081919.07 | 6600.12 | 2600.685 | 1356.832 | 4.039063
12273 | 4 | 18 | 1081979.07 | 6660.12 | 2623.289 | 1355.764 | 4.042115
12274 | 4 | 18 | 1082039.07 | 6720.12 | 2645.879 | 1354.62 | 4.044556
12275 | 4 | 18 | 1082099.07 | 6780.12 | 2668.453 | 1354.086 | 4.046693
12276 | 4 | 18 | 1082159.07 | 6840.12 | 2691.012 | 1353.17 | 4.049744
12277 | 4 | 18 | 1082219.07 | 6900.12 | 2713.556 | 1352.331 | 4.052491
12278 | 4 | 18 | 1082279.07 | 6960.12 | 2736.083 | 1351.11 | 4.055848
12279 | 4 | 18 | 1082339.07 | 7020.12 | 2758.595 | 1350.118 | 4.058289
12280 | 4 | 18 | 1082399.07 | 7080.12 | 2781.091 | 1349.355 | 4.061036
12281 | 4 | 18 | 1082459.07 | 7140.12 | 2803.569 | 1348.211 | 4.064393
12282 | 4 | 18 | 1082519.07 | 7200.12 | 2826.032 | 1347.219 | 4.06714
12283 | 4 | 18 | 1082579.07 | 7260.12 | 2848.479 | 1346.304 | 4.070192
12284 | 4 | 18 | 1082639.07 | 7320.12 | 2870.907 | 1345.312 | 4.073243
12285 | 4 | 18 | 1082699.07 | 7380.12 | 2893.319 | 1344.32 | 4.076295
12286 | 4 | 18 | 1082759.07 | 7440.12 | 2915.713 | 1342.947 | 4.079957
12287 | 4 | 18 | 1082819.07 | 7500.12 | 2938.09 | 1342.031 | 4.083314
12288 | 4 | 18 | 1082879.07 | 7560.12 | 2960.45 | 1340.963 | 4.086061
12289 | 4 | 18 | 1082939.07 | 7620.12 | 2982.792 | 1339.971 | 4.089113
12290 | 4 | 18 | 1082999.07 | 7680.12 | 3005.118 | 1338.903 | 4.092164
12291 | 4 | 18 | 1083059.07 | 7740.12 | 3027.428 | 1338.14 | 4.095216
12292 | 4 | 18 | 1083119.07 | 7800.12 | 3049.722 | 1337.224 | 4.097963
12293 | 4 | 18 | 1083179.07 | 7860.12 | 3072 | 1336.156 | 4.10071
12294 | 4 | 18 | 1083239.07 | 7920.12 | 3094.264 | 1335.47 | 4.103456
12295 | 4 | 18 | 1083299.07 | 7980.12 | 3116.514 | 1334.401 | 4.106203
12296 | 4 | 18 | 1083359.07 | 8040.12 | 3138.752 | 1333.944 | 4.108034
12297 | 4 | 18 | 1083419.07 | 8100.12 | 3160.976 | 1333.104 | 4.11078
12298 | 4 | 18 | 1083479.07 | 8160.12 | 3183.189 | 1332.418 | 4.112612
12299 | 4 | 18 | 1083539.07 | 8220.12 | 3205.391 | 1331.884 | 4.114443
12300 | 4 | 18 | 1083599.07 | 8280.12 | 3227.582 | 1331.273 | 4.116579
12301 | 4 | 18 | 1083659.07 | 8340.12 | 3249.764 | 1330.663 | 4.1178
12302 | 4 | 18 | 1083719.07 | 8400.12 | 3271.937 | 1330.129 | 4.119631
12303 | 4 | 18 | 1083779.07 | 8460.12 | 3294.101 | 1329.442 | 4.121462
12304 | 4 | 18 | 1083839.07 | 8520.12 | 3316.258 | 1329.213 | 4.122683
12305 | 4 | 18 | 1083899.07 | 8580.12 | 3338.407 | 1328.832 | 4.123903
12306 | 4 | 18 | 1083959.07 | 8640.12 | 3360.549 | 1328.222 | 4.125124
12307 | 4 | 18 | 1084019.07 | 8700.12 | 3382.684 | 1327.916 | 4.12665
12308 | 4 | 18 | 1084079.07 | 8760.12 | 3404.813 | 1327.535 | 4.127871
12309 | 4 | 18 | 1084139.07 | 8820.12 | 3426.937 | 1327.23 | 4.128786
12310 | 4 | 18 | 1084199.07 | 8880.12 | 3449.054 | 1326.772 | 4.130312
12311 | 4 | 18 | 1084259.07 | 8940.12 | 3471.164 | 1326.39 | 4.131228
12312 | 4 | 18 | 1084319.07 | 9000.12 | 3493.269 | 1326.085 | 4.132143
12313 | 4 | 18 | 1084379.07 | 9060.12 | 3515.368 | 1326.009 | 4.133364
12314 | 4 | 18 | 1084439.07 | 9120.12 | 3537.462 | 1325.322 | 4.134279
12315 | 4 | 18 | 1084499.07 | 9180.12 | 3559.55 | 1325.246 | 4.135195
12316 | 4 | 18 | 1084559.07 | 9240.12 | 3581.633 | 1324.865 | 4.13611
12317 | 4 | 18 | 1084619.07 | 9300.12 | 3603.71 | 1324.254 | 4.137636
12318 | 4 | 18 | 1084679.07 | 9360.12 | 3625.78 | 1323.949 | 4.138552
12319 | 4 | 18 | 1084739.07 | 9420.12 | 3647.845 | 1323.72 | 4.139773
12320 | 4 | 18 | 1084799.07 | 9480.12 | 3669.904 | 1323.339 | 4.140688
12321 | 4 | 18 | 1084859.07 | 9540.12 | 3691.958 | 1323.11 | 4.141604
12322 | 4 | 18 | 1084919.07 | 9600.12 | 3714.006 | 1322.652 | 4.142824
12323 | 4 | 18 | 1084979.07 | 9660.12 | 3736.047 | 1322.499 | 4.14374
12324 | 4 | 18 | 1085039.07 | 9720.12 | 3758.083 | 1321.813 | 4.145266
12325 | 4 | 18 | 1085099.07 | 9780.12 | 3780.111 | 1321.508 | 4.146487
12326 | 4 | 18 | 1085159.07 | 9840.12 | 3802.131 | 1320.974 | 4.148318
12327 | 4 | 18 | 1085219.07 | 9900.12 | 3824.146 | 1320.745 | 4.148928
12328 | 4 | 18 | 1085279.07 | 9960.12 | 3846.153 | 1320.287 | 4.150454
12329 | 4 | 18 | 1085339.07 | 10020.12 | 3868.152 | 1319.829 | 4.152285
12330 | 4 | 18 | 1085399.07 | 10080.12 | 3890.143 | 1319.219 | 4.153811
12331 | 4 | 18 | 1085459.07 | 10140.12 | 3912.125 | 1318.608 | 4.155337
12332 | 4 | 18 | 1085519.07 | 10200.12 | 3934.1 | 1318.379 | 4.156863
12333 | 4 | 18 | 1085579.07 | 10260.12 | 3956.067 | 1317.769 | 4.158389
12334 | 4 | 18 | 1085639.07 | 10320.12 | 3978.024 | 1317.159 | 4.160525
12335 | 4 | 18 | 1085699.07 | 10380.12 | 3999.971 | 1316.548 | 4.162356
12336 | 4 | 18 | 1085759.07 | 10440.12 | 4021.908 | 1316.014 | 4.164187
12337 | 4 | 18 | 1085819.07 | 10500.12 | 4043.836 | 1315.404 | 4.165713
12338 | 4 | 18 | 1085879.07 | 10560.12 | 4065.752 | 1314.565 | 4.16846
12339 | 4 | 18 | 1085939.07 | 10620.12 | 4087.656 | 1313.802 | 4.170596
12340 | 4 | 18 | 1085999.07 | 10680.12 | 4109.549 | 1313.42 | 4.172732
12341 | 4 | 18 | 1086059.07 | 10740.12 | 4131.43 | 1312.276 | 4.175784
12342 | 4 | 18 | 1086119.07 | 10800.12 | 4153.297 | 1311.589 | 4.17792
12343 | 4 | 18 | 1086179.07 | 10860.12 | 4175.151 | 1310.979 | 4.180362
12344 | 4 | 18 | 1086239.07 | 10920.12 | 4196.99 | 1309.758 | 4.183413
12345 | 4 | 18 | 1086299.07 | 10980.12 | 4218.814 | 1309.071 | 4.18616
12346 | 4 | 18 | 1086359.07 | 11040.12 | 4240.623 | 1307.927 | 4.189212
12347 | 4 | 18 | 1086419.07 | 11100.12 | 4262.415 | 1306.935 | 4.192569
12348 | 4 | 18 | 1086479.07 | 11160.12 | 4284.19 | 1305.943 | 4.195926
12349 | 4 | 18 | 1086539.07 | 11220.12 | 4305.946 | 1304.723 | 4.199588
12350 | 4 | 18 | 1086599.07 | 11280.12 | 4327.225 | 1248.112 | 4.199893
12351 | 4 | 18 | 1086659.07 | 11340.12 | 4347.576 | 1196.155 | 4.199893
12352 | 4 | 18 | 1086719.07 | 11400.12 | 4367.097 | 1147.631 | 4.199893
12353 | 4 | 18 | 1086779.07 | 11460.12 | 4385.838 | 1100.786 | 4.199588
12354 | 4 | 18 | 1086839.07 | 11520.12 | 4403.817 | 1056.382 | 4.199893
12355 | 4 | 18 | 1086899.07 | 11580.12 | 4421.072 | 1013.962 | 4.199588
12356 | 4 | 18 | 1086959.07 | 11640.12 | 4437.619 | 972.3049 | 4.199893
12357 | 4 | 18 | 1087019.07 | 11700.12 | 4453.487 | 932.2499 | 4.199893
12358 | 4 | 18 | 1087079.07 | 11760.12 | 4468.678 | 891.8135 | 4.199893
12359 | 4 | 18 | 1087139.07 | 11820.12 | 4483.214 | 853.5897 | 4.199588
12360 | 4 | 18 | 1087199.07 | 11880.12 | 4497.131 | 815.4421 | 4.199893
12361 | 4 | 18 | 1087259.07 | 11940.12 | 4510.428 | 780.5753 | 4.199588
12362 | 4 | 18 | 1087318.95 | 12000 | 4523.112 | 744.1825 | 4.199893
12363 | 4 | 19 | 1087318.97 | 0.02 | 0.004211066182 | 756.3134 | 4.199893
12364 | 4 | 19 | 1087378.97 | 60.02 | 12.13353 | 710.3075 | 4.199893
12365 | 4 | 19 | 1087438.97 | 120.02 | 23.71146 | 678.4161 | 4.200198
12366 | 4 | 19 | 1087498.97 | 180.02 | 34.75319 | 647.2877 | 4.199588
12367 | 4 | 19 | 1087558.97 | 240.02 | 45.28738 | 617.7615 | 4.199893
12368 | 4 | 19 | 1087618.97 | 300.02 | 55.34864 | 589.3797 | 4.199893
12369 | 4 | 19 | 1087678.97 | 360.02 | 64.94287 | 561.9135 | 4.199893
12370 | 4 | 19 | 1087738.97 | 420.02 | 74.07083 | 534.905 | 4.199893
12371 | 4 | 19 | 1087798.97 | 480.02 | 82.76243 | 508.7358 | 4.199893
12372 | 4 | 19 | 1087858.97 | 540.02 | 91.03579 | 483.711 | 4.199893
12373 | 4 | 19 | 1087918.97 | 600.02 | 98.90395 | 460.3647 | 4.199588
12374 | 4 | 19 | 1087978.97 | 660.02 | 106.385 | 437.9339 | 4.199893
12375 | 4 | 19 | 1088038.97 | 720.02 | 113.5038 | 416.2661 | 4.199893
12376 | 4 | 19 | 1088098.97 | 780.02 | 120.2689 | 396.2768 | 4.199588
12377 | 4 | 19 | 1088158.97 | 840.02 | 126.7066 | 375.6008 | 4.199893
12378 | 4 | 19 | 1088218.97 | 900.02 | 132.8105 | 357.0611 | 4.199893
12379 | 4 | 19 | 1088278.97 | 960.02 | 138.6188 | 339.4369 | 4.199893
12380 | 4 | 19 | 1088338.97 | 1020.02 | 144.1375 | 322.652 | 4.199893
12381 | 4 | 19 | 1088398.97 | 1080.02 | 149.3793 | 306.5537 | 4.199893
12382 | 4 | 19 | 1088458.97 | 1140.02 | 154.3517 | 291.9814 | 4.199893
12383 | 4 | 19 | 1088518.97 | 1200.02 | 159.0812 | 276.4172 | 4.199588
12384 | 4 | 19 | 1088578.97 | 1260.02 | 163.5703 | 262.3789 | 4.199588
12385 | 4 | 19 | 1088638.97 | 1320.02 | 167.8415 | 250.1717 | 4.200198
12386 | 4 | 19 | 1088698.97 | 1380.02 | 171.8967 | 236.5148 | 4.199588
12387 | 4 | 19 | 1088758.97 | 1440.02 | 175.7454 | 225.6809 | 4.199893
12388 | 4 | 19 | 1088818.97 | 1500.02 | 179.4043 | 213.7026 | 4.199893
12389 | 4 | 19 | 1088878.97 | 1560.02 | 182.8838 | 203.2502 | 4.199893
12390 | 4 | 19 | 1088938.97 | 1620.02 | 186.1917 | 193.7896 | 4.199893
12391 | 4 | 19 | 1088998.97 | 1680.02 | 189.3447 | 183.6423 | 4.199588
12392 | 4 | 19 | 1089058.97 | 1740.02 | 192.3421 | 174.9447 | 4.199893
12393 | 4 | 19 | 1089118.97 | 1800.02 | 195.2044 | 168.1544 | 4.199588
12394 | 4 | 19 | 1089178.97 | 1860.02 | 197.9355 | 159.8383 | 4.199893
12395 | 4 | 19 | 1089238.97 | 1920.02 | 200.5353 | 151.5984 | 4.199588
12396 | 4 | 19 | 1089298.97 | 1980.02 | 203.0175 | 144.8081 | 4.199588
12397 | 4 | 19 | 1089358.97 | 2040.02 | 205.3879 | 138.6282 | 4.199283
12398 | 4 | 19 | 1089418.97 | 2100.02 | 207.644 | 132.9061 | 4.199893
12399 | 4 | 19 | 1089478.97 | 2160.02 | 209.7904 | 125.5055 | 4.199893
12400 | 4 | 19 | 1089538.97 | 2220.02 | 211.8349 | 120.2411 | 4.199893
12401 | 4 | 19 | 1089598.97 | 2280.02 | 213.7871 | 113.9849 | 4.199588
12402 | 4 | 19 | 1089658.97 | 2340.02 | 215.6533 | 108.4916 | 4.199588
12403 | 4 | 19 | 1089718.97 | 2400.02 | 217.4364 | 104.3717 | 4.199588
12404 | 4 | 19 | 1089778.97 | 2460.02 | 219.129 | 98.11551 | 4.199588
12405 | 4 | 19 | 1089838.97 | 2520.02 | 220.7413 | 95.67407 | 4.199893
12406 | 4 | 19 | 1089898.97 | 2580.02 | 222.289 | 89.87564 | 4.199588
12407 | 4 | 19 | 1089958.97 | 2640.02 | 223.7626 | 86.59495 | 4.199588
12408 | 4 | 19 | 1090018.97 | 2700.02 | 225.1803 | 83.77203 | 4.199893
12409 | 4 | 19 | 1090078.97 | 2760.02 | 226.5439 | 80.26246 | 4.199588
12410 | 4 | 19 | 1090138.97 | 2820.02 | 227.8476 | 77.05806 | 4.199893
12411 | 4 | 19 | 1090198.97 | 2880.02 | 229.1006 | 72.93812 | 4.199893
12412 | 4 | 19 | 1090258.97 | 2940.02 | 230.3051 | 69.81003 | 4.199588
12413 | 4 | 19 | 1090318.97 | 3000.02 | 231.4671 | 68.05524 | 4.199588
12414 | 4 | 19 | 1090378.97 | 3060.02 | 232.5839 | 65.38491 | 4.199588
12415 | 4 | 19 | 1090438.97 | 3120.02 | 233.6521 | 62.63828 | 4.199893
12416 | 4 | 19 | 1090498.97 | 3180.02 | 234.6788 | 61.34127 | 4.199588
12417 | 4 | 19 | 1090558.97 | 3240.02 | 235.6679 | 58.67094 | 4.199588
12418 | 4 | 19 | 1090618.97 | 3300.02 | 236.6303 | 56.83986 | 4.199893
12419 | 4 | 19 | 1090678.97 | 3360.02 | 237.5649 | 54.01694 | 4.199893
12420 | 4 | 19 | 1090738.97 | 3420.02 | 238.4606 | 51.95697 | 4.199588
12421 | 4 | 19 | 1090784.73 | 3465.78 | 239.1236 | 49.9733 | 4.199893
12422 | 4 | 20 | 1090784.74 | 0.01 | 0 | 0 | 4.198367
12423 | 4 | 20 | 1133984.73 | 43200 | 0 | 0 | 4.175479
12424 | 4 | 21 | 1133984.74 | 0.01 | 0 | -2608.301 | 4.051881
12425 | 4 | 21 | 1134044.74 | 60.01 | 45.49993 | -2744.182 | 3.971923
12426 | 4 | 21 | 1134104.74 | 120.01 | 91.38048 | -2760.357 | 3.94873
12427 | 4 | 21 | 1134164.74 | 180.01 | 137.4834 | -2771.725 | 3.932555
12428 | 4 | 21 | 1134224.74 | 240.01 | 183.7583 | -2781.262 | 3.919127
12429 | 4 | 21 | 1134284.74 | 300.01 | 230.1779 | -2789.349 | 3.907836
12430 | 4 | 21 | 1134344.74 | 360.01 | 276.7217 | -2795.987 | 3.898375
12431 | 4 | 21 | 1134404.74 | 420.01 | 323.3725 | -2802.014 | 3.88983
12432 | 4 | 21 | 1134464.74 | 480.01 | 370.1171 | -2807.279 | 3.882506
12433 | 4 | 21 | 1134524.74 | 540.01 | 416.9449 | -2811.933 | 3.876402
12434 | 4 | 21 | 1134584.74 | 600.01 | 463.8467 | -2816.129 | 3.870298
12435 | 4 | 21 | 1134644.74 | 660.01 | 510.8166 | -2820.096 | 3.86511
12436 | 4 | 21 | 1134704.74 | 720.01 | 557.8474 | -2823.758 | 3.859922
12437 | 4 | 21 | 1134764.74 | 780.01 | 604.9371 | -2827.039 | 3.85565
12438 | 4 | 21 | 1134824.74 | 840.01 | 652.0817 | -2830.091 | 3.851377
12439 | 4 | 21 | 1134884.74 | 900.01 | 699.2792 | -2833.677 | 3.846494
12440 | 4 | 21 | 1134944.74 | 960.01 | 746.5306 | -2836.576 | 3.842527
12441 | 4 | 21 | 1135004.74 | 1020.01 | 793.8361 | -2839.78 | 3.837949
12442 | 4 | 21 | 1135064.74 | 1080.01 | 841.1988 | -2843.29 | 3.833677
12443 | 4 | 21 | 1135124.74 | 1140.01 | 888.6181 | -2847.028 | 3.828489
12444 | 4 | 21 | 1135184.74 | 1200.01 | 936.0964 | -2850.614 | 3.823911
12445 | 4 | 21 | 1135244.74 | 1260.01 | 983.6376 | -2854.429 | 3.818723
12446 | 4 | 21 | 1135304.74 | 1320.01 | 1031.244 | -2858.473 | 3.81323
12447 | 4 | 21 | 1135364.74 | 1380.01 | 1078.918 | -2862.593 | 3.807736
12448 | 4 | 21 | 1135424.74 | 1440.01 | 1126.663 | -2866.636 | 3.802243
12449 | 4 | 21 | 1135484.74 | 1500.01 | 1174.48 | -2870.985 | 3.796445
12450 | 4 | 21 | 1135544.74 | 1560.01 | 1222.372 | -2875.563 | 3.790341
12451 | 4 | 21 | 1135604.74 | 1620.01 | 1270.341 | -2880.522 | 3.783932
12452 | 4 | 21 | 1135664.74 | 1680.01 | 1318.387 | -2885.634 | 3.777523
12453 | 4 | 21 | 1135724.74 | 1740.01 | 1366.513 | -2889.677 | 3.77203
12454 | 4 | 21 | 1135784.74 | 1800.01 | 1414.72 | -2894.56 | 3.765621
12455 | 4 | 21 | 1135844.74 | 1860.01 | 1463.008 | -2899.748 | 3.758907
12456 | 4 | 21 | 1135904.74 | 1920.01 | 1511.378 | -2904.631 | 3.752499
12457 | 4 | 21 | 1135964.74 | 1980.01 | 1559.829 | -2909.285 | 3.7467
12458 | 4 | 21 | 1136024.74 | 2040.01 | 1608.361 | -2914.473 | 3.739986
12459 | 4 | 21 | 1136084.73 | 2100 | 1656.964 | -2918.746 | 3.734188
12460 | 4 | 22 | 1136084.75 | 0.02 | 0.01481312 | -2670.253 | 3.746395
12461 | 4 | 22 | 1136144.75 | 60.02 | 44.50486 | -2670.329 | 3.744564
12462 | 4 | 22 | 1136204.75 | 120.02 | 89.04113 | -2673.762 | 3.739986
12463 | 4 | 22 | 1136264.75 | 180.02 | 133.6323 | -2677.043 | 3.735409
12464 | 4 | 22 | 1136324.75 | 240.02 | 178.2803 | -2680.629 | 3.73022
12465 | 4 | 22 | 1136384.75 | 300.02 | 222.9836 | -2683.757 | 3.725948
12466 | 4 | 22 | 1136444.75 | 360.02 | 267.7435 | -2687.343 | 3.72137
12467 | 4 | 22 | 1136504.75 | 420.02 | 312.5588 | -2690.623 | 3.716793
12468 | 4 | 22 | 1136564.75 | 480.02 | 357.4276 | -2693.599 | 3.712215
12469 | 4 | 22 | 1136624.75 | 540.02 | 402.3522 | -2697.032 | 3.707332
12470 | 4 | 22 | 1136684.75 | 600.02 | 447.3303 | -2700.237 | 3.703365
12471 | 4 | 22 | 1136744.75 | 660.02 | 492.3611 | -2703.593 | 3.698787
12472 | 4 | 22 | 1136804.75 | 720.02 | 537.4453 | -2706.722 | 3.694514
12473 | 4 | 22 | 1136864.75 | 780.02 | 582.5814 | -2709.621 | 3.690242
12474 | 4 | 22 | 1136924.75 | 840.02 | 627.7714 | -2712.978 | 3.685664
12475 | 4 | 22 | 1136984.75 | 900.02 | 673.0141 | -2716.258 | 3.681392
12476 | 4 | 22 | 1137044.75 | 960.02 | 718.3118 | -2719.539 | 3.677119
12477 | 4 | 22 | 1137104.75 | 1020.02 | 763.6638 | -2722.82 | 3.672541
12478 | 4 | 22 | 1137164.75 | 1080.02 | 809.0709 | -2725.948 | 3.668269
12479 | 4 | 22 | 1137224.75 | 1140.02 | 854.5357 | -2729.534 | 3.663691
12480 | 4 | 22 | 1137284.75 | 1200.02 | 900.0562 | -2733.272 | 3.658503
12481 | 4 | 22 | 1137344.75 | 1260.02 | 945.6347 | -2736.477 | 3.654231
12482 | 4 | 22 | 1137404.75 | 1320.02 | 991.2737 | -2740.063 | 3.649348
12483 | 4 | 22 | 1137464.75 | 1380.02 | 1036.974 | -2743.954 | 3.644465
12484 | 4 | 22 | 1137524.75 | 1440.02 | 1082.738 | -2747.768 | 3.639277
12485 | 4 | 22 | 1137584.75 | 1500.02 | 1128.568 | -2751.965 | 3.634089
12486 | 4 | 22 | 1137644.75 | 1560.02 | 1174.465 | -2756.085 | 3.62829
12487 | 4 | 22 | 1137704.75 | 1620.02 | 1220.431 | -2760.357 | 3.622797
12488 | 4 | 22 | 1137764.75 | 1680.02 | 1266.469 | -2764.553 | 3.617304
12489 | 4 | 22 | 1137824.75 | 1740.02 | 1312.582 | -2769.131 | 3.611505
12490 | 4 | 22 | 1137884.75 | 1800.02 | 1358.773 | -2773.938 | 3.605097
12491 | 4 | 22 | 1137944.75 | 1860.02 | 1405.046 | -2779.202 | 3.598077
12492 | 4 | 22 | 1138004.75 | 1920.02 | 1451.406 | -2784.161 | 3.591669
12493 | 4 | 22 | 1138064.75 | 1980.02 | 1497.859 | -2790.341 | 3.583734
12494 | 4 | 22 | 1138124.75 | 2040.02 | 1544.412 | -2796.368 | 3.576104
12495 | 4 | 22 | 1138184.75 | 2100.02 | 1591.069 | -2802.93 | 3.567864
12496 | 4 | 22 | 1138244.75 | 2160.02 | 1637.839 | -2809.72 | 3.559014
12497 | 4 | 22 | 1138304.75 | 2220.02 | 1684.729 | -2816.892 | 3.550164
12498 | 4 | 22 | 1138364.75 | 2280.02 | 1731.745 | -2824.979 | 3.540093
12499 | 4 | 22 | 1138424.75 | 2340.02 | 1778.896 | -2833.143 | 3.529412
12500 | 4 | 22 | 1138484.75 | 2400.02 | 1826.193 | -2842.527 | 3.517815
12501 | 4 | 22 | 1138544.75 | 2460.02 | 1873.646 | -2852.293 | 3.505913
12502 | 4 | 22 | 1138604.75 | 2520.02 | 1921.263 | -2862.287 | 3.493706
12503 | 4 | 22 | 1138664.75 | 2580.02 | 1969.053 | -2872.74 | 3.480888
12504 | 4 | 22 | 1138724.75 | 2640.02 | 2017.027 | -2883.955 | 3.467155
12505 | 4 | 22 | 1138784.75 | 2700.02 | 2065.193 | -2895.933 | 3.453117
12506 | 4 | 22 | 1138844.75 | 2760.02 | 2113.558 | -2907.988 | 3.438468
12507 | 4 | 22 | 1138904.75 | 2820.02 | 2162.129 | -2920.5 | 3.423819
12508 | 4 | 22 | 1138964.75 | 2880.02 | 2210.914 | -2933.471 | 3.408865
12509 | 4 | 22 | 1139024.75 | 2940.02 | 2259.913 | -2946.441 | 3.393912
12510 | 4 | 22 | 1139084.75 | 3000.02 | 2309.129 | -2959.258 | 3.378958
12511 | 4 | 22 | 1139144.75 | 3060.02 | 2358.56 | -2972 | 3.364309
12512 | 4 | 22 | 1139204.75 | 3120.02 | 2408.206 | -2985.199 | 3.34966
12513 | 4 | 22 | 1139264.75 | 3180.02 | 2458.064 | -2997.787 | 3.335927
12514 | 4 | 22 | 1139324.75 | 3240.02 | 2508.127 | -3009.842 | 3.322194
12515 | 4 | 22 | 1139384.75 | 3300.02 | 2558.398 | -3022.431 | 3.308461
12516 | 4 | 22 | 1139444.75 | 3360.02 | 2608.876 | -3035.096 | 3.295033
12517 | 4 | 22 | 1139504.75 | 3420.02 | 2659.567 | -3048.219 | 3.28069
12518 | 4 | 22 | 1139564.75 | 3480.02 | 2710.484 | -3062.104 | 3.265431
12519 | 4 | 22 | 1139624.75 | 3540.02 | 2761.646 | -3077.363 | 3.249256
12520 | 4 | 22 | 1139684.75 | 3600.02 | 2813.083 | -3095.598 | 3.230335
12521 | 4 | 22 | 1139744.75 | 3660.02 | 2864.844 | -3116.579 | 3.208667
12522 | 4 | 22 | 1139804.75 | 3720.02 | 2916.996 | -3142.748 | 3.181506
12523 | 4 | 22 | 1139864.75 | 3780.02 | 2969.641 | -3176.547 | 3.147936
12524 | 4 | 22 | 1139924.75 | 3840.02 | 3022.938 | -3221.942 | 3.10338
12525 | 4 | 22 | 1139984.75 | 3900.02 | 3077.149 | -3287.404 | 3.041733
12526 | 4 | 22 | 1140015.47 | 3930.74 | 3105.39 | -3333.181 | 2.999924
12527 | 4 | 24 | 1140015.48 | 0.01 | 0 | 0 | 3.200732
12528 | 4 | 24 | 1141815.47 | 1800 | 0 | 0 | 3.414054
12529 | 4 | 25 | 1141815.62 | 0.15 | 0.04550749 | 2095.674 | 3.554742
12530 | 4 | 25 | 1141875.62 | 60.15 | 34.54215 | 2056.229 | 3.623102
12531 | 4 | 25 | 1141935.62 | 120.15 | 68.66121 | 2039.521 | 3.652705
12532 | 4 | 25 | 1141995.62 | 180.15 | 102.5721 | 2031.128 | 3.667964
12533 | 4 | 25 | 1142055.62 | 240.15 | 136.3911 | 2027.237 | 3.674678
12534 | 4 | 25 | 1142115.62 | 300.15 | 170.1581 | 2024.491 | 3.679866
12535 | 4 | 25 | 1142175.62 | 360.15 | 203.8782 | 2021.82 | 3.684443
12536 | 4 | 25 | 1142235.62 | 420.15 | 237.551 | 2018.997 | 3.689937
12537 | 4 | 25 | 1142295.62 | 480.15 | 271.1734 | 2015.717 | 3.69604
12538 | 4 | 25 | 1142355.62 | 540.15 | 304.7446 | 2012.894 | 3.700923
12539 | 4 | 25 | 1142415.62 | 600.15 | 338.2612 | 2009.384 | 3.707332
12540 | 4 | 25 | 1142475.62 | 660.15 | 371.7221 | 2005.951 | 3.713741
12541 | 4 | 25 | 1142535.62 | 720.15 | 405.1244 | 2002.518 | 3.72015
12542 | 4 | 25 | 1142595.62 | 780.15 | 438.4646 | 1998.474 | 3.727779
12543 | 4 | 25 | 1142655.62 | 840.15 | 471.7381 | 1994.202 | 3.735714
12544 | 4 | 25 | 1142715.62 | 900.15 | 504.9422 | 1990.082 | 3.743343
12545 | 4 | 25 | 1142775.62 | 960.15 | 538.0745 | 1985.58 | 3.751583
12546 | 4 | 25 | 1142835.62 | 1020.15 | 571.1314 | 1981.308 | 3.760128
12547 | 4 | 25 | 1142895.62 | 1080.15 | 604.1126 | 1976.577 | 3.769284
12548 | 4 | 25 | 1142955.62 | 1140.15 | 637.0156 | 1971.847 | 3.778134
12549 | 4 | 25 | 1143015.62 | 1200.15 | 669.8402 | 1967.041 | 3.787289
12550 | 4 | 25 | 1143075.62 | 1260.15 | 702.5857 | 1962.539 | 3.796139
12551 | 4 | 25 | 1143135.62 | 1320.15 | 735.2519 | 1957.656 | 3.8056
12552 | 4 | 25 | 1143195.62 | 1380.15 | 767.8362 | 1952.468 | 3.815671
12553 | 4 | 25 | 1143255.62 | 1440.15 | 800.3379 | 1947.509 | 3.824826
12554 | 4 | 25 | 1143315.62 | 1500.15 | 832.7587 | 1942.855 | 3.834287
12555 | 4 | 25 | 1143375.62 | 1560.15 | 865.0991 | 1937.896 | 3.844053
12556 | 4 | 25 | 1143435.62 | 1620.15 | 897.3591 | 1933.242 | 3.853208
12557 | 4 | 25 | 1143495.62 | 1680.15 | 929.5424 | 1928.74 | 3.862364
12558 | 4 | 25 | 1143555.62 | 1740.15 | 961.6517 | 1924.239 | 3.871214
12559 | 4 | 25 | 1143615.62 | 1800.15 | 993.6901 | 1920.272 | 3.879454
12560 | 4 | 25 | 1143675.62 | 1860.15 | 1025.661 | 1916.228 | 3.887694
12561 | 4 | 25 | 1143735.62 | 1920.15 | 1057.567 | 1912.337 | 3.895323
12562 | 4 | 25 | 1143795.62 | 1980.15 | 1089.412 | 1908.904 | 3.902647
12563 | 4 | 25 | 1143855.62 | 2040.15 | 1121.199 | 1905.547 | 3.909361
12564 | 4 | 25 | 1143915.62 | 2100.15 | 1152.932 | 1902.342 | 3.916075
12565 | 4 | 25 | 1143975.62 | 2160.15 | 1184.614 | 1899.596 | 3.921874
12566 | 4 | 25 | 1144035.62 | 2220.15 | 1216.249 | 1896.696 | 3.927977
12567 | 4 | 25 | 1144095.62 | 2280.15 | 1247.841 | 1894.255 | 3.93286
12568 | 4 | 25 | 1144155.62 | 2340.15 | 1279.392 | 1891.89 | 3.937743
12569 | 4 | 25 | 1144215.62 | 2400.15 | 1310.907 | 1889.83 | 3.942016
12570 | 4 | 25 | 1144275.62 | 2460.15 | 1342.384 | 1887.541 | 3.946593
12571 | 4 | 25 | 1144335.62 | 2520.15 | 1373.83 | 1886.015 | 3.950256
12572 | 4 | 25 | 1144395.62 | 2580.15 | 1405.243 | 1883.803 | 3.954528
12573 | 4 | 25 | 1144455.62 | 2640.15 | 1436.627 | 1882.2 | 3.957885
12574 | 4 | 25 | 1144515.62 | 2700.15 | 1467.982 | 1880.598 | 3.961547
12575 | 4 | 25 | 1144575.62 | 2760.15 | 1499.31 | 1878.538 | 3.965515
12576 | 4 | 25 | 1144635.62 | 2820.15 | 1530.611 | 1877.317 | 3.968566
12577 | 4 | 25 | 1144695.62 | 2880.15 | 1561.887 | 1875.944 | 3.971313
12578 | 4 | 25 | 1144755.62 | 2940.15 | 1593.137 | 1874.342 | 3.97467
12579 | 4 | 25 | 1144815.62 | 3000.15 | 1624.363 | 1872.892 | 3.977722
12580 | 4 | 25 | 1144875.62 | 3060.15 | 1655.567 | 1871.443 | 3.980468
12581 | 4 | 25 | 1144935.62 | 3120.15 | 1686.747 | 1870.069 | 3.983825
12582 | 4 | 25 | 1144995.62 | 3180.15 | 1717.905 | 1868.925 | 3.986572
12583 | 4 | 25 | 1145055.62 | 3240.15 | 1749.04 | 1867.399 | 3.989014
12584 | 4 | 25 | 1145115.62 | 3300.15 | 1780.154 | 1866.407 | 3.99176
12585 | 4 | 25 | 1145175.62 | 3360.15 | 1811.248 | 1865.034 | 3.994202
12586 | 4 | 25 | 1145235.62 | 3420.15 | 1842.32 | 1863.661 | 3.997253
12587 | 4 | 25 | 1145295.62 | 3480.15 | 1873.371 | 1862.516 | 4
12588 | 4 | 25 | 1145355.62 | 3540.15 | 1904.402 | 1861.067 | 4.003052
12589 | 4 | 25 | 1145415.62 | 3600.15 | 1935.411 | 1859.846 | 4.005798
12590 | 4 | 25 | 1145475.62 | 3660.15 | 1966.4 | 1858.778 | 4.007935
12591 | 4 | 25 | 1145535.62 | 3720.15 | 1997.367 | 1857.252 | 4.010986
12592 | 4 | 25 | 1145595.62 | 3780.15 | 2028.313 | 1855.955 | 4.013428
12593 | 4 | 25 | 1145655.62 | 3840.15 | 2059.239 | 1854.963 | 4.01648
12594 | 4 | 25 | 1145715.62 | 3900.15 | 2090.142 | 1853.513 | 4.019532
12595 | 4 | 25 | 1145775.62 | 3960.15 | 2121.024 | 1852.369 | 4.021973
12596 | 4 | 25 | 1145835.62 | 4020.15 | 2151.886 | 1851.072 | 4.02472
12597 | 4 | 25 | 1145895.62 | 4080.15 | 2182.725 | 1849.699 | 4.027771
12598 | 4 | 25 | 1145955.62 | 4140.15 | 2213.542 | 1848.402 | 4.030518
12599 | 4 | 25 | 1146015.62 | 4200.15 | 2244.337 | 1847.028 | 4.03357
12600 | 4 | 25 | 1146075.62 | 4260.15 | 2275.109 | 1845.655 | 4.036622
12601 | 4 | 25 | 1146135.62 | 4320.15 | 2305.858 | 1844.053 | 4.039673
12602 | 4 | 25 | 1146195.62 | 4380.15 | 2336.583 | 1842.756 | 4.042725
12603 | 4 | 25 | 1146255.62 | 4440.15 | 2367.284 | 1841.611 | 4.045777
12604 | 4 | 25 | 1146315.62 | 4500.15 | 2397.962 | 1839.933 | 4.049134
12605 | 4 | 25 | 1146375.62 | 4560.15 | 2428.615 | 1838.483 | 4.051881
12606 | 4 | 25 | 1146435.62 | 4620.15 | 2459.244 | 1837.034 | 4.055238
12607 | 4 | 25 | 1146495.62 | 4680.15 | 2489.847 | 1835.508 | 4.0589
12608 | 4 | 25 | 1146555.62 | 4740.15 | 2520.426 | 1834.211 | 4.061646
12609 | 4 | 25 | 1146615.62 | 4800.15 | 2550.979 | 1832.456 | 4.065614
12610 | 4 | 25 | 1146675.62 | 4860.15 | 2581.506 | 1830.93 | 4.068666
12611 | 4 | 25 | 1146735.62 | 4920.15 | 2612.006 | 1829.328 | 4.072633
12612 | 4 | 25 | 1146795.62 | 4980.15 | 2642.48 | 1827.878 | 4.075685
12613 | 4 | 25 | 1146855.62 | 5040.15 | 2672.926 | 1825.971 | 4.080262
12614 | 4 | 25 | 1146915.62 | 5100.15 | 2703.346 | 1824.216 | 4.083619
12615 | 4 | 25 | 1146975.62 | 5160.15 | 2733.736 | 1822.69 | 4.087282
12616 | 4 | 25 | 1147035.62 | 5220.15 | 2764.099 | 1821.088 | 4.090944
12617 | 4 | 25 | 1147095.62 | 5280.15 | 2794.433 | 1819.181 | 4.095216
12618 | 4 | 25 | 1147155.62 | 5340.15 | 2824.738 | 1817.578 | 4.098878
12619 | 4 | 25 | 1147215.62 | 5400.15 | 2855.013 | 1815.595 | 4.103151
12620 | 4 | 25 | 1147275.62 | 5460.15 | 2885.258 | 1813.687 | 4.107118
12621 | 4 | 25 | 1147335.62 | 5520.15 | 2915.474 | 1812.009 | 4.111391
12622 | 4 | 25 | 1147395.62 | 5580.15 | 2945.661 | 1810.178 | 4.115358
12623 | 4 | 25 | 1147455.62 | 5640.15 | 2975.818 | 1808.499 | 4.119326
12624 | 4 | 25 | 1147515.62 | 5700.15 | 3005.949 | 1807.126 | 4.122377
12625 | 4 | 25 | 1147575.62 | 5760.15 | 3036.051 | 1805.371 | 4.126345
12626 | 4 | 25 | 1147635.62 | 5820.15 | 3066.129 | 1803.998 | 4.129702
12627 | 4 | 25 | 1147695.62 | 5880.15 | 3096.179 | 1802.319 | 4.133364
12628 | 4 | 25 | 1147755.62 | 5940.15 | 3126.207 | 1800.717 | 4.136721
12629 | 4 | 25 | 1147815.62 | 6000.15 | 3156.211 | 1799.496 | 4.139773
12630 | 4 | 25 | 1147875.62 | 6060.15 | 3186.194 | 1798.505 | 4.142214
12631 | 4 | 25 | 1147935.62 | 6120.15 | 3216.158 | 1797.284 | 4.144961
12632 | 4 | 25 | 1147995.62 | 6180.15 | 3246.103 | 1796.063 | 4.147707
12633 | 4 | 25 | 1148055.62 | 6240.15 | 3276.03 | 1795.377 | 4.149844
12634 | 4 | 25 | 1148115.62 | 6300.15 | 3305.942 | 1794.308 | 4.15198
12635 | 4 | 25 | 1148175.62 | 6360.15 | 3335.838 | 1793.393 | 4.154421
12636 | 4 | 25 | 1148235.62 | 6420.15 | 3365.72 | 1792.477 | 4.155947
12637 | 4 | 25 | 1148295.62 | 6480.15 | 3395.59 | 1791.867 | 4.157778
12638 | 4 | 25 | 1148355.62 | 6540.15 | 3425.448 | 1791.18 | 4.159304
12639 | 4 | 25 | 1148415.62 | 6600.15 | 3455.292 | 1790.112 | 4.16144
12640 | 4 | 25 | 1148475.62 | 6660.15 | 3485.124 | 1789.654 | 4.162661
12641 | 4 | 25 | 1148535.62 | 6720.15 | 3514.945 | 1788.739 | 4.164492
12642 | 4 | 25 | 1148595.62 | 6780.15 | 3544.754 | 1788.205 | 4.166018
12643 | 4 | 25 | 1148655.62 | 6840.15 | 3574.552 | 1787.518 | 4.167849
12644 | 4 | 25 | 1148715.62 | 6900.15 | 3604.336 | 1786.755 | 4.169375
12645 | 4 | 25 | 1148775.62 | 6960.15 | 3634.11 | 1785.992 | 4.171206
12646 | 4 | 25 | 1148835.62 | 7020.15 | 3663.87 | 1785.153 | 4.173037
12647 | 4 | 25 | 1148895.62 | 7080.15 | 3693.619 | 1784.466 | 4.174563
12648 | 4 | 25 | 1148955.62 | 7140.15 | 3723.354 | 1783.551 | 4.176699
12649 | 4 | 25 | 1149015.47 | 7200 | 3753.001 | 1782.864 | 4.178531
12650 | 4 | 26 | 1149015.49 | 0.02 | 0.004389088104 | 787.5181 | 4.132143
12651 | 4 | 26 | 1149075.49 | 60.02 | 13.18804 | 791.8669 | 4.116579
12652 | 4 | 26 | 1149135.49 | 120.02 | 26.39167 | 792.2484 | 4.113527
12653 | 4 | 26 | 1149195.49 | 180.02 | 39.60158 | 792.7825 | 4.112306
12654 | 4 | 26 | 1149255.49 | 240.02 | 52.81331 | 792.7062 | 4.112306
12655 | 4 | 26 | 1149315.49 | 300.02 | 66.02557 | 792.7825 | 4.112001
12656 | 4 | 26 | 1149375.49 | 360.02 | 79.23765 | 792.7825 | 4.112001
12657 | 4 | 26 | 1149435.49 | 420.02 | 92.44896 | 792.6299 | 4.112306
12658 | 4 | 26 | 1149495.49 | 480.02 | 105.6593 | 792.5536 | 4.113222
12659 | 4 | 26 | 1149555.49 | 540.02 | 118.8679 | 792.6299 | 4.113222
12660 | 4 | 26 | 1149615.49 | 600.02 | 132.0748 | 792.4773 | 4.113832
12661 | 4 | 26 | 1149675.49 | 660.02 | 145.28 | 792.2484 | 4.114748
12662 | 4 | 26 | 1149735.49 | 720.02 | 158.4825 | 792.0195 | 4.115663
12663 | 4 | 26 | 1149795.49 | 780.02 | 171.6824 | 791.8669 | 4.116274
12664 | 4 | 26 | 1149855.49 | 840.02 | 184.8804 | 791.8669 | 4.116884
12665 | 4 | 26 | 1149915.49 | 900.02 | 198.076 | 791.7144 | 4.117494
12666 | 4 | 26 | 1149975.49 | 960.02 | 211.2692 | 791.5618 | 4.118105
12667 | 4 | 26 | 1150035.49 | 1020.02 | 224.46 | 791.3329 | 4.11902
12668 | 4 | 26 | 1150095.49 | 1080.02 | 237.6482 | 791.104 | 4.119936
12669 | 4 | 26 | 1150155.49 | 1140.02 | 250.8337 | 790.9514 | 4.120851
12670 | 4 | 26 | 1150215.49 | 1200.02 | 264.016 | 790.7225 | 4.121767
12671 | 4 | 26 | 1150275.49 | 1260.02 | 277.1954 | 790.6462 | 4.122988
12672 | 4 | 26 | 1150335.49 | 1320.02 | 290.3714 | 790.4936 | 4.123598
12673 | 4 | 26 | 1150395.49 | 1380.02 | 303.5444 | 790.341 | 4.124819
12674 | 4 | 26 | 1150455.49 | 1440.02 | 316.7139 | 790.0359 | 4.12604
12675 | 4 | 26 | 1150515.49 | 1500.02 | 329.8801 | 789.9596 | 4.126955
12676 | 4 | 26 | 1150575.49 | 1560.02 | 343.043 | 789.6544 | 4.127871
12677 | 4 | 26 | 1150635.49 | 1620.02 | 356.2027 | 789.5018 | 4.129091
12678 | 4 | 26 | 1150695.49 | 1680.02 | 369.3588 | 789.1203 | 4.130617
12679 | 4 | 26 | 1150755.49 | 1740.02 | 382.5102 | 789.044 | 4.131533
12680 | 4 | 26 | 1150815.49 | 1800.02 | 395.658 | 788.8151 | 4.132753
12681 | 4 | 26 | 1150875.49 | 1860.02 | 408.8021 | 788.5863 | 4.133974
12682 | 4 | 26 | 1150935.49 | 1920.02 | 421.9425 | 788.2811 | 4.1355
12683 | 4 | 26 | 1150995.49 | 1980.02 | 435.0782 | 788.1285 | 4.136416
12684 | 4 | 26 | 1151055.49 | 2040.02 | 448.2094 | 787.6707 | 4.137942
12685 | 4 | 26 | 1151115.49 | 2100.02 | 461.336 | 787.4418 | 4.139467
12686 | 4 | 26 | 1151175.49 | 2160.02 | 474.4579 | 787.3655 | 4.140993
12687 | 4 | 26 | 1151235.49 | 2220.02 | 487.5753 | 786.9078 | 4.142519
12688 | 4 | 26 | 1151295.49 | 2280.02 | 500.6878 | 786.6789 | 4.144045
12689 | 4 | 26 | 1151355.49 | 2340.02 | 513.7951 | 786.2974 | 4.145876
12690 | 4 | 26 | 1151415.49 | 2400.02 | 526.8966 | 786.0685 | 4.147402
12691 | 4 | 26 | 1151475.49 | 2460.02 | 539.9932 | 785.687 | 4.148928
12692 | 4 | 26 | 1151535.49 | 2520.02 | 553.0844 | 785.2293 | 4.150759
12693 | 4 | 26 | 1151595.49 | 2580.02 | 566.1697 | 785.0004 | 4.153201
12694 | 4 | 26 | 1151655.49 | 2640.02 | 579.2484 | 784.4663 | 4.154726
12695 | 4 | 26 | 1151715.49 | 2700.02 | 592.3214 | 784.2374 | 4.156558
12696 | 4 | 26 | 1151775.49 | 2760.02 | 605.3884 | 783.856 | 4.158694
12697 | 4 | 26 | 1151835.49 | 2820.02 | 618.4488 | 783.2456 | 4.161135
12698 | 4 | 26 | 1151895.49 | 2880.02 | 631.5018 | 783.093 | 4.163272
12699 | 4 | 26 | 1151955.49 | 2940.02 | 644.5481 | 782.5589 | 4.165103
12700 | 4 | 26 | 1152015.49 | 3000.02 | 657.587 | 782.1012 | 4.16846
12701 | 4 | 26 | 1152075.49 | 3060.02 | 670.6178 | 781.4908 | 4.170901
12702 | 4 | 26 | 1152135.49 | 3120.02 | 683.6408 | 781.1093 | 4.173037
12703 | 4 | 26 | 1152195.49 | 3180.02 | 696.6556 | 780.6516 | 4.176089
12704 | 4 | 26 | 1152255.49 | 3240.02 | 709.6613 | 780.1938 | 4.178836
12705 | 4 | 26 | 1152315.49 | 3300.02 | 722.6586 | 779.5071 | 4.181582
12706 | 4 | 26 | 1152375.49 | 3360.02 | 735.6462 | 779.1257 | 4.184939
12707 | 4 | 26 | 1152435.49 | 3420.02 | 748.6243 | 778.439 | 4.187991
12708 | 4 | 26 | 1152495.49 | 3480.02 | 761.593 | 777.8286 | 4.191043
12709 | 4 | 26 | 1152555.49 | 3540.02 | 774.5508 | 777.142 | 4.1944
12710 | 4 | 26 | 1152615.49 | 3600.02 | 787.4984 | 776.6842 | 4.197757
12711 | 4 | 26 | 1152675.49 | 3660.02 | 800.3276 | 747.6921 | 4.199893
12712 | 4 | 26 | 1152735.49 | 3720.02 | 812.3658 | 698.4054 | 4.199588
12713 | 4 | 26 | 1152795.49 | 3780.02 | 823.6526 | 656.3668 | 4.199893
12714 | 4 | 26 | 1152855.49 | 3840.02 | 834.2598 | 617.38 | 4.199588
12715 | 4 | 26 | 1152915.49 | 3900.02 | 844.256 | 582.742 | 4.199893
12716 | 4 | 26 | 1152975.49 | 3960.02 | 853.7008 | 550.4692 | 4.199893
12717 | 4 | 26 | 1153035.49 | 4020.02 | 862.6249 | 520.1038 | 4.199893
12718 | 4 | 26 | 1153095.49 | 4080.02 | 871.0589 | 493.2479 | 4.199893
12719 | 4 | 26 | 1153155.49 | 4140.02 | 879.0373 | 465.4002 | 4.199893
12720 | 4 | 26 | 1153215.49 | 4200.02 | 886.584 | 439.0784 | 4.199893
12721 | 4 | 26 | 1153275.49 | 4260.02 | 893.7312 | 417.4868 | 4.199893
12722 | 4 | 26 | 1153335.49 | 4320.02 | 900.4951 | 394.6746 | 4.199893
12723 | 4 | 26 | 1153395.49 | 4380.02 | 906.9004 | 373.9986 | 4.199893
12724 | 4 | 26 | 1153455.49 | 4440.02 | 912.9625 | 353.933 | 4.199283
12725 | 4 | 26 | 1153515.49 | 4500.02 | 918.7053 | 335.6985 | 4.199893
12726 | 4 | 26 | 1153575.49 | 4560.02 | 924.1508 | 317.1588 | 4.199588
12727 | 4 | 26 | 1153635.49 | 4620.02 | 929.2989 | 300.0687 | 4.199588
12728 | 4 | 26 | 1153695.49 | 4680.02 | 934.1829 | 285.6489 | 4.199893
12729 | 4 | 26 | 1153755.49 | 4740.02 | 938.8176 | 271.458 | 4.199588
12730 | 4 | 26 | 1153815.49 | 4800.02 | 943.2244 | 258.9456 | 4.199283
12731 | 4 | 26 | 1153875.49 | 4860.02 | 947.4 | 242.9999 | 4.199588
12732 | 4 | 26 | 1153935.49 | 4920.02 | 951.3529 | 231.9371 | 4.199893
12733 | 4 | 26 | 1153995.49 | 4980.02 | 955.1084 | 218.4329 | 4.199588
12734 | 4 | 26 | 1154055.49 | 5040.02 | 958.6634 | 207.9805 | 4.199588
12735 | 4 | 26 | 1154115.49 | 5100.02 | 962.0471 | 198.4436 | 4.199893
12736 | 4 | 26 | 1154175.49 | 5160.02 | 965.2656 | 187.9911 | 4.199893
12737 | 4 | 26 | 1154235.49 | 5220.02 | 968.322 | 178.4543 | 4.199588
12738 | 4 | 26 | 1154295.49 | 5280.02 | 971.2259 | 169.4514 | 4.199893
12739 | 4 | 26 | 1154355.49 | 5340.02 | 973.9843 | 162.1271 | 4.199893
12740 | 4 | 26 | 1154415.49 | 5400.02 | 976.6044 | 152.9717 | 4.199893
12741 | 4 | 26 | 1154475.49 | 5460.02 | 979.0994 | 146.1051 | 4.199893
12742 | 4 | 26 | 1154535.49 | 5520.02 | 981.4711 | 138.3993 | 4.199893
12743 | 4 | 26 | 1154595.49 | 5580.02 | 983.7296 | 133.2876 | 4.199893
12744 | 4 | 26 | 1154655.49 | 5640.02 | 985.898 | 126.1158 | 4.200198
12745 | 4 | 26 | 1154715.49 | 5700.02 | 987.9629 | 121.5381 | 4.199588
12746 | 4 | 26 | 1154775.49 | 5760.02 | 989.9323 | 114.3664 | 4.199588
12747 | 4 | 26 | 1154835.49 | 5820.02 | 991.8044 | 110.3227 | 4.199893
12748 | 4 | 26 | 1154895.49 | 5880.02 | 993.5918 | 104.6769 | 4.199893
12749 | 4 | 26 | 1154955.49 | 5940.02 | 995.3022 | 100.3281 | 4.199893
12750 | 4 | 26 | 1155015.49 | 6000.02 | 996.9336 | 96.28443 | 4.199893
12751 | 4 | 26 | 1155075.49 | 6060.02 | 998.4939 | 92.85115 | 4.199893
12752 | 4 | 26 | 1155135.49 | 6120.02 | 999.9958 | 88.04456 | 4.199893
12753 | 4 | 26 | 1155195.49 | 6180.02 | 1001.433 | 84.76387 | 4.199588
12754 | 4 | 26 | 1155255.49 | 6240.02 | 1002.808 | 79.65209 | 4.199893
12755 | 4 | 26 | 1155315.49 | 6300.02 | 1004.12 | 76.14252 | 4.199893
12756 | 4 | 26 | 1155375.49 | 6360.02 | 1005.374 | 74.00626 | 4.199893
12757 | 4 | 26 | 1155435.49 | 6420.02 | 1006.576 | 71.7174 | 4.199893
12758 | 4 | 26 | 1155495.49 | 6480.02 | 1007.733 | 67.52117 | 4.199893
12759 | 4 | 26 | 1155555.49 | 6540.02 | 1008.856 | 65.91897 | 4.199893
12760 | 4 | 26 | 1155615.49 | 6600.02 | 1009.938 | 62.86717 | 4.199893
12761 | 4 | 26 | 1155675.49 | 6660.02 | 1010.979 | 60.8072 | 4.199588
12762 | 4 | 26 | 1155735.49 | 6720.02 | 1011.977 | 58.36576 | 4.199893
12763 | 4 | 26 | 1155795.49 | 6780.02 | 1012.941 | 55.23766 | 4.199893
12764 | 4 | 26 | 1155855.49 | 6840.02 | 1013.863 | 54.551 | 4.199893
12765 | 4 | 26 | 1155915.49 | 6900.02 | 1014.758 | 53.78805 | 4.199893
12766 | 4 | 26 | 1155975.49 | 6960.02 | 1015.627 | 52.33845 | 4.199893
12767 | 4 | 26 | 1155988.49 | 6973.02 | 1015.812 | 49.9733 | 4.199893
12768 | 4 | 27 | 1155988.5 | 0.01 | 0 | 0 | 4.197452
12769 | 4 | 27 | 1157788.49 | 1800 | 0 | 0 | 4.188907
12770 | 4 | 28 | 1157788.5 | 0.01 | 0 | -2624.17 | 4.065003
12771 | 4 | 28 | 1157848.5 | 60.01 | 45.79457 | -2762.799 | 3.981384
12772 | 4 | 28 | 1157908.5 | 120.01 | 91.99634 | -2780.346 | 3.956054
12773 | 4 | 28 | 1157968.5 | 180.01 | 138.444 | -2792.859 | 3.938659
12774 | 4 | 28 | 1158028.5 | 240.01 | 185.0811 | -2803.388 | 3.92401
12775 | 4 | 28 | 1158088.5 | 300.01 | 231.8768 | -2812.085 | 3.911803
12776 | 4 | 28 | 1158148.5 | 360.01 | 278.8096 | -2819.562 | 3.900816
12777 | 4 | 28 | 1158208.5 | 420.01 | 325.8604 | -2826.505 | 3.891966
12778 | 4 | 28 | 1158268.5 | 480.01 | 373.0152 | -2832.303 | 3.883726
12779 | 4 | 28 | 1158328.5 | 540.01 | 420.2608 | -2836.957 | 3.877317
12780 | 4 | 28 | 1158388.5 | 600.01 | 467.5846 | -2841.688 | 3.870909
12781 | 4 | 28 | 1158448.5 | 660.01 | 514.9783 | -2845.502 | 3.865415
12782 | 4 | 28 | 1158508.5 | 720.01 | 562.4354 | -2849.622 | 3.860227
12783 | 4 | 28 | 1158568.5 | 780.01 | 609.9535 | -2852.674 | 3.855955
12784 | 4 | 28 | 1158628.5 | 840.01 | 657.5277 | -2856.184 | 3.851072
12785 | 4 | 28 | 1158688.5 | 900.01 | 705.1575 | -2859.464 | 3.846799
12786 | 4 | 28 | 1158748.5 | 960.01 | 752.8426 | -2862.669 | 3.842527
12787 | 4 | 28 | 1158808.5 | 1020.01 | 800.5831 | -2866.484 | 3.837644
12788 | 4 | 28 | 1158868.5 | 1080.01 | 848.3823 | -2869.688 | 3.833066
12789 | 4 | 28 | 1158928.5 | 1140.01 | 896.2405 | -2873.35 | 3.828183
12790 | 4 | 28 | 1158988.5 | 1200.01 | 944.1595 | -2877.165 | 3.823301
12791 | 4 | 28 | 1159048.5 | 1260.01 | 992.1426 | -2880.98 | 3.818418
12792 | 4 | 28 | 1159108.5 | 1320.01 | 1040.192 | -2885.1 | 3.812619
12793 | 4 | 28 | 1159168.5 | 1380.01 | 1088.313 | -2889.22 | 3.807126
12794 | 4 | 28 | 1159228.5 | 1440.01 | 1136.505 | -2893.874 | 3.801022
12795 | 4 | 28 | 1159288.5 | 1500.01 | 1184.774 | -2898.528 | 3.795224
12796 | 4 | 28 | 1159348.5 | 1560.01 | 1233.12 | -2902.953 | 3.78912
12797 | 4 | 28 | 1159408.5 | 1620.01 | 1281.544 | -2907.683 | 3.782712
12798 | 4 | 28 | 1159468.5 | 1680.01 | 1330.047 | -2912.566 | 3.776608
12799 | 4 | 28 | 1159528.5 | 1740.01 | 1378.631 | -2917.83 | 3.770199
12800 | 4 | 28 | 1159588.5 | 1800.01 | 1427.295 | -2922.179 | 3.764096
12801 | 4 | 28 | 1159648.5 | 1860.01 | 1476.043 | -2927.214 | 3.757687
12802 | 4 | 28 | 1159708.5 | 1920.01 | 1524.871 | -2932.326 | 3.751278
12803 | 4 | 28 | 1159768.5 | 1980.01 | 1573.78 | -2937.057 | 3.745174
12804 | 4 | 28 | 1159828.5 | 2040.01 | 1622.771 | -2941.939 | 3.739071
12805 | 4 | 28 | 1159888.5 | 2100.01 | 1671.841 | -2947.051 | 3.732662
12806 | 4 | 28 | 1159948.5 | 2160.01 | 1720.992 | -2951.858 | 3.726558
12807 | 4 | 28 | 1160008.5 | 2220.01 | 1770.221 | -2956.283 | 3.72076
12808 | 4 | 28 | 1160068.5 | 2280.01 | 1819.528 | -2960.555 | 3.715572
12809 | 4 | 28 | 1160128.5 | 2340.01 | 1868.91 | -2965.438 | 3.709773
12810 | 4 | 28 | 1160188.5 | 2400.01 | 1918.363 | -2969.1 | 3.704585
12811 | 4 | 28 | 1160248.5 | 2460.01 | 1967.888 | -2973.602 | 3.699397
12812 | 4 | 28 | 1160308.5 | 2520.01 | 2017.482 | -2978.103 | 3.693904
12813 | 4 | 28 | 1160368.5 | 2580.01 | 2067.142 | -2981.842 | 3.689021
12814 | 4 | 28 | 1160428.5 | 2640.01 | 2116.87 | -2985.58 | 3.684138
12815 | 4 | 28 | 1160488.5 | 2700.01 | 2166.664 | -2989.624 | 3.679255
12816 | 4 | 28 | 1160548.5 | 2760.01 | 2216.523 | -2993.591 | 3.674372
12817 | 4 | 28 | 1160608.5 | 2820.01 | 2266.447 | -2997.33 | 3.6701
12818 | 4 | 28 | 1160668.5 | 2880.01 | 2316.436 | -3001.45 | 3.664912
12819 | 4 | 28 | 1160728.5 | 2940.01 | 2366.49 | -3005.188 | 3.660029
12820 | 4 | 28 | 1160788.49 | 3000 | 2416.604 | -3009.384 | 3.655146
12821 | 4 | 29 | 1160788.51 | 0.02 | 0.01132898 | -2041.276 | 3.703365
12822 | 4 | 29 | 1160848.51 | 60.02 | 33.95921 | -2035.401 | 3.714351
12823 | 4 | 29 | 1160908.51 | 120.02 | 67.88327 | -2035.706 | 3.713741
12824 | 4 | 29 | 1160968.51 | 180.02 | 101.8213 | -2036.927 | 3.711299
12825 | 4 | 29 | 1161028.51 | 240.02 | 135.7831 | -2038.529 | 3.708858
12826 | 4 | 29 | 1161088.51 | 300.02 | 169.7693 | -2039.902 | 3.706111
12827 | 4 | 29 | 1161148.51 | 360.02 | 203.7829 | -2041.733 | 3.702449
12828 | 4 | 29 | 1161208.51 | 420.02 | 237.8246 | -2043.259 | 3.700008
12829 | 4 | 29 | 1161268.51 | 480.02 | 271.8938 | -2045.243 | 3.696345
12830 | 4 | 29 | 1161328.51 | 540.02 | 305.9936 | -2046.616 | 3.693599
12831 | 4 | 29 | 1161388.51 | 600.02 | 340.1221 | -2048.6 | 3.690547
12832 | 4 | 29 | 1161448.51 | 660.02 | 374.2821 | -2050.584 | 3.68658
12833 | 4 | 29 | 1161508.51 | 720.02 | 408.4722 | -2052.186 | 3.683833
12834 | 4 | 29 | 1161568.51 | 780.02 | 442.6944 | -2054.398 | 3.680171
12835 | 4 | 29 | 1161628.51 | 840.02 | 476.9489 | -2056.077 | 3.676204
12836 | 4 | 29 | 1161688.51 | 900.02 | 511.2373 | -2058.213 | 3.672847
12837 | 4 | 29 | 1161748.51 | 960.02 | 545.5606 | -2060.197 | 3.669184
12838 | 4 | 29 | 1161808.51 | 1020.02 | 579.9205 | -2062.791 | 3.665217
12839 | 4 | 29 | 1161868.51 | 1080.02 | 614.3169 | -2064.851 | 3.66125
12840 | 4 | 29 | 1161928.51 | 1140.02 | 648.7523 | -2067.292 | 3.656672
12841 | 4 | 29 | 1161988.51 | 1200.02 | 683.2279 | -2069.734 | 3.652399
12842 | 4 | 29 | 1162048.51 | 1260.02 | 717.7472 | -2072.557 | 3.647517
12843 | 4 | 29 | 1162108.51 | 1320.02 | 752.3106 | -2075.227 | 3.642939
12844 | 4 | 29 | 1162168.51 | 1380.02 | 786.9205 | -2078.05 | 3.637751
12845 | 4 | 29 | 1162228.51 | 1440.02 | 821.5803 | -2081.102 | 3.632868
12846 | 4 | 29 | 1162288.51 | 1500.02 | 856.2907 | -2084.154 | 3.62707
12847 | 4 | 29 | 1162348.51 | 1560.02 | 891.0551 | -2087.587 | 3.621271
12848 | 4 | 29 | 1162408.51 | 1620.02 | 925.8765 | -2091.402 | 3.614557
12849 | 4 | 29 | 1162468.51 | 1680.02 | 960.759 | -2094.606 | 3.609064
12850 | 4 | 29 | 1162528.51 | 1740.02 | 995.7058 | -2098.65 | 3.602045
12851 | 4 | 29 | 1162588.51 | 1800.02 | 1030.721 | -2102.846 | 3.59472
12852 | 4 | 29 | 1162648.51 | 1860.02 | 1065.811 | -2107.576 | 3.587091
12853 | 4 | 29 | 1162708.51 | 1920.02 | 1100.978 | -2112.84 | 3.577935
12854 | 4 | 29 | 1162768.51 | 1980.02 | 1136.23 | -2117.876 | 3.569696
12855 | 4 | 29 | 1162828.51 | 2040.02 | 1171.571 | -2123.217 | 3.56054
12856 | 4 | 29 | 1162888.51 | 2100.02 | 1207.006 | -2128.862 | 3.55108
12857 | 4 | 29 | 1162948.51 | 2160.02 | 1242.54 | -2135.119 | 3.541009
12858 | 4 | 29 | 1163008.51 | 2220.02 | 1278.178 | -2141.375 | 3.530632
12859 | 4 | 29 | 1163068.51 | 2280.02 | 1313.923 | -2148.241 | 3.519341
12860 | 4 | 29 | 1163128.51 | 2340.02 | 1349.783 | -2155.108 | 3.507744
12861 | 4 | 29 | 1163188.51 | 2400.02 | 1385.758 | -2161.746 | 3.497063
12862 | 4 | 29 | 1163248.51 | 2460.02 | 1421.85 | -2168.994 | 3.485161
12863 | 4 | 29 | 1163308.51 | 2520.02 | 1458.06 | -2176.394 | 3.473564
12864 | 4 | 29 | 1163368.51 | 2580.02 | 1494.392 | -2183.413 | 3.462272
12865 | 4 | 29 | 1163428.51 | 2640.02 | 1530.845 | -2190.814 | 3.450675
12866 | 4 | 29 | 1163488.51 | 2700.02 | 1567.42 | -2198.138 | 3.439384
12867 | 4 | 29 | 1163548.51 | 2760.02 | 1604.118 | -2205.615 | 3.427481
12868 | 4 | 29 | 1163608.51 | 2820.02 | 1640.938 | -2213.016 | 3.415885
12869 | 4 | 29 | 1163668.51 | 2880.02 | 1677.882 | -2220.417 | 3.404898
12870 | 4 | 29 | 1163728.51 | 2940.02 | 1714.945 | -2227.207 | 3.393912
12871 | 4 | 29 | 1163788.49 | 3000 | 1752.114 | -2234.455 | 3.38323
12872 | 4 | 30 | 1163788.51 | 0.02 | 0.005933216347 | -1072.175 | 3.452811
12873 | 4 | 30 | 1163848.51 | 60.02 | 17.80089 | -1066.987 | 3.467765
12874 | 4 | 30 | 1163908.51 | 120.02 | 35.587 | -1067.369 | 3.465934
12875 | 4 | 30 | 1163968.51 | 180.02 | 53.38539 | -1068.284 | 3.462882
12876 | 4 | 30 | 1164028.51 | 240.02 | 71.20127 | -1069.429 | 3.458915
12877 | 4 | 30 | 1164088.51 | 300.02 | 89.03642 | -1070.649 | 3.455558
12878 | 4 | 30 | 1164148.51 | 360.02 | 106.8904 | -1071.87 | 3.451896
12879 | 4 | 30 | 1164208.51 | 420.02 | 124.7643 | -1072.862 | 3.448234
12880 | 4 | 30 | 1164268.51 | 480.02 | 142.6571 | -1074.235 | 3.444266
12881 | 4 | 30 | 1164328.51 | 540.02 | 160.5693 | -1075.303 | 3.440909
12882 | 4 | 30 | 1164388.51 | 600.02 | 178.4994 | -1076.448 | 3.436942
12883 | 4 | 30 | 1164448.51 | 660.02 | 196.4486 | -1077.516 | 3.43389
12884 | 4 | 30 | 1164508.51 | 720.02 | 214.4154 | -1078.584 | 3.429923
12885 | 4 | 30 | 1164568.51 | 780.02 | 232.4012 | -1079.728 | 3.426871
12886 | 4 | 30 | 1164628.51 | 840.02 | 250.4052 | -1080.797 | 3.423209
12887 | 4 | 30 | 1164688.51 | 900.02 | 268.4293 | -1082.094 | 3.419242
12888 | 4 | 30 | 1164748.51 | 960.02 | 286.4729 | -1083.467 | 3.415274
12889 | 4 | 30 | 1164808.51 | 1020.02 | 304.5379 | -1084.535 | 3.411307
12890 | 4 | 30 | 1164868.51 | 1080.02 | 322.6233 | -1085.908 | 3.40734
12891 | 4 | 30 | 1164928.51 | 1140.02 | 340.7313 | -1087.053 | 3.403372
12892 | 4 | 30 | 1164988.51 | 1200.02 | 358.8621 | -1088.731 | 3.398489
12893 | 4 | 30 | 1165048.51 | 1260.02 | 377.0177 | -1090.333 | 3.393606
12894 | 4 | 30 | 1165108.51 | 1320.02 | 395.1998 | -1091.707 | 3.389029
12895 | 4 | 30 | 1165168.51 | 1380.02 | 413.4099 | -1093.385 | 3.38323
12896 | 4 | 30 | 1165228.51 | 1440.02 | 431.6502 | -1095.369 | 3.377432
12897 | 4 | 30 | 1165288.51 | 1500.02 | 449.9239 | -1097.581 | 3.371328
12898 | 4 | 30 | 1165348.51 | 1560.02 | 468.2353 | -1099.794 | 3.364004
12899 | 4 | 30 | 1165408.51 | 1620.02 | 486.5889 | -1102.77 | 3.355154
12900 | 4 | 30 | 1165468.51 | 1680.02 | 504.9913 | -1105.745 | 3.345998
12901 | 4 | 30 | 1165528.51 | 1740.02 | 523.4493 | -1109.407 | 3.335317
12902 | 4 | 30 | 1165588.51 | 1800.02 | 541.9713 | -1113.527 | 3.322499
12903 | 4 | 30 | 1165648.51 | 1860.02 | 560.5697 | -1118.334 | 3.307851
12904 | 4 | 30 | 1165708.51 | 1920.02 | 579.2568 | -1123.98 | 3.291371
12905 | 4 | 30 | 1165768.51 | 1980.02 | 598.0464 | -1130.922 | 3.272145
12906 | 4 | 30 | 1165828.51 | 2040.02 | 616.9548 | -1138.399 | 3.249866
12907 | 4 | 30 | 1165888.51 | 2100.02 | 636.0008 | -1147.173 | 3.224842
12908 | 4 | 30 | 1165948.51 | 2160.02 | 655.2049 | -1157.397 | 3.19646
12909 | 4 | 30 | 1166008.51 | 2220.02 | 674.5917 | -1169.299 | 3.164416
12910 | 4 | 30 | 1166068.51 | 2280.02 | 694.1932 | -1183.261 | 3.126879
12911 | 4 | 30 | 1166128.51 | 2340.02 | 714.0523 | -1200.427 | 3.082322
12912 | 4 | 30 | 1166188.51 | 2400.02 | 734.2284 | -1221.561 | 3.028611
12913 | 4 | 30 | 1166215.72 | 2427.23 | 743.5043 | -1233.234 | 2.999924
12914 | 4 | 32 | 1166215.73 | 0.01 | 0 | 0 | 3.076829
12915 | 4 | 32 | 1168015.72 | 1800 | 0 | 0 | 3.210803
12916 | 4 | 33 | 1168015.85 | 0.13 | 0.04254215 | 2215.305 | 3.364309
12917 | 4 | 33 | 1168075.85 | 60.13 | 36.16404 | 2142.061 | 3.477836
12918 | 4 | 33 | 1168135.85 | 120.13 | 71.56794 | 2108.415 | 3.533379
12919 | 4 | 33 | 1168195.85 | 180.13 | 106.4862 | 2082.551 | 3.57702
12920 | 4 | 33 | 1168255.85 | 240.13 | 141.0227 | 2062.181 | 3.612726
12921 | 4 | 33 | 1168315.85 | 300.13 | 175.2486 | 2045.472 | 3.642023
12922 | 4 | 33 | 1168375.85 | 360.13 | 209.234 | 2034.028 | 3.662776
12923 | 4 | 33 | 1168435.85 | 420.13 | 243.0777 | 2028.153 | 3.673152
12924 | 4 | 33 | 1168495.85 | 480.13 | 276.8538 | 2025.254 | 3.67895
12925 | 4 | 33 | 1168555.85 | 540.13 | 310.5833 | 2022.583 | 3.683833
12926 | 4 | 33 | 1168615.85 | 600.13 | 344.2696 | 2019.608 | 3.688716
12927 | 4 | 33 | 1168675.85 | 660.13 | 377.9089 | 2017.014 | 3.693599
12928 | 4 | 33 | 1168735.85 | 720.13 | 411.4987 | 2013.962 | 3.699092
12929 | 4 | 33 | 1168795.85 | 780.13 | 445.039 | 2010.834 | 3.704891
12930 | 4 | 33 | 1168855.85 | 840.13 | 478.5279 | 2007.63 | 3.710994
12931 | 4 | 33 | 1168915.85 | 900.13 | 511.9628 | 2004.273 | 3.716793
12932 | 4 | 33 | 1168975.85 | 960.13 | 545.3395 | 2000.839 | 3.722896
12933 | 4 | 33 | 1169035.85 | 1020.13 | 578.6547 | 1997.024 | 3.73022
12934 | 4 | 33 | 1169095.85 | 1080.13 | 611.9049 | 1993.133 | 3.73785
12935 | 4 | 33 | 1169155.85 | 1140.13 | 645.0868 | 1988.937 | 3.74548
12936 | 4 | 33 | 1169215.85 | 1200.13 | 678.197 | 1984.512 | 3.753719
12937 | 4 | 33 | 1169275.85 | 1260.13 | 711.2329 | 1980.011 | 3.76257
12938 | 4 | 33 | 1169335.85 | 1320.13 | 744.194 | 1975.357 | 3.77142
12939 | 4 | 33 | 1169395.85 | 1380.13 | 777.0787 | 1970.703 | 3.78027
12940 | 4 | 33 | 1169455.85 | 1440.13 | 809.8855 | 1966.125 | 3.78912
12941 | 4 | 33 | 1169515.85 | 1500.13 | 842.613 | 1961.242 | 3.798581
12942 | 4 | 33 | 1169575.85 | 1560.13 | 875.2597 | 1956.512 | 3.808042
12943 | 4 | 33 | 1169635.85 | 1620.13 | 907.8239 | 1951.324 | 3.817502
12944 | 4 | 33 | 1169695.85 | 1680.13 | 940.306 | 1946.517 | 3.827268
12945 | 4 | 33 | 1169755.85 | 1740.13 | 972.7069 | 1941.634 | 3.837034
12946 | 4 | 33 | 1169815.85 | 1800.13 | 1005.027 | 1936.675 | 3.846799
12947 | 4 | 33 | 1169875.85 | 1860.13 | 1037.268 | 1932.25 | 3.85565
12948 | 4 | 33 | 1169935.85 | 1920.13 | 1069.433 | 1927.901 | 3.8645
12949 | 4 | 33 | 1169995.85 | 1980.13 | 1101.525 | 1923.4 | 3.873045
12950 | 4 | 33 | 1170055.85 | 2040.13 | 1133.548 | 1919.356 | 3.881285
12951 | 4 | 33 | 1170115.85 | 2100.13 | 1165.505 | 1915.618 | 3.888914
12952 | 4 | 33 | 1170175.85 | 2160.13 | 1197.398 | 1911.803 | 3.896849
12953 | 4 | 33 | 1170235.85 | 2220.13 | 1229.232 | 1908.37 | 3.903563
12954 | 4 | 33 | 1170295.85 | 2280.13 | 1261.01 | 1905.241 | 3.909972
12955 | 4 | 33 | 1170355.85 | 2340.13 | 1292.735 | 1901.808 | 3.916991
12956 | 4 | 33 | 1170415.85 | 2400.13 | 1324.41 | 1899.138 | 3.922789
12957 | 4 | 33 | 1170475.85 | 2460.13 | 1356.039 | 1896.468 | 3.928588
12958 | 4 | 33 | 1170535.85 | 2520.13 | 1387.624 | 1893.797 | 3.933776
12959 | 4 | 33 | 1170595.85 | 2580.13 | 1419.168 | 1891.279 | 3.938659
12960 | 4 | 33 | 1170655.85 | 2640.13 | 1450.674 | 1889.143 | 3.943542
12961 | 4 | 33 | 1170715.85 | 2700.13 | 1482.145 | 1887.236 | 3.947509
12962 | 4 | 33 | 1170775.85 | 2760.13 | 1513.583 | 1885.481 | 3.951171
12963 | 4 | 33 | 1170835.85 | 2820.13 | 1544.99 | 1883.726 | 3.954833
12964 | 4 | 33 | 1170895.85 | 2880.13 | 1576.368 | 1881.743 | 3.959106
12965 | 4 | 33 | 1170955.85 | 2940.13 | 1607.717 | 1880.217 | 3.962158
12966 | 4 | 33 | 1171015.85 | 3000.13 | 1639.039 | 1878.462 | 3.96582
12967 | 4 | 33 | 1171075.85 | 3060.13 | 1670.334 | 1877.012 | 3.968872
12968 | 4 | 33 | 1171135.85 | 3120.13 | 1701.606 | 1875.334 | 3.972534
12969 | 4 | 33 | 1171195.85 | 3180.13 | 1732.85 | 1873.884 | 3.975586
12970 | 4 | 33 | 1171255.85 | 3240.13 | 1764.072 | 1872.663 | 3.978027
12971 | 4 | 33 | 1171315.85 | 3300.13 | 1795.27 | 1871.061 | 3.981384
12972 | 4 | 33 | 1171375.85 | 3360.13 | 1826.445 | 1869.993 | 3.984131
12973 | 4 | 33 | 1171435.85 | 3420.13 | 1857.598 | 1868.544 | 3.986877
12974 | 4 | 33 | 1171495.85 | 3480.13 | 1888.726 | 1867.094 | 3.990234
12975 | 4 | 33 | 1171555.85 | 3540.13 | 1919.834 | 1865.797 | 3.992981
12976 | 4 | 33 | 1171615.85 | 3600.13 | 1950.92 | 1864.5 | 3.995727
12977 | 4 | 33 | 1171675.85 | 3660.13 | 1981.984 | 1863.203 | 3.998474
12978 | 4 | 33 | 1171735.85 | 3720.13 | 2013.028 | 1862.135 | 4.000916
12979 | 4 | 33 | 1171795.85 | 3780.13 | 2044.052 | 1860.838 | 4.003662
12980 | 4 | 33 | 1171855.85 | 3840.13 | 2075.053 | 1859.541 | 4.006409
12981 | 4 | 33 | 1171915.85 | 3900.13 | 2106.036 | 1858.473 | 4.008545
12982 | 4 | 33 | 1171975.85 | 3960.13 | 2136.996 | 1857.099 | 4.011902
12983 | 4 | 33 | 1172035.85 | 4020.13 | 2167.936 | 1855.879 | 4.014343
12984 | 4 | 33 | 1172095.85 | 4080.13 | 2198.856 | 1854.582 | 4.01709
12985 | 4 | 33 | 1172155.85 | 4140.13 | 2229.754 | 1853.285 | 4.019837
12986 | 4 | 33 | 1172215.85 | 4200.13 | 2260.632 | 1851.987 | 4.022583
12987 | 4 | 33 | 1172275.85 | 4260.13 | 2291.488 | 1850.538 | 4.025635
12988 | 4 | 33 | 1172335.85 | 4320.13 | 2322.323 | 1849.393 | 4.028077
12989 | 4 | 33 | 1172395.85 | 4380.13 | 2353.136 | 1848.173 | 4.030823
12990 | 4 | 33 | 1172455.85 | 4440.13 | 2383.927 | 1846.647 | 4.03418
12991 | 4 | 33 | 1172515.85 | 4500.13 | 2414.694 | 1845.579 | 4.036927
12992 | 4 | 33 | 1172575.85 | 4560.13 | 2445.439 | 1843.824 | 4.040284
12993 | 4 | 33 | 1172635.85 | 4620.13 | 2476.16 | 1842.451 | 4.043336
12994 | 4 | 33 | 1172695.85 | 4680.13 | 2506.858 | 1841.154 | 4.046387
12995 | 4 | 33 | 1172755.85 | 4740.13 | 2537.532 | 1839.628 | 4.049439
12996 | 4 | 33 | 1172815.85 | 4800.13 | 2568.182 | 1838.407 | 4.052186
12997 | 4 | 33 | 1172875.85 | 4860.13 | 2598.809 | 1836.728 | 4.055848
12998 | 4 | 33 | 1172935.85 | 4920.13 | 2629.41 | 1835.431 | 4.0589
12999 | 4 | 33 | 1172995.85 | 4980.13 | 2659.987 | 1833.829 | 4.062257
13000 | 4 | 33 | 1173055.85 | 5040.13 | 2690.537 | 1832.227 | 4.065919
13001 | 4 | 33 | 1173115.85 | 5100.13 | 2721.062 | 1830.472 | 4.069581
13002 | 4 | 33 | 1173175.85 | 5160.13 | 2751.561 | 1829.252 | 4.072633
13003 | 4 | 33 | 1173235.85 | 5220.13 | 2782.033 | 1827.497 | 4.076295
13004 | 4 | 33 | 1173295.85 | 5280.13 | 2812.477 | 1825.666 | 4.080262
13005 | 4 | 33 | 1173355.85 | 5340.13 | 2842.892 | 1824.063 | 4.08423
13006 | 4 | 33 | 1173415.85 | 5400.13 | 2873.279 | 1822.538 | 4.087587
13007 | 4 | 33 | 1173475.85 | 5460.13 | 2903.639 | 1820.783 | 4.091859
13008 | 4 | 33 | 1173535.85 | 5520.13 | 2933.969 | 1818.723 | 4.095827
13009 | 4 | 33 | 1173595.85 | 5580.13 | 2964.269 | 1816.892 | 4.100099
13010 | 4 | 33 | 1173655.85 | 5640.13 | 2994.54 | 1815.366 | 4.103761
13011 | 4 | 33 | 1173715.85 | 5700.13 | 3024.782 | 1813.611 | 4.107729
13012 | 4 | 33 | 1173775.85 | 5760.13 | 3054.994 | 1812.009 | 4.111696
13013 | 4 | 33 | 1173835.85 | 5820.13 | 3085.178 | 1810.025 | 4.115663
13014 | 4 | 33 | 1173895.85 | 5880.13 | 3115.333 | 1808.576 | 4.119631
13015 | 4 | 33 | 1173955.85 | 5940.13 | 3145.46 | 1806.744 | 4.123293
13016 | 4 | 33 | 1174015.85 | 6000.13 | 3175.559 | 1805.295 | 4.12665
13017 | 4 | 33 | 1174075.85 | 6060.13 | 3205.634 | 1803.616 | 4.130312
13018 | 4 | 33 | 1174135.85 | 6120.13 | 3235.681 | 1802.243 | 4.133669
13019 | 4 | 33 | 1174195.85 | 6180.13 | 3265.704 | 1800.488 | 4.137636
13020 | 4 | 33 | 1174255.85 | 6240.13 | 3295.702 | 1799.191 | 4.140383
13021 | 4 | 33 | 1174315.85 | 6300.13 | 3325.68 | 1797.971 | 4.143435
13022 | 4 | 33 | 1174375.85 | 6360.13 | 3355.638 | 1796.902 | 4.145876
13023 | 4 | 33 | 1174435.85 | 6420.13 | 3385.576 | 1795.758 | 4.148318
13024 | 4 | 33 | 1174495.85 | 6480.13 | 3415.497 | 1794.842 | 4.150759
13025 | 4 | 33 | 1174555.85 | 6540.13 | 3445.403 | 1793.851 | 4.153201
13026 | 4 | 33 | 1174615.85 | 6600.13 | 3475.292 | 1793.088 | 4.154726
13027 | 4 | 33 | 1174675.85 | 6660.13 | 3505.169 | 1792.248 | 4.156863
13028 | 4 | 33 | 1174735.85 | 6720.13 | 3535.033 | 1791.333 | 4.158389
13029 | 4 | 33 | 1174795.85 | 6780.13 | 3564.885 | 1790.494 | 4.160525
13030 | 4 | 33 | 1174855.85 | 6840.13 | 3594.724 | 1789.96 | 4.162051
13031 | 4 | 33 | 1174915.85 | 6900.13 | 3624.55 | 1789.273 | 4.163577
13032 | 4 | 33 | 1174975.85 | 6960.13 | 3654.365 | 1788.663 | 4.165408
13033 | 4 | 33 | 1175035.85 | 7020.13 | 3684.169 | 1787.9 | 4.166934
13034 | 4 | 33 | 1175095.85 | 7080.13 | 3713.96 | 1787.137 | 4.16846
13035 | 4 | 33 | 1175155.85 | 7140.13 | 3743.738 | 1786.221 | 4.170596
13036 | 4 | 33 | 1175215.72 | 7200 | 3773.439 | 1785.382 | 4.172427
13037 | 4 | 34 | 1175215.74 | 0.02 | 0.004392478998 | 788.8151 | 4.125124
13038 | 4 | 34 | 1175275.74 | 60.02 | 13.20785 | 793.0114 | 4.11078
13039 | 4 | 34 | 1175335.74 | 120.02 | 26.42988 | 793.5454 | 4.107729
13040 | 4 | 34 | 1175395.74 | 180.02 | 39.65776 | 793.8506 | 4.106508
13041 | 4 | 34 | 1175455.74 | 240.02 | 52.88762 | 793.7743 | 4.106508
13042 | 4 | 34 | 1175515.74 | 300.02 | 66.11784 | 793.9269 | 4.106508
13043 | 4 | 34 | 1175575.74 | 360.02 | 79.34741 | 793.698 | 4.106813
13044 | 4 | 34 | 1175635.74 | 420.02 | 92.57594 | 793.6217 | 4.107118
13045 | 4 | 34 | 1175695.74 | 480.02 | 105.8034 | 793.698 | 4.107118
13046 | 4 | 34 | 1175755.74 | 540.02 | 119.0293 | 793.4691 | 4.108034
13047 | 4 | 34 | 1175815.74 | 600.02 | 132.2535 | 793.4691 | 4.108339
13048 | 4 | 34 | 1175875.74 | 660.02 | 145.4763 | 793.2403 | 4.108949
13049 | 4 | 34 | 1175935.74 | 720.02 | 158.697 | 793.164 | 4.10956
13050 | 4 | 34 | 1175995.74 | 780.02 | 171.916 | 793.0877 | 4.11017
13051 | 4 | 34 | 1176055.74 | 840.02 | 185.1332 | 792.8588 | 4.11078
13052 | 4 | 34 | 1176115.74 | 900.02 | 198.3485 | 792.7825 | 4.111391
13053 | 4 | 34 | 1176175.74 | 960.02 | 211.5618 | 792.5536 | 4.112001
13054 | 4 | 34 | 1176235.74 | 1020.02 | 224.7733 | 792.7062 | 4.112612
13055 | 4 | 34 | 1176295.74 | 1080.02 | 237.9828 | 792.4773 | 4.113222
13056 | 4 | 34 | 1176355.74 | 1140.02 | 251.19 | 792.401 | 4.113832
13057 | 4 | 34 | 1176415.74 | 1200.02 | 264.3949 | 792.401 | 4.114443
13058 | 4 | 34 | 1176475.74 | 1260.02 | 277.5967 | 792.0195 | 4.115969
13059 | 4 | 34 | 1176535.74 | 1320.02 | 290.7958 | 791.8669 | 4.116274
13060 | 4 | 34 | 1176595.74 | 1380.02 | 303.9928 | 791.5618 | 4.117189
13061 | 4 | 34 | 1176655.74 | 1440.02 | 317.187 | 791.4855 | 4.1178
13062 | 4 | 34 | 1176715.74 | 1500.02 | 330.3789 | 791.4855 | 4.118715
13063 | 4 | 34 | 1176775.74 | 1560.02 | 343.5683 | 791.1803 | 4.119631
13064 | 4 | 34 | 1176835.74 | 1620.02 | 356.755 | 791.1803 | 4.120546
13065 | 4 | 34 | 1176895.74 | 1680.02 | 369.9389 | 790.8751 | 4.121157
13066 | 4 | 34 | 1176955.74 | 1740.02 | 383.12 | 790.7988 | 4.122072
13067 | 4 | 34 | 1177015.74 | 1800.02 | 396.2977 | 790.5699 | 4.123293
13068 | 4 | 34 | 1177075.74 | 1860.02 | 409.4723 | 790.4173 | 4.124514
13069 | 4 | 34 | 1177135.74 | 1920.02 | 422.644 | 790.1122 | 4.125429
13070 | 4 | 34 | 1177195.74 | 1980.02 | 435.8122 | 790.1884 | 4.126345
13071 | 4 | 34 | 1177255.74 | 2040.02 | 448.9771 | 789.807 | 4.12726
13072 | 4 | 34 | 1177315.74 | 2100.02 | 462.139 | 789.7307 | 4.128176
13073 | 4 | 34 | 1177375.74 | 2160.02 | 475.2976 | 789.4255 | 4.129091
13074 | 4 | 34 | 1177435.74 | 2220.02 | 488.452 | 789.044 | 4.130617
13075 | 4 | 34 | 1177495.74 | 2280.02 | 501.6019 | 788.8914 | 4.132143
13076 | 4 | 34 | 1177555.74 | 2340.02 | 514.7481 | 788.5863 | 4.133364
13077 | 4 | 34 | 1177615.74 | 2400.02 | 527.8907 | 788.5863 | 4.134585
13078 | 4 | 34 | 1177675.74 | 2460.02 | 541.0289 | 788.0522 | 4.13611
13079 | 4 | 34 | 1177735.74 | 2520.02 | 554.1626 | 787.8233 | 4.137331
13080 | 4 | 34 | 1177795.74 | 2580.02 | 567.2914 | 787.5944 | 4.138857
13081 | 4 | 34 | 1177855.74 | 2640.02 | 580.4159 | 787.3655 | 4.140383
13082 | 4 | 34 | 1177915.74 | 2700.02 | 593.5358 | 787.1366 | 4.141299
13083 | 4 | 34 | 1177975.74 | 2760.02 | 606.6511 | 786.6789 | 4.14313
13084 | 4 | 34 | 1178035.74 | 2820.02 | 619.7615 | 786.45 | 4.144656
13085 | 4 | 34 | 1178095.74 | 2880.02 | 632.8663 | 785.9922 | 4.146487
13086 | 4 | 34 | 1178155.74 | 2940.02 | 645.966 | 785.7633 | 4.148318
13087 | 4 | 34 | 1178215.74 | 3000.02 | 659.0605 | 785.5344 | 4.149538
13088 | 4 | 34 | 1178275.74 | 3060.02 | 672.1497 | 785.153 | 4.15198
13089 | 4 | 34 | 1178335.74 | 3120.02 | 685.2325 | 784.8478 | 4.153811
13090 | 4 | 34 | 1178395.74 | 3180.02 | 698.3093 | 784.5426 | 4.155642
13091 | 4 | 34 | 1178455.74 | 3240.02 | 711.3805 | 784.0085 | 4.157473
13092 | 4 | 34 | 1178515.74 | 3300.02 | 724.4458 | 783.4745 | 4.159304
13093 | 4 | 34 | 1178575.74 | 3360.02 | 737.504 | 783.1693 | 4.161746
13094 | 4 | 34 | 1178635.74 | 3420.02 | 750.5551 | 782.9404 | 4.163882
13095 | 4 | 34 | 1178695.74 | 3480.02 | 763.5993 | 782.4826 | 4.166323
13096 | 4 | 34 | 1178755.74 | 3540.02 | 776.636 | 782.1012 | 4.16846
13097 | 4 | 34 | 1178815.74 | 3600.02 | 789.6649 | 781.4145 | 4.171206
13098 | 4 | 34 | 1178875.74 | 3660.02 | 802.6859 | 780.9567 | 4.173648
13099 | 4 | 34 | 1178935.74 | 3720.02 | 815.6985 | 780.499 | 4.176394
13100 | 4 | 34 | 1178995.74 | 3780.02 | 828.7023 | 779.9649 | 4.179141
13101 | 4 | 34 | 1179055.74 | 3840.02 | 841.6978 | 779.4308 | 4.182193
13102 | 4 | 34 | 1179115.74 | 3900.02 | 854.6837 | 778.7442 | 4.185245
13103 | 4 | 34 | 1179175.74 | 3960.02 | 867.6604 | 778.3627 | 4.188296
13104 | 4 | 34 | 1179235.74 | 4020.02 | 880.6276 | 777.7523 | 4.191043
13105 | 4 | 34 | 1179295.74 | 4080.02 | 893.5846 | 777.0657 | 4.19501
13106 | 4 | 34 | 1179355.74 | 4140.02 | 906.5315 | 776.5316 | 4.197757
13107 | 4 | 34 | 1179415.74 | 4200.02 | 919.3369 | 745.9373 | 4.199893
13108 | 4 | 34 | 1179475.74 | 4260.02 | 931.3626 | 698.9395 | 4.199893
13109 | 4 | 34 | 1179535.74 | 4320.02 | 942.6392 | 655.0698 | 4.199893
13110 | 4 | 34 | 1179595.74 | 4380.02 | 953.2466 | 618.9059 | 4.199588
13111 | 4 | 34 | 1179655.74 | 4440.02 | 963.2477 | 582.6658 | 4.199893
13112 | 4 | 34 | 1179715.74 | 4500.02 | 972.6921 | 550.6981 | 4.199893
13113 | 4 | 34 | 1179775.74 | 4560.02 | 981.6202 | 520.7904 | 4.199893
13114 | 4 | 34 | 1179835.74 | 4620.02 | 990.0649 | 492.0272 | 4.199588
13115 | 4 | 34 | 1179895.74 | 4680.02 | 998.0547 | 466.0868 | 4.199588
13116 | 4 | 34 | 1179955.74 | 4740.02 | 1005.609 | 440.8331 | 4.199893
13117 | 4 | 34 | 1180015.74 | 4800.02 | 1012.766 | 417.5631 | 4.199893
13118 | 4 | 34 | 1180075.74 | 4860.02 | 1019.539 | 394.9798 | 4.200198
13119 | 4 | 34 | 1180135.74 | 4920.02 | 1025.954 | 374.1512 | 4.199893
13120 | 4 | 34 | 1180195.74 | 4980.02 | 1032.037 | 355.7641 | 4.199588
13121 | 4 | 34 | 1180255.74 | 5040.02 | 1037.81 | 336.8429 | 4.199893
13122 | 4 | 34 | 1180315.74 | 5100.02 | 1043.266 | 318.8373 | 4.199893
13123 | 4 | 34 | 1180375.74 | 5160.02 | 1048.438 | 302.6627 | 4.199893
13124 | 4 | 34 | 1180435.74 | 5220.02 | 1053.362 | 287.2511 | 4.199893
13125 | 4 | 34 | 1180495.74 | 5280.02 | 1058.027 | 270.695 | 4.199893
13126 | 4 | 34 | 1180555.74 | 5340.02 | 1062.454 | 258.6404 | 4.199893
13127 | 4 | 34 | 1180615.74 | 5400.02 | 1066.651 | 244.6784 | 4.199588
13128 | 4 | 34 | 1180675.74 | 5460.02 | 1070.642 | 232.6238 | 4.199893
13129 | 4 | 34 | 1180735.74 | 5520.02 | 1074.418 | 219.9588 | 4.199588
13130 | 4 | 34 | 1180795.74 | 5580.02 | 1078.004 | 209.4301 | 4.199588
13131 | 4 | 34 | 1180855.74 | 5640.02 | 1081.405 | 199.588 | 4.199588
13132 | 4 | 34 | 1180915.74 | 5700.02 | 1084.637 | 190.0511 | 4.199588
13133 | 4 | 34 | 1180975.74 | 5760.02 | 1087.72 | 179.0646 | 4.199893
13134 | 4 | 34 | 1181035.74 | 5820.02 | 1090.638 | 171.2825 | 4.199893
13135 | 4 | 34 | 1181095.74 | 5880.02 | 1093.408 | 163.3478 | 4.199893
13136 | 4 | 34 | 1181155.74 | 5940.02 | 1096.049 | 154.7265 | 4.199588
13137 | 4 | 34 | 1181215.74 | 6000.02 | 1098.555 | 147.0207 | 4.199893
13138 | 4 | 34 | 1181275.74 | 6060.02 | 1100.946 | 140.6119 | 4.199893
13139 | 4 | 34 | 1181335.74 | 6120.02 | 1103.225 | 134.2031 | 4.199893
13140 | 4 | 34 | 1181395.74 | 6180.02 | 1105.402 | 128.0995 | 4.199588
13141 | 4 | 34 | 1181455.74 | 6240.02 | 1107.478 | 121.4618 | 4.199588
13142 | 4 | 34 | 1181515.74 | 6300.02 | 1109.449 | 116.0449 | 4.199893
13143 | 4 | 34 | 1181575.74 | 6360.02 | 1111.333 | 112.0012 | 4.199588
13144 | 4 | 34 | 1181635.74 | 6420.02 | 1113.131 | 105.3635 | 4.199588
13145 | 4 | 34 | 1181695.74 | 6480.02 | 1114.853 | 101.091 | 4.199588
13146 | 4 | 34 | 1181755.74 | 6540.02 | 1116.496 | 96.05554 | 4.199588
13147 | 4 | 34 | 1181815.74 | 6600.02 | 1118.076 | 92.62226 | 4.199893
13148 | 4 | 34 | 1181875.74 | 6660.02 | 1119.594 | 90.02823 | 4.199588
13149 | 4 | 34 | 1181935.74 | 6720.02 | 1121.046 | 85.98459 | 4.199893
13150 | 4 | 34 | 1181995.74 | 6780.02 | 1122.435 | 81.1017 | 4.199588
13151 | 4 | 34 | 1182055.74 | 6840.02 | 1123.769 | 78.20249 | 4.199588
13152 | 4 | 34 | 1182115.74 | 6900.02 | 1125.043 | 75.53216 | 4.199893
13153 | 4 | 34 | 1182175.74 | 6960.02 | 1126.263 | 72.48035 | 4.199893
13154 | 4 | 34 | 1182235.74 | 7020.02 | 1127.438 | 69.50484 | 4.199588
13155 | 4 | 34 | 1182295.74 | 7080.02 | 1128.576 | 66.37675 | 4.199893
13156 | 4 | 34 | 1182355.74 | 7140.02 | 1129.666 | 64.39307 | 4.199893
13157 | 4 | 34 | 1182415.74 | 7200.02 | 1130.725 | 62.71458 | 4.199588
13158 | 4 | 34 | 1182475.74 | 7260.02 | 1131.743 | 59.96796 | 4.199588
13159 | 4 | 34 | 1182535.74 | 7320.02 | 1132.728 | 57.90799 | 4.199893
13160 | 4 | 34 | 1182595.74 | 7380.02 | 1133.671 | 54.85618 | 4.199893
13161 | 4 | 34 | 1182655.74 | 7440.02 | 1134.579 | 53.71176 | 4.199893
13162 | 4 | 34 | 1182715.74 | 7500.02 | 1135.46 | 51.34661 | 4.199893
13163 | 4 | 34 | 1182744.73 | 7529.01 | 1135.875 | 49.897 | 4.199588
13164 | 4 | 35 | 1182744.74 | 0.01 | 0 | 0 | 4.197452
13165 | 4 | 35 | 1184544.73 | 1800 | 0 | 0 | 4.188602
13166 | 4 | 36 | 1184544.77 | 0.04 | 0.01345867 | -1260.243 | 4.127871
13167 | 4 | 36 | 1184604.77 | 60.04 | 21.13777 | -1271.153 | 4.090944
13168 | 4 | 36 | 1184664.77 | 120.04 | 42.36042 | -1275.425 | 4.076905
13169 | 4 | 36 | 1184724.77 | 180.04 | 63.64853 | -1278.935 | 4.065614
13170 | 4 | 36 | 1184784.77 | 240.04 | 84.99134 | -1282.216 | 4.055543
13171 | 4 | 36 | 1184844.77 | 300.04 | 106.3825 | -1284.657 | 4.047303
13172 | 4 | 36 | 1184904.77 | 360.04 | 127.8182 | -1287.251 | 4.039063
13173 | 4 | 36 | 1184964.77 | 420.04 | 149.2949 | -1289.693 | 4.031739
13174 | 4 | 36 | 1185024.77 | 480.04 | 170.8098 | -1291.905 | 4.02472
13175 | 4 | 36 | 1185084.77 | 540.04 | 192.3599 | -1294.194 | 4.018006
13176 | 4 | 36 | 1185144.77 | 600.04 | 213.9433 | -1296.025 | 4.012207
13177 | 4 | 36 | 1185204.77 | 660.04 | 235.5572 | -1297.704 | 4.006409
13178 | 4 | 36 | 1185264.77 | 720.04 | 257.1995 | -1299.535 | 4.001831
13179 | 4 | 36 | 1185324.77 | 780.04 | 278.869 | -1300.908 | 3.996948
13180 | 4 | 36 | 1185384.77 | 840.04 | 300.5631 | -1302.434 | 3.992676
13181 | 4 | 36 | 1185444.73 | 900 | 322.2658 | -1303.578 | 3.988403
13182 | 4 | 37 | 1185444.75 | 0.02 | 0.009793325026 | -1765.087 | 3.967041
13183 | 4 | 37 | 1185504.75 | 60.02 | 29.47576 | -1769.894 | 3.954833
13184 | 4 | 37 | 1185564.75 | 120.02 | 58.99529 | -1772.564 | 3.949035
13185 | 4 | 37 | 1185624.75 | 180.02 | 88.55233 | -1774.472 | 3.944762
13186 | 4 | 37 | 1185684.75 | 240.02 | 118.14 | -1776.15 | 3.940795
13187 | 4 | 37 | 1185744.75 | 300.02 | 147.756 | -1777.6 | 3.937743
13188 | 4 | 37 | 1185804.75 | 360.02 | 177.3972 | -1779.126 | 3.934081
13189 | 4 | 37 | 1185864.75 | 420.02 | 207.0625 | -1780.575 | 3.931029
13190 | 4 | 37 | 1185924.75 | 480.02 | 236.7488 | -1781.72 | 3.928588
13191 | 4 | 37 | 1185984.75 | 540.02 | 266.4551 | -1782.864 | 3.925841
13192 | 4 | 37 | 1186044.75 | 600.02 | 296.1811 | -1783.856 | 3.9234
13193 | 4 | 37 | 1186104.75 | 660.02 | 325.9241 | -1785.306 | 3.920958
13194 | 4 | 37 | 1186164.75 | 720.02 | 355.6854 | -1786.221 | 3.918517
13195 | 4 | 37 | 1186224.75 | 780.02 | 385.4636 | -1787.289 | 3.916686
13196 | 4 | 37 | 1186284.75 | 840.02 | 415.258 | -1788.052 | 3.914855
13197 | 4 | 37 | 1186344.75 | 900.02 | 445.0678 | -1788.968 | 3.912108
13198 | 4 | 37 | 1186404.75 | 960.02 | 474.8954 | -1790.188 | 3.910277
13199 | 4 | 37 | 1186464.75 | 1020.02 | 504.739 | -1791.028 | 3.908141
13200 | 4 | 37 | 1186524.75 | 1080.02 | 534.5985 | -1792.172 | 3.906004
13201 | 4 | 37 | 1186584.75 | 1140.02 | 564.4766 | -1793.164 | 3.903258
13202 | 4 | 37 | 1186644.75 | 1200.02 | 594.3723 | -1794.232 | 3.901122
13203 | 4 | 37 | 1186704.75 | 1260.02 | 624.2864 | -1795.3 | 3.89868
13204 | 4 | 37 | 1186764.75 | 1320.02 | 654.22 | -1796.674 | 3.895933
13205 | 4 | 37 | 1186824.75 | 1380.02 | 684.1743 | -1797.818 | 3.893492
13206 | 4 | 37 | 1186884.75 | 1440.02 | 714.1483 | -1799.191 | 3.890745
13207 | 4 | 37 | 1186944.75 | 1500.02 | 744.1452 | -1800.107 | 3.887999
13208 | 4 | 37 | 1187004.75 | 1560.02 | 774.164 | -1801.862 | 3.884947
13209 | 4 | 37 | 1187064.75 | 1620.02 | 804.2058 | -1803.311 | 3.881895
13210 | 4 | 37 | 1187124.75 | 1680.02 | 834.2718 | -1804.456 | 3.878843
13211 | 4 | 37 | 1187184.75 | 1740.02 | 864.3609 | -1806.21 | 3.875792
13212 | 4 | 37 | 1187244.75 | 1800.02 | 894.4757 | -1807.431 | 3.872435
13213 | 4 | 37 | 1187304.75 | 1860.02 | 924.6148 | -1808.881 | 3.869383
13214 | 4 | 37 | 1187364.75 | 1920.02 | 954.7805 | -1810.864 | 3.865721
13215 | 4 | 37 | 1187424.75 | 1980.02 | 984.9724 | -1812.314 | 3.862364
13216 | 4 | 37 | 1187484.75 | 2040.02 | 1015.191 | -1814.069 | 3.858396
13217 | 4 | 37 | 1187544.75 | 2100.02 | 1045.438 | -1815.518 | 3.855039
13218 | 4 | 37 | 1187604.75 | 2160.02 | 1075.715 | -1817.578 | 3.851072
13219 | 4 | 37 | 1187664.75 | 2220.02 | 1106.022 | -1819.409 | 3.84741
13220 | 4 | 37 | 1187724.75 | 2280.02 | 1136.36 | -1821.393 | 3.843137
13221 | 4 | 37 | 1187784.75 | 2340.02 | 1166.73 | -1823.224 | 3.83917
13222 | 4 | 37 | 1187844.75 | 2400.02 | 1197.132 | -1825.208 | 3.835203
13223 | 4 | 37 | 1187904.75 | 2460.02 | 1227.566 | -1826.886 | 3.831846
13224 | 4 | 37 | 1187964.75 | 2520.02 | 1258.034 | -1828.87 | 3.826963
13225 | 4 | 37 | 1188024.75 | 2580.02 | 1288.533 | -1830.701 | 3.822995
13226 | 4 | 37 | 1188084.75 | 2640.02 | 1319.064 | -1832.685 | 3.819333
13227 | 4 | 37 | 1188144.75 | 2700.02 | 1349.627 | -1834.821 | 3.815061
13228 | 4 | 37 | 1188204.75 | 2760.02 | 1380.223 | -1836.805 | 3.811093
13229 | 4 | 37 | 1188264.75 | 2820.02 | 1410.85 | -1838.407 | 3.807431
13230 | 4 | 37 | 1188324.75 | 2880.02 | 1441.508 | -1840.314 | 3.803159
13231 | 4 | 37 | 1188384.75 | 2940.02 | 1472.198 | -1842.222 | 3.799496
13232 | 4 | 37 | 1188444.75 | 3000.02 | 1502.919 | -1843.824 | 3.795834
13233 | 4 | 37 | 1188504.75 | 3060.02 | 1533.67 | -1845.96 | 3.791562
13234 | 4 | 37 | 1188564.75 | 3120.02 | 1564.451 | -1847.791 | 3.78851
13235 | 4 | 37 | 1188624.75 | 3180.02 | 1595.263 | -1849.775 | 3.784237
13236 | 4 | 37 | 1188684.75 | 3240.02 | 1626.103 | -1851.301 | 3.78088
13237 | 4 | 37 | 1188744.75 | 3300.02 | 1656.971 | -1852.979 | 3.777523
13238 | 4 | 37 | 1188804.75 | 3360.02 | 1687.866 | -1854.429 | 3.774472
13239 | 4 | 37 | 1188864.75 | 3420.02 | 1718.787 | -1855.802 | 3.77142
13240 | 4 | 37 | 1188924.75 | 3480.02 | 1749.735 | -1857.786 | 3.767758
13241 | 4 | 37 | 1188984.75 | 3540.02 | 1780.706 | -1859.007 | 3.765316
13242 | 4 | 37 | 1189044.75 | 3600.02 | 1811.702 | -1860.533 | 3.762264
13243 | 4 | 37 | 1189104.75 | 3660.02 | 1842.721 | -1861.83 | 3.759518
13244 | 4 | 37 | 1189164.75 | 3720.02 | 1873.764 | -1863.432 | 3.756466
13245 | 4 | 37 | 1189224.75 | 3780.02 | 1904.83 | -1864.5 | 3.75433
13246 | 4 | 37 | 1189284.75 | 3840.02 | 1935.918 | -1866.102 | 3.751278
13247 | 4 | 37 | 1189344.75 | 3900.02 | 1967.029 | -1867.552 | 3.747921
13248 | 4 | 37 | 1189404.75 | 3960.02 | 1998.165 | -1868.849 | 3.745785
13249 | 4 | 37 | 1189464.75 | 4020.02 | 2029.323 | -1870.222 | 3.742733
13250 | 4 | 37 | 1189524.75 | 4080.02 | 2060.506 | -1871.519 | 3.739986
13251 | 4 | 37 | 1189584.75 | 4140.02 | 2091.712 | -1872.969 | 3.737545
13252 | 4 | 37 | 1189644.75 | 4200.02 | 2122.94 | -1874.495 | 3.734493
13253 | 4 | 37 | 1189704.75 | 4260.02 | 2154.193 | -1875.868 | 3.731441
13254 | 4 | 37 | 1189764.75 | 4320.02 | 2185.468 | -1877.089 | 3.729
13255 | 4 | 37 | 1189824.75 | 4380.02 | 2216.767 | -1878.843 | 3.725948
13256 | 4 | 37 | 1189884.75 | 4440.02 | 2248.089 | -1879.835 | 3.723507
13257 | 4 | 37 | 1189944.75 | 4500.02 | 2279.434 | -1881.437 | 3.72076
13258 | 4 | 37 | 1190004.75 | 4560.02 | 2310.802 | -1882.811 | 3.717403
13259 | 4 | 37 | 1190064.75 | 4620.02 | 2342.193 | -1884.108 | 3.714961
13260 | 4 | 37 | 1190124.75 | 4680.02 | 2373.609 | -1885.71 | 3.71191
13261 | 4 | 37 | 1190184.75 | 4740.02 | 2405.051 | -1887.007 | 3.709163
13262 | 4 | 37 | 1190244.75 | 4800.02 | 2436.517 | -1888.609 | 3.706111
13263 | 4 | 37 | 1190304.75 | 4860.02 | 2468.011 | -1890.44 | 3.703059
13264 | 4 | 37 | 1190364.75 | 4920.02 | 2499.531 | -1892.042 | 3.699702
13265 | 4 | 37 | 1190424.75 | 4980.02 | 2531.077 | -1894.026 | 3.69604
13266 | 4 | 37 | 1190484.75 | 5040.02 | 2562.652 | -1895.094 | 3.693294
13267 | 4 | 37 | 1190544.75 | 5100.02 | 2594.254 | -1896.925 | 3.689937
13268 | 4 | 37 | 1190604.75 | 5160.02 | 2625.884 | -1898.68 | 3.68658
13269 | 4 | 37 | 1190664.75 | 5220.02 | 2657.542 | -1900.206 | 3.683833
13270 | 4 | 37 | 1190724.75 | 5280.02 | 2689.231 | -1902.037 | 3.679866
13271 | 4 | 37 | 1190784.75 | 5340.02 | 2720.949 | -1904.021 | 3.676204
13272 | 4 | 37 | 1190844.75 | 5400.02 | 2752.698 | -1905.852 | 3.672847
13273 | 4 | 37 | 1190904.75 | 5460.02 | 2784.48 | -1908.064 | 3.668574
13274 | 4 | 37 | 1190964.75 | 5520.02 | 2816.296 | -1910.124 | 3.664607
13275 | 4 | 37 | 1191024.75 | 5580.02 | 2848.148 | -1912.032 | 3.660945
13276 | 4 | 37 | 1191084.75 | 5640.02 | 2880.037 | -1914.397 | 3.656367
13277 | 4 | 37 | 1191144.75 | 5700.02 | 2911.965 | -1917.067 | 3.651179
13278 | 4 | 37 | 1191204.75 | 5760.02 | 2943.936 | -1919.509 | 3.646296
13279 | 4 | 37 | 1191264.75 | 5820.02 | 2975.951 | -1922.332 | 3.641718
13280 | 4 | 37 | 1191324.75 | 5880.02 | 3008.013 | -1925.231 | 3.636225
13281 | 4 | 37 | 1191384.75 | 5940.02 | 3040.124 | -1928.359 | 3.630121
13282 | 4 | 37 | 1191444.75 | 6000.02 | 3072.288 | -1931.334 | 3.624323
13283 | 4 | 37 | 1191504.75 | 6060.02 | 3104.507 | -1934.844 | 3.617609
13284 | 4 | 37 | 1191564.75 | 6120.02 | 3136.784 | -1938.277 | 3.6112
13285 | 4 | 37 | 1191624.75 | 6180.02 | 3169.124 | -1942.55 | 3.603571
13286 | 4 | 37 | 1191684.75 | 6240.02 | 3201.531 | -1946.517 | 3.596246
13287 | 4 | 37 | 1191744.75 | 6300.02 | 3234.009 | -1950.866 | 3.588006
13288 | 4 | 37 | 1191804.75 | 6360.02 | 3266.562 | -1955.444 | 3.579461
13289 | 4 | 37 | 1191864.75 | 6420.02 | 3299.197 | -1960.555 | 3.570306
13290 | 4 | 37 | 1191924.75 | 6480.02 | 3331.917 | -1966.049 | 3.56054
13291 | 4 | 37 | 1191984.75 | 6540.02 | 3364.727 | -1971.389 | 3.550774
13292 | 4 | 37 | 1192044.75 | 6600.02 | 3397.631 | -1977.188 | 3.540093
13293 | 4 | 37 | 1192104.75 | 6660.02 | 3430.632 | -1983.062 | 3.529717
13294 | 4 | 37 | 1192164.75 | 6720.02 | 3463.734 | -1989.166 | 3.51873
13295 | 4 | 37 | 1192224.75 | 6780.02 | 3496.94 | -1995.499 | 3.507744
13296 | 4 | 37 | 1192284.75 | 6840.02 | 3530.249 | -2001.602 | 3.497063
13297 | 4 | 37 | 1192344.75 | 6900.02 | 3563.66 | -2007.63 | 3.486687
13298 | 4 | 37 | 1192404.75 | 6960.02 | 3597.178 | -2014.42 | 3.47509
13299 | 4 | 37 | 1192464.75 | 7020.02 | 3630.802 | -2020.676 | 3.464103
13300 | 4 | 37 | 1192524.75 | 7080.02 | 3664.532 | -2027.085 | 3.453117
13301 | 4 | 37 | 1192584.75 | 7140.02 | 3698.369 | -2033.57 | 3.442435
13302 | 4 | 37 | 1192644.75 | 7200.02 | 3732.311 | -2039.597 | 3.431754
13303 | 4 | 37 | 1192704.75 | 7260.02 | 3766.36 | -2046.082 | 3.421073
13304 | 4 | 37 | 1192764.75 | 7320.02 | 3800.514 | -2052.186 | 3.410697
13305 | 4 | 37 | 1192824.75 | 7380.02 | 3834.772 | -2058.671 | 3.40032
13306 | 4 | 37 | 1192884.75 | 7440.02 | 3869.13 | -2064.317 | 3.390555
13307 | 4 | 37 | 1192944.75 | 7500.02 | 3903.585 | -2069.963 | 3.381399
13308 | 4 | 37 | 1193004.75 | 7560.02 | 3938.131 | -2075.38 | 3.372854
13309 | 4 | 37 | 1193064.75 | 7620.02 | 3972.765 | -2080.72 | 3.364309
13310 | 4 | 37 | 1193124.75 | 7680.02 | 4007.487 | -2085.908 | 3.355764
13311 | 4 | 37 | 1193184.75 | 7740.02 | 4042.295 | -2091.096 | 3.347219
13312 | 4 | 37 | 1193244.75 | 7800.02 | 4077.193 | -2096.895 | 3.338674
13313 | 4 | 37 | 1193304.75 | 7860.02 | 4112.183 | -2102.312 | 3.329519
13314 | 4 | 37 | 1193364.75 | 7920.02 | 4147.272 | -2108.568 | 3.319448
13315 | 4 | 37 | 1193424.75 | 7980.02 | 4182.472 | -2115.358 | 3.308766
13316 | 4 | 37 | 1193484.75 | 8040.02 | 4217.795 | -2123.445 | 3.296559
13317 | 4 | 37 | 1193544.75 | 8100.02 | 4253.257 | -2132.525 | 3.282521
13318 | 4 | 37 | 1193604.75 | 8160.02 | 4288.887 | -2143.282 | 3.266041
13319 | 4 | 37 | 1193664.75 | 8220.02 | 4324.722 | -2156.863 | 3.245289
13320 | 4 | 37 | 1193724.75 | 8280.02 | 4360.813 | -2174.487 | 3.219043
13321 | 4 | 37 | 1193784.75 | 8340.02 | 4397.231 | -2196.612 | 3.186694
13322 | 4 | 37 | 1193844.75 | 8400.02 | 4434.071 | -2225.757 | 3.14519
13323 | 4 | 37 | 1193904.75 | 8460.02 | 4471.469 | -2264.286 | 3.091478
13324 | 4 | 37 | 1193964.75 | 8520.02 | 4509.632 | -2318.379 | 3.01915
13325 | 4 | 37 | 1193978.13 | 8533.4 | 4518.275 | -2333.104 | 2.999924
13326 | 4 | 38 | 1193978.14 | 0.01 | 0 | 0 | 3.143664
13327 | 4 | 38 | 1195778.13 | 1800 | 0 | 0 | 3.328603
13328 | 4 | 39 | 1195778.23 | 0.1 | 0.02135988 | 1594.873 | 3.436332
13329 | 4 | 39 | 1195838.23 | 60.1 | 26.24277 | 1562.524 | 3.506828
13330 | 4 | 39 | 1195898.23 | 120.1 | 52.15677 | 1547.723 | 3.540703
13331 | 4 | 39 | 1195958.23 | 180.1 | 77.84823 | 1535.744 | 3.568475
13332 | 4 | 39 | 1196018.23 | 240.1 | 103.3552 | 1525.521 | 3.591974
13333 | 4 | 39 | 1196078.23 | 300.1 | 128.7073 | 1517.205 | 3.612116
13334 | 4 | 39 | 1196138.23 | 360.1 | 153.9412 | 1511.482 | 3.625238
13335 | 4 | 39 | 1196198.23 | 420.1 | 179.1048 | 1508.507 | 3.632563
13336 | 4 | 39 | 1196258.23 | 480.1 | 204.2292 | 1506.6 | 3.63714
13337 | 4 | 39 | 1196318.23 | 540.1 | 229.3266 | 1505.15 | 3.640803
13338 | 4 | 39 | 1196378.23 | 600.1 | 254.3984 | 1503.471 | 3.64477
13339 | 4 | 39 | 1196438.23 | 660.1 | 279.4455 | 1502.022 | 3.648127
13340 | 4 | 39 | 1196498.23 | 720.1 | 304.466 | 1500.649 | 3.651789
13341 | 4 | 39 | 1196558.23 | 780.1 | 329.4607 | 1499.046 | 3.655756
13342 | 4 | 39 | 1196618.23 | 840.1 | 354.4277 | 1497.139 | 3.660029
13343 | 4 | 39 | 1196678.23 | 900.1 | 379.3679 | 1495.766 | 3.663691
13344 | 4 | 39 | 1196738.23 | 960.1 | 404.2795 | 1494.087 | 3.667964
13345 | 4 | 39 | 1196798.23 | 1020.1 | 429.1629 | 1492.027 | 3.672847
13346 | 4 | 39 | 1196858.23 | 1080.1 | 454.0148 | 1490.196 | 3.677424
13347 | 4 | 39 | 1196918.23 | 1140.1 | 478.8339 | 1487.984 | 3.682612
13348 | 4 | 39 | 1196978.23 | 1200.1 | 503.6188 | 1486.229 | 3.687495
13349 | 4 | 39 | 1197038.23 | 1260.1 | 528.3663 | 1483.711 | 3.693294
13350 | 4 | 39 | 1197098.23 | 1320.1 | 553.075 | 1481.27 | 3.699397
13351 | 4 | 39 | 1197158.23 | 1380.1 | 577.7436 | 1478.828 | 3.705501
13352 | 4 | 39 | 1197218.23 | 1440.1 | 602.3713 | 1476.463 | 3.711604
13353 | 4 | 39 | 1197278.23 | 1500.1 | 626.9571 | 1474.022 | 3.718013
13354 | 4 | 39 | 1197338.23 | 1560.1 | 651.5004 | 1471.199 | 3.724422
13355 | 4 | 39 | 1197398.23 | 1620.1 | 676.0007 | 1468.757 | 3.730831
13356 | 4 | 39 | 1197458.23 | 1680.1 | 700.4571 | 1466.087 | 3.737545
13357 | 4 | 39 | 1197518.23 | 1740.1 | 724.8692 | 1463.416 | 3.744564
13358 | 4 | 39 | 1197578.23 | 1800.1 | 749.2367 | 1460.746 | 3.751583
13359 | 4 | 39 | 1197638.23 | 1860.1 | 773.5587 | 1457.923 | 3.758602
13360 | 4 | 39 | 1197698.23 | 1920.1 | 797.8356 | 1455.329 | 3.765316
13361 | 4 | 39 | 1197758.23 | 1980.1 | 822.0663 | 1452.506 | 3.772641
13362 | 4 | 39 | 1197818.23 | 2040.1 | 846.2496 | 1449.683 | 3.78027
13363 | 4 | 39 | 1197878.23 | 2100.1 | 870.3853 | 1446.784 | 3.787594
13364 | 4 | 39 | 1197938.23 | 2160.1 | 894.4729 | 1443.809 | 3.795529
13365 | 4 | 39 | 1197998.23 | 2220.1 | 918.512 | 1440.909 | 3.803159
13366 | 4 | 39 | 1198058.23 | 2280.1 | 942.5028 | 1438.163 | 3.810788
13367 | 4 | 39 | 1198118.23 | 2340.1 | 966.4464 | 1435.111 | 3.818112
13368 | 4 | 39 | 1198178.23 | 2400.1 | 990.3443 | 1432.593 | 3.825437
13369 | 4 | 39 | 1198238.23 | 2460.1 | 1014.198 | 1430.152 | 3.831846
13370 | 4 | 39 | 1198298.23 | 2520.1 | 1038.01 | 1427.481 | 3.83856
13371 | 4 | 39 | 1198358.23 | 2580.1 | 1061.781 | 1424.887 | 3.845579
13372 | 4 | 39 | 1198418.23 | 2640.1 | 1085.513 | 1422.751 | 3.851682
13373 | 4 | 39 | 1198478.23 | 2700.1 | 1109.205 | 1420.539 | 3.857786
13374 | 4 | 39 | 1198538.23 | 2760.1 | 1132.862 | 1418.326 | 3.863584
13375 | 4 | 39 | 1198598.23 | 2820.1 | 1156.485 | 1416.266 | 3.869078
13376 | 4 | 39 | 1198658.23 | 2880.1 | 1180.074 | 1414.588 | 3.87396
13377 | 4 | 39 | 1198718.23 | 2940.1 | 1203.631 | 1412.68 | 3.879149
13378 | 4 | 39 | 1198778.23 | 3000.1 | 1227.158 | 1410.773 | 3.884337
13379 | 4 | 39 | 1198838.23 | 3060.1 | 1250.656 | 1409.171 | 3.88922
13380 | 4 | 39 | 1198898.23 | 3120.1 | 1274.127 | 1407.34 | 3.893492
13381 | 4 | 39 | 1198958.23 | 3180.1 | 1297.573 | 1405.814 | 3.897459
13382 | 4 | 39 | 1199018.23 | 3240.1 | 1320.994 | 1404.593 | 3.901122
13383 | 4 | 39 | 1199078.23 | 3300.1 | 1344.393 | 1403.143 | 3.905394
13384 | 4 | 39 | 1199138.23 | 3360.1 | 1367.771 | 1402.075 | 3.908141
13385 | 4 | 39 | 1199198.23 | 3420.1 | 1391.128 | 1400.931 | 3.911803
13386 | 4 | 39 | 1199258.23 | 3480.1 | 1414.465 | 1399.634 | 3.91516
13387 | 4 | 39 | 1199318.23 | 3540.1 | 1437.785 | 1398.566 | 3.917906
13388 | 4 | 39 | 1199378.23 | 3600.1 | 1461.087 | 1397.574 | 3.920958
13389 | 4 | 39 | 1199438.23 | 3660.1 | 1484.373 | 1396.582 | 3.9234
13390 | 4 | 39 | 1199498.23 | 3720.1 | 1507.643 | 1395.59 | 3.926146
13391 | 4 | 39 | 1199558.23 | 3780.1 | 1530.897 | 1394.751 | 3.928893
13392 | 4 | 39 | 1199618.23 | 3840.1 | 1554.137 | 1393.835 | 3.931334
13393 | 4 | 39 | 1199678.23 | 3900.1 | 1577.362 | 1392.996 | 3.933471
13394 | 4 | 39 | 1199738.23 | 3960.1 | 1600.571 | 1392.157 | 3.936217
13395 | 4 | 39 | 1199798.23 | 4020.1 | 1623.767 | 1391.547 | 3.938354
13396 | 4 | 39 | 1199858.23 | 4080.1 | 1646.95 | 1390.631 | 3.940795
13397 | 4 | 39 | 1199918.23 | 4140.1 | 1670.119 | 1389.487 | 3.943236
13398 | 4 | 39 | 1199978.23 | 4200.1 | 1693.274 | 1389.105 | 3.945068
13399 | 4 | 39 | 1200038.23 | 4260.1 | 1716.417 | 1388.266 | 3.947204
13400 | 4 | 39 | 1200098.23 | 4320.1 | 1739.549 | 1387.35 | 3.949645
13401 | 4 | 39 | 1200158.23 | 4380.1 | 1762.667 | 1386.74 | 3.951781
13402 | 4 | 39 | 1200218.23 | 4440.1 | 1785.774 | 1386.053 | 3.953613
13403 | 4 | 39 | 1200278.23 | 4500.1 | 1808.869 | 1385.443 | 3.955138
13404 | 4 | 39 | 1200338.23 | 4560.1 | 1831.953 | 1384.604 | 3.957885
13405 | 4 | 39 | 1200398.23 | 4620.1 | 1855.025 | 1383.993 | 3.959716
13406 | 4 | 39 | 1200458.23 | 4680.1 | 1878.085 | 1383.383 | 3.961547
13407 | 4 | 39 | 1200518.23 | 4740.1 | 1901.134 | 1382.773 | 3.963378
13408 | 4 | 39 | 1200578.23 | 4800.1 | 1924.172 | 1381.933 | 3.965515
13409 | 4 | 39 | 1200638.23 | 4860.1 | 1947.198 | 1381.399 | 3.967346
13410 | 4 | 39 | 1200698.23 | 4920.1 | 1970.212 | 1380.56 | 3.969177
13411 | 4 | 39 | 1200758.23 | 4980.1 | 1993.216 | 1379.95 | 3.970703
13412 | 4 | 39 | 1200818.23 | 5040.1 | 2016.209 | 1379.034 | 3.973449
13413 | 4 | 39 | 1200878.23 | 5100.1 | 2039.189 | 1378.576 | 3.97528
13414 | 4 | 39 | 1200938.23 | 5160.1 | 2062.16 | 1377.813 | 3.976806
13415 | 4 | 39 | 1200998.23 | 5220.1 | 2085.119 | 1377.279 | 3.978637
13416 | 4 | 39 | 1201058.23 | 5280.1 | 2108.067 | 1376.593 | 3.980468
13417 | 4 | 39 | 1201118.23 | 5340.1 | 2131.004 | 1375.753 | 3.98291
13418 | 4 | 39 | 1201178.23 | 5400.1 | 2153.93 | 1375.372 | 3.984436
13419 | 4 | 39 | 1201238.23 | 5460.1 | 2176.846 | 1374.838 | 3.986267
13420 | 4 | 39 | 1201298.23 | 5520.1 | 2199.749 | 1373.999 | 3.988708
13421 | 4 | 39 | 1201358.23 | 5580.1 | 2222.641 | 1373.236 | 3.990539
13422 | 4 | 39 | 1201418.23 | 5640.1 | 2245.522 | 1372.549 | 3.99237
13423 | 4 | 39 | 1201478.23 | 5700.1 | 2268.392 | 1371.786 | 3.994507
13424 | 4 | 39 | 1201538.23 | 5760.1 | 2291.249 | 1371.023 | 3.996643
13425 | 4 | 39 | 1201598.23 | 5820.1 | 2314.094 | 1370.413 | 3.998779
13426 | 4 | 39 | 1201658.23 | 5880.1 | 2336.927 | 1369.65 | 4.000916
13427 | 4 | 39 | 1201718.23 | 5940.1 | 2359.747 | 1368.811 | 4.003662
13428 | 4 | 39 | 1201778.23 | 6000.1 | 2382.552 | 1367.895 | 4.005798
13429 | 4 | 39 | 1201838.23 | 6060.1 | 2405.345 | 1367.132 | 4.00824
13430 | 4 | 39 | 1201898.23 | 6120.1 | 2428.123 | 1366.293 | 4.010681
13431 | 4 | 39 | 1201958.23 | 6180.1 | 2450.887 | 1365.53 | 4.013123
13432 | 4 | 39 | 1202018.23 | 6240.1 | 2473.637 | 1364.691 | 4.015564
13433 | 4 | 39 | 1202078.23 | 6300.1 | 2496.372 | 1363.546 | 4.018616
13434 | 4 | 39 | 1202138.23 | 6360.1 | 2519.092 | 1362.783 | 4.020752
13435 | 4 | 39 | 1202198.23 | 6420.1 | 2541.798 | 1361.639 | 4.023804
13436 | 4 | 39 | 1202258.23 | 6480.1 | 2564.488 | 1360.876 | 4.026246
13437 | 4 | 39 | 1202318.23 | 6540.1 | 2587.164 | 1360.189 | 4.028992
13438 | 4 | 39 | 1202378.23 | 6600.1 | 2609.824 | 1359.121 | 4.031739
13439 | 4 | 39 | 1202438.23 | 6660.1 | 2632.469 | 1358.282 | 4.034485
13440 | 4 | 39 | 1202498.23 | 6720.1 | 2655.099 | 1357.29 | 4.037232
13441 | 4 | 39 | 1202558.23 | 6780.1 | 2677.715 | 1356.451 | 4.039979
13442 | 4 | 39 | 1202618.23 | 6840.1 | 2700.314 | 1355.459 | 4.04242
13443 | 4 | 39 | 1202678.23 | 6900.1 | 2722.898 | 1354.543 | 4.045472
13444 | 4 | 39 | 1202738.23 | 6960.1 | 2745.467 | 1353.552 | 4.048219
13445 | 4 | 39 | 1202798.23 | 7020.1 | 2768.019 | 1352.636 | 4.050965
13446 | 4 | 39 | 1202858.23 | 7080.1 | 2790.557 | 1351.797 | 4.053712
13447 | 4 | 39 | 1202918.23 | 7140.1 | 2813.079 | 1350.805 | 4.056764
13448 | 4 | 39 | 1202978.23 | 7200.1 | 2835.585 | 1349.813 | 4.05951
13449 | 4 | 39 | 1203038.23 | 7260.1 | 2858.075 | 1348.974 | 4.062257
13450 | 4 | 39 | 1203098.23 | 7320.1 | 2880.548 | 1347.982 | 4.065309
13451 | 4 | 39 | 1203158.23 | 7380.1 | 2903.005 | 1347.066 | 4.06836
13452 | 4 | 39 | 1203218.23 | 7440.1 | 2925.445 | 1345.846 | 4.071412
13453 | 4 | 39 | 1203278.23 | 7500.1 | 2947.868 | 1344.93 | 4.074464
13454 | 4 | 39 | 1203338.23 | 7560.1 | 2970.274 | 1343.862 | 4.077516
13455 | 4 | 39 | 1203398.23 | 7620.1 | 2992.662 | 1342.641 | 4.081178
13456 | 4 | 39 | 1203458.23 | 7680.1 | 3015.033 | 1341.878 | 4.083619
13457 | 4 | 39 | 1203518.23 | 7740.1 | 3037.386 | 1340.658 | 4.086976
13458 | 4 | 39 | 1203578.23 | 7800.1 | 3059.724 | 1339.666 | 4.090028
13459 | 4 | 39 | 1203638.23 | 7860.1 | 3082.045 | 1338.827 | 4.093385
13460 | 4 | 39 | 1203698.23 | 7920.1 | 3104.35 | 1337.911 | 4.096132
13461 | 4 | 39 | 1203758.23 | 7980.1 | 3126.64 | 1336.995 | 4.098268
13462 | 4 | 39 | 1203818.23 | 8040.1 | 3148.915 | 1336.156 | 4.10132
13463 | 4 | 39 | 1203878.23 | 8100.1 | 3171.176 | 1335.317 | 4.104067
13464 | 4 | 39 | 1203938.23 | 8160.1 | 3193.423 | 1334.325 | 4.106508
13465 | 4 | 39 | 1203998.23 | 8220.1 | 3215.658 | 1333.486 | 4.108949
13466 | 4 | 39 | 1204058.23 | 8280.1 | 3237.879 | 1332.952 | 4.111086
13467 | 4 | 39 | 1204118.23 | 8340.1 | 3260.089 | 1332.189 | 4.113222
13468 | 4 | 39 | 1204178.23 | 8400.1 | 3282.288 | 1331.579 | 4.115053
13469 | 4 | 39 | 1204238.23 | 8460.1 | 3304.476 | 1330.892 | 4.117189
13470 | 4 | 39 | 1204298.23 | 8520.1 | 3326.655 | 1330.358 | 4.118715
13471 | 4 | 39 | 1204358.23 | 8580.1 | 3348.824 | 1329.976 | 4.120241
13472 | 4 | 39 | 1204418.23 | 8640.1 | 3370.985 | 1329.442 | 4.121767
13473 | 4 | 39 | 1204478.23 | 8700.1 | 3393.137 | 1328.832 | 4.123598
13474 | 4 | 39 | 1204538.23 | 8760.1 | 3415.282 | 1328.374 | 4.124819
13475 | 4 | 39 | 1204598.23 | 8820.1 | 3437.419 | 1328.069 | 4.126345
13476 | 4 | 39 | 1204658.23 | 8880.1 | 3459.551 | 1327.764 | 4.126955
13477 | 4 | 39 | 1204718.23 | 8940.1 | 3481.677 | 1327.459 | 4.128481
13478 | 4 | 39 | 1204778.23 | 9000.1 | 3503.797 | 1326.925 | 4.129397
13479 | 4 | 39 | 1204838.23 | 9060.1 | 3525.91 | 1326.619 | 4.130922
13480 | 4 | 39 | 1204898.23 | 9120.1 | 3548.017 | 1326.238 | 4.131838
13481 | 4 | 39 | 1204958.23 | 9180.1 | 3570.119 | 1325.933 | 4.132753
13482 | 4 | 39 | 1205018.23 | 9240.1 | 3592.214 | 1325.628 | 4.133669
13483 | 4 | 39 | 1205078.23 | 9300.1 | 3614.304 | 1325.17 | 4.13489
13484 | 4 | 39 | 1205138.23 | 9360.1 | 3636.388 | 1324.788 | 4.13611
13485 | 4 | 39 | 1205198.23 | 9420.1 | 3658.466 | 1324.483 | 4.137331
13486 | 4 | 39 | 1205258.23 | 9480.1 | 3680.537 | 1324.025 | 4.138247
13487 | 4 | 39 | 1205318.23 | 9540.1 | 3702.602 | 1323.72 | 4.139773
13488 | 4 | 39 | 1205378.23 | 9600.1 | 3724.662 | 1323.339 | 4.140688
13489 | 4 | 39 | 1205438.23 | 9660.1 | 3746.715 | 1323.11 | 4.141604
13490 | 4 | 39 | 1205498.23 | 9720.1 | 3768.763 | 1322.728 | 4.14313
13491 | 4 | 39 | 1205558.23 | 9780.1 | 3790.805 | 1322.423 | 4.14374
13492 | 4 | 39 | 1205618.23 | 9840.1 | 3812.841 | 1322.118 | 4.145266
13493 | 4 | 39 | 1205678.23 | 9900.1 | 3834.869 | 1321.431 | 4.146487
13494 | 4 | 39 | 1205738.23 | 9960.1 | 3856.891 | 1321.126 | 4.148013
13495 | 4 | 39 | 1205798.23 | 10020.1 | 3878.906 | 1320.745 | 4.149233
13496 | 4 | 39 | 1205858.23 | 10080.1 | 3900.914 | 1320.287 | 4.150454
13497 | 4 | 39 | 1205918.23 | 10140.1 | 3922.914 | 1319.905 | 4.15198
13498 | 4 | 39 | 1205978.23 | 10200.1 | 3944.905 | 1319.066 | 4.153811
13499 | 4 | 39 | 1206038.23 | 10260.1 | 3966.889 | 1318.761 | 4.155032
13500 | 4 | 39 | 1206098.23 | 10320.1 | 3988.865 | 1318.379 | 4.156558
13501 | 4 | 39 | 1206158.23 | 10380.1 | 4010.832 | 1317.693 | 4.158083
13502 | 4 | 39 | 1206218.23 | 10440.1 | 4032.792 | 1317.464 | 4.159915
13503 | 4 | 39 | 1206278.23 | 10500.1 | 4054.741 | 1316.854 | 4.161746
13504 | 4 | 39 | 1206338.23 | 10560.1 | 4076.68 | 1316.014 | 4.163882
13505 | 4 | 39 | 1206398.23 | 10620.1 | 4098.611 | 1315.48 | 4.165408
13506 | 4 | 39 | 1206458.23 | 10680.1 | 4120.531 | 1314.717 | 4.167544
13507 | 4 | 39 | 1206518.23 | 10740.1 | 4142.44 | 1314.183 | 4.169375
13508 | 4 | 39 | 1206578.23 | 10800.1 | 4164.338 | 1313.497 | 4.171817
13509 | 4 | 39 | 1206638.23 | 10860.1 | 4186.224 | 1312.734 | 4.173953
13510 | 4 | 39 | 1206698.23 | 10920.1 | 4208.098 | 1311.894 | 4.177005
13511 | 4 | 39 | 1206758.23 | 10980.1 | 4229.958 | 1311.36 | 4.179141
13512 | 4 | 39 | 1206818.23 | 11040.1 | 4251.805 | 1310.445 | 4.181888
13513 | 4 | 39 | 1206878.23 | 11100.1 | 4273.637 | 1309.377 | 4.184634
13514 | 4 | 39 | 1206938.23 | 11160.1 | 4295.454 | 1308.537 | 4.187381
13515 | 4 | 39 | 1206998.23 | 11220.1 | 4317.256 | 1307.469 | 4.190738
13516 | 4 | 39 | 1207058.23 | 11280.1 | 4339.04 | 1306.63 | 4.19379
13517 | 4 | 39 | 1207118.23 | 11340.1 | 4360.808 | 1305.257 | 4.197147
13518 | 4 | 39 | 1207178.23 | 11400.1 | 4382.51 | 1286.564 | 4.199588
13519 | 4 | 39 | 1207238.23 | 11460.1 | 4403.472 | 1230.335 | 4.199588
13520 | 4 | 39 | 1207298.23 | 11520.1 | 4423.596 | 1183.337 | 4.199588
13521 | 4 | 39 | 1207358.23 | 11580.1 | 4442.933 | 1136.95 | 4.199893
13522 | 4 | 39 | 1207418.23 | 11640.1 | 4461.511 | 1092.393 | 4.199893
13523 | 4 | 39 | 1207478.23 | 11700.1 | 4479.367 | 1051.499 | 4.199893
13524 | 4 | 39 | 1207538.23 | 11760.1 | 4496.522 | 1007.095 | 4.199893
13525 | 4 | 39 | 1207598.23 | 11820.1 | 4512.975 | 966.5064 | 4.199893
13526 | 4 | 39 | 1207658.23 | 11880.1 | 4528.741 | 926.9856 | 4.199893
13527 | 4 | 39 | 1207718.23 | 11940.1 | 4543.852 | 886.8544 | 4.199893
13528 | 4 | 39 | 1207778.13 | 12000 | 4558.294 | 848.7068 | 4.199893
13529 | 4 | 40 | 1207778.15 | 0.02 | 0.004214033214 | 757.763 | 4.195621
13530 | 4 | 40 | 1207838.15 | 60.02 | 12.6376 | 757.9156 | 4.195315
13531 | 4 | 40 | 1207898.15 | 120.02 | 25.26708 | 757.5341 | 4.197147
13532 | 4 | 40 | 1207958.15 | 180.02 | 37.88975 | 757.229 | 4.199893
13533 | 4 | 40 | 1208018.15 | 240.02 | 50.2271 | 721.9043 | 4.200198
13534 | 4 | 40 | 1208078.15 | 300.02 | 61.95947 | 686.9612 | 4.199893
13535 | 4 | 40 | 1208138.15 | 360.02 | 73.13941 | 654.4594 | 4.199893
13536 | 4 | 40 | 1208198.15 | 420.02 | 83.79037 | 623.1785 | 4.199893
13537 | 4 | 40 | 1208258.15 | 480.02 | 93.93331 | 594.9493 | 4.199893
13538 | 4 | 40 | 1208318.15 | 540.02 | 103.6017 | 566.7964 | 4.199893
13539 | 4 | 40 | 1208378.15 | 600.02 | 112.8102 | 537.4228 | 4.199588
13540 | 4 | 40 | 1208438.15 | 660.02 | 121.5687 | 512.8557 | 4.199893
13541 | 4 | 40 | 1208498.15 | 720.02 | 129.9067 | 487.9835 | 4.199588
13542 | 4 | 40 | 1208558.15 | 780.02 | 137.8352 | 463.2639 | 4.199588
13543 | 4 | 40 | 1208618.15 | 840.02 | 145.3813 | 440.6806 | 4.199893
13544 | 4 | 40 | 1208678.15 | 900.02 | 152.5541 | 419.1653 | 4.199588
13545 | 4 | 40 | 1208738.15 | 960.02 | 159.3848 | 400.0916 | 4.199893
13546 | 4 | 40 | 1208798.15 | 1020.02 | 165.8804 | 380.56 | 4.199893
13547 | 4 | 40 | 1208858.15 | 1080.02 | 172.0581 | 360.7233 | 4.199588
13548 | 4 | 40 | 1208918.15 | 1140.02 | 177.9365 | 344.5487 | 4.199893
13549 | 4 | 40 | 1208978.15 | 1200.02 | 183.5266 | 327.0008 | 4.199588
13550 | 4 | 40 | 1209038.15 | 1260.02 | 188.8404 | 310.9026 | 4.199588
13551 | 4 | 40 | 1209098.15 | 1320.02 | 193.8935 | 295.491 | 4.199588
13552 | 4 | 40 | 1209158.15 | 1380.02 | 198.6964 | 280.9186 | 4.199588
13553 | 4 | 40 | 1209218.15 | 1440.02 | 203.2718 | 268.101 | 4.199893
13554 | 4 | 40 | 1209278.15 | 1500.02 | 207.6258 | 254.5205 | 4.199893
13555 | 4 | 40 | 1209338.15 | 1560.02 | 211.7563 | 242.5422 | 4.199588
13556 | 4 | 40 | 1209398.15 | 1620.02 | 215.6836 | 229.6483 | 4.199893
13557 | 4 | 40 | 1209458.15 | 1680.02 | 219.4097 | 218.0514 | 4.199893
13558 | 4 | 40 | 1209518.15 | 1740.02 | 222.9603 | 207.9042 | 4.199588
13559 | 4 | 40 | 1209578.15 | 1800.02 | 226.3468 | 197.2992 | 4.199283
13560 | 4 | 40 | 1209638.15 | 1860.02 | 229.5636 | 187.2282 | 4.199893
13561 | 4 | 40 | 1209698.15 | 1920.02 | 232.6245 | 179.2935 | 4.199588
13562 | 4 | 40 | 1209758.15 | 1980.02 | 235.5479 | 171.1299 | 4.199588
13563 | 4 | 40 | 1209818.15 | 2040.02 | 238.321 | 163.0426 | 4.199588
13564 | 4 | 40 | 1209878.15 | 2100.02 | 240.9572 | 155.108 | 4.200198
13565 | 4 | 40 | 1209938.15 | 2160.02 | 243.475 | 147.631 | 4.199588
13566 | 4 | 40 | 1209998.15 | 2220.02 | 245.8731 | 139.5438 | 4.199893
13567 | 4 | 40 | 1210058.15 | 2280.02 | 248.164 | 135.0423 | 4.199588
13568 | 4 | 40 | 1210118.15 | 2340.02 | 250.3548 | 128.7861 | 4.199893
13569 | 4 | 40 | 1210178.15 | 2400.02 | 252.4495 | 122.5299 | 4.199893
13570 | 4 | 40 | 1210238.15 | 2460.02 | 254.4514 | 117.7996 | 4.199893
13571 | 4 | 40 | 1210298.15 | 2520.02 | 256.3461 | 110.5516 | 4.199893
13572 | 4 | 40 | 1210358.15 | 2580.02 | 258.1553 | 106.9657 | 4.199283
13573 | 4 | 40 | 1210418.15 | 2640.02 | 259.8913 | 101.4725 | 4.199588
13574 | 4 | 40 | 1210478.15 | 2700.02 | 261.5589 | 96.89479 | 4.199588
13575 | 4 | 40 | 1210538.15 | 2760.02 | 263.154 | 94.52964 | 4.199893
13576 | 4 | 40 | 1210598.15 | 2820.02 | 264.6889 | 91.47784 | 4.199893
13577 | 4 | 40 | 1210658.15 | 2880.02 | 266.1628 | 85.832 | 4.199893
13578 | 4 | 40 | 1210718.15 | 2940.02 | 267.5662 | 81.78836 | 4.199893
13579 | 4 | 40 | 1210778.15 | 3000.02 | 268.913 | 79.19432 | 4.199588
13580 | 4 | 40 | 1210838.15 | 3060.02 | 270.2112 | 76.98177 | 4.199893
13581 | 4 | 40 | 1210898.15 | 3120.02 | 271.4579 | 73.09071 | 4.199893
13582 | 4 | 40 | 1210958.15 | 3180.02 | 272.6613 | 71.64111 | 4.199893
13583 | 4 | 40 | 1211018.15 | 3240.02 | 273.8193 | 68.36042 | 4.199588
13584 | 4 | 40 | 1211078.15 | 3300.02 | 274.9363 | 64.85084 | 4.199893
13585 | 4 | 40 | 1211138.15 | 3360.02 | 276.0072 | 64.0116 | 4.200198
13586 | 4 | 40 | 1211198.15 | 3420.02 | 277.0416 | 60.8072 | 4.199588
13587 | 4 | 40 | 1211258.15 | 3480.02 | 278.0324 | 58.89982 | 4.199893
13588 | 4 | 40 | 1211318.15 | 3540.02 | 278.9893 | 55.31395 | 4.199893
13589 | 4 | 40 | 1211378.15 | 3600.02 | 279.9193 | 54.47471 | 4.199588
13590 | 4 | 40 | 1211438.15 | 3660.02 | 280.8178 | 54.01694 | 4.199893
13591 | 4 | 40 | 1211492.84 | 3714.71 | 281.606 | 49.9733 | 4.199893
13592 | 4 | 41 | 1211492.85 | 0.01 | 0 | 0 | 4.197147
13593 | 4 | 41 | 1213292.84 | 1800 | 0 | 0 | 4.188296
13594 | 4 | 42 | 1213292.88 | 0.04 | 0.0229625 | -2105.516 | 4.083925
13595 | 4 | 42 | 1213352.88 | 60.04 | 35.46984 | -2136.416 | 4.02533
13596 | 4 | 42 | 1213412.88 | 120.04 | 71.17686 | -2147.555 | 4.004273
13597 | 4 | 42 | 1213472.88 | 180.04 | 107.0444 | -2155.947 | 3.988708
13598 | 4 | 42 | 1213532.88 | 240.04 | 143.038 | -2163.043 | 3.975586
13599 | 4 | 42 | 1213592.88 | 300.04 | 179.1408 | -2169.146 | 3.964599
13600 | 4 | 42 | 1213652.88 | 360.04 | 215.34 | -2174.64 | 3.954528
13601 | 4 | 42 | 1213712.88 | 420.04 | 251.624 | -2179.522 | 3.945678
13602 | 4 | 42 | 1213772.88 | 480.04 | 287.984 | -2183.719 | 3.938048
13603 | 4 | 42 | 1213832.88 | 540.04 | 324.4119 | -2187.839 | 3.931029
13604 | 4 | 42 | 1213892.88 | 600.04 | 360.9008 | -2191.119 | 3.92462
13605 | 4 | 42 | 1213952.88 | 660.04 | 397.4443 | -2194.247 | 3.919127
13606 | 4 | 42 | 1214012.88 | 720.04 | 434.0372 | -2196.994 | 3.914244
13607 | 4 | 42 | 1214072.88 | 780.04 | 470.6731 | -2199.588 | 3.909972
13608 | 4 | 42 | 1214132.88 | 840.04 | 507.3484 | -2201.495 | 3.906004
13609 | 4 | 42 | 1214192.88 | 900.04 | 544.0618 | -2203.861 | 3.902037
13610 | 4 | 42 | 1214252.88 | 960.04 | 580.8084 | -2205.615 | 3.89868
13611 | 4 | 42 | 1214312.88 | 1020.04 | 617.5872 | -2207.675 | 3.895628
13612 | 4 | 42 | 1214372.88 | 1080.04 | 654.3965 | -2209.583 | 3.892271
13613 | 4 | 42 | 1214432.88 | 1140.04 | 691.235 | -2211.261 | 3.888914
13614 | 4 | 42 | 1214492.88 | 1200.04 | 728.1029 | -2212.863 | 3.886168
13615 | 4 | 42 | 1214552.88 | 1260.04 | 764.9987 | -2214.542 | 3.883116
13616 | 4 | 42 | 1214612.88 | 1320.04 | 801.9241 | -2216.297 | 3.880064
13617 | 4 | 42 | 1214672.88 | 1380.04 | 838.878 | -2218.051 | 3.877012
13618 | 4 | 42 | 1214732.88 | 1440.04 | 875.861 | -2220.111 | 3.87396
13619 | 4 | 42 | 1214792.88 | 1500.04 | 912.8746 | -2221.637 | 3.870909
13620 | 4 | 42 | 1214852.88 | 1560.04 | 949.9197 | -2223.926 | 3.867247
13621 | 4 | 42 | 1214912.88 | 1620.04 | 986.998 | -2225.834 | 3.863584
13622 | 4 | 42 | 1214972.88 | 1680.04 | 1024.108 | -2227.893 | 3.860227
13623 | 4 | 42 | 1215032.88 | 1740.04 | 1061.256 | -2229.877 | 3.856565
13624 | 4 | 42 | 1215092.88 | 1800.04 | 1098.439 | -2232.166 | 3.852598
13625 | 4 | 42 | 1215152.88 | 1860.04 | 1135.661 | -2234.455 | 3.848631
13626 | 4 | 42 | 1215212.88 | 1920.04 | 1172.922 | -2236.973 | 3.844358
13627 | 4 | 42 | 1215272.88 | 1980.04 | 1210.225 | -2239.338 | 3.840391
13628 | 4 | 42 | 1215332.88 | 2040.04 | 1247.569 | -2241.855 | 3.835813
13629 | 4 | 42 | 1215392.88 | 2100.04 | 1284.956 | -2244.45 | 3.831846
13630 | 4 | 42 | 1215452.88 | 2160.04 | 1322.389 | -2247.349 | 3.826658
13631 | 4 | 42 | 1215512.88 | 2220.04 | 1359.865 | -2249.943 | 3.82208
13632 | 4 | 42 | 1215572.88 | 2280.04 | 1397.386 | -2252.689 | 3.817502
13633 | 4 | 42 | 1215632.88 | 2340.04 | 1434.955 | -2255.36 | 3.81323
13634 | 4 | 42 | 1215692.88 | 2400.04 | 1472.572 | -2258.564 | 3.807736
13635 | 4 | 42 | 1215752.88 | 2460.04 | 1510.237 | -2261.234 | 3.802853
13636 | 4 | 42 | 1215812.88 | 2520.04 | 1547.952 | -2264.439 | 3.797665
13637 | 4 | 42 | 1215872.88 | 2580.04 | 1585.715 | -2267.033 | 3.793698
13638 | 4 | 42 | 1215932.88 | 2640.04 | 1623.526 | -2270.085 | 3.78851
13639 | 4 | 42 | 1215992.88 | 2700.04 | 1661.387 | -2272.908 | 3.783322
13640 | 4 | 42 | 1216052.88 | 2760.04 | 1699.293 | -2275.807 | 3.778439
13641 | 4 | 42 | 1216112.88 | 2820.04 | 1737.247 | -2278.63 | 3.774166
13642 | 4 | 42 | 1216172.88 | 2880.04 | 1775.248 | -2281.605 | 3.768978
13643 | 4 | 42 | 1216232.88 | 2940.04 | 1813.295 | -2284.047 | 3.765011
13644 | 4 | 42 | 1216292.88 | 3000.04 | 1851.388 | -2286.717 | 3.760739
13645 | 4 | 42 | 1216352.88 | 3060.04 | 1889.525 | -2289.54 | 3.755856
13646 | 4 | 42 | 1216412.88 | 3120.04 | 1927.705 | -2292.134 | 3.751888
13647 | 4 | 42 | 1216472.88 | 3180.04 | 1965.928 | -2294.652 | 3.747616
13648 | 4 | 42 | 1216532.88 | 3240.04 | 2004.192 | -2296.864 | 3.743954
13649 | 4 | 42 | 1216592.88 | 3300.04 | 2042.497 | -2299.611 | 3.739681
13650 | 4 | 42 | 1216652.88 | 3360.04 | 2080.843 | -2301.976 | 3.736019
13651 | 4 | 42 | 1216712.88 | 3420.04 | 2119.226 | -2304.265 | 3.732052
13652 | 4 | 42 | 1216772.88 | 3480.04 | 2157.648 | -2306.172 | 3.728695
13653 | 4 | 42 | 1216832.88 | 3540.04 | 2196.108 | -2308.919 | 3.724727
13654 | 4 | 42 | 1216892.88 | 3600.04 | 2234.605 | -2310.903 | 3.721675
13655 | 4 | 42 | 1216952.88 | 3660.04 | 2273.14 | -2313.268 | 3.717708
13656 | 4 | 42 | 1217012.88 | 3720.04 | 2311.712 | -2315.328 | 3.714351
13657 | 4 | 42 | 1217072.88 | 3780.04 | 2350.322 | -2317.922 | 3.710079
13658 | 4 | 42 | 1217132.88 | 3840.04 | 2388.97 | -2319.753 | 3.707027
13659 | 4 | 42 | 1217192.88 | 3900.04 | 2427.655 | -2322.423 | 3.702754
13660 | 4 | 42 | 1217252.88 | 3960.04 | 2466.378 | -2324.407 | 3.699702
13661 | 4 | 42 | 1217312.88 | 4020.04 | 2505.139 | -2326.772 | 3.695735
13662 | 4 | 42 | 1217372.88 | 4080.04 | 2543.94 | -2329.29 | 3.692073
13663 | 4 | 42 | 1217432.88 | 4140.04 | 2582.779 | -2331.579 | 3.688411
13664 | 4 | 42 | 1217492.88 | 4200.04 | 2621.658 | -2334.096 | 3.684749
13665 | 4 | 42 | 1217552.88 | 4260.04 | 2660.578 | -2336.538 | 3.680476
13666 | 4 | 42 | 1217612.88 | 4320.04 | 2699.538 | -2338.75 | 3.677119
13667 | 4 | 42 | 1217672.88 | 4380.04 | 2738.54 | -2341.497 | 3.672541
13668 | 4 | 42 | 1217732.88 | 4440.04 | 2777.585 | -2344.015 | 3.668574
13669 | 4 | 42 | 1217792.88 | 4500.04 | 2816.673 | -2346.685 | 3.664607
13670 | 4 | 42 | 1217852.88 | 4560.04 | 2855.806 | -2348.974 | 3.660334
13671 | 4 | 42 | 1217912.88 | 4620.04 | 2894.984 | -2352.102 | 3.656062
13672 | 4 | 42 | 1217972.88 | 4680.04 | 2934.21 | -2355.154 | 3.651484
13673 | 4 | 42 | 1218032.88 | 4740.04 | 2973.486 | -2357.9 | 3.647211
13674 | 4 | 42 | 1218092.88 | 4800.04 | 3012.814 | -2361.257 | 3.642329
13675 | 4 | 42 | 1218152.88 | 4860.04 | 3052.197 | -2364.538 | 3.63653
13676 | 4 | 42 | 1218212.88 | 4920.04 | 3091.637 | -2368.048 | 3.631647
13677 | 4 | 42 | 1218272.88 | 4980.04 | 3131.137 | -2371.633 | 3.625849
13678 | 4 | 42 | 1218332.88 | 5040.04 | 3170.699 | -2375.83 | 3.619745
13679 | 4 | 42 | 1218392.88 | 5100.04 | 3210.328 | -2379.644 | 3.613642
13680 | 4 | 42 | 1218452.88 | 5160.04 | 3250.027 | -2384.146 | 3.607233
13681 | 4 | 42 | 1218512.88 | 5220.04 | 3289.801 | -2388.8 | 3.599908
13682 | 4 | 42 | 1218572.88 | 5280.04 | 3329.656 | -2393.683 | 3.592584
13683 | 4 | 42 | 1218632.88 | 5340.04 | 3369.595 | -2399.252 | 3.584649
13684 | 4 | 42 | 1218692.88 | 5400.04 | 3409.626 | -2404.974 | 3.576104
13685 | 4 | 42 | 1218752.88 | 5460.04 | 3449.753 | -2410.697 | 3.567254
13686 | 4 | 42 | 1218812.88 | 5520.04 | 3489.983 | -2417.029 | 3.558099
13687 | 4 | 42 | 1218872.88 | 5580.04 | 3530.324 | -2423.972 | 3.547723
13688 | 4 | 42 | 1218932.88 | 5640.04 | 3570.784 | -2431.144 | 3.537041
13689 | 4 | 42 | 1218992.88 | 5700.04 | 3611.368 | -2439.002 | 3.526055
13690 | 4 | 42 | 1219052.88 | 5760.04 | 3652.085 | -2447.089 | 3.514458
13691 | 4 | 42 | 1219112.88 | 5820.04 | 3692.941 | -2455.482 | 3.502251
13692 | 4 | 42 | 1219172.88 | 5880.04 | 3733.939 | -2464.256 | 3.489738
13693 | 4 | 42 | 1219232.88 | 5940.04 | 3775.087 | -2473.335 | 3.476921
13694 | 4 | 42 | 1219292.84 | 6000 | 3816.362 | -2482.567 | 3.463798
13695 | 4 | 43 | 1219292.86 | 0.02 | 0.01109628 | -2006.104 | 3.491264
13696 | 4 | 43 | 1219352.86 | 60.02 | 33.42108 | -2006.409 | 3.488823
13697 | 4 | 43 | 1219412.86 | 120.02 | 66.90009 | -2011.521 | 3.479667
13698 | 4 | 43 | 1219472.86 | 180.02 | 100.4694 | -2016.861 | 3.470512
13699 | 4 | 43 | 1219532.86 | 240.02 | 134.1352 | -2023.041 | 3.460136
13700 | 4 | 43 | 1219592.86 | 300.02 | 167.9007 | -2028.992 | 3.44976
13701 | 4 | 43 | 1219652.86 | 360.02 | 201.7677 | -2035.096 | 3.439384
13702 | 4 | 43 | 1219712.86 | 420.02 | 235.7381 | -2041.428 | 3.429007
13703 | 4 | 43 | 1219772.86 | 480.02 | 269.8119 | -2047.227 | 3.419242
13704 | 4 | 43 | 1219832.86 | 540.02 | 303.9895 | -2053.483 | 3.408865
13705 | 4 | 43 | 1219892.86 | 600.02 | 338.2677 | -2059.815 | 3.398489
13706 | 4 | 43 | 1219952.86 | 660.02 | 372.6441 | -2065.385 | 3.389029
13707 | 4 | 43 | 1220012.86 | 720.02 | 407.1143 | -2071.183 | 3.379873
13708 | 4 | 43 | 1220072.86 | 780.02 | 441.6754 | -2076.143 | 3.371633
13709 | 4 | 43 | 1220132.86 | 840.02 | 476.3239 | -2081.559 | 3.362783
13710 | 4 | 43 | 1220192.86 | 900.02 | 511.0589 | -2086.671 | 3.354238
13711 | 4 | 43 | 1220252.86 | 960.02 | 545.8808 | -2091.936 | 3.345998
13712 | 4 | 43 | 1220312.86 | 1020.02 | 580.7927 | -2097.429 | 3.337148
13713 | 4 | 43 | 1220372.86 | 1080.02 | 615.797 | -2103.075 | 3.328298
13714 | 4 | 43 | 1220432.86 | 1140.02 | 650.9028 | -2109.789 | 3.317922
13715 | 4 | 43 | 1220492.86 | 1200.02 | 686.1203 | -2116.655 | 3.306935
13716 | 4 | 43 | 1220552.86 | 1260.02 | 721.4614 | -2124.361 | 3.295033
13717 | 4 | 43 | 1220612.86 | 1320.02 | 756.9441 | -2133.745 | 3.28069
13718 | 4 | 43 | 1220672.86 | 1380.02 | 792.5949 | -2144.884 | 3.2636
13719 | 4 | 43 | 1220732.86 | 1440.02 | 828.4522 | -2158.541 | 3.242847
13720 | 4 | 43 | 1220792.86 | 1500.02 | 864.5658 | -2175.86 | 3.216907
13721 | 4 | 43 | 1220852.86 | 1560.02 | 901.0038 | -2197.757 | 3.184863
13722 | 4 | 43 | 1220912.86 | 1620.02 | 937.8616 | -2226.52 | 3.143969
13723 | 4 | 43 | 1220972.86 | 1680.02 | 975.2753 | -2265.202 | 3.089952
13724 | 4 | 43 | 1221032.86 | 1740.02 | 1013.452 | -2319.219 | 3.018235
13725 | 4 | 43 | 1221045.39 | 1752.55 | 1021.549 | -2333.104 | 2.999924
13726 | 4 | 45 | 1221045.4 | 0.01 | 0 | 0 | 3.144274
13727 | 4 | 45 | 1222845.39 | 1800 | 0 | 0 | 3.329213
13728 | 4 | 46 | 1222845.53 | 0.14 | 0.04369315 | 2143.053 | 3.476616
13729 | 4 | 46 | 1222905.53 | 60.14 | 35.19467 | 2091.402 | 3.562066
13730 | 4 | 46 | 1222965.53 | 120.14 | 69.83778 | 2067.292 | 3.603876
13731 | 4 | 46 | 1223025.53 | 180.14 | 104.1298 | 2048.6 | 3.63653
13732 | 4 | 46 | 1223085.53 | 240.14 | 138.1555 | 2035.248 | 3.660029
13733 | 4 | 46 | 1223145.53 | 300.14 | 172.0158 | 2028.84 | 3.671931
13734 | 4 | 46 | 1223205.53 | 360.14 | 205.7979 | 2025.406 | 3.67834
13735 | 4 | 46 | 1223265.53 | 420.14 | 239.5318 | 2022.812 | 3.682918
13736 | 4 | 46 | 1223325.53 | 480.14 | 273.2222 | 2020.066 | 3.688106
13737 | 4 | 46 | 1223385.53 | 540.14 | 306.8655 | 2017.243 | 3.693294
13738 | 4 | 46 | 1223445.53 | 600.14 | 340.4607 | 2014.267 | 3.698482
13739 | 4 | 46 | 1223505.53 | 660.14 | 374.0059 | 2010.986 | 3.704585
13740 | 4 | 46 | 1223565.53 | 720.14 | 407.4989 | 2007.782 | 3.710079
13741 | 4 | 46 | 1223625.53 | 780.14 | 440.9379 | 2004.807 | 3.715877
13742 | 4 | 46 | 1223685.53 | 840.14 | 474.3192 | 2000.992 | 3.722591
13743 | 4 | 46 | 1223745.53 | 900.14 | 507.639 | 1997.253 | 3.729915
13744 | 4 | 46 | 1223805.53 | 960.14 | 540.8936 | 1993.362 | 3.73724
13745 | 4 | 46 | 1223865.53 | 1020.14 | 574.0798 | 1989.09 | 3.745174
13746 | 4 | 46 | 1223925.53 | 1080.14 | 607.1948 | 1984.741 | 3.753414
13747 | 4 | 46 | 1223985.53 | 1140.14 | 640.2353 | 1980.011 | 3.762264
13748 | 4 | 46 | 1224045.53 | 1200.14 | 673.2006 | 1975.662 | 3.770809
13749 | 4 | 46 | 1224105.53 | 1260.14 | 706.089 | 1970.855 | 3.779965
13750 | 4 | 46 | 1224165.53 | 1320.14 | 738.8996 | 1966.583 | 3.78851
13751 | 4 | 46 | 1224225.53 | 1380.14 | 771.6314 | 1961.624 | 3.797665
13752 | 4 | 46 | 1224285.53 | 1440.14 | 804.2828 | 1956.664 | 3.807431
13753 | 4 | 46 | 1224345.53 | 1500.14 | 836.8523 | 1951.476 | 3.817197
13754 | 4 | 46 | 1224405.53 | 1560.14 | 869.3398 | 1946.899 | 3.826658
13755 | 4 | 46 | 1224465.53 | 1620.14 | 901.7464 | 1942.016 | 3.836423
13756 | 4 | 46 | 1224525.53 | 1680.14 | 934.0724 | 1937.133 | 3.845884
13757 | 4 | 46 | 1224585.53 | 1740.14 | 966.3192 | 1932.555 | 3.855039
13758 | 4 | 46 | 1224645.53 | 1800.14 | 998.4897 | 1927.901 | 3.864195
13759 | 4 | 46 | 1224705.53 | 1860.14 | 1030.587 | 1923.629 | 3.872435
13760 | 4 | 46 | 1224765.53 | 1920.14 | 1062.614 | 1919.661 | 3.88098
13761 | 4 | 46 | 1224825.53 | 1980.14 | 1094.575 | 1915.541 | 3.888609
13762 | 4 | 46 | 1224885.53 | 2040.14 | 1126.472 | 1911.955 | 3.896239
13763 | 4 | 46 | 1224945.53 | 2100.14 | 1158.309 | 1908.217 | 3.903563
13764 | 4 | 46 | 1225005.53 | 2160.14 | 1190.089 | 1905.47 | 3.909972
13765 | 4 | 46 | 1225065.53 | 2220.14 | 1221.814 | 1901.884 | 3.916686
13766 | 4 | 46 | 1225125.53 | 2280.14 | 1253.489 | 1899.062 | 3.922789
13767 | 4 | 46 | 1225185.53 | 2340.14 | 1285.118 | 1896.162 | 3.928893
13768 | 4 | 46 | 1225245.53 | 2400.14 | 1316.703 | 1893.95 | 3.933471
13769 | 4 | 46 | 1225305.53 | 2460.14 | 1348.248 | 1891.508 | 3.938354
13770 | 4 | 46 | 1225365.53 | 2520.14 | 1379.754 | 1889.296 | 3.943236
13771 | 4 | 46 | 1225425.53 | 2580.14 | 1411.225 | 1887.388 | 3.947509
13772 | 4 | 46 | 1225485.53 | 2640.14 | 1442.663 | 1885.252 | 3.951476
13773 | 4 | 46 | 1225545.53 | 2700.14 | 1474.069 | 1883.574 | 3.955138
13774 | 4 | 46 | 1225605.53 | 2760.14 | 1505.446 | 1881.59 | 3.959106
13775 | 4 | 46 | 1225665.53 | 2820.14 | 1536.795 | 1880.064 | 3.962463
13776 | 4 | 46 | 1225725.53 | 2880.14 | 1568.117 | 1878.386 | 3.96582
13777 | 4 | 46 | 1225785.53 | 2940.14 | 1599.412 | 1877.089 | 3.969177
13778 | 4 | 46 | 1225845.53 | 3000.14 | 1630.682 | 1875.639 | 3.972229
13779 | 4 | 46 | 1225905.53 | 3060.14 | 1661.925 | 1873.884 | 3.975586
13780 | 4 | 46 | 1225965.53 | 3120.14 | 1693.145 | 1872.435 | 3.978637
13781 | 4 | 46 | 1226025.53 | 3180.14 | 1724.34 | 1871.061 | 3.981384
13782 | 4 | 46 | 1226085.53 | 3240.14 | 1755.512 | 1869.535 | 3.985046
13783 | 4 | 46 | 1226145.53 | 3300.14 | 1786.662 | 1868.162 | 3.987793
13784 | 4 | 46 | 1226205.53 | 3360.14 | 1817.788 | 1867.018 | 3.990539
13785 | 4 | 46 | 1226265.53 | 3420.14 | 1848.894 | 1865.797 | 3.992981
13786 | 4 | 46 | 1226325.53 | 3480.14 | 1879.978 | 1864.424 | 3.995727
13787 | 4 | 46 | 1226385.53 | 3540.14 | 1911.041 | 1862.974 | 3.998474
13788 | 4 | 46 | 1226445.53 | 3600.14 | 1942.084 | 1861.906 | 4.001221
13789 | 4 | 46 | 1226505.53 | 3660.14 | 1973.105 | 1860.456 | 4.004273
13790 | 4 | 46 | 1226565.53 | 3720.14 | 2004.105 | 1859.464 | 4.006409
13791 | 4 | 46 | 1226625.53 | 3780.14 | 2035.085 | 1858.244 | 4.00885
13792 | 4 | 46 | 1226685.53 | 3840.14 | 2066.044 | 1856.87 | 4.011902
13793 | 4 | 46 | 1226745.53 | 3900.14 | 2096.983 | 1855.65 | 4.014343
13794 | 4 | 46 | 1226805.53 | 3960.14 | 2127.901 | 1854.353 | 4.017395
13795 | 4 | 46 | 1226865.53 | 4020.14 | 2158.797 | 1853.361 | 4.019837
13796 | 4 | 46 | 1226925.53 | 4080.14 | 2189.673 | 1851.911 | 4.022889
13797 | 4 | 46 | 1226985.53 | 4140.14 | 2220.527 | 1850.385 | 4.02594
13798 | 4 | 46 | 1227045.53 | 4200.14 | 2251.359 | 1849.241 | 4.028382
13799 | 4 | 46 | 1227105.53 | 4260.14 | 2282.168 | 1847.868 | 4.031434
13800 | 4 | 46 | 1227165.53 | 4320.14 | 2312.955 | 1846.571 | 4.03418
13801 | 4 | 46 | 1227225.53 | 4380.14 | 2343.718 | 1845.045 | 4.037537
13802 | 4 | 46 | 1227285.53 | 4440.14 | 2374.459 | 1843.519 | 4.040894
13803 | 4 | 46 | 1227345.53 | 4500.14 | 2405.176 | 1842.222 | 4.043641
13804 | 4 | 46 | 1227405.53 | 4560.14 | 2435.87 | 1840.925 | 4.046998
13805 | 4 | 46 | 1227465.53 | 4620.14 | 2466.539 | 1839.475 | 4.05005
13806 | 4 | 46 | 1227525.53 | 4680.14 | 2497.184 | 1837.949 | 4.053407
13807 | 4 | 46 | 1227585.53 | 4740.14 | 2527.804 | 1836.423 | 4.056458
13808 | 4 | 46 | 1227645.53 | 4800.14 | 2558.4 | 1835.05 | 4.05951
13809 | 4 | 46 | 1227705.53 | 4860.14 | 2588.972 | 1833.448 | 4.063172
13810 | 4 | 46 | 1227765.53 | 4920.14 | 2619.518 | 1831.693 | 4.066835
13811 | 4 | 46 | 1227825.53 | 4980.14 | 2650.039 | 1830.549 | 4.069581
13812 | 4 | 46 | 1227885.53 | 5040.14 | 2680.533 | 1828.946 | 4.073243
13813 | 4 | 46 | 1227945.53 | 5100.14 | 2711.001 | 1827.344 | 4.077211
13814 | 4 | 46 | 1228005.53 | 5160.14 | 2741.44 | 1825.513 | 4.081178
13815 | 4 | 46 | 1228065.53 | 5220.14 | 2771.853 | 1823.987 | 4.08423
13816 | 4 | 46 | 1228125.53 | 5280.14 | 2802.237 | 1822.309 | 4.088502
13817 | 4 | 46 | 1228185.53 | 5340.14 | 2832.593 | 1820.401 | 4.092164
13818 | 4 | 46 | 1228245.53 | 5400.14 | 2862.919 | 1818.57 | 4.096437
13819 | 4 | 46 | 1228305.53 | 5460.14 | 2893.216 | 1816.968 | 4.100099
13820 | 4 | 46 | 1228365.53 | 5520.14 | 2923.483 | 1815.366 | 4.104067
13821 | 4 | 46 | 1228425.53 | 5580.14 | 2953.72 | 1813.306 | 4.108339
13822 | 4 | 46 | 1228485.53 | 5640.14 | 2983.928 | 1811.627 | 4.112306
13823 | 4 | 46 | 1228545.53 | 5700.14 | 3014.107 | 1809.796 | 4.115969
13824 | 4 | 46 | 1228605.53 | 5760.14 | 3044.258 | 1808.118 | 4.119936
13825 | 4 | 46 | 1228665.53 | 5820.14 | 3074.38 | 1806.592 | 4.123903
13826 | 4 | 46 | 1228725.53 | 5880.14 | 3104.476 | 1805.066 | 4.127565
13827 | 4 | 46 | 1228785.53 | 5940.14 | 3134.546 | 1803.388 | 4.130922
13828 | 4 | 46 | 1228845.53 | 6000.14 | 3164.589 | 1801.938 | 4.134585
13829 | 4 | 46 | 1228905.53 | 6060.14 | 3194.61 | 1800.259 | 4.137636
13830 | 4 | 46 | 1228965.53 | 6120.14 | 3224.607 | 1799.344 | 4.140688
13831 | 4 | 46 | 1229025.53 | 6180.14 | 3254.583 | 1797.971 | 4.143435
13832 | 4 | 46 | 1229085.53 | 6240.14 | 3284.54 | 1796.674 | 4.146181
13833 | 4 | 46 | 1229145.53 | 6300.14 | 3314.477 | 1795.834 | 4.148318
13834 | 4 | 46 | 1229205.53 | 6360.14 | 3344.398 | 1794.919 | 4.151064
13835 | 4 | 46 | 1229265.53 | 6420.14 | 3374.302 | 1793.622 | 4.153506
13836 | 4 | 46 | 1229325.53 | 6480.14 | 3404.191 | 1792.782 | 4.155032
13837 | 4 | 46 | 1229385.53 | 6540.14 | 3434.066 | 1792.096 | 4.156863
13838 | 4 | 46 | 1229445.53 | 6600.14 | 3463.929 | 1791.638 | 4.158389
13839 | 4 | 46 | 1229505.53 | 6660.14 | 3493.779 | 1790.57 | 4.160525
13840 | 4 | 46 | 1229565.53 | 6720.14 | 3523.615 | 1789.578 | 4.162356
13841 | 4 | 46 | 1229625.53 | 6780.14 | 3553.44 | 1789.273 | 4.163882
13842 | 4 | 46 | 1229685.53 | 6840.14 | 3583.253 | 1788.434 | 4.165713
13843 | 4 | 46 | 1229745.53 | 6900.14 | 3613.055 | 1787.594 | 4.167544
13844 | 4 | 46 | 1229805.53 | 6960.14 | 3642.842 | 1786.908 | 4.16907
13845 | 4 | 46 | 1229865.53 | 7020.14 | 3672.618 | 1786.297 | 4.170596
13846 | 4 | 46 | 1229925.53 | 7080.14 | 3702.381 | 1785.458 | 4.172427
13847 | 4 | 46 | 1229985.53 | 7140.14 | 3732.133 | 1784.695 | 4.174258
13848 | 4 | 46 | 1230045.39 | 7200 | 3761.801 | 1783.703 | 4.176394
13849 | 4 | 47 | 1230045.41 | 0.02 | 0.004387816519 | 788.51 | 4.129702
13850 | 4 | 47 | 1230105.41 | 60.02 | 13.19629 | 792.401 | 4.113832
13851 | 4 | 47 | 1230165.41 | 120.02 | 26.40767 | 792.9351 | 4.111086
13852 | 4 | 47 | 1230225.41 | 180.02 | 39.62437 | 793.0114 | 4.110475
13853 | 4 | 47 | 1230285.41 | 240.02 | 52.84317 | 793.2403 | 4.10956
13854 | 4 | 47 | 1230345.41 | 300.02 | 66.06271 | 793.0877 | 4.10956
13855 | 4 | 47 | 1230405.41 | 360.02 | 79.282 | 793.0114 | 4.11017
13856 | 4 | 47 | 1230465.41 | 420.02 | 92.50061 | 793.0877 | 4.11017
13857 | 4 | 47 | 1230525.41 | 480.02 | 105.718 | 793.0114 | 4.11078
13858 | 4 | 47 | 1230585.41 | 540.02 | 118.9339 | 792.8588 | 4.111086
13859 | 4 | 47 | 1230645.41 | 600.02 | 132.1483 | 792.7825 | 4.111391
13860 | 4 | 47 | 1230705.41 | 660.02 | 145.361 | 792.7062 | 4.112612
13861 | 4 | 47 | 1230765.41 | 720.02 | 158.572 | 792.4773 | 4.112612
13862 | 4 | 47 | 1230825.41 | 780.02 | 171.7813 | 792.5536 | 4.113222
13863 | 4 | 47 | 1230885.41 | 840.02 | 184.9884 | 792.3247 | 4.113832
13864 | 4 | 47 | 1230945.41 | 900.02 | 198.1934 | 792.2484 | 4.114443
13865 | 4 | 47 | 1231005.41 | 960.02 | 211.3958 | 792.1721 | 4.115663
13866 | 4 | 47 | 1231065.41 | 1020.02 | 224.5957 | 791.8669 | 4.116274
13867 | 4 | 47 | 1231125.41 | 1080.02 | 237.7933 | 791.6381 | 4.117189
13868 | 4 | 47 | 1231185.41 | 1140.02 | 250.9884 | 791.6381 | 4.117494
13869 | 4 | 47 | 1231245.41 | 1200.02 | 264.1811 | 791.5618 | 4.118105
13870 | 4 | 47 | 1231305.41 | 1260.02 | 277.3714 | 791.3329 | 4.119326
13871 | 4 | 47 | 1231365.41 | 1320.02 | 290.5593 | 791.2566 | 4.119936
13872 | 4 | 47 | 1231425.41 | 1380.02 | 303.7445 | 791.0277 | 4.120851
13873 | 4 | 47 | 1231485.41 | 1440.02 | 316.9266 | 790.7988 | 4.121462
13874 | 4 | 47 | 1231545.41 | 1500.02 | 330.1056 | 790.6462 | 4.122683
13875 | 4 | 47 | 1231605.41 | 1560.02 | 343.2814 | 790.341 | 4.123903
13876 | 4 | 47 | 1231665.41 | 1620.02 | 356.4544 | 790.341 | 4.124819
13877 | 4 | 47 | 1231725.41 | 1680.02 | 369.6237 | 789.9596 | 4.126345
13878 | 4 | 47 | 1231785.41 | 1740.02 | 382.7901 | 789.9596 | 4.12665
13879 | 4 | 47 | 1231845.41 | 1800.02 | 395.9533 | 789.6544 | 4.127871
13880 | 4 | 47 | 1231905.41 | 1860.02 | 409.1135 | 789.5018 | 4.128786
13881 | 4 | 47 | 1231965.41 | 1920.02 | 422.2699 | 789.3492 | 4.130007
13882 | 4 | 47 | 1232025.41 | 1980.02 | 435.4219 | 788.9677 | 4.131228
13883 | 4 | 47 | 1232085.41 | 2040.02 | 448.57 | 788.8914 | 4.132448
13884 | 4 | 47 | 1232145.41 | 2100.02 | 461.7146 | 788.6625 | 4.133974
13885 | 4 | 47 | 1232205.41 | 2160.02 | 474.8555 | 788.2048 | 4.135195
13886 | 4 | 47 | 1232265.41 | 2220.02 | 487.9918 | 788.2048 | 4.136416
13887 | 4 | 47 | 1232325.41 | 2280.02 | 501.1238 | 787.6707 | 4.137942
13888 | 4 | 47 | 1232385.41 | 2340.02 | 514.2511 | 787.5944 | 4.139467
13889 | 4 | 47 | 1232445.41 | 2400.02 | 527.3739 | 787.2892 | 4.140688
13890 | 4 | 47 | 1232505.41 | 2460.02 | 540.4921 | 786.8315 | 4.142519
13891 | 4 | 47 | 1232565.41 | 2520.02 | 553.6056 | 786.6789 | 4.14374
13892 | 4 | 47 | 1232625.41 | 2580.02 | 566.7141 | 786.2974 | 4.145571
13893 | 4 | 47 | 1232685.41 | 2640.02 | 579.8166 | 785.9159 | 4.147402
13894 | 4 | 47 | 1232745.41 | 2700.02 | 592.914 | 785.7633 | 4.148928
13895 | 4 | 47 | 1232805.41 | 2760.02 | 606.0062 | 785.3056 | 4.150759
13896 | 4 | 47 | 1232865.41 | 2820.02 | 619.0926 | 785.153 | 4.15259
13897 | 4 | 47 | 1232925.41 | 2880.02 | 632.1725 | 784.5426 | 4.154726
13898 | 4 | 47 | 1232985.41 | 2940.02 | 645.2466 | 784.2374 | 4.156252
13899 | 4 | 47 | 1233045.41 | 3000.02 | 658.3151 | 783.9322 | 4.158083
13900 | 4 | 47 | 1233105.41 | 3060.02 | 671.3772 | 783.4745 | 4.16022
13901 | 4 | 47 | 1233165.41 | 3120.02 | 684.4318 | 783.1693 | 4.162661
13902 | 4 | 47 | 1233225.41 | 3180.02 | 697.4799 | 782.7115 | 4.164797
13903 | 4 | 47 | 1233285.41 | 3240.02 | 710.5211 | 782.1012 | 4.167239
13904 | 4 | 47 | 1233345.41 | 3300.02 | 723.5542 | 781.7197 | 4.170291
13905 | 4 | 47 | 1233405.41 | 3360.02 | 736.5797 | 781.2619 | 4.172427
13906 | 4 | 47 | 1233465.41 | 3420.02 | 749.5975 | 780.6516 | 4.175174
13907 | 4 | 47 | 1233525.41 | 3480.02 | 762.6062 | 780.1938 | 4.177615
13908 | 4 | 47 | 1233585.41 | 3540.02 | 775.6065 | 779.6597 | 4.180667
13909 | 4 | 47 | 1233645.41 | 3600.02 | 788.5978 | 779.202 | 4.183413
13910 | 4 | 47 | 1233705.41 | 3660.02 | 801.5797 | 778.5153 | 4.186465
13911 | 4 | 47 | 1233765.41 | 3720.02 | 814.5524 | 778.1338 | 4.189822
13912 | 4 | 47 | 1233825.41 | 3780.02 | 827.5147 | 777.5998 | 4.192569
13913 | 4 | 47 | 1233885.41 | 3840.02 | 840.4671 | 776.8368 | 4.196231
13914 | 4 | 47 | 1233945.41 | 3900.02 | 853.4085 | 776.0739 | 4.199588
13915 | 4 | 47 | 1234005.41 | 3960.02 | 865.8839 | 722.591 | 4.199283
13916 | 4 | 47 | 1234065.41 | 4020.02 | 877.5494 | 678.1872 | 4.200198
13917 | 4 | 47 | 1234125.41 | 4080.02 | 888.5221 | 638.819 | 4.199588
13918 | 4 | 47 | 1234185.41 | 4140.02 | 898.8662 | 602.6551 | 4.199893
13919 | 4 | 47 | 1234245.41 | 4200.02 | 908.6308 | 570.6111 | 4.199893
13920 | 4 | 47 | 1234305.41 | 4260.02 | 917.8591 | 537.7279 | 4.199893
13921 | 4 | 47 | 1234365.41 | 4320.02 | 926.5877 | 510.0328 | 4.199588
13922 | 4 | 47 | 1234425.41 | 4380.02 | 934.8524 | 482.6429 | 4.199588
13923 | 4 | 47 | 1234485.41 | 4440.02 | 942.6695 | 454.5663 | 4.199893
13924 | 4 | 47 | 1234545.41 | 4500.02 | 950.0591 | 431.5251 | 4.200198
13925 | 4 | 47 | 1234605.41 | 4560.02 | 957.047 | 406.8818 | 4.199893
13926 | 4 | 47 | 1234665.41 | 4620.02 | 963.6553 | 386.0533 | 4.199893
13927 | 4 | 47 | 1234725.41 | 4680.02 | 969.9162 | 365.835 | 4.199588
13928 | 4 | 47 | 1234785.41 | 4740.02 | 975.856 | 347.1427 | 4.199893
13929 | 4 | 47 | 1234845.41 | 4800.02 | 981.481 | 328.6793 | 4.199893
13930 | 4 | 47 | 1234905.41 | 4860.02 | 986.809 | 310.6737 | 4.199588
13931 | 4 | 47 | 1234965.41 | 4920.02 | 991.8486 | 294.9569 | 4.199893
13932 | 4 | 47 | 1235025.41 | 4980.02 | 996.6295 | 278.4009 | 4.199588
13933 | 4 | 47 | 1235085.41 | 5040.02 | 1001.166 | 265.4307 | 4.199893
13934 | 4 | 47 | 1235145.41 | 5100.02 | 1005.464 | 251.4687 | 4.199588
13935 | 4 | 47 | 1235205.41 | 5160.02 | 1009.531 | 236.6674 | 4.200198
13936 | 4 | 47 | 1235265.41 | 5220.02 | 1013.386 | 225.1469 | 4.199588
13937 | 4 | 47 | 1235325.41 | 5280.02 | 1017.045 | 214.6181 | 4.199893
13938 | 4 | 47 | 1235385.41 | 5340.02 | 1020.517 | 203.3265 | 4.199893
13939 | 4 | 47 | 1235445.41 | 5400.02 | 1023.813 | 192.1874 | 4.199588
13940 | 4 | 47 | 1235505.41 | 5460.02 | 1026.946 | 183.8712 | 4.199588
13941 | 4 | 47 | 1235565.41 | 5520.02 | 1029.922 | 173.8766 | 4.199588
13942 | 4 | 47 | 1235625.41 | 5580.02 | 1032.752 | 166.247 | 4.199893
13943 | 4 | 47 | 1235685.41 | 5640.02 | 1035.439 | 156.939 | 4.199893
13944 | 4 | 47 | 1235745.41 | 5700.02 | 1037.996 | 150.3777 | 4.199588
13945 | 4 | 47 | 1235805.41 | 5760.02 | 1040.435 | 142.443 | 4.200198
13946 | 4 | 47 | 1235865.41 | 5820.02 | 1042.752 | 135.8053 | 4.199893
13947 | 4 | 47 | 1235925.41 | 5880.02 | 1044.964 | 130.2358 | 4.199893
13948 | 4 | 47 | 1235985.41 | 5940.02 | 1047.074 | 123.3692 | 4.199588
13949 | 4 | 47 | 1236045.41 | 6000.02 | 1049.087 | 118.41 | 4.199588
13950 | 4 | 47 | 1236105.41 | 6060.02 | 1051.012 | 114.0612 | 4.199893
13951 | 4 | 47 | 1236165.41 | 6120.02 | 1052.843 | 106.2028 | 4.199588
13952 | 4 | 47 | 1236225.41 | 6180.02 | 1054.59 | 102.6932 | 4.200198
13953 | 4 | 47 | 1236285.41 | 6240.02 | 1056.257 | 97.50515 | 4.200198
13954 | 4 | 47 | 1236345.41 | 6300.02 | 1057.861 | 92.54597 | 4.199893
13955 | 4 | 47 | 1236405.41 | 6360.02 | 1059.388 | 89.34157 | 4.199893
13956 | 4 | 47 | 1236465.41 | 6420.02 | 1060.86 | 85.832 | 4.199588
13957 | 4 | 47 | 1236525.41 | 6480.02 | 1062.269 | 81.86465 | 4.199893
13958 | 4 | 47 | 1236585.41 | 6540.02 | 1063.62 | 79.72839 | 4.200198
13959 | 4 | 47 | 1236645.41 | 6600.02 | 1064.91 | 75.45586 | 4.199588
13960 | 4 | 47 | 1236705.41 | 6660.02 | 1066.153 | 72.55665 | 4.199893
13961 | 4 | 47 | 1236765.41 | 6720.02 | 1067.346 | 70.03891 | 4.199893
13962 | 4 | 47 | 1236825.41 | 6780.02 | 1068.494 | 68.13153 | 4.199893
13963 | 4 | 47 | 1236885.41 | 6840.02 | 1069.61 | 66.22416 | 4.199588
13964 | 4 | 47 | 1236945.41 | 6900.02 | 1070.676 | 63.40124 | 4.199588
13965 | 4 | 47 | 1237005.41 | 6960.02 | 1071.695 | 59.43389 | 4.199588
13966 | 4 | 47 | 1237065.41 | 7020.02 | 1072.686 | 58.82353 | 4.199588
13967 | 4 | 47 | 1237125.41 | 7080.02 | 1073.645 | 56.91615 | 4.200198
13968 | 4 | 47 | 1237185.41 | 7140.02 | 1074.56 | 54.09323 | 4.199588
13969 | 4 | 47 | 1237245.41 | 7200.02 | 1075.445 | 51.65179 | 4.199893
13970 | 4 | 47 | 1237270.23 | 7224.84 | 1075.8 | 49.897 | 4.199893
13971 | 4 | 48 | 1237270.24 | 0.01 | 0 | 0 | 4.197452
13972 | 4 | 48 | 1280470.23 | 43200 | 0 | 0 | 4.174868
13973 | 4 | 49 | 1280470.24 | 0.01 | 0 | -2608.072 | 4.049439
13974 | 4 | 49 | 1280530.24 | 60.01 | 45.54878 | -2747.463 | 3.967041
13975 | 4 | 49 | 1280590.24 | 120.01 | 91.48268 | -2763.333 | 3.944152
13976 | 4 | 49 | 1280650.24 | 180.01 | 137.6374 | -2774.624 | 3.928283
13977 | 4 | 49 | 1280710.24 | 240.01 | 183.9616 | -2783.932 | 3.915465
13978 | 4 | 49 | 1280770.24 | 300.01 | 230.4262 | -2792.02 | 3.903868
13979 | 4 | 49 | 1280830.24 | 360.01 | 277.0136 | -2798.505 | 3.894713
13980 | 4 | 49 | 1280890.24 | 420.01 | 323.7073 | -2804.837 | 3.886168
13981 | 4 | 49 | 1280950.24 | 480.01 | 370.4949 | -2809.644 | 3.879149
13982 | 4 | 49 | 1281010.24 | 540.01 | 417.3659 | -2814.679 | 3.872435
13983 | 4 | 49 | 1281070.24 | 600.01 | 464.3119 | -2818.647 | 3.866636
13984 | 4 | 49 | 1281130.24 | 660.01 | 511.3259 | -2822.614 | 3.861143
13985 | 4 | 49 | 1281190.24 | 720.01 | 558.4021 | -2826.276 | 3.856565
13986 | 4 | 49 | 1281250.24 | 780.01 | 605.5354 | -2829.48 | 3.851987
13987 | 4 | 49 | 1281310.24 | 840.01 | 652.7241 | -2832.837 | 3.84741
13988 | 4 | 49 | 1281370.24 | 900.01 | 699.9661 | -2836.118 | 3.843137
13989 | 4 | 49 | 1281430.24 | 960.01 | 747.2605 | -2839.094 | 3.83917
13990 | 4 | 49 | 1281490.24 | 1020.01 | 794.6083 | -2842.603 | 3.834287
13991 | 4 | 49 | 1281550.24 | 1080.01 | 842.0106 | -2845.808 | 3.830014
13992 | 4 | 49 | 1281610.24 | 1140.01 | 889.4701 | -2849.088 | 3.825742
13993 | 4 | 49 | 1281670.24 | 1200.01 | 936.9867 | -2852.598 | 3.821164
13994 | 4 | 49 | 1281730.24 | 1260.01 | 984.5647 | -2856.565 | 3.815366
13995 | 4 | 49 | 1281790.24 | 1320.01 | 1032.209 | -2860.456 | 3.810483
13996 | 4 | 49 | 1281850.24 | 1380.01 | 1079.922 | -2864.881 | 3.804685
13997 | 4 | 49 | 1281910.24 | 1440.01 | 1127.707 | -2869.306 | 3.798581
13998 | 4 | 49 | 1281970.24 | 1500.01 | 1175.566 | -2873.96 | 3.792477
13999 | 4 | 49 | 1282030.24 | 1560.01 | 1223.502 | -2878.157 | 3.786984
14000 | 4 | 49 | 1282090.24 | 1620.01 | 1271.514 | -2883.04 | 3.780575
14001 | 4 | 49 | 1282150.24 | 1680.01 | 1319.604 | -2887.694 | 3.774777
14002 | 4 | 49 | 1282210.24 | 1740.01 | 1367.773 | -2892.576 | 3.768063
14003 | 4 | 49 | 1282270.24 | 1800.01 | 1416.019 | -2897.078 | 3.762264
14004 | 4 | 49 | 1282330.24 | 1860.01 | 1464.344 | -2901.656 | 3.756466
14005 | 4 | 49 | 1282390.24 | 1920.01 | 1512.746 | -2906.157 | 3.750668
14006 | 4 | 49 | 1282450.24 | 1980.01 | 1561.226 | -2911.04 | 3.744259
14007 | 4 | 49 | 1282510.24 | 2040.01 | 1609.785 | -2915.77 | 3.738155
14008 | 4 | 49 | 1282570.23 | 2100 | 1658.412 | -2920.5 | 3.732357
14009 | 4 | 50 | 1282570.25 | 0.02 | 0.01481778 | -2670.253 | 3.744869
14010 | 4 | 50 | 1282630.25 | 60.02 | 44.52378 | -2671.473 | 3.742733
14011 | 4 | 50 | 1282690.25 | 120.02 | 89.07982 | -2675.059 | 3.73846
14012 | 4 | 50 | 1282750.25 | 180.02 | 133.6912 | -2678.34 | 3.733577
14013 | 4 | 50 | 1282810.25 | 240.02 | 178.3606 | -2681.773 | 3.728695
14014 | 4 | 50 | 1282870.25 | 300.02 | 223.0876 | -2685.283 | 3.723812
14015 | 4 | 50 | 1282930.25 | 360.02 | 267.8703 | -2688.792 | 3.719234
14016 | 4 | 50 | 1282990.25 | 420.02 | 312.7091 | -2691.691 | 3.714656
14017 | 4 | 50 | 1283050.25 | 480.02 | 357.6015 | -2695.201 | 3.710384
14018 | 4 | 50 | 1283110.25 | 540.02 | 402.5457 | -2698.024 | 3.706416
14019 | 4 | 50 | 1283170.25 | 600.02 | 447.5419 | -2701.381 | 3.701839
14020 | 4 | 50 | 1283230.25 | 660.02 | 492.5882 | -2704.28 | 3.697871
14021 | 4 | 50 | 1283290.25 | 720.02 | 537.6869 | -2707.256 | 3.693599
14022 | 4 | 50 | 1283350.25 | 780.02 | 582.8355 | -2710.384 | 3.689326
14023 | 4 | 50 | 1283410.25 | 840.02 | 628.0376 | -2713.588 | 3.685359
14024 | 4 | 50 | 1283470.25 | 900.02 | 673.2924 | -2717.098 | 3.680476
14025 | 4 | 50 | 1283530.25 | 960.02 | 718.6019 | -2720.302 | 3.675898
14026 | 4 | 50 | 1283590.25 | 1020.02 | 763.9687 | -2723.888 | 3.671321
14027 | 4 | 50 | 1283650.25 | 1080.02 | 809.3925 | -2727.245 | 3.666438
14028 | 4 | 50 | 1283710.25 | 1140.02 | 854.8766 | -2730.755 | 3.66186
14029 | 4 | 50 | 1283770.25 | 1200.02 | 900.4191 | -2734.493 | 3.657282
14030 | 4 | 50 | 1283830.25 | 1260.02 | 946.0208 | -2738.003 | 3.652399
14031 | 4 | 50 | 1283890.25 | 1320.02 | 991.6845 | -2741.588 | 3.647517
14032 | 4 | 50 | 1283950.25 | 1380.02 | 1037.41 | -2745.48 | 3.642329
14033 | 4 | 50 | 1284010.25 | 1440.02 | 1083.197 | -2749.218 | 3.63714
14034 | 4 | 50 | 1284070.25 | 1500.02 | 1129.05 | -2753.414 | 3.631952
14035 | 4 | 50 | 1284130.25 | 1560.02 | 1174.97 | -2757.382 | 3.626459
14036 | 4 | 50 | 1284190.25 | 1620.02 | 1220.958 | -2761.501 | 3.620966
14037 | 4 | 50 | 1284250.25 | 1680.02 | 1267.018 | -2766.003 | 3.615473
14038 | 4 | 50 | 1284310.25 | 1740.02 | 1313.153 | -2770.504 | 3.609369
14039 | 4 | 50 | 1284370.25 | 1800.02 | 1359.368 | -2775.463 | 3.60296
14040 | 4 | 50 | 1284430.25 | 1860.02 | 1405.668 | -2780.346 | 3.596551
14041 | 4 | 50 | 1284490.25 | 1920.02 | 1452.058 | -2785.992 | 3.588922
14042 | 4 | 50 | 1284550.25 | 1980.02 | 1498.545 | -2792.248 | 3.581292
14043 | 4 | 50 | 1284610.25 | 2040.02 | 1545.136 | -2798.505 | 3.573358
14044 | 4 | 50 | 1284670.25 | 2100.02 | 1591.834 | -2805.066 | 3.564813
14045 | 4 | 50 | 1284730.25 | 2160.02 | 1638.646 | -2812.161 | 3.555657
14046 | 4 | 50 | 1284790.25 | 2220.02 | 1685.58 | -2819.867 | 3.546197
14047 | 4 | 50 | 1284850.25 | 2280.02 | 1732.643 | -2827.955 | 3.536126
14048 | 4 | 50 | 1284910.25 | 2340.02 | 1779.846 | -2836.652 | 3.525444
14049 | 4 | 50 | 1284970.25 | 2400.02 | 1827.2 | -2845.96 | 3.513542
14050 | 4 | 50 | 1285030.25 | 2460.02 | 1874.715 | -2856.031 | 3.501335
14051 | 4 | 50 | 1285090.25 | 2520.02 | 1922.396 | -2866.407 | 3.488823
14052 | 4 | 50 | 1285150.25 | 2580.02 | 1970.259 | -2877.012 | 3.4757
14053 | 4 | 50 | 1285210.25 | 2640.02 | 2018.312 | -2888.914 | 3.461662
14054 | 4 | 50 | 1285270.25 | 2700.02 | 2066.565 | -2901.503 | 3.446708
14055 | 4 | 50 | 1285330.25 | 2760.02 | 2115.025 | -2913.787 | 3.431754
14056 | 4 | 50 | 1285390.25 | 2820.02 | 2163.699 | -2926.833 | 3.4168
14057 | 4 | 50 | 1285450.25 | 2880.02 | 2212.591 | -2939.803 | 3.401541
14058 | 4 | 50 | 1285510.25 | 2940.02 | 2261.704 | -2953.46 | 3.385977
14059 | 4 | 50 | 1285570.25 | 3000.02 | 2311.037 | -2966.812 | 3.370718
14060 | 4 | 50 | 1285630.25 | 3060.02 | 2360.59 | -2979.934 | 3.355764
14061 | 4 | 50 | 1285690.25 | 3120.02 | 2410.36 | -2992.37 | 3.341421
14062 | 4 | 50 | 1285750.25 | 3180.02 | 2460.342 | -3005.188 | 3.327687
14063 | 4 | 50 | 1285810.25 | 3240.02 | 2510.532 | -3017.472 | 3.313649
14064 | 4 | 50 | 1285870.25 | 3300.02 | 2560.931 | -3030.213 | 3.300221
14065 | 4 | 50 | 1285930.25 | 3360.02 | 2611.539 | -3042.954 | 3.286183
14066 | 4 | 50 | 1285990.25 | 3420.02 | 2662.363 | -3056.535 | 3.271534
14067 | 4 | 50 | 1286050.25 | 3480.02 | 2713.419 | -3070.649 | 3.25658
14068 | 4 | 50 | 1286110.25 | 3540.02 | 2764.731 | -3086.595 | 3.23949
14069 | 4 | 50 | 1286170.25 | 3600.02 | 2816.337 | -3106.05 | 3.219348
14070 | 4 | 50 | 1286230.25 | 3660.02 | 2868.288 | -3128.862 | 3.196155
14071 | 4 | 50 | 1286290.25 | 3720.02 | 2920.662 | -3157.092 | 3.167468
14072 | 4 | 50 | 1286350.25 | 3780.02 | 2973.58 | -3195.01 | 3.129625
14073 | 4 | 50 | 1286410.25 | 3840.02 | 3027.234 | -3246.967 | 3.079881
14074 | 4 | 50 | 1286470.25 | 3900.02 | 3081.933 | -3322.118 | 3.009995
14075 | 4 | 50 | 1286477.23 | 3907 | 3088.384 | -3332.876 | 2.999924
14076 | 4 | 52 | 1286477.24 | 0.01 | 0 | 0 | 3.203784
14077 | 4 | 52 | 1288277.23 | 1800 | 0 | 0 | 3.420157
14078 | 4 | 53 | 1288277.38 | 0.15 | 0.04518069 | 2090.486 | 3.561761
14079 | 4 | 53 | 1288337.38 | 60.15 | 34.47093 | 2052.11 | 3.630121
14080 | 4 | 53 | 1288397.38 | 120.15 | 68.52954 | 2036.24 | 3.658503
14081 | 4 | 53 | 1288457.38 | 180.15 | 102.3969 | 2028.611 | 3.672236
14082 | 4 | 53 | 1288517.38 | 240.15 | 136.1809 | 2025.33 | 3.67834
14083 | 4 | 53 | 1288577.38 | 300.15 | 169.9146 | 2022.889 | 3.682918
14084 | 4 | 53 | 1288637.38 | 360.15 | 203.6033 | 2020.066 | 3.688106
14085 | 4 | 53 | 1288697.38 | 420.15 | 237.2437 | 2017.014 | 3.693294
14086 | 4 | 53 | 1288757.38 | 480.15 | 270.8336 | 2013.962 | 3.698787
14087 | 4 | 53 | 1288817.38 | 540.15 | 304.3718 | 2010.758 | 3.705196
14088 | 4 | 53 | 1288877.38 | 600.15 | 337.8566 | 2007.248 | 3.711299
14089 | 4 | 53 | 1288937.38 | 660.15 | 371.2855 | 2003.891 | 3.717403
14090 | 4 | 53 | 1288997.38 | 720.15 | 404.6542 | 2000.153 | 3.724422
14091 | 4 | 53 | 1289057.38 | 780.15 | 437.9593 | 1996.414 | 3.732052
14092 | 4 | 53 | 1289117.38 | 840.15 | 471.1974 | 1992.294 | 3.739376
14093 | 4 | 53 | 1289177.38 | 900.15 | 504.3658 | 1988.022 | 3.747311
14094 | 4 | 53 | 1289237.38 | 960.15 | 537.4606 | 1983.444 | 3.755856
14095 | 4 | 53 | 1289297.38 | 1020.15 | 570.4804 | 1978.943 | 3.764401
14096 | 4 | 53 | 1289357.38 | 1080.15 | 603.4239 | 1974.365 | 3.773556
14097 | 4 | 53 | 1289417.38 | 1140.15 | 636.2897 | 1969.711 | 3.782406
14098 | 4 | 53 | 1289477.38 | 1200.15 | 669.0772 | 1965.057 | 3.790951
14099 | 4 | 53 | 1289537.38 | 1260.15 | 701.7854 | 1960.021 | 3.801022
14100 | 4 | 53 | 1289597.38 | 1320.15 | 734.413 | 1955.138 | 3.810178
14101 | 4 | 53 | 1289657.38 | 1380.15 | 766.9588 | 1950.408 | 3.819638
14102 | 4 | 53 | 1289717.38 | 1440.15 | 799.4227 | 1945.144 | 3.829709
14103 | 4 | 53 | 1289777.38 | 1500.15 | 831.8054 | 1940.49 | 3.83917
14104 | 4 | 53 | 1289837.38 | 1560.15 | 864.1071 | 1935.683 | 3.848325
14105 | 4 | 53 | 1289897.38 | 1620.15 | 896.3296 | 1930.953 | 3.857786
14106 | 4 | 53 | 1289957.38 | 1680.15 | 928.476 | 1926.528 | 3.866941
14107 | 4 | 53 | 1290017.38 | 1740.15 | 960.5492 | 1922.332 | 3.875486
14108 | 4 | 53 | 1290077.38 | 1800.15 | 992.5527 | 1917.983 | 3.883726
14109 | 4 | 53 | 1290137.38 | 1860.15 | 1024.49 | 1914.397 | 3.891661
14110 | 4 | 53 | 1290197.38 | 1920.15 | 1056.363 | 1910.43 | 3.89929
14111 | 4 | 53 | 1290257.38 | 1980.15 | 1088.176 | 1906.92 | 3.906615
14112 | 4 | 53 | 1290317.38 | 2040.15 | 1119.933 | 1903.792 | 3.913329
14113 | 4 | 53 | 1290377.38 | 2100.15 | 1151.636 | 1900.587 | 3.919432
14114 | 4 | 53 | 1290437.38 | 2160.15 | 1183.289 | 1898.07 | 3.925231
14115 | 4 | 53 | 1290497.38 | 2220.15 | 1214.896 | 1895.171 | 3.930724
14116 | 4 | 53 | 1290557.38 | 2280.15 | 1246.461 | 1892.729 | 3.936522
14117 | 4 | 53 | 1290617.38 | 2340.15 | 1277.985 | 1890.364 | 3.9411
14118 | 4 | 53 | 1290677.38 | 2400.15 | 1309.472 | 1887.999 | 3.945678
14119 | 4 | 53 | 1290737.38 | 2460.15 | 1340.925 | 1886.015 | 3.94995
14120 | 4 | 53 | 1290797.38 | 2520.15 | 1372.344 | 1884.413 | 3.953307
14121 | 4 | 53 | 1290857.38 | 2580.15 | 1403.734 | 1882.353 | 3.957275
14122 | 4 | 53 | 1290917.38 | 2640.15 | 1435.093 | 1880.827 | 3.960937
14123 | 4 | 53 | 1290977.38 | 2700.15 | 1466.425 | 1878.996 | 3.964294
14124 | 4 | 53 | 1291037.38 | 2760.15 | 1497.729 | 1877.546 | 3.967651
14125 | 4 | 53 | 1291097.38 | 2820.15 | 1529.009 | 1875.944 | 3.971313
14126 | 4 | 53 | 1291157.38 | 2880.15 | 1560.261 | 1874.495 | 3.974365
14127 | 4 | 53 | 1291217.38 | 2940.15 | 1591.489 | 1872.892 | 3.977722
14128 | 4 | 53 | 1291277.38 | 3000.15 | 1622.693 | 1871.519 | 3.980774
14129 | 4 | 53 | 1291337.38 | 3060.15 | 1653.873 | 1869.917 | 3.983825
14130 | 4 | 53 | 1291397.38 | 3120.15 | 1685.03 | 1868.849 | 3.986267
14131 | 4 | 53 | 1291457.38 | 3180.15 | 1716.164 | 1867.323 | 3.989624
14132 | 4 | 53 | 1291517.38 | 3240.15 | 1747.275 | 1866.178 | 3.992065
14133 | 4 | 53 | 1291577.38 | 3300.15 | 1778.367 | 1864.576 | 3.995422
14134 | 4 | 53 | 1291637.38 | 3360.15 | 1809.436 | 1863.737 | 3.997559
14135 | 4 | 53 | 1291697.38 | 3420.15 | 1840.485 | 1862.364 | 4.000305
14136 | 4 | 53 | 1291757.38 | 3480.15 | 1871.514 | 1861.067 | 4.002747
14137 | 4 | 53 | 1291817.38 | 3540.15 | 1902.521 | 1859.846 | 4.005493
14138 | 4 | 53 | 1291877.38 | 3600.15 | 1933.509 | 1858.778 | 4.007935
14139 | 4 | 53 | 1291937.38 | 3660.15 | 1964.476 | 1857.252 | 4.010986
14140 | 4 | 53 | 1291997.38 | 3720.15 | 1995.423 | 1856.184 | 4.013428
14141 | 4 | 53 | 1292057.38 | 3780.15 | 2026.349 | 1854.887 | 4.016175
14142 | 4 | 53 | 1292117.38 | 3840.15 | 2057.253 | 1853.666 | 4.019226
14143 | 4 | 53 | 1292177.38 | 3900.15 | 2088.136 | 1852.522 | 4.021668
14144 | 4 | 53 | 1292237.38 | 3960.15 | 2118.999 | 1851.072 | 4.024414
14145 | 4 | 53 | 1292297.38 | 4020.15 | 2149.839 | 1849.699 | 4.027466
14146 | 4 | 53 | 1292357.38 | 4080.15 | 2180.659 | 1848.554 | 4.029908
14147 | 4 | 53 | 1292417.38 | 4140.15 | 2211.457 | 1847.181 | 4.032654
14148 | 4 | 53 | 1292477.38 | 4200.15 | 2242.233 | 1845.731 | 4.036011
14149 | 4 | 53 | 1292537.38 | 4260.15 | 2272.987 | 1844.587 | 4.038453
14150 | 4 | 53 | 1292597.38 | 4320.15 | 2303.717 | 1843.061 | 4.04181
14151 | 4 | 53 | 1292657.38 | 4380.15 | 2334.425 | 1841.535 | 4.045167
14152 | 4 | 53 | 1292717.38 | 4440.15 | 2365.11 | 1840.162 | 4.048219
14153 | 4 | 53 | 1292777.38 | 4500.15 | 2395.77 | 1838.636 | 4.05127
14154 | 4 | 53 | 1292837.38 | 4560.15 | 2426.406 | 1837.263 | 4.054322
14155 | 4 | 53 | 1292897.38 | 4620.15 | 2457.016 | 1835.889 | 4.057679
14156 | 4 | 53 | 1292957.38 | 4680.15 | 2487.602 | 1834.592 | 4.061036
14157 | 4 | 53 | 1293017.38 | 4740.15 | 2518.161 | 1832.761 | 4.065003
14158 | 4 | 53 | 1293077.38 | 4800.15 | 2548.695 | 1831.388 | 4.068055
14159 | 4 | 53 | 1293137.38 | 4860.15 | 2579.203 | 1829.862 | 4.071412
14160 | 4 | 53 | 1293197.38 | 4920.15 | 2609.684 | 1827.955 | 4.07538
14161 | 4 | 53 | 1293257.38 | 4980.15 | 2640.138 | 1826.658 | 4.079042
14162 | 4 | 53 | 1293317.38 | 5040.15 | 2670.564 | 1824.75 | 4.082704
14163 | 4 | 53 | 1293377.38 | 5100.15 | 2700.964 | 1823.072 | 4.086671
14164 | 4 | 53 | 1293437.38 | 5160.15 | 2731.336 | 1821.393 | 4.090333
14165 | 4 | 53 | 1293497.38 | 5220.15 | 2761.68 | 1819.486 | 4.093996
14166 | 4 | 53 | 1293557.38 | 5280.15 | 2791.994 | 1818.036 | 4.097658
14167 | 4 | 53 | 1293617.38 | 5340.15 | 2822.28 | 1816.129 | 4.10193
14168 | 4 | 53 | 1293677.38 | 5400.15 | 2852.536 | 1814.603 | 4.105592
14169 | 4 | 53 | 1293737.38 | 5460.15 | 2882.762 | 1812.619 | 4.109865
14170 | 4 | 53 | 1293797.38 | 5520.15 | 2912.959 | 1810.864 | 4.113832
14171 | 4 | 53 | 1293857.38 | 5580.15 | 2943.127 | 1809.11 | 4.1178
14172 | 4 | 53 | 1293917.38 | 5640.15 | 2973.266 | 1807.431 | 4.121767
14173 | 4 | 53 | 1293977.38 | 5700.15 | 3003.376 | 1805.982 | 4.125124
14174 | 4 | 53 | 1294037.38 | 5760.15 | 3033.46 | 1804.227 | 4.129091
14175 | 4 | 53 | 1294097.38 | 5820.15 | 3063.517 | 1802.853 | 4.132448
14176 | 4 | 53 | 1294157.38 | 5880.15 | 3093.55 | 1801.175 | 4.135805
14177 | 4 | 53 | 1294217.38 | 5940.15 | 3123.558 | 1799.878 | 4.138857
14178 | 4 | 53 | 1294277.38 | 6000.15 | 3153.545 | 1798.657 | 4.141909
14179 | 4 | 53 | 1294337.38 | 6060.15 | 3183.513 | 1797.665 | 4.14435
14180 | 4 | 53 | 1294397.38 | 6120.15 | 3213.46 | 1796.216 | 4.147097
14181 | 4 | 53 | 1294457.38 | 6180.15 | 3243.39 | 1795.224 | 4.149538
14182 | 4 | 53 | 1294517.38 | 6240.15 | 3273.304 | 1794.461 | 4.151675
14183 | 4 | 53 | 1294577.38 | 6300.15 | 3303.201 | 1793.545 | 4.154116
14184 | 4 | 53 | 1294637.38 | 6360.15 | 3333.083 | 1792.63 | 4.155947
14185 | 4 | 53 | 1294697.38 | 6420.15 | 3362.953 | 1791.943 | 4.157778
14186 | 4 | 53 | 1294757.38 | 6480.15 | 3392.809 | 1790.951 | 4.159304
14187 | 4 | 53 | 1294817.38 | 6540.15 | 3422.651 | 1790.036 | 4.161746
14188 | 4 | 53 | 1294877.38 | 6600.15 | 3452.48 | 1789.349 | 4.163577
14189 | 4 | 53 | 1294937.38 | 6660.15 | 3482.297 | 1788.815 | 4.164797
14190 | 4 | 53 | 1294997.38 | 6720.15 | 3512.102 | 1788.052 | 4.166629
14191 | 4 | 53 | 1295057.38 | 6780.15 | 3541.895 | 1786.984 | 4.168765
14192 | 4 | 53 | 1295117.38 | 6840.15 | 3571.674 | 1786.603 | 4.169986
14193 | 4 | 53 | 1295177.38 | 6900.15 | 3601.442 | 1785.687 | 4.171817
14194 | 4 | 53 | 1295237.38 | 6960.15 | 3631.198 | 1784.924 | 4.173648
14195 | 4 | 53 | 1295297.38 | 7020.15 | 3660.942 | 1784.161 | 4.175479
14196 | 4 | 53 | 1295357.38 | 7080.15 | 3690.672 | 1783.322 | 4.177005
14197 | 4 | 53 | 1295417.38 | 7140.15 | 3720.39 | 1782.712 | 4.178836
14198 | 4 | 53 | 1295477.23 | 7200 | 3750.021 | 1782.025 | 4.180667
14199 | 4 | 54 | 1295477.25 | 0.02 | 0.004384001763 | 787.8996 | 4.133669
14200 | 4 | 54 | 1295537.25 | 60.02 | 13.18276 | 791.5618 | 4.118105
14201 | 4 | 54 | 1295597.25 | 120.02 | 26.38081 | 792.1721 | 4.115053
14202 | 4 | 54 | 1295657.25 | 180.02 | 39.58539 | 792.5536 | 4.113527
14203 | 4 | 54 | 1295717.25 | 240.02 | 52.79211 | 792.401 | 4.113222
14204 | 4 | 54 | 1295777.25 | 300.02 | 65.99933 | 792.4773 | 4.114137
14205 | 4 | 54 | 1295837.25 | 360.02 | 79.20614 | 792.5536 | 4.113832
14206 | 4 | 54 | 1295897.25 | 420.02 | 92.41209 | 792.3247 | 4.114137
14207 | 4 | 54 | 1295957.25 | 480.02 | 105.6168 | 792.1721 | 4.114748
14208 | 4 | 54 | 1296017.25 | 540.02 | 118.8196 | 792.0195 | 4.115358
14209 | 4 | 54 | 1296077.25 | 600.02 | 132.02 | 792.0195 | 4.115969
14210 | 4 | 54 | 1296137.25 | 660.02 | 145.2188 | 791.9432 | 4.116274
14211 | 4 | 54 | 1296197.25 | 720.02 | 158.4158 | 791.8669 | 4.117189
14212 | 4 | 54 | 1296257.25 | 780.02 | 171.6105 | 791.6381 | 4.117494
14213 | 4 | 54 | 1296317.25 | 840.02 | 184.8032 | 791.4855 | 4.118715
14214 | 4 | 54 | 1296377.25 | 900.02 | 197.9935 | 791.3329 | 4.119326
14215 | 4 | 54 | 1296437.25 | 960.02 | 211.1815 | 791.3329 | 4.119936
14216 | 4 | 54 | 1296497.25 | 1020.02 | 224.3669 | 791.0277 | 4.120851
14217 | 4 | 54 | 1296557.25 | 1080.02 | 237.5495 | 790.8751 | 4.121767
14218 | 4 | 54 | 1296617.25 | 1140.02 | 250.7292 | 790.6462 | 4.122377
14219 | 4 | 54 | 1296677.25 | 1200.02 | 263.9057 | 790.4936 | 4.123598
14220 | 4 | 54 | 1296737.25 | 1260.02 | 277.0794 | 790.341 | 4.124514
14221 | 4 | 54 | 1296797.25 | 1320.02 | 290.2498 | 790.1122 | 4.125734
14222 | 4 | 54 | 1296857.25 | 1380.02 | 303.4171 | 789.9596 | 4.12665
14223 | 4 | 54 | 1296917.25 | 1440.02 | 316.5814 | 789.8833 | 4.126955
14224 | 4 | 54 | 1296977.25 | 1500.02 | 329.7427 | 789.4255 | 4.128481
14225 | 4 | 54 | 1297037.25 | 1560.02 | 342.9006 | 789.4255 | 4.129091
14226 | 4 | 54 | 1297097.25 | 1620.02 | 356.0544 | 789.1966 | 4.130617
14227 | 4 | 54 | 1297157.25 | 1680.02 | 369.2041 | 788.7388 | 4.131533
14228 | 4 | 54 | 1297217.25 | 1740.02 | 382.3502 | 788.5863 | 4.133059
14229 | 4 | 54 | 1297277.25 | 1800.02 | 395.4926 | 788.2811 | 4.134585
14230 | 4 | 54 | 1297337.25 | 1860.02 | 408.631 | 788.2048 | 4.135805
14231 | 4 | 54 | 1297397.25 | 1920.02 | 421.7648 | 787.9759 | 4.137331
14232 | 4 | 54 | 1297457.25 | 1980.02 | 434.8936 | 787.6707 | 4.138552
14233 | 4 | 54 | 1297517.25 | 2040.02 | 448.0181 | 787.4418 | 4.140383
14234 | 4 | 54 | 1297577.25 | 2100.02 | 461.1379 | 787.0603 | 4.141604
14235 | 4 | 54 | 1297637.25 | 2160.02 | 474.2529 | 786.7552 | 4.14313
14236 | 4 | 54 | 1297697.25 | 2220.02 | 487.363 | 786.45 | 4.144656
14237 | 4 | 54 | 1297757.25 | 2280.02 | 500.4671 | 786.1448 | 4.146792
14238 | 4 | 54 | 1297817.25 | 2340.02 | 513.5659 | 785.687 | 4.148623
14239 | 4 | 54 | 1297877.25 | 2400.02 | 526.6597 | 785.3819 | 4.150149
14240 | 4 | 54 | 1297937.25 | 2460.02 | 539.7479 | 785.0004 | 4.15198
14241 | 4 | 54 | 1297997.25 | 2520.02 | 552.8296 | 784.6952 | 4.154116
14242 | 4 | 54 | 1298057.25 | 2580.02 | 565.9056 | 784.39 | 4.155642
14243 | 4 | 54 | 1298117.25 | 2640.02 | 578.9757 | 784.0848 | 4.157778
14244 | 4 | 54 | 1298177.25 | 2700.02 | 592.0398 | 783.7034 | 4.159609
14245 | 4 | 54 | 1298237.25 | 2760.02 | 605.0967 | 783.2456 | 4.162051
14246 | 4 | 54 | 1298297.25 | 2820.02 | 618.1468 | 782.6352 | 4.164187
14247 | 4 | 54 | 1298357.25 | 2880.02 | 631.19 | 782.4063 | 4.166323
14248 | 4 | 54 | 1298417.25 | 2940.02 | 644.2254 | 781.8723 | 4.16907
14249 | 4 | 54 | 1298477.25 | 3000.02 | 657.2532 | 781.4908 | 4.171511
14250 | 4 | 54 | 1298537.25 | 3060.02 | 670.2733 | 781.033 | 4.173953
14251 | 4 | 54 | 1298597.25 | 3120.02 | 683.285 | 780.2701 | 4.177005
14252 | 4 | 54 | 1298657.25 | 3180.02 | 696.288 | 779.9649 | 4.179446
14253 | 4 | 54 | 1298717.25 | 3240.02 | 709.2825 | 779.3545 | 4.182193
14254 | 4 | 54 | 1298777.25 | 3300.02 | 722.2676 | 778.8205 | 4.185245
14255 | 4 | 54 | 1298837.25 | 3360.02 | 735.2435 | 778.2101 | 4.188602
14256 | 4 | 54 | 1298897.25 | 3420.02 | 748.2102 | 777.7523 | 4.191958
14257 | 4 | 54 | 1298957.25 | 3480.02 | 761.1664 | 777.0657 | 4.194705
14258 | 4 | 54 | 1299017.25 | 3540.02 | 774.1124 | 776.379 | 4.198672
14259 | 4 | 54 | 1299077.25 | 3600.02 | 786.8841 | 743.0381 | 4.199893
14260 | 4 | 54 | 1299137.25 | 3660.02 | 798.8657 | 696.2692 | 4.200198
14261 | 4 | 54 | 1299197.25 | 3720.02 | 810.1227 | 655.4513 | 4.199893
14262 | 4 | 54 | 1299257.25 | 3780.02 | 820.7282 | 618.6007 | 4.199588
14263 | 4 | 54 | 1299317.25 | 3840.02 | 830.742 | 584.4205 | 4.199893
14264 | 4 | 54 | 1299377.25 | 3900.02 | 840.2094 | 553.2921 | 4.199893
14265 | 4 | 54 | 1299437.25 | 3960.02 | 849.1651 | 522.3926 | 4.199893
14266 | 4 | 54 | 1299497.25 | 4020.02 | 857.6482 | 496.2234 | 4.199893
14267 | 4 | 54 | 1299557.25 | 4080.02 | 865.6904 | 469.1386 | 4.199588
14268 | 4 | 54 | 1299617.25 | 4140.02 | 873.3027 | 445.4108 | 4.199893
14269 | 4 | 54 | 1299677.25 | 4200.02 | 880.5228 | 421.8357 | 4.199588
14270 | 4 | 54 | 1299737.25 | 4260.02 | 887.3631 | 400.3204 | 4.199893
14271 | 4 | 54 | 1299797.25 | 4320.02 | 893.8499 | 379.4156 | 4.199893
14272 | 4 | 54 | 1299857.25 | 4380.02 | 900 | 359.2737 | 4.200198
14273 | 4 | 54 | 1299917.25 | 4440.02 | 905.8201 | 340.2762 | 4.199893
14274 | 4 | 54 | 1299977.25 | 4500.02 | 911.3314 | 322.4994 | 4.200198
14275 | 4 | 54 | 1300037.25 | 4560.02 | 916.5631 | 305.9434 | 4.199588
14276 | 4 | 54 | 1300097.25 | 4620.02 | 921.5232 | 290.2266 | 4.199893
14277 | 4 | 54 | 1300157.25 | 4680.02 | 926.2156 | 274.4335 | 4.199588
14278 | 4 | 54 | 1300217.25 | 4740.02 | 930.669 | 260.853 | 4.199893
14279 | 4 | 54 | 1300277.25 | 4800.02 | 934.8869 | 246.128 | 4.199893
14280 | 4 | 54 | 1300337.25 | 4860.02 | 938.8849 | 233.463 | 4.199893
14281 | 4 | 54 | 1300397.25 | 4920.02 | 942.6764 | 221.9425 | 4.199588
14282 | 4 | 54 | 1300457.25 | 4980.02 | 946.273 | 209.2775 | 4.199588
14283 | 4 | 54 | 1300517.25 | 5040.02 | 949.6865 | 199.2065 | 4.199893
14284 | 4 | 54 | 1300577.25 | 5100.02 | 952.9229 | 188.6015 | 4.199893
14285 | 4 | 54 | 1300637.25 | 5160.02 | 956.0175 | 180.8194 | 4.199893
14286 | 4 | 54 | 1300697.25 | 5220.02 | 958.9516 | 171.9692 | 4.199893
14287 | 4 | 54 | 1300757.25 | 5280.02 | 961.7425 | 163.0426 | 4.199588
14288 | 4 | 54 | 1300817.25 | 5340.02 | 964.3922 | 153.8109 | 4.199893
14289 | 4 | 54 | 1300877.25 | 5400.02 | 966.9178 | 148.4703 | 4.199893
14290 | 4 | 54 | 1300937.25 | 5460.02 | 969.3239 | 141.5274 | 4.200198
14291 | 4 | 54 | 1300997.25 | 5520.02 | 971.62 | 134.8898 | 4.199893
14292 | 4 | 54 | 1301057.25 | 5580.02 | 973.8101 | 128.2521 | 4.199893
14293 | 4 | 54 | 1301117.25 | 5640.02 | 975.8886 | 121.6907 | 4.199893
14294 | 4 | 54 | 1301177.25 | 5700.02 | 977.878 | 118.0285 | 4.199893
14295 | 4 | 54 | 1301237.25 | 5760.02 | 979.7766 | 110.6279 | 4.199893
14296 | 4 | 54 | 1301297.25 | 5820.02 | 981.5842 | 105.5924 | 4.199588
14297 | 4 | 54 | 1301357.25 | 5880.02 | 983.3115 | 101.6251 | 4.199893
14298 | 4 | 54 | 1301417.25 | 5940.02 | 984.9726 | 97.96292 | 4.199893
14299 | 4 | 54 | 1301477.25 | 6000.02 | 986.5597 | 92.69856 | 4.199588
14300 | 4 | 54 | 1301537.25 | 6060.02 | 988.0772 | 88.65492 | 4.199893
14301 | 4 | 54 | 1301597.25 | 6120.02 | 989.5371 | 85.98459 | 4.199893
14302 | 4 | 54 | 1301657.25 | 6180.02 | 990.93 | 82.09354 | 4.199893
14303 | 4 | 54 | 1301717.25 | 6240.02 | 992.2564 | 77.43954 | 4.199893
14304 | 4 | 54 | 1301777.25 | 6300.02 | 993.5218 | 74.9218 | 4.199588
14305 | 4 | 54 | 1301837.25 | 6360.02 | 994.7399 | 70.57298 | 4.199893
14306 | 4 | 54 | 1301897.25 | 6420.02 | 995.8963 | 68.20783 | 4.199893
14307 | 4 | 54 | 1301957.25 | 6480.02 | 997.0066 | 65.84268 | 4.199893
14308 | 4 | 54 | 1302017.25 | 6540.02 | 998.0748 | 63.32494 | 4.199893
14309 | 4 | 54 | 1302077.25 | 6600.02 | 999.1161 | 61.03609 | 4.199893
14310 | 4 | 54 | 1302137.25 | 6660.02 | 1000.112 | 59.43389 | 4.199893
14311 | 4 | 54 | 1302197.25 | 6720.02 | 1001.067 | 55.61913 | 4.199588
14312 | 4 | 54 | 1302257.25 | 6780.02 | 1001.988 | 54.85618 | 4.199893
14313 | 4 | 54 | 1302317.25 | 6840.02 | 1002.884 | 52.18585 | 4.200198
14314 | 4 | 54 | 1302331.68 | 6854.45 | 1003.09 | 49.9733 | 4.200198
14315 | 4 | 55 | 1302331.69 | 0.01 | 0 | 0 | 4.197147
14316 | 4 | 55 | 1304131.68 | 1800 | 0 | 0 | 4.188602
14317 | 4 | 56 | 1304131.72 | 0.04 | 0.01345825 | -1260.853 | 4.126345
14318 | 4 | 56 | 1304191.72 | 60.04 | 21.14367 | -1271.534 | 4.089113
14319 | 4 | 56 | 1304251.72 | 120.04 | 42.37304 | -1275.883 | 4.075685
14320 | 4 | 56 | 1304311.72 | 180.04 | 63.66829 | -1279.545 | 4.064088
14321 | 4 | 56 | 1304371.72 | 240.04 | 85.0181 | -1282.521 | 4.054627
14322 | 4 | 56 | 1304431.72 | 300.04 | 106.4168 | -1285.496 | 4.045167
14323 | 4 | 56 | 1304491.72 | 360.04 | 127.86 | -1287.938 | 4.037232
14324 | 4 | 56 | 1304551.72 | 420.04 | 149.344 | -1290.074 | 4.030213
14325 | 4 | 56 | 1304611.72 | 480.04 | 170.8656 | -1292.363 | 4.023499
14326 | 4 | 56 | 1304671.72 | 540.04 | 192.4219 | -1294.347 | 4.01709
14327 | 4 | 56 | 1304731.72 | 600.04 | 214.0104 | -1296.178 | 4.011597
14328 | 4 | 56 | 1304791.72 | 660.04 | 235.6287 | -1298.085 | 4.005493
14329 | 4 | 56 | 1304851.72 | 720.04 | 257.275 | -1299.687 | 4.000916
14330 | 4 | 56 | 1304911.72 | 780.04 | 278.948 | -1301.061 | 3.996338
14331 | 4 | 56 | 1304971.72 | 840.04 | 300.6453 | -1302.663 | 3.991455
14332 | 4 | 56 | 1305031.68 | 900 | 322.3508 | -1303.578 | 3.988403
14333 | 4 | 57 | 1305031.7 | 0.02 | 0.009797139781 | -1765.698 | 3.965515
14334 | 4 | 57 | 1305091.7 | 60.02 | 29.48078 | -1770.275 | 3.954223
14335 | 4 | 57 | 1305151.7 | 120.02 | 59.0054 | -1772.869 | 3.94873
14336 | 4 | 57 | 1305211.7 | 180.02 | 88.56731 | -1774.929 | 3.944152
14337 | 4 | 57 | 1305271.7 | 240.02 | 118.1604 | -1776.532 | 3.94049
14338 | 4 | 57 | 1305331.7 | 300.02 | 147.7812 | -1777.981 | 3.936828
14339 | 4 | 57 | 1305391.7 | 360.02 | 177.4275 | -1779.507 | 3.933471
14340 | 4 | 57 | 1305451.7 | 420.02 | 207.0973 | -1780.652 | 3.930724
14341 | 4 | 57 | 1305511.7 | 480.02 | 236.7878 | -1782.025 | 3.927977
14342 | 4 | 57 | 1305571.7 | 540.02 | 266.4989 | -1783.474 | 3.925231
14343 | 4 | 57 | 1305631.7 | 600.02 | 296.2287 | -1784.39 | 3.923095
14344 | 4 | 57 | 1305691.7 | 660.02 | 325.9755 | -1785.306 | 3.920958
14345 | 4 | 57 | 1305751.7 | 720.02 | 355.7404 | -1786.45 | 3.918212
14346 | 4 | 57 | 1305811.7 | 780.02 | 385.5218 | -1787.442 | 3.916075
14347 | 4 | 57 | 1305871.7 | 840.02 | 415.319 | -1788.128 | 3.914549
14348 | 4 | 57 | 1305931.7 | 900.02 | 445.1312 | -1789.197 | 3.912108
14349 | 4 | 57 | 1305991.7 | 960.02 | 474.9614 | -1790.112 | 3.909972
14350 | 4 | 57 | 1306051.7 | 1020.02 | 504.8074 | -1791.257 | 3.907836
14351 | 4 | 57 | 1306111.7 | 1080.02 | 534.6698 | -1792.325 | 3.905394
14352 | 4 | 57 | 1306171.7 | 1140.02 | 564.5519 | -1793.469 | 3.902953
14353 | 4 | 57 | 1306231.7 | 1200.02 | 594.4517 | -1794.69 | 3.900511
14354 | 4 | 57 | 1306291.7 | 1260.02 | 624.3696 | -1795.529 | 3.898375
14355 | 4 | 57 | 1306351.7 | 1320.02 | 654.3091 | -1796.902 | 3.895323
14356 | 4 | 57 | 1306411.7 | 1380.02 | 684.2687 | -1798.123 | 3.892882
14357 | 4 | 57 | 1306471.7 | 1440.02 | 714.2479 | -1799.42 | 3.88983
14358 | 4 | 57 | 1306531.7 | 1500.02 | 744.2499 | -1800.87 | 3.887388
14359 | 4 | 57 | 1306591.7 | 1560.02 | 774.2728 | -1801.785 | 3.884642
14360 | 4 | 57 | 1306651.7 | 1620.02 | 804.3191 | -1803.54 | 3.88098
14361 | 4 | 57 | 1306711.7 | 1680.02 | 834.3893 | -1804.99 | 3.878233
14362 | 4 | 57 | 1306771.7 | 1740.02 | 864.4829 | -1806.668 | 3.874876
14363 | 4 | 57 | 1306831.7 | 1800.02 | 894.6027 | -1807.813 | 3.871824
14364 | 4 | 57 | 1306891.7 | 1860.02 | 924.747 | -1809.415 | 3.868772
14365 | 4 | 57 | 1306951.7 | 1920.02 | 954.9184 | -1811.17 | 3.864805
14366 | 4 | 57 | 1307011.7 | 1980.02 | 985.1159 | -1812.543 | 3.862058
14367 | 4 | 57 | 1307071.7 | 2040.02 | 1015.342 | -1814.374 | 3.857786
14368 | 4 | 57 | 1307131.7 | 2100.02 | 1045.596 | -1816.281 | 3.854124
14369 | 4 | 57 | 1307191.7 | 2160.02 | 1075.88 | -1817.96 | 3.850156
14370 | 4 | 57 | 1307251.7 | 2220.02 | 1106.193 | -1819.715 | 3.846494
14371 | 4 | 57 | 1307311.7 | 2280.02 | 1136.538 | -1821.698 | 3.842527
14372 | 4 | 57 | 1307371.7 | 2340.02 | 1166.913 | -1823.453 | 3.838865
14373 | 4 | 57 | 1307431.7 | 2400.02 | 1197.321 | -1825.513 | 3.834592
14374 | 4 | 57 | 1307491.7 | 2460.02 | 1227.76 | -1827.192 | 3.83093
14375 | 4 | 57 | 1307551.7 | 2520.02 | 1258.232 | -1829.328 | 3.826963
14376 | 4 | 57 | 1307611.7 | 2580.02 | 1288.734 | -1831.083 | 3.82269
14377 | 4 | 57 | 1307671.7 | 2640.02 | 1319.269 | -1833.066 | 3.818723
14378 | 4 | 57 | 1307731.7 | 2700.02 | 1349.836 | -1834.897 | 3.81445
14379 | 4 | 57 | 1307791.7 | 2760.02 | 1380.436 | -1837.034 | 3.810788
14380 | 4 | 57 | 1307851.7 | 2820.02 | 1411.069 | -1839.094 | 3.80621
14381 | 4 | 57 | 1307911.7 | 2880.02 | 1441.734 | -1840.772 | 3.802548
14382 | 4 | 57 | 1307971.7 | 2940.02 | 1472.431 | -1842.756 | 3.798276
14383 | 4 | 57 | 1308031.7 | 3000.02 | 1503.16 | -1844.663 | 3.794919
14384 | 4 | 57 | 1308091.7 | 3060.02 | 1533.919 | -1846.647 | 3.790646
14385 | 4 | 57 | 1308151.7 | 3120.02 | 1564.708 | -1848.249 | 3.787289
14386 | 4 | 57 | 1308211.7 | 3180.02 | 1595.527 | -1849.851 | 3.783932
14387 | 4 | 57 | 1308271.7 | 3240.02 | 1626.374 | -1851.53 | 3.780575
14388 | 4 | 57 | 1308331.7 | 3300.02 | 1657.249 | -1853.361 | 3.776913
14389 | 4 | 57 | 1308391.7 | 3360.02 | 1688.151 | -1854.887 | 3.773251
14390 | 4 | 57 | 1308451.7 | 3420.02 | 1719.081 | -1856.565 | 3.770199
14391 | 4 | 57 | 1308511.7 | 3480.02 | 1750.036 | -1858.32 | 3.767147
14392 | 4 | 57 | 1308571.7 | 3540.02 | 1781.016 | -1859.693 | 3.764401
14393 | 4 | 57 | 1308631.7 | 3600.02 | 1812.022 | -1860.99 | 3.761044
14394 | 4 | 57 | 1308691.7 | 3660.02 | 1843.053 | -1862.516 | 3.758297
14395 | 4 | 57 | 1308751.7 | 3720.02 | 1874.108 | -1863.89 | 3.755245
14396 | 4 | 57 | 1308811.7 | 3780.02 | 1905.185 | -1865.492 | 3.752499
14397 | 4 | 57 | 1308871.7 | 3840.02 | 1936.286 | -1866.712 | 3.750057
14398 | 4 | 57 | 1308931.7 | 3900.02 | 1967.412 | -1868.315 | 3.7467
14399 | 4 | 57 | 1308991.7 | 3960.02 | 1998.561 | -1869.764 | 3.743954
14400 | 4 | 57 | 1309051.7 | 4020.02 | 2029.733 | -1871.214 | 3.741207
14401 | 4 | 57 | 1309111.7 | 4080.02 | 2060.93 | -1872.511 | 3.738155
14402 | 4 | 57 | 1309171.7 | 4140.02 | 2092.149 | -1873.808 | 3.735409
14403 | 4 | 57 | 1309231.7 | 4200.02 | 2123.39 | -1875.105 | 3.732967
14404 | 4 | 57 | 1309291.7 | 4260.02 | 2154.655 | -1876.631 | 3.73022
14405 | 4 | 57 | 1309351.7 | 4320.02 | 2185.942 | -1878.233 | 3.727169
14406 | 4 | 57 | 1309411.7 | 4380.02 | 2217.254 | -1879.454 | 3.724422
14407 | 4 | 57 | 1309471.7 | 4440.02 | 2248.589 | -1880.827 | 3.72137
14408 | 4 | 57 | 1309531.7 | 4500.02 | 2279.948 | -1882.2 | 3.718929
14409 | 4 | 57 | 1309591.7 | 4560.02 | 2311.331 | -1883.803 | 3.715572
14410 | 4 | 57 | 1309651.7 | 4620.02 | 2342.738 | -1885.1 | 3.71313
14411 | 4 | 57 | 1309711.7 | 4680.02 | 2374.17 | -1886.625 | 3.709773
14412 | 4 | 57 | 1309771.7 | 4740.02 | 2405.627 | -1887.922 | 3.707637
14413 | 4 | 57 | 1309831.7 | 4800.02 | 2437.109 | -1889.677 | 3.703975
14414 | 4 | 57 | 1309891.7 | 4860.02 | 2468.619 | -1891.356 | 3.701228
14415 | 4 | 57 | 1309951.7 | 4920.02 | 2500.152 | -1892.805 | 3.698177
14416 | 4 | 57 | 1310011.7 | 4980.02 | 2531.716 | -1894.484 | 3.69482
14417 | 4 | 57 | 1310071.7 | 5040.02 | 2563.305 | -1896.239 | 3.691463
14418 | 4 | 57 | 1310131.7 | 5100.02 | 2594.923 | -1897.993 | 3.688106
14419 | 4 | 57 | 1310191.7 | 5160.02 | 2626.569 | -1899.672 | 3.684749
14420 | 4 | 57 | 1310251.7 | 5220.02 | 2658.245 | -1901.656 | 3.680781
14421 | 4 | 57 | 1310311.7 | 5280.02 | 2689.952 | -1903.105 | 3.677729
14422 | 4 | 57 | 1310371.7 | 5340.02 | 2721.689 | -1905.318 | 3.674067
14423 | 4 | 57 | 1310431.7 | 5400.02 | 2753.459 | -1907.225 | 3.6701
14424 | 4 | 57 | 1310491.7 | 5460.02 | 2785.262 | -1909.285 | 3.666133
14425 | 4 | 57 | 1310551.7 | 5520.02 | 2817.101 | -1911.345 | 3.66247
14426 | 4 | 57 | 1310611.7 | 5580.02 | 2848.975 | -1913.481 | 3.657893
14427 | 4 | 57 | 1310671.7 | 5640.02 | 2880.886 | -1915.694 | 3.65362
14428 | 4 | 57 | 1310731.7 | 5700.02 | 2912.839 | -1918.288 | 3.648737
14429 | 4 | 57 | 1310791.7 | 5760.02 | 2944.834 | -1920.958 | 3.643854
14430 | 4 | 57 | 1310851.7 | 5820.02 | 2976.873 | -1923.629 | 3.638972
14431 | 4 | 57 | 1310911.7 | 5880.02 | 3008.961 | -1926.452 | 3.633173
14432 | 4 | 57 | 1310971.7 | 5940.02 | 3041.099 | -1930.19 | 3.626764
14433 | 4 | 57 | 1311031.7 | 6000.02 | 3073.29 | -1933.165 | 3.620966
14434 | 4 | 57 | 1311091.7 | 6060.02 | 3105.538 | -1936.522 | 3.614557
14435 | 4 | 57 | 1311151.7 | 6120.02 | 3137.845 | -1940.566 | 3.607233
14436 | 4 | 57 | 1311211.7 | 6180.02 | 3170.217 | -1944.305 | 3.599908
14437 | 4 | 57 | 1311271.7 | 6240.02 | 3202.657 | -1948.653 | 3.591974
14438 | 4 | 57 | 1311331.7 | 6300.02 | 3235.17 | -1953.155 | 3.583734
14439 | 4 | 57 | 1311391.7 | 6360.02 | 3267.761 | -1957.733 | 3.575494
14440 | 4 | 57 | 1311451.7 | 6420.02 | 3300.432 | -1962.768 | 3.566033
14441 | 4 | 57 | 1311511.7 | 6480.02 | 3333.19 | -1968.109 | 3.556573
14442 | 4 | 57 | 1311571.7 | 6540.02 | 3366.037 | -1973.831 | 3.546197
14443 | 4 | 57 | 1311631.7 | 6600.02 | 3398.978 | -1979.248 | 3.536431
14444 | 4 | 57 | 1311691.7 | 6660.02 | 3432.017 | -1985.275 | 3.52575
14445 | 4 | 57 | 1311751.7 | 6720.02 | 3465.156 | -1991.455 | 3.515068
14446 | 4 | 57 | 1311811.7 | 6780.02 | 3498.398 | -1997.711 | 3.503777
14447 | 4 | 57 | 1311871.7 | 6840.02 | 3531.743 | -2003.891 | 3.4934
14448 | 4 | 57 | 1311931.7 | 6900.02 | 3565.192 | -2010.147 | 3.482414
14449 | 4 | 57 | 1311991.7 | 6960.02 | 3598.747 | -2016.632 | 3.471427
14450 | 4 | 57 | 1312051.7 | 7020.02 | 3632.41 | -2022.889 | 3.460441
14451 | 4 | 57 | 1312111.7 | 7080.02 | 3666.18 | -2029.45 | 3.449149
14452 | 4 | 57 | 1312171.7 | 7140.02 | 3700.056 | -2035.477 | 3.438773
14453 | 4 | 57 | 1312231.7 | 7200.02 | 3734.041 | -2042.115 | 3.427481
14454 | 4 | 57 | 1312291.7 | 7260.02 | 3768.132 | -2048.829 | 3.416495
14455 | 4 | 57 | 1312351.7 | 7320.02 | 3802.331 | -2055.085 | 3.405814
14456 | 4 | 57 | 1312411.7 | 7380.02 | 3836.632 | -2061.189 | 3.396048
14457 | 4 | 57 | 1312471.7 | 7440.02 | 3871.033 | -2066.682 | 3.386893
14458 | 4 | 57 | 1312531.7 | 7500.02 | 3905.53 | -2072.48 | 3.377432
14459 | 4 | 57 | 1312591.7 | 7560.02 | 3940.119 | -2077.821 | 3.368582
14460 | 4 | 57 | 1312651.7 | 7620.02 | 3974.796 | -2083.162 | 3.360037
14461 | 4 | 57 | 1312711.7 | 7680.02 | 4009.561 | -2088.35 | 3.351797
14462 | 4 | 57 | 1312771.7 | 7740.02 | 4044.415 | -2093.69 | 3.342947
14463 | 4 | 57 | 1312831.7 | 7800.02 | 4079.36 | -2099.718 | 3.334096
14464 | 4 | 57 | 1312891.7 | 7860.02 | 4114.403 | -2105.516 | 3.324331
14465 | 4 | 57 | 1312951.7 | 7920.02 | 4149.55 | -2112.383 | 3.313649
14466 | 4 | 57 | 1313011.7 | 7980.02 | 4184.814 | -2119.478 | 3.302663
14467 | 4 | 57 | 1313071.7 | 8040.02 | 4220.208 | -2127.947 | 3.28954
14468 | 4 | 57 | 1313131.7 | 8100.02 | 4255.753 | -2137.789 | 3.274281
14469 | 4 | 57 | 1313191.7 | 8160.02 | 4291.479 | -2149.538 | 3.25597
14470 | 4 | 57 | 1313251.7 | 8220.02 | 4327.425 | -2164.263 | 3.233997
14471 | 4 | 57 | 1313311.7 | 8280.02 | 4363.648 | -2183.108 | 3.206226
14472 | 4 | 57 | 1313371.7 | 8340.02 | 4400.224 | -2207.065 | 3.171435
14473 | 4 | 57 | 1313431.7 | 8400.02 | 4437.26 | -2238.88 | 3.126574
14474 | 4 | 57 | 1313491.7 | 8460.02 | 4474.911 | -2281.758 | 3.067674
14475 | 4 | 57 | 1313543.94 | 8512.26 | 4508.376 | -2333.104 | 2.999924
14476 | 4 | 58 | 1313543.95 | 0.01 | 0 | 0 | 3.1458
14477 | 4 | 58 | 1315343.94 | 1800 | 0 | 0 | 3.330129
14478 | 4 | 59 | 1315344.04 | 0.1 | 0.02133466 | 1593.5 | 3.438163
14479 | 4 | 59 | 1315404.04 | 60.1 | 26.2311 | 1562.066 | 3.508354
14480 | 4 | 59 | 1315464.04 | 120.1 | 52.13389 | 1546.96 | 3.542229
14481 | 4 | 59 | 1315524.04 | 180.1 | 77.81404 | 1534.905 | 3.570306
14482 | 4 | 59 | 1315584.04 | 240.1 | 103.3096 | 1524.758 | 3.593805
14483 | 4 | 59 | 1315644.04 | 300.1 | 128.6501 | 1516.442 | 3.613642
14484 | 4 | 59 | 1315704.04 | 360.1 | 153.8734 | 1510.872 | 3.627375
14485 | 4 | 59 | 1315764.04 | 420.1 | 179.0269 | 1507.744 | 3.634699
14486 | 4 | 59 | 1315824.04 | 480.1 | 204.1417 | 1506.065 | 3.638361
14487 | 4 | 59 | 1315884.04 | 540.1 | 229.2301 | 1504.463 | 3.642634
14488 | 4 | 59 | 1315944.04 | 600.1 | 254.2926 | 1502.785 | 3.645991
14489 | 4 | 59 | 1316004.04 | 660.1 | 279.3306 | 1501.335 | 3.649653
14490 | 4 | 59 | 1316064.04 | 720.1 | 304.342 | 1500.038 | 3.653315
14491 | 4 | 59 | 1316124.04 | 780.1 | 329.3276 | 1498.283 | 3.657588
14492 | 4 | 59 | 1316184.04 | 840.1 | 354.2853 | 1496.757 | 3.660945
14493 | 4 | 59 | 1316244.04 | 900.1 | 379.2157 | 1495.003 | 3.665522
14494 | 4 | 59 | 1316304.04 | 960.1 | 404.1178 | 1493.248 | 3.669795
14495 | 4 | 59 | 1316364.04 | 1020.1 | 428.9902 | 1491.569 | 3.674067
14496 | 4 | 59 | 1316424.04 | 1080.1 | 453.8313 | 1489.433 | 3.67895
14497 | 4 | 59 | 1316484.04 | 1140.1 | 478.6391 | 1487.602 | 3.684138
14498 | 4 | 59 | 1316544.04 | 1200.1 | 503.4124 | 1485.313 | 3.689326
14499 | 4 | 59 | 1316604.04 | 1260.1 | 528.1486 | 1482.948 | 3.695125
14500 | 4 | 59 | 1316664.04 | 1320.1 | 552.8465 | 1480.812 | 3.700313
14501 | 4 | 59 | 1316724.04 | 1380.1 | 577.5047 | 1478.218 | 3.706722
14502 | 4 | 59 | 1316784.04 | 1440.1 | 602.122 | 1475.624 | 3.71313
14503 | 4 | 59 | 1316844.04 | 1500.1 | 626.6976 | 1473.182 | 3.719539
14504 | 4 | 59 | 1316904.04 | 1560.1 | 651.2306 | 1470.665 | 3.725948
14505 | 4 | 59 | 1316964.04 | 1620.1 | 675.7207 | 1468.07 | 3.732662
14506 | 4 | 59 | 1317024.04 | 1680.1 | 700.1667 | 1465.476 | 3.739376
14507 | 4 | 59 | 1317084.04 | 1740.1 | 724.568 | 1462.654 | 3.74609
14508 | 4 | 59 | 1317144.04 | 1800.1 | 748.9237 | 1460.06 | 3.753414
14509 | 4 | 59 | 1317204.04 | 1860.1 | 773.2335 | 1457.313 | 3.760433
14510 | 4 | 59 | 1317264.04 | 1920.1 | 797.4978 | 1454.49 | 3.767453
14511 | 4 | 59 | 1317324.04 | 1980.1 | 821.7154 | 1451.743 | 3.775082
14512 | 4 | 59 | 1317384.04 | 2040.1 | 845.8858 | 1448.92 | 3.782406
14513 | 4 | 59 | 1317444.04 | 2100.1 | 870.0085 | 1445.869 | 3.789731
14514 | 4 | 59 | 1317504.04 | 2160.1 | 894.0831 | 1443.198 | 3.79675
14515 | 4 | 59 | 1317564.04 | 2220.1 | 918.1098 | 1439.994 | 3.805295
14516 | 4 | 59 | 1317624.04 | 2280.1 | 942.0884 | 1437.4 | 3.812314
14517 | 4 | 59 | 1317684.04 | 2340.1 | 966.0203 | 1434.424 | 3.820249
14518 | 4 | 59 | 1317744.04 | 2400.1 | 989.9061 | 1431.83 | 3.826963
14519 | 4 | 59 | 1317804.04 | 2460.1 | 1013.748 | 1429.389 | 3.833982
14520 | 4 | 59 | 1317864.04 | 2520.1 | 1037.548 | 1426.719 | 3.841001
14521 | 4 | 59 | 1317924.04 | 2580.1 | 1061.306 | 1424.43 | 3.847105
14522 | 4 | 59 | 1317984.04 | 2640.1 | 1085.025 | 1421.836 | 3.853819
14523 | 4 | 59 | 1318044.04 | 2700.1 | 1108.704 | 1419.699 | 3.859617
14524 | 4 | 59 | 1318104.04 | 2760.1 | 1132.347 | 1417.487 | 3.866026
14525 | 4 | 59 | 1318164.04 | 2820.1 | 1155.955 | 1415.656 | 3.870909
14526 | 4 | 59 | 1318224.04 | 2880.1 | 1179.529 | 1413.443 | 3.877012
14527 | 4 | 59 | 1318284.04 | 2940.1 | 1203.072 | 1411.765 | 3.88159
14528 | 4 | 59 | 1318344.04 | 3000.1 | 1226.585 | 1410.01 | 3.886473
14529 | 4 | 59 | 1318404.04 | 3060.1 | 1250.071 | 1408.179 | 3.891356
14530 | 4 | 59 | 1318464.04 | 3120.1 | 1273.529 | 1407.111 | 3.894713
14531 | 4 | 59 | 1318524.04 | 3180.1 | 1296.963 | 1405.28 | 3.899596
14532 | 4 | 59 | 1318584.04 | 3240.1 | 1320.373 | 1403.983 | 3.903258
14533 | 4 | 59 | 1318644.04 | 3300.1 | 1343.762 | 1402.533 | 3.90692
14534 | 4 | 59 | 1318704.04 | 3360.1 | 1367.129 | 1401.541 | 3.909972
14535 | 4 | 59 | 1318764.04 | 3420.1 | 1390.476 | 1400.168 | 3.913634
14536 | 4 | 59 | 1318824.04 | 3480.1 | 1413.804 | 1399.1 | 3.916381
14537 | 4 | 59 | 1318884.04 | 3540.1 | 1437.113 | 1398.108 | 3.919432
14538 | 4 | 59 | 1318944.04 | 3600.1 | 1460.405 | 1396.963 | 3.922789
14539 | 4 | 59 | 1319004.04 | 3660.1 | 1483.681 | 1396.124 | 3.924926
14540 | 4 | 59 | 1319064.04 | 3720.1 | 1506.94 | 1395.132 | 3.927977
14541 | 4 | 59 | 1319124.04 | 3780.1 | 1530.184 | 1394.141 | 3.930724
14542 | 4 | 59 | 1319184.04 | 3840.1 | 1553.412 | 1393.225 | 3.933165
14543 | 4 | 59 | 1319244.04 | 3900.1 | 1576.625 | 1392.157 | 3.935912
14544 | 4 | 59 | 1319304.04 | 3960.1 | 1599.824 | 1391.47 | 3.938048
14545 | 4 | 59 | 1319364.04 | 4020.1 | 1623.01 | 1390.631 | 3.940185
14546 | 4 | 59 | 1319424.04 | 4080.1 | 1646.183 | 1389.944 | 3.942931
14547 | 4 | 59 | 1319484.04 | 4140.1 | 1669.341 | 1389.105 | 3.944457
14548 | 4 | 59 | 1319544.04 | 4200.1 | 1692.488 | 1388.266 | 3.946899
14549 | 4 | 59 | 1319604.04 | 4260.1 | 1715.623 | 1387.732 | 3.948425
14550 | 4 | 59 | 1319664.04 | 4320.1 | 1738.745 | 1386.816 | 3.951171
14551 | 4 | 59 | 1319724.04 | 4380.1 | 1761.855 | 1386.206 | 3.953307
14552 | 4 | 59 | 1319784.04 | 4440.1 | 1784.953 | 1385.595 | 3.954833
14553 | 4 | 59 | 1319844.04 | 4500.1 | 1808.04 | 1384.527 | 3.95758
14554 | 4 | 59 | 1319904.04 | 4560.1 | 1831.114 | 1383.917 | 3.959106
14555 | 4 | 59 | 1319964.04 | 4620.1 | 1854.177 | 1383.459 | 3.960632
14556 | 4 | 59 | 1320024.04 | 4680.1 | 1877.228 | 1382.696 | 3.962768
14557 | 4 | 59 | 1320084.04 | 4740.1 | 1900.268 | 1382.086 | 3.964904
14558 | 4 | 59 | 1320144.04 | 4800.1 | 1923.296 | 1381.17 | 3.967346
14559 | 4 | 59 | 1320204.04 | 4860.1 | 1946.313 | 1380.636 | 3.968872
14560 | 4 | 59 | 1320264.04 | 4920.1 | 1969.319 | 1380.102 | 3.970703
14561 | 4 | 59 | 1320324.04 | 4980.1 | 1992.314 | 1379.263 | 3.972839
14562 | 4 | 59 | 1320384.04 | 5040.1 | 2015.296 | 1378.576 | 3.974975
14563 | 4 | 59 | 1320444.04 | 5100.1 | 2038.269 | 1377.966 | 3.976501
14564 | 4 | 59 | 1320504.04 | 5160.1 | 2061.23 | 1377.432 | 3.978332
14565 | 4 | 59 | 1320564.04 | 5220.1 | 2084.181 | 1376.593 | 3.980163
14566 | 4 | 59 | 1320624.04 | 5280.1 | 2107.12 | 1376.135 | 3.9823
14567 | 4 | 59 | 1320684.04 | 5340.1 | 2130.048 | 1375.448 | 3.984131
14568 | 4 | 59 | 1320744.04 | 5400.1 | 2152.966 | 1374.838 | 3.985962
14569 | 4 | 59 | 1320804.04 | 5460.1 | 2175.873 | 1373.999 | 3.988098
14570 | 4 | 59 | 1320864.04 | 5520.1 | 2198.767 | 1373.388 | 3.989929
14571 | 4 | 59 | 1320924.04 | 5580.1 | 2221.652 | 1372.625 | 3.992065
14572 | 4 | 59 | 1320984.04 | 5640.1 | 2244.525 | 1372.244 | 3.993591
14573 | 4 | 59 | 1321044.04 | 5700.1 | 2267.387 | 1371.252 | 3.996033
14574 | 4 | 59 | 1321104.04 | 5760.1 | 2290.237 | 1370.489 | 3.998474
14575 | 4 | 59 | 1321164.04 | 5820.1 | 2313.074 | 1369.955 | 4
14576 | 4 | 59 | 1321224.04 | 5880.1 | 2335.9 | 1369.116 | 4.002441
14577 | 4 | 59 | 1321284.04 | 5940.1 | 2358.711 | 1368.429 | 4.004883
14578 | 4 | 59 | 1321344.04 | 6000.1 | 2381.51 | 1367.59 | 4.007019
14579 | 4 | 59 | 1321404.04 | 6060.1 | 2404.295 | 1366.903 | 4.009155
14580 | 4 | 59 | 1321464.04 | 6120.1 | 2427.066 | 1365.759 | 4.012207
14581 | 4 | 59 | 1321524.04 | 6180.1 | 2449.822 | 1364.92 | 4.014343
14582 | 4 | 59 | 1321584.04 | 6240.1 | 2472.564 | 1364.157 | 4.01709
14583 | 4 | 59 | 1321644.04 | 6300.1 | 2495.29 | 1363.088 | 4.019532
14584 | 4 | 59 | 1321704.04 | 6360.1 | 2518.003 | 1362.325 | 4.022278
14585 | 4 | 59 | 1321764.04 | 6420.1 | 2540.701 | 1361.486 | 4.025025
14586 | 4 | 59 | 1321824.04 | 6480.1 | 2563.383 | 1360.494 | 4.027771
14587 | 4 | 59 | 1321884.04 | 6540.1 | 2586.051 | 1359.503 | 4.030518
14588 | 4 | 59 | 1321944.04 | 6600.1 | 2608.704 | 1358.816 | 4.032959
14589 | 4 | 59 | 1322004.04 | 6660.1 | 2631.341 | 1357.671 | 4.035706
14590 | 4 | 59 | 1322064.04 | 6720.1 | 2653.964 | 1356.985 | 4.038148
14591 | 4 | 59 | 1322124.04 | 6780.1 | 2676.571 | 1355.993 | 4.041199
14592 | 4 | 59 | 1322184.04 | 6840.1 | 2699.163 | 1355.077 | 4.044251
14593 | 4 | 59 | 1322244.04 | 6900.1 | 2721.739 | 1354.009 | 4.046693
14594 | 4 | 59 | 1322304.04 | 6960.1 | 2744.298 | 1353.246 | 4.049744
14595 | 4 | 59 | 1322364.04 | 7020.1 | 2766.843 | 1352.331 | 4.052491
14596 | 4 | 59 | 1322424.04 | 7080.1 | 2789.371 | 1351.263 | 4.055543
14597 | 4 | 59 | 1322484.04 | 7140.1 | 2811.883 | 1350.347 | 4.058289
14598 | 4 | 59 | 1322544.04 | 7200.1 | 2834.38 | 1349.126 | 4.061341
14599 | 4 | 59 | 1322604.04 | 7260.1 | 2856.86 | 1348.363 | 4.064088
14600 | 4 | 59 | 1322664.04 | 7320.1 | 2879.323 | 1347.219 | 4.06714
14601 | 4 | 59 | 1322724.04 | 7380.1 | 2901.771 | 1346.304 | 4.069886
14602 | 4 | 59 | 1322784.04 | 7440.1 | 2924.201 | 1345.312 | 4.073243
14603 | 4 | 59 | 1322844.04 | 7500.1 | 2946.615 | 1344.549 | 4.076295
14604 | 4 | 59 | 1322904.04 | 7560.1 | 2969.011 | 1343.099 | 4.079652
14605 | 4 | 59 | 1322964.04 | 7620.1 | 2991.39 | 1342.26 | 4.082704
14606 | 4 | 59 | 1323024.04 | 7680.1 | 3013.752 | 1341.039 | 4.086061
14607 | 4 | 59 | 1323084.04 | 7740.1 | 3036.096 | 1340.2 | 4.088808
14608 | 4 | 59 | 1323144.04 | 7800.1 | 3058.425 | 1339.284 | 4.091859
14609 | 4 | 59 | 1323204.04 | 7860.1 | 3080.736 | 1338.216 | 4.094911
14610 | 4 | 59 | 1323264.04 | 7920.1 | 3103.032 | 1337.148 | 4.097658
14611 | 4 | 59 | 1323324.04 | 7980.1 | 3125.313 | 1336.538 | 4.100404
14612 | 4 | 59 | 1323384.04 | 8040.1 | 3147.578 | 1335.775 | 4.102846
14613 | 4 | 59 | 1323444.04 | 8100.1 | 3169.83 | 1334.783 | 4.105287
14614 | 4 | 59 | 1323504.04 | 8160.1 | 3192.069 | 1333.867 | 4.108339
14615 | 4 | 59 | 1323564.04 | 8220.1 | 3214.295 | 1333.181 | 4.11017
14616 | 4 | 59 | 1323624.04 | 8280.1 | 3236.509 | 1332.647 | 4.112001
14617 | 4 | 59 | 1323684.04 | 8340.1 | 3258.712 | 1331.96 | 4.114137
14618 | 4 | 59 | 1323744.04 | 8400.1 | 3280.905 | 1331.121 | 4.116274
14619 | 4 | 59 | 1323804.04 | 8460.1 | 3303.087 | 1330.739 | 4.118105
14620 | 4 | 59 | 1323864.04 | 8520.1 | 3325.261 | 1330.129 | 4.119326
14621 | 4 | 59 | 1323924.04 | 8580.1 | 3347.426 | 1329.595 | 4.121462
14622 | 4 | 59 | 1323984.04 | 8640.1 | 3369.583 | 1329.137 | 4.122988
14623 | 4 | 59 | 1324044.04 | 8700.1 | 3391.731 | 1328.603 | 4.124208
14624 | 4 | 59 | 1324104.04 | 8760.1 | 3413.872 | 1328.222 | 4.125429
14625 | 4 | 59 | 1324164.04 | 8820.1 | 3436.006 | 1327.611 | 4.12665
14626 | 4 | 59 | 1324224.04 | 8880.1 | 3458.134 | 1327.459 | 4.127871
14627 | 4 | 59 | 1324284.04 | 8940.1 | 3480.256 | 1327.23 | 4.129091
14628 | 4 | 59 | 1324344.04 | 9000.1 | 3502.372 | 1326.772 | 4.130312
14629 | 4 | 59 | 1324404.04 | 9060.1 | 3524.481 | 1326.314 | 4.131533
14630 | 4 | 59 | 1324464.04 | 9120.1 | 3546.584 | 1325.933 | 4.132448
14631 | 4 | 59 | 1324524.04 | 9180.1 | 3568.681 | 1325.78 | 4.133364
14632 | 4 | 59 | 1324584.04 | 9240.1 | 3590.773 | 1325.399 | 4.134279
14633 | 4 | 59 | 1324644.04 | 9300.1 | 3612.86 | 1325.017 | 4.1355
14634 | 4 | 59 | 1324704.04 | 9360.1 | 3634.94 | 1324.407 | 4.137331
14635 | 4 | 59 | 1324764.04 | 9420.1 | 3657.014 | 1324.178 | 4.138247
14636 | 4 | 59 | 1324824.04 | 9480.1 | 3679.081 | 1323.949 | 4.138857
14637 | 4 | 59 | 1324884.04 | 9540.1 | 3701.143 | 1323.644 | 4.140078
14638 | 4 | 59 | 1324944.04 | 9600.1 | 3723.198 | 1323.11 | 4.141604
14639 | 4 | 59 | 1325004.04 | 9660.1 | 3745.248 | 1322.728 | 4.142519
14640 | 4 | 59 | 1325064.04 | 9720.1 | 3767.291 | 1322.423 | 4.14374
14641 | 4 | 59 | 1325124.04 | 9780.1 | 3789.329 | 1322.118 | 4.144961
14642 | 4 | 59 | 1325184.04 | 9840.1 | 3811.359 | 1321.66 | 4.146181
14643 | 4 | 59 | 1325244.04 | 9900.1 | 3833.382 | 1321.202 | 4.147707
14644 | 4 | 59 | 1325304.04 | 9960.1 | 3855.398 | 1320.592 | 4.149233
14645 | 4 | 59 | 1325364.04 | 10020.1 | 3877.407 | 1320.211 | 4.150454
14646 | 4 | 59 | 1325424.04 | 10080.1 | 3899.41 | 1319.829 | 4.151675
14647 | 4 | 59 | 1325484.04 | 10140.1 | 3921.404 | 1319.295 | 4.153506
14648 | 4 | 59 | 1325544.04 | 10200.1 | 3943.39 | 1318.99 | 4.154421
14649 | 4 | 59 | 1325604.04 | 10260.1 | 3965.368 | 1318.608 | 4.155947
14650 | 4 | 59 | 1325664.04 | 10320.1 | 3987.34 | 1318.074 | 4.157778
14651 | 4 | 59 | 1325724.04 | 10380.1 | 4009.303 | 1317.388 | 4.159304
14652 | 4 | 59 | 1325784.04 | 10440.1 | 4031.256 | 1316.93 | 4.161135
14653 | 4 | 59 | 1325844.04 | 10500.1 | 4053.199 | 1316.167 | 4.163272
14654 | 4 | 59 | 1325904.04 | 10560.1 | 4075.132 | 1315.709 | 4.164797
14655 | 4 | 59 | 1325964.04 | 10620.1 | 4097.056 | 1315.099 | 4.166629
14656 | 4 | 59 | 1326024.04 | 10680.1 | 4118.968 | 1314.412 | 4.16907
14657 | 4 | 59 | 1326084.04 | 10740.1 | 4140.868 | 1313.649 | 4.171511
14658 | 4 | 59 | 1326144.04 | 10800.1 | 4162.757 | 1312.963 | 4.173648
14659 | 4 | 59 | 1326204.04 | 10860.1 | 4184.634 | 1312.2 | 4.175784
14660 | 4 | 59 | 1326264.04 | 10920.1 | 4206.497 | 1311.437 | 4.178531
14661 | 4 | 59 | 1326324.04 | 10980.1 | 4228.347 | 1310.674 | 4.180972
14662 | 4 | 59 | 1326384.04 | 11040.1 | 4250.184 | 1309.758 | 4.183719
14663 | 4 | 59 | 1326444.04 | 11100.1 | 4272.006 | 1308.843 | 4.186465
14664 | 4 | 59 | 1326504.04 | 11160.1 | 4293.813 | 1307.927 | 4.189517
14665 | 4 | 59 | 1326564.04 | 11220.1 | 4315.605 | 1307.012 | 4.192569
14666 | 4 | 59 | 1326624.04 | 11280.1 | 4337.38 | 1305.867 | 4.195926
14667 | 4 | 59 | 1326684.04 | 11340.1 | 4359.136 | 1305.028 | 4.199588
14668 | 4 | 59 | 1326744.04 | 11400.1 | 4380.485 | 1251.164 | 4.199588
14669 | 4 | 59 | 1326804.04 | 11460.1 | 4400.927 | 1200.732 | 4.199588
14670 | 4 | 59 | 1326864.04 | 11520.1 | 4420.556 | 1153.353 | 4.199588
14671 | 4 | 59 | 1326924.04 | 11580.1 | 4439.415 | 1109.102 | 4.199893
14672 | 4 | 59 | 1326984.04 | 11640.1 | 4457.533 | 1065.766 | 4.199588
14673 | 4 | 59 | 1327044.04 | 11700.1 | 4474.947 | 1024.643 | 4.200198
14674 | 4 | 59 | 1327104.04 | 11760.1 | 4491.679 | 984.2832 | 4.199893
14675 | 4 | 59 | 1327164.04 | 11820.1 | 4507.747 | 944.3046 | 4.199588
14676 | 4 | 59 | 1327224.04 | 11880.1 | 4523.159 | 905.2415 | 4.199893
14677 | 4 | 59 | 1327284.04 | 11940.1 | 4537.941 | 869.1539 | 4.199893
14678 | 4 | 59 | 1327343.94 | 12000 | 4552.082 | 831.8456 | 4.199588
14679 | 4 | 60 | 1327343.96 | 0.02 | 0.004212761629 | 757.5341 | 4.196231
14680 | 4 | 60 | 1327403.96 | 60.02 | 12.6347 | 757.8393 | 4.196231
14681 | 4 | 60 | 1327463.96 | 120.02 | 25.26011 | 757.3816 | 4.198367
14682 | 4 | 60 | 1327523.96 | 180.02 | 37.81277 | 738.3078 | 4.199588
14683 | 4 | 60 | 1327583.96 | 240.02 | 49.8223 | 703.4409 | 4.199588
14684 | 4 | 60 | 1327643.96 | 300.02 | 61.27261 | 670.9392 | 4.199893
14685 | 4 | 60 | 1327703.96 | 360.02 | 72.1921 | 639.1241 | 4.199893
14686 | 4 | 60 | 1327763.96 | 420.02 | 82.59247 | 608.3772 | 4.199893
14687 | 4 | 60 | 1327823.96 | 480.02 | 92.50206 | 580.2243 | 4.199893
14688 | 4 | 60 | 1327883.96 | 540.02 | 101.9449 | 553.2921 | 4.199893
14689 | 4 | 60 | 1327943.96 | 600.02 | 110.9434 | 526.8177 | 4.199893
14690 | 4 | 60 | 1328003.96 | 660.02 | 119.5068 | 502.7085 | 4.199893
14691 | 4 | 60 | 1328063.96 | 720.02 | 127.6685 | 477.76 | 4.199893
14692 | 4 | 60 | 1328123.96 | 780.02 | 135.44 | 453.8033 | 4.199588
14693 | 4 | 60 | 1328183.96 | 840.02 | 142.827 | 432.517 | 4.199893
14694 | 4 | 60 | 1328243.96 | 900.02 | 149.8567 | 412.6802 | 4.199588
14695 | 4 | 60 | 1328303.96 | 960.02 | 156.5571 | 392.6909 | 4.199893
14696 | 4 | 60 | 1328363.96 | 1020.02 | 162.9321 | 372.8542 | 4.199588
14697 | 4 | 60 | 1328423.96 | 1080.02 | 168.9992 | 354.2382 | 4.199588
14698 | 4 | 60 | 1328483.96 | 1140.02 | 174.7654 | 336.2325 | 4.199893
14699 | 4 | 60 | 1328543.96 | 1200.02 | 180.2437 | 319.9054 | 4.199893
14700 | 4 | 60 | 1328603.96 | 1260.02 | 185.4556 | 304.4938 | 4.199588
14701 | 4 | 60 | 1328663.96 | 1320.02 | 190.4165 | 288.3192 | 4.199893
14702 | 4 | 60 | 1328723.96 | 1380.02 | 195.131 | 276.3409 | 4.199588
14703 | 4 | 60 | 1328783.96 | 1440.02 | 199.6194 | 261.8448 | 4.199893
14704 | 4 | 60 | 1328843.96 | 1500.02 | 203.8831 | 249.9428 | 4.200198
14705 | 4 | 60 | 1328903.96 | 1560.02 | 207.9469 | 238.0407 | 4.199893
14706 | 4 | 60 | 1328963.96 | 1620.02 | 211.8108 | 225.3758 | 4.199588
14707 | 4 | 60 | 1329023.96 | 1680.02 | 215.4799 | 214.6181 | 4.200198
14708 | 4 | 60 | 1329083.96 | 1740.02 | 218.9715 | 203.4028 | 4.199893
14709 | 4 | 60 | 1329143.96 | 1800.02 | 222.2934 | 194.8577 | 4.199588
14710 | 4 | 60 | 1329203.96 | 1860.02 | 225.4553 | 184.4816 | 4.199893
14711 | 4 | 60 | 1329263.96 | 1920.02 | 228.4765 | 176.4706 | 4.199588
14712 | 4 | 60 | 1329323.96 | 1980.02 | 231.3524 | 168.5359 | 4.199588
14713 | 4 | 60 | 1329383.96 | 2040.02 | 234.0912 | 159.2279 | 4.199588
14714 | 4 | 60 | 1329443.96 | 2100.02 | 236.6996 | 152.9717 | 4.199588
14715 | 4 | 60 | 1329503.96 | 2160.02 | 239.185 | 144.4266 | 4.199283
14716 | 4 | 60 | 1329563.96 | 2220.02 | 241.5466 | 138.1704 | 4.199893
14717 | 4 | 60 | 1329623.96 | 2280.02 | 243.7976 | 132.9824 | 4.199893
14718 | 4 | 60 | 1329683.96 | 2340.02 | 245.9536 | 127.1839 | 4.199893
14719 | 4 | 60 | 1329743.96 | 2400.02 | 248.0119 | 121.3092 | 4.199588
14720 | 4 | 60 | 1329803.96 | 2460.02 | 249.9743 | 115.816 | 4.199893
14721 | 4 | 60 | 1329863.96 | 2520.02 | 251.8589 | 111.2383 | 4.199893
14722 | 4 | 60 | 1329923.96 | 2580.02 | 253.6602 | 105.9739 | 4.200198
14723 | 4 | 60 | 1329983.96 | 2640.02 | 255.3856 | 101.854 | 4.199893
14724 | 4 | 60 | 1330043.96 | 2700.02 | 257.0385 | 97.04738 | 4.200198
14725 | 4 | 60 | 1330103.96 | 2760.02 | 258.6152 | 92.24079 | 4.199893
14726 | 4 | 60 | 1330163.96 | 2820.02 | 260.1344 | 89.34157 | 4.199893
14727 | 4 | 60 | 1330223.96 | 2880.02 | 261.5948 | 85.14534 | 4.199893
14728 | 4 | 60 | 1330283.96 | 2940.02 | 262.9909 | 82.47501 | 4.199893
14729 | 4 | 60 | 1330343.96 | 3000.02 | 264.3375 | 78.96544 | 4.199588
14730 | 4 | 60 | 1330403.96 | 3060.02 | 265.6257 | 75.91363 | 4.199893
14731 | 4 | 60 | 1330463.96 | 3120.02 | 266.8668 | 73.16701 | 4.199893
14732 | 4 | 60 | 1330523.96 | 3180.02 | 268.0583 | 70.49668 | 4.199893
14733 | 4 | 60 | 1330583.96 | 3240.02 | 269.2093 | 67.90265 | 4.199588
14734 | 4 | 60 | 1330643.96 | 3300.02 | 270.3111 | 64.31678 | 4.199893
14735 | 4 | 60 | 1330703.96 | 3360.02 | 271.3563 | 62.63828 | 4.199893
14736 | 4 | 60 | 1330763.96 | 3420.02 | 272.3699 | 59.81537 | 4.199588
14737 | 4 | 60 | 1330823.96 | 3480.02 | 273.3569 | 58.51835 | 4.199893
14738 | 4 | 60 | 1330883.96 | 3540.02 | 274.3108 | 56.07691 | 4.199893
14739 | 4 | 60 | 1330943.96 | 3600.02 | 275.2221 | 53.94064 | 4.199588
14740 | 4 | 60 | 1331003.96 | 3660.02 | 276.1069 | 51.88067 | 4.199893
14741 | 4 | 60 | 1331042.23 | 3698.29 | 276.6571 | 49.897 | 4.199588
14742 | 4 | 61 | 1331042.24 | 0.01 | 0 | 0 | 4.197452
14743 | 4 | 61 | 1332842.23 | 1800 | 0 | 0 | 4.188602
14744 | 4 | 62 | 1332842.27 | 0.04 | 0.02859138 | -2612.192 | 4.0589
14745 | 4 | 62 | 1332902.27 | 60.04 | 44.09093 | -2657.893 | 3.987793
14746 | 4 | 62 | 1332962.27 | 120.04 | 88.53643 | -2674.525 | 3.963378
14747 | 4 | 62 | 1333022.27 | 180.04 | 133.2103 | -2686.122 | 3.945983
14748 | 4 | 62 | 1333082.27 | 240.04 | 178.061 | -2695.735 | 3.931945
14749 | 4 | 62 | 1333142.27 | 300.04 | 223.0608 | -2703.899 | 3.920043
14750 | 4 | 62 | 1333202.27 | 360.04 | 268.1897 | -2711.452 | 3.909361
14751 | 4 | 62 | 1333262.27 | 420.04 | 313.4317 | -2717.632 | 3.900206
14752 | 4 | 62 | 1333322.27 | 480.04 | 358.7721 | -2722.972 | 3.892576
14753 | 4 | 62 | 1333382.27 | 540.04 | 404.198 | -2728.313 | 3.885252
14754 | 4 | 62 | 1333442.27 | 600.04 | 449.6998 | -2732.204 | 3.879454
14755 | 4 | 62 | 1333502.27 | 660.04 | 495.2688 | -2736.019 | 3.87396
14756 | 4 | 62 | 1333562.27 | 720.04 | 540.8989 | -2739.605 | 3.869383
14757 | 4 | 62 | 1333622.27 | 780.04 | 586.5853 | -2742.657 | 3.864805
14758 | 4 | 62 | 1333682.27 | 840.04 | 632.3227 | -2745.632 | 3.860533
14759 | 4 | 62 | 1333742.27 | 900.04 | 678.1112 | -2748.836 | 3.85626
14760 | 4 | 62 | 1333802.27 | 960.04 | 723.9478 | -2751.736 | 3.851682
14761 | 4 | 62 | 1333862.27 | 1020.04 | 769.8342 | -2754.711 | 3.847715
14762 | 4 | 62 | 1333922.27 | 1080.04 | 815.7704 | -2757.61 | 3.843442
14763 | 4 | 62 | 1333982.27 | 1140.04 | 861.7582 | -2760.739 | 3.839475
14764 | 4 | 62 | 1334042.27 | 1200.04 | 907.7997 | -2764.401 | 3.834287
14765 | 4 | 62 | 1334102.27 | 1260.04 | 953.8956 | -2767.529 | 3.83032
14766 | 4 | 62 | 1334162.27 | 1320.04 | 1000.05 | -2771.115 | 3.825132
14767 | 4 | 62 | 1334222.27 | 1380.04 | 1046.261 | -2774.472 | 3.820554
14768 | 4 | 62 | 1334282.27 | 1440.04 | 1092.534 | -2778.439 | 3.815061
14769 | 4 | 62 | 1334342.27 | 1500.04 | 1138.871 | -2782.025 | 3.809873
14770 | 4 | 62 | 1334402.27 | 1560.04 | 1185.275 | -2786.45 | 3.804379
14771 | 4 | 62 | 1334462.27 | 1620.04 | 1231.748 | -2790.723 | 3.798276
14772 | 4 | 62 | 1334522.27 | 1680.04 | 1278.292 | -2794.995 | 3.792477
14773 | 4 | 62 | 1334582.27 | 1740.04 | 1324.908 | -2798.886 | 3.786679
14774 | 4 | 62 | 1334642.27 | 1800.04 | 1371.599 | -2803.54 | 3.780575
14775 | 4 | 62 | 1334702.27 | 1860.04 | 1418.364 | -2807.965 | 3.774777
14776 | 4 | 62 | 1334762.27 | 1920.04 | 1465.205 | -2812.772 | 3.768368
14777 | 4 | 62 | 1334822.27 | 1980.04 | 1512.124 | -2817.807 | 3.761959
14778 | 4 | 62 | 1334882.27 | 2040.04 | 1559.12 | -2822.08 | 3.755856
14779 | 4 | 62 | 1334942.27 | 2100.04 | 1606.194 | -2826.658 | 3.750057
14780 | 4 | 62 | 1335002.27 | 2160.04 | 1653.347 | -2831.693 | 3.743648
14781 | 4 | 62 | 1335062.27 | 2220.04 | 1700.578 | -2836.271 | 3.73724
14782 | 4 | 62 | 1335122.27 | 2280.04 | 1747.883 | -2840.314 | 3.731746
14783 | 4 | 62 | 1335182.27 | 2340.04 | 1795.26 | -2844.587 | 3.726253
14784 | 4 | 62 | 1335242.27 | 2400.04 | 1842.709 | -2848.783 | 3.72076
14785 | 4 | 62 | 1335302.27 | 2460.04 | 1890.227 | -2852.979 | 3.715267
14786 | 4 | 62 | 1335362.27 | 2520.04 | 1937.812 | -2857.176 | 3.709773
14787 | 4 | 62 | 1335422.27 | 2580.04 | 1985.463 | -2861.067 | 3.704585
14788 | 4 | 62 | 1335482.27 | 2640.04 | 2033.179 | -2865.034 | 3.699702
14789 | 4 | 62 | 1335542.27 | 2700.04 | 2080.959 | -2868.696 | 3.695125
14790 | 4 | 62 | 1335602.27 | 2760.04 | 2128.802 | -2872.587 | 3.690242
14791 | 4 | 62 | 1335662.27 | 2820.04 | 2176.709 | -2876.097 | 3.685359
14792 | 4 | 62 | 1335722.27 | 2880.04 | 2224.679 | -2880.064 | 3.680476
14793 | 4 | 62 | 1335782.27 | 2940.04 | 2272.711 | -2883.955 | 3.675593
14794 | 4 | 62 | 1335842.27 | 3000.04 | 2320.808 | -2887.465 | 3.671015
14795 | 4 | 62 | 1335902.27 | 3060.04 | 2368.968 | -2891.661 | 3.665522
14796 | 4 | 62 | 1335962.27 | 3120.04 | 2417.192 | -2895.094 | 3.66125
14797 | 4 | 62 | 1336022.27 | 3180.04 | 2465.481 | -2899.596 | 3.655756
14798 | 4 | 62 | 1336082.27 | 3240.04 | 2513.836 | -2903.716 | 3.650568
14799 | 4 | 62 | 1336142.27 | 3300.04 | 2562.259 | -2907.378 | 3.645686
14800 | 4 | 62 | 1336202.27 | 3360.04 | 2610.752 | -2911.727 | 3.640497
14801 | 4 | 62 | 1336262.27 | 3420.04 | 2659.315 | -2915.618 | 3.635309
14802 | 4 | 62 | 1336322.27 | 3480.04 | 2707.952 | -2920.348 | 3.629511
14803 | 4 | 62 | 1336382.27 | 3540.04 | 2756.665 | -2924.926 | 3.624018
14804 | 4 | 62 | 1336442.27 | 3600.04 | 2805.455 | -2930.037 | 3.617914
14805 | 4 | 62 | 1336502.27 | 3660.04 | 2854.324 | -2934.539 | 3.612116
14806 | 4 | 62 | 1336562.27 | 3720.04 | 2903.277 | -2940.032 | 3.605402
14807 | 4 | 62 | 1336622.27 | 3780.04 | 2952.316 | -2945.449 | 3.598688
14808 | 4 | 62 | 1336682.27 | 3840.04 | 3001.447 | -2950.637 | 3.592584
14809 | 4 | 62 | 1336742.27 | 3900.04 | 3050.672 | -2956.588 | 3.584955
14810 | 4 | 62 | 1336802.27 | 3960.04 | 3100 | -2963.073 | 3.57763
14811 | 4 | 62 | 1336862.27 | 4020.04 | 3149.433 | -2969.329 | 3.569696
14812 | 4 | 62 | 1336922.27 | 4080.04 | 3198.981 | -2976.501 | 3.561151
14813 | 4 | 62 | 1336982.27 | 4140.04 | 3248.65 | -2984.131 | 3.5523
14814 | 4 | 62 | 1337042.27 | 4200.04 | 3298.448 | -2991.836 | 3.54284
14815 | 4 | 62 | 1337102.27 | 4260.04 | 3348.387 | -3000.916 | 3.532158
14816 | 4 | 62 | 1337162.27 | 4320.04 | 3398.474 | -3010.147 | 3.521477
14817 | 4 | 62 | 1337222.27 | 4380.04 | 3448.721 | -3019.837 | 3.510185
14818 | 4 | 62 | 1337282.27 | 4440.04 | 3499.142 | -3030.518 | 3.497673
14819 | 4 | 62 | 1337342.27 | 4500.04 | 3549.745 | -3041.581 | 3.484855
14820 | 4 | 62 | 1337402.27 | 4560.04 | 3600.544 | -3054.17 | 3.470512
14821 | 4 | 62 | 1337462.27 | 4620.04 | 3651.552 | -3067.063 | 3.455863
14822 | 4 | 62 | 1337522.27 | 4680.04 | 3702.776 | -3080.186 | 3.441215
14823 | 4 | 62 | 1337582.27 | 4740.04 | 3754.228 | -3093.919 | 3.425956
14824 | 4 | 62 | 1337642.27 | 4800.04 | 3805.918 | -3108.263 | 3.409781
14825 | 4 | 62 | 1337702.27 | 4860.04 | 3857.851 | -3123.293 | 3.393912
14826 | 4 | 62 | 1337762.27 | 4920.04 | 3910.029 | -3138.094 | 3.377737
14827 | 4 | 62 | 1337822.27 | 4980.04 | 3962.456 | -3153.353 | 3.361563
14828 | 4 | 62 | 1337882.27 | 5040.04 | 4015.134 | -3168.383 | 3.345388
14829 | 4 | 62 | 1337942.27 | 5100.04 | 4068.059 | -3182.956 | 3.330434
14830 | 4 | 62 | 1338002.27 | 5160.04 | 4121.229 | -3197.91 | 3.314565
14831 | 4 | 62 | 1338062.27 | 5220.04 | 4174.645 | -3212.406 | 3.299611
14832 | 4 | 62 | 1338122.27 | 5280.04 | 4228.308 | -3226.978 | 3.284657
14833 | 4 | 62 | 1338182.27 | 5340.04 | 4282.22 | -3242.161 | 3.269398
14834 | 4 | 62 | 1338242.27 | 5400.04 | 4336.391 | -3258.106 | 3.253223
14835 | 4 | 62 | 1338302.27 | 5460.04 | 4390.842 | -3275.654 | 3.235828
14836 | 4 | 62 | 1338362.27 | 5520.04 | 4445.6 | -3295.262 | 3.216907
14837 | 4 | 62 | 1338422.27 | 5580.04 | 4500.715 | -3318.914 | 3.193713
14838 | 4 | 62 | 1338482.27 | 5640.04 | 4556.263 | -3347.982 | 3.166247
14839 | 4 | 62 | 1338542.27 | 5700.04 | 4612.357 | -3385.519 | 3.130846
14840 | 4 | 62 | 1338602.27 | 5760.04 | 4669.185 | -3436.79 | 3.084154
14841 | 4 | 62 | 1338662.27 | 5820.04 | 4727.048 | -3512.016 | 3.018235
14842 | 4 | 62 | 1338675.77 | 5833.54 | 4740.256 | -3532.769 | 2.999924
14843 | 4 | 63 | 1338675.78 | 0.01 | 0 | 0 | 3.215076
14844 | 4 | 63 | 1340475.77 | 1800 | 0 | 0 | 3.431449
14845 | 4 | 64 | 1340475.92 | 0.15 | 0.04458156 | 2084.535 | 3.572747
14846 | 4 | 64 | 1340535.92 | 60.15 | 34.38184 | 2047.684 | 3.638056
14847 | 4 | 64 | 1340595.92 | 120.15 | 68.37731 | 2033.646 | 3.663386
14848 | 4 | 64 | 1340655.92 | 180.15 | 102.2147 | 2027.695 | 3.674372
14849 | 4 | 64 | 1340715.92 | 240.15 | 135.9826 | 2024.491 | 3.679866
14850 | 4 | 64 | 1340775.92 | 300.15 | 169.7015 | 2022.049 | 3.684443
14851 | 4 | 64 | 1340835.92 | 360.15 | 203.3734 | 2018.921 | 3.690242
14852 | 4 | 64 | 1340895.92 | 420.15 | 236.9955 | 2015.717 | 3.69604
14853 | 4 | 64 | 1340955.92 | 480.15 | 270.5662 | 2012.894 | 3.701534
14854 | 4 | 64 | 1341015.92 | 540.15 | 304.0829 | 2009.461 | 3.707332
14855 | 4 | 64 | 1341075.92 | 600.15 | 337.5449 | 2006.104 | 3.713436
14856 | 4 | 64 | 1341135.92 | 660.15 | 370.9494 | 2002.518 | 3.720455
14857 | 4 | 64 | 1341195.92 | 720.15 | 404.2927 | 1998.856 | 3.727169
14858 | 4 | 64 | 1341255.92 | 780.15 | 437.5715 | 1994.507 | 3.734493
14859 | 4 | 64 | 1341315.92 | 840.15 | 470.7824 | 1990.616 | 3.742428
14860 | 4 | 64 | 1341375.92 | 900.15 | 503.9221 | 1986.419 | 3.750668
14861 | 4 | 64 | 1341435.92 | 960.15 | 536.9875 | 1981.842 | 3.758907
14862 | 4 | 64 | 1341495.92 | 1020.15 | 569.9773 | 1977.34 | 3.767758
14863 | 4 | 64 | 1341555.92 | 1080.15 | 602.89 | 1972.457 | 3.776913
14864 | 4 | 64 | 1341615.92 | 1140.15 | 635.7249 | 1967.803 | 3.786069
14865 | 4 | 64 | 1341675.92 | 1200.15 | 668.4811 | 1962.844 | 3.795224
14866 | 4 | 64 | 1341735.92 | 1260.15 | 701.1578 | 1958.19 | 3.804685
14867 | 4 | 64 | 1341795.92 | 1320.15 | 733.7533 | 1953.231 | 3.814145
14868 | 4 | 64 | 1341855.92 | 1380.15 | 766.2666 | 1948.577 | 3.823606
14869 | 4 | 64 | 1341915.92 | 1440.15 | 798.6979 | 1943.618 | 3.833066
14870 | 4 | 64 | 1341975.92 | 1500.15 | 831.0484 | 1938.659 | 3.842832
14871 | 4 | 64 | 1342035.92 | 1560.15 | 863.3179 | 1933.7 | 3.852293
14872 | 4 | 64 | 1342095.92 | 1620.15 | 895.5092 | 1929.046 | 3.862058
14873 | 4 | 64 | 1342155.92 | 1680.15 | 927.6251 | 1924.697 | 3.870603
14874 | 4 | 64 | 1342215.92 | 1740.15 | 959.6691 | 1920.577 | 3.878843
14875 | 4 | 64 | 1342275.92 | 1800.15 | 991.6452 | 1916.686 | 3.887083
14876 | 4 | 64 | 1342335.92 | 1860.15 | 1023.555 | 1912.947 | 3.894408
14877 | 4 | 64 | 1342395.92 | 1920.15 | 1055.404 | 1909.056 | 3.902037
14878 | 4 | 64 | 1342455.92 | 1980.15 | 1087.193 | 1905.699 | 3.909056
14879 | 4 | 64 | 1342515.92 | 2040.15 | 1118.928 | 1902.419 | 3.91577
14880 | 4 | 64 | 1342575.92 | 2100.15 | 1150.61 | 1899.519 | 3.922179
14881 | 4 | 64 | 1342635.92 | 2160.15 | 1182.246 | 1896.696 | 3.927977
14882 | 4 | 64 | 1342695.92 | 2220.15 | 1213.836 | 1894.179 | 3.933165
14883 | 4 | 64 | 1342755.92 | 2280.15 | 1245.385 | 1891.814 | 3.938048
14884 | 4 | 64 | 1342815.92 | 2340.15 | 1276.895 | 1889.372 | 3.942931
14885 | 4 | 64 | 1342875.92 | 2400.15 | 1308.369 | 1887.541 | 3.946899
14886 | 4 | 64 | 1342935.92 | 2460.15 | 1339.809 | 1885.557 | 3.951171
14887 | 4 | 64 | 1342995.92 | 2520.15 | 1371.217 | 1883.65 | 3.954833
14888 | 4 | 64 | 1343055.92 | 2580.15 | 1402.595 | 1881.819 | 3.958801
14889 | 4 | 64 | 1343115.92 | 2640.15 | 1433.944 | 1880.14 | 3.962463
14890 | 4 | 64 | 1343175.92 | 2700.15 | 1465.265 | 1878.462 | 3.96582
14891 | 4 | 64 | 1343235.92 | 2760.15 | 1496.558 | 1876.86 | 3.969482
14892 | 4 | 64 | 1343295.92 | 2820.15 | 1527.826 | 1874.952 | 3.972839
14893 | 4 | 64 | 1343355.92 | 2880.15 | 1559.068 | 1873.808 | 3.975586
14894 | 4 | 64 | 1343415.92 | 2940.15 | 1590.286 | 1872.358 | 3.978943
14895 | 4 | 64 | 1343475.92 | 3000.15 | 1621.479 | 1870.985 | 3.981994
14896 | 4 | 64 | 1343535.92 | 3060.15 | 1652.649 | 1869.612 | 3.984741
14897 | 4 | 64 | 1343595.92 | 3120.15 | 1683.798 | 1868.162 | 3.987793
14898 | 4 | 64 | 1343655.92 | 3180.15 | 1714.923 | 1866.865 | 3.990539
14899 | 4 | 64 | 1343715.92 | 3240.15 | 1746.028 | 1865.873 | 3.992981
14900 | 4 | 64 | 1343775.92 | 3300.15 | 1777.112 | 1864.271 | 3.996033
14901 | 4 | 64 | 1343835.92 | 3360.15 | 1808.174 | 1863.127 | 3.998474
14902 | 4 | 64 | 1343895.92 | 3420.15 | 1839.216 | 1861.83 | 4.001221
14903 | 4 | 64 | 1343955.92 | 3480.15 | 1870.238 | 1860.456 | 4.004273
14904 | 4 | 64 | 1344015.92 | 3540.15 | 1901.238 | 1859.541 | 4.006409
14905 | 4 | 64 | 1344075.92 | 3600.15 | 1932.218 | 1858.091 | 4.009155
14906 | 4 | 64 | 1344135.92 | 3660.15 | 1963.176 | 1856.87 | 4.012207
14907 | 4 | 64 | 1344195.92 | 3720.15 | 1994.114 | 1855.573 | 4.014649
14908 | 4 | 64 | 1344255.92 | 3780.15 | 2025.03 | 1854.353 | 4.017395
14909 | 4 | 64 | 1344315.92 | 3840.15 | 2055.925 | 1852.903 | 4.020447
14910 | 4 | 64 | 1344375.92 | 3900.15 | 2086.8 | 1851.911 | 4.022889
14911 | 4 | 64 | 1344435.92 | 3960.15 | 2117.653 | 1850.462 | 4.02594
14912 | 4 | 64 | 1344495.92 | 4020.15 | 2148.484 | 1849.241 | 4.028382
14913 | 4 | 64 | 1344555.92 | 4080.15 | 2179.294 | 1847.944 | 4.031128
14914 | 4 | 64 | 1344615.92 | 4140.15 | 2210.083 | 1846.647 | 4.03418
14915 | 4 | 64 | 1344675.92 | 4200.15 | 2240.849 | 1845.35 | 4.036927
14916 | 4 | 64 | 1344735.92 | 4260.15 | 2271.594 | 1844.129 | 4.040284
14917 | 4 | 64 | 1344795.92 | 4320.15 | 2302.315 | 1842.603 | 4.04303
14918 | 4 | 64 | 1344855.92 | 4380.15 | 2333.013 | 1841.154 | 4.046387
14919 | 4 | 64 | 1344915.92 | 4440.15 | 2363.688 | 1839.78 | 4.049439
14920 | 4 | 64 | 1344975.92 | 4500.15 | 2394.337 | 1838.331 | 4.052491
14921 | 4 | 64 | 1345035.92 | 4560.15 | 2424.963 | 1836.423 | 4.056153
14922 | 4 | 64 | 1345095.92 | 4620.15 | 2455.562 | 1835.279 | 4.059205
14923 | 4 | 64 | 1345155.92 | 4680.15 | 2486.138 | 1833.753 | 4.062562
14924 | 4 | 64 | 1345215.92 | 4740.15 | 2516.686 | 1831.922 | 4.066224
14925 | 4 | 64 | 1345275.92 | 4800.15 | 2547.209 | 1830.701 | 4.069581
14926 | 4 | 64 | 1345335.92 | 4860.15 | 2577.705 | 1829.023 | 4.073243
14927 | 4 | 64 | 1345395.92 | 4920.15 | 2608.175 | 1827.497 | 4.0766
14928 | 4 | 64 | 1345455.92 | 4980.15 | 2638.617 | 1825.742 | 4.080262
14929 | 4 | 64 | 1345515.92 | 5040.15 | 2669.032 | 1824.14 | 4.083619
14930 | 4 | 64 | 1345575.92 | 5100.15 | 2699.42 | 1822.614 | 4.087587
14931 | 4 | 64 | 1345635.92 | 5160.15 | 2729.78 | 1820.935 | 4.091554
14932 | 4 | 64 | 1345695.92 | 5220.15 | 2760.112 | 1819.104 | 4.095521
14933 | 4 | 64 | 1345755.92 | 5280.15 | 2790.415 | 1817.655 | 4.099184
14934 | 4 | 64 | 1345815.92 | 5340.15 | 2820.689 | 1815.518 | 4.103456
14935 | 4 | 64 | 1345875.92 | 5400.15 | 2850.934 | 1813.764 | 4.107118
14936 | 4 | 64 | 1345935.92 | 5460.15 | 2881.149 | 1811.856 | 4.111696
14937 | 4 | 64 | 1345995.92 | 5520.15 | 2911.335 | 1810.33 | 4.115358
14938 | 4 | 64 | 1346055.92 | 5580.15 | 2941.491 | 1808.347 | 4.119631
14939 | 4 | 64 | 1346115.92 | 5640.15 | 2971.619 | 1806.668 | 4.123293
14940 | 4 | 64 | 1346175.92 | 5700.15 | 3001.719 | 1804.99 | 4.12726
14941 | 4 | 64 | 1346235.92 | 5760.15 | 3031.793 | 1803.616 | 4.130312
14942 | 4 | 64 | 1346295.92 | 5820.15 | 3061.841 | 1802.167 | 4.133669
14943 | 4 | 64 | 1346355.92 | 5880.15 | 3091.865 | 1800.641 | 4.137026
14944 | 4 | 64 | 1346415.92 | 5940.15 | 3121.866 | 1799.42 | 4.140078
14945 | 4 | 64 | 1346475.92 | 6000.15 | 3151.846 | 1798.352 | 4.142519
14946 | 4 | 64 | 1346535.92 | 6060.15 | 3181.807 | 1796.902 | 4.145571
14947 | 4 | 64 | 1346595.92 | 6120.15 | 3211.747 | 1795.987 | 4.148318
14948 | 4 | 64 | 1346655.92 | 6180.15 | 3241.671 | 1794.995 | 4.150454
14949 | 4 | 64 | 1346715.92 | 6240.15 | 3271.579 | 1793.927 | 4.152895
14950 | 4 | 64 | 1346775.92 | 6300.15 | 3301.471 | 1793.164 | 4.154726
14951 | 4 | 64 | 1346835.92 | 6360.15 | 3331.349 | 1792.401 | 4.156558
14952 | 4 | 64 | 1346895.92 | 6420.15 | 3361.214 | 1791.485 | 4.158083
14953 | 4 | 64 | 1346955.92 | 6480.15 | 3391.066 | 1790.646 | 4.16022
14954 | 4 | 64 | 1347015.92 | 6540.15 | 3420.903 | 1789.883 | 4.162051
14955 | 4 | 64 | 1347075.92 | 6600.15 | 3450.728 | 1788.968 | 4.164187
14956 | 4 | 64 | 1347135.92 | 6660.15 | 3480.541 | 1788.434 | 4.165713
14957 | 4 | 64 | 1347195.92 | 6720.15 | 3510.342 | 1787.671 | 4.166934
14958 | 4 | 64 | 1347255.92 | 6780.15 | 3540.13 | 1786.908 | 4.16907
14959 | 4 | 64 | 1347315.92 | 6840.15 | 3569.906 | 1786.145 | 4.170901
14960 | 4 | 64 | 1347375.92 | 6900.15 | 3599.67 | 1785.229 | 4.172427
14961 | 4 | 64 | 1347435.92 | 6960.15 | 3629.423 | 1784.771 | 4.174258
14962 | 4 | 64 | 1347495.92 | 7020.15 | 3659.162 | 1784.009 | 4.175784
14963 | 4 | 64 | 1347555.92 | 7080.15 | 3688.887 | 1783.246 | 4.177615
14964 | 4 | 64 | 1347615.92 | 7140.15 | 3718.6 | 1782.406 | 4.179446
14965 | 4 | 64 | 1347675.77 | 7200 | 3748.225 | 1781.567 | 4.181582
14966 | 4 | 65 | 1347675.79 | 0.02 | 0.004381882455 | 787.6707 | 4.134279
14967 | 4 | 65 | 1347735.79 | 60.02 | 13.18031 | 791.4855 | 4.11902
14968 | 4 | 65 | 1347795.79 | 120.02 | 26.37606 | 792.0195 | 4.115969
14969 | 4 | 65 | 1347855.79 | 180.02 | 39.578 | 792.2484 | 4.114748
14970 | 4 | 65 | 1347915.79 | 240.02 | 52.78292 | 792.3247 | 4.114137
14971 | 4 | 65 | 1347975.79 | 300.02 | 65.98821 | 792.401 | 4.114137
14972 | 4 | 65 | 1348035.79 | 360.02 | 79.19323 | 792.3247 | 4.114137
14973 | 4 | 65 | 1348095.79 | 420.02 | 92.39725 | 792.2484 | 4.115053
14974 | 4 | 65 | 1348155.79 | 480.02 | 105.5995 | 792.1721 | 4.115663
14975 | 4 | 65 | 1348215.79 | 540.02 | 118.8 | 792.0195 | 4.115969
14976 | 4 | 65 | 1348275.79 | 600.02 | 131.9989 | 791.8669 | 4.116579
14977 | 4 | 65 | 1348335.79 | 660.02 | 145.1961 | 791.5618 | 4.117189
14978 | 4 | 65 | 1348395.79 | 720.02 | 158.391 | 791.6381 | 4.1178
14979 | 4 | 65 | 1348455.79 | 780.02 | 171.5842 | 791.5618 | 4.118105
14980 | 4 | 65 | 1348515.79 | 840.02 | 184.7754 | 791.4092 | 4.11902
14981 | 4 | 65 | 1348575.79 | 900.02 | 197.9644 | 791.2566 | 4.119936
14982 | 4 | 65 | 1348635.79 | 960.02 | 211.1511 | 791.104 | 4.120851
14983 | 4 | 65 | 1348695.79 | 1020.02 | 224.3354 | 791.0277 | 4.120851
14984 | 4 | 65 | 1348755.79 | 1080.02 | 237.5168 | 790.8751 | 4.122072
14985 | 4 | 65 | 1348815.79 | 1140.02 | 250.6951 | 790.4936 | 4.123293
14986 | 4 | 65 | 1348875.79 | 1200.02 | 263.8703 | 790.341 | 4.124514
14987 | 4 | 65 | 1348935.79 | 1260.02 | 277.0425 | 790.1884 | 4.125429
14988 | 4 | 65 | 1348995.79 | 1320.02 | 290.2114 | 790.1122 | 4.125734
14989 | 4 | 65 | 1349055.79 | 1380.02 | 303.3772 | 789.807 | 4.126955
14990 | 4 | 65 | 1349115.79 | 1440.02 | 316.5401 | 789.6544 | 4.127871
14991 | 4 | 65 | 1349175.79 | 1500.02 | 329.7 | 789.5018 | 4.129091
14992 | 4 | 65 | 1349235.79 | 1560.02 | 342.8564 | 789.2729 | 4.130007
14993 | 4 | 65 | 1349295.79 | 1620.02 | 356.0084 | 789.1203 | 4.131228
14994 | 4 | 65 | 1349355.79 | 1680.02 | 369.1568 | 788.7388 | 4.132753
14995 | 4 | 65 | 1349415.79 | 1740.02 | 382.3016 | 788.6625 | 4.133669
14996 | 4 | 65 | 1349475.79 | 1800.02 | 395.4429 | 788.3574 | 4.134585
14997 | 4 | 65 | 1349535.79 | 1860.02 | 408.5795 | 787.9759 | 4.136416
14998 | 4 | 65 | 1349595.79 | 1920.02 | 421.7115 | 787.747 | 4.137942
14999 | 4 | 65 | 1349655.79 | 1980.02 | 434.8389 | 787.3655 | 4.139162
15000 | 4 | 65 | 1349715.79 | 2040.02 | 447.9617 | 787.2129 | 4.140688
15001 | 4 | 65 | 1349775.79 | 2100.02 | 461.0798 | 786.8315 | 4.142214
15002 | 4 | 65 | 1349835.79 | 2160.02 | 474.193 | 786.6789 | 4.14435
15003 | 4 | 65 | 1349895.79 | 2220.02 | 487.301 | 786.2974 | 4.145571
15004 | 4 | 65 | 1349955.79 | 2280.02 | 500.4028 | 785.9159 | 4.147402
15005 | 4 | 65 | 1350015.79 | 2340.02 | 513.4997 | 785.687 | 4.148928
15006 | 4 | 65 | 1350075.79 | 2400.02 | 526.5913 | 785.3056 | 4.150759
15007 | 4 | 65 | 1350135.79 | 2460.02 | 539.6769 | 785.0004 | 4.152895
15008 | 4 | 65 | 1350195.79 | 2520.02 | 552.756 | 784.4663 | 4.155032
15009 | 4 | 65 | 1350255.79 | 2580.02 | 565.8294 | 784.3137 | 4.156558
15010 | 4 | 65 | 1350315.79 | 2640.02 | 578.897 | 783.9322 | 4.158389
15011 | 4 | 65 | 1350375.79 | 2700.02 | 591.9581 | 783.3219 | 4.161135
15012 | 4 | 65 | 1350435.79 | 2760.02 | 605.0117 | 783.093 | 4.162966
15013 | 4 | 65 | 1350495.79 | 2820.02 | 618.0587 | 782.7115 | 4.165103
15014 | 4 | 65 | 1350555.79 | 2880.02 | 631.0982 | 782.0249 | 4.168154
15015 | 4 | 65 | 1350615.79 | 2940.02 | 644.1297 | 781.6434 | 4.170291
15016 | 4 | 65 | 1350675.79 | 3000.02 | 657.1534 | 781.2619 | 4.172732
15017 | 4 | 65 | 1350735.79 | 3060.02 | 670.169 | 780.7279 | 4.175784
15018 | 4 | 65 | 1350795.79 | 3120.02 | 683.1755 | 780.2701 | 4.178225
15019 | 4 | 65 | 1350855.79 | 3180.02 | 696.1737 | 779.5071 | 4.181277
15020 | 4 | 65 | 1350915.79 | 3240.02 | 709.1624 | 778.8968 | 4.184024
15021 | 4 | 65 | 1350975.79 | 3300.02 | 722.1416 | 778.3627 | 4.187381
15022 | 4 | 65 | 1351035.79 | 3360.02 | 735.1118 | 777.9049 | 4.190127
15023 | 4 | 65 | 1351095.79 | 3420.02 | 748.0712 | 777.2946 | 4.19379
15024 | 4 | 65 | 1351155.79 | 3480.02 | 761.0207 | 776.7605 | 4.197147
15025 | 4 | 65 | 1351215.79 | 3540.02 | 773.9219 | 759.823 | 4.199893
15026 | 4 | 65 | 1351275.79 | 3600.02 | 786.1377 | 707.866 | 4.199588
15027 | 4 | 65 | 1351335.79 | 3660.02 | 797.5801 | 666.4378 | 4.199893
15028 | 4 | 65 | 1351395.79 | 3720.02 | 808.3584 | 627.5273 | 4.199893
15029 | 4 | 65 | 1351455.79 | 3780.02 | 818.5153 | 592.3552 | 4.199588
15030 | 4 | 65 | 1351515.79 | 3840.02 | 828.1001 | 558.0224 | 4.199893
15031 | 4 | 65 | 1351575.79 | 3900.02 | 837.1522 | 527.7333 | 4.199893
15032 | 4 | 65 | 1351635.79 | 3960.02 | 845.708 | 498.5885 | 4.199893
15033 | 4 | 65 | 1351695.79 | 4020.02 | 853.7887 | 471.5038 | 4.199588
15034 | 4 | 65 | 1351755.79 | 4080.02 | 861.4409 | 446.6316 | 4.199893
15035 | 4 | 65 | 1351815.79 | 4140.02 | 868.6772 | 421.9883 | 4.199893
15036 | 4 | 65 | 1351875.79 | 4200.02 | 875.5234 | 400.6256 | 4.199893
15037 | 4 | 65 | 1351935.79 | 4260.02 | 882.0144 | 379.1104 | 4.199893
15038 | 4 | 65 | 1351995.79 | 4320.02 | 888.1611 | 360.1129 | 4.199893
15039 | 4 | 65 | 1352055.79 | 4380.02 | 893.9885 | 338.9792 | 4.199588
15040 | 4 | 65 | 1352115.79 | 4440.02 | 899.5069 | 321.8891 | 4.199588
15041 | 4 | 65 | 1352175.79 | 4500.02 | 904.7338 | 304.8753 | 4.199893
15042 | 4 | 65 | 1352235.79 | 4560.02 | 909.6917 | 290.3029 | 4.199588
15043 | 4 | 65 | 1352295.79 | 4620.02 | 914.3923 | 273.3654 | 4.199588
15044 | 4 | 65 | 1352355.79 | 4680.02 | 918.8337 | 260.6241 | 4.199588
15045 | 4 | 65 | 1352415.79 | 4740.02 | 923.0476 | 247.5776 | 4.199588
15046 | 4 | 65 | 1352475.79 | 4800.02 | 927.044 | 233.6919 | 4.199893
15047 | 4 | 65 | 1352535.79 | 4860.02 | 930.8395 | 220.798 | 4.199588
15048 | 4 | 65 | 1352595.79 | 4920.02 | 934.4325 | 210.6508 | 4.199893
15049 | 4 | 65 | 1352655.79 | 4980.02 | 937.8486 | 200.1984 | 4.200198
15050 | 4 | 65 | 1352715.79 | 5040.02 | 941.1001 | 190.1274 | 4.199588
15051 | 4 | 65 | 1352775.79 | 5100.02 | 944.1713 | 180.209 | 4.200198
15052 | 4 | 65 | 1352835.79 | 5160.02 | 947.0893 | 170.5196 | 4.199893
15053 | 4 | 65 | 1352895.79 | 5220.02 | 949.8597 | 162.2034 | 4.199893
15054 | 4 | 65 | 1352955.79 | 5280.02 | 952.497 | 153.8872 | 4.199893
15055 | 4 | 65 | 1353015.79 | 5340.02 | 955 | 147.7836 | 4.200198
15056 | 4 | 65 | 1353075.79 | 5400.02 | 957.3867 | 138.6282 | 4.199893
15057 | 4 | 65 | 1353135.79 | 5460.02 | 959.673 | 134.1268 | 4.199893
15058 | 4 | 65 | 1353195.79 | 5520.02 | 961.8513 | 127.1077 | 4.199588
15059 | 4 | 65 | 1353255.79 | 5580.02 | 963.9216 | 121.3855 | 4.199588
15060 | 4 | 65 | 1353315.79 | 5640.02 | 965.9011 | 116.5026 | 4.199588
15061 | 4 | 65 | 1353375.79 | 5700.02 | 967.7988 | 110.3227 | 4.199893
15062 | 4 | 65 | 1353435.79 | 5760.02 | 969.6114 | 106.9657 | 4.199893
15063 | 4 | 65 | 1353495.79 | 5820.02 | 971.3387 | 101.854 | 4.199588
15064 | 4 | 65 | 1353555.79 | 5880.02 | 972.9827 | 97.88663 | 4.199588
15065 | 4 | 65 | 1353615.79 | 5940.02 | 974.5629 | 92.0882 | 4.199588
15066 | 4 | 65 | 1353675.79 | 6000.02 | 976.077 | 88.27344 | 4.199893
15067 | 4 | 65 | 1353735.79 | 6060.02 | 977.5319 | 84.76387 | 4.199893
15068 | 4 | 65 | 1353795.79 | 6120.02 | 978.9301 | 81.86465 | 4.199588
15069 | 4 | 65 | 1353855.79 | 6180.02 | 980.2681 | 79.4995 | 4.199588
15070 | 4 | 65 | 1353915.79 | 6240.02 | 981.5621 | 75.76104 | 4.199893
15071 | 4 | 65 | 1353975.79 | 6300.02 | 982.8014 | 73.09071 | 4.199893
15072 | 4 | 65 | 1354035.79 | 6360.02 | 983.991 | 70.11521 | 4.199893
15073 | 4 | 65 | 1354095.79 | 6420.02 | 985.1339 | 68.43671 | 4.199893
15074 | 4 | 65 | 1354155.79 | 6480.02 | 986.2365 | 64.62196 | 4.199588
15075 | 4 | 65 | 1354215.79 | 6540.02 | 987.2938 | 61.34127 | 4.199893
15076 | 4 | 65 | 1354275.79 | 6600.02 | 988.2992 | 59.73907 | 4.199893
15077 | 4 | 65 | 1354335.79 | 6660.02 | 989.2711 | 56.30579 | 4.199283
15078 | 4 | 65 | 1354395.79 | 6720.02 | 990.1968 | 54.93248 | 4.199588
15079 | 4 | 65 | 1354455.79 | 6780.02 | 991.0946 | 52.71992 | 4.199893
15080 | 4 | 65 | 1354511.63 | 6835.86 | 991.9063 | 49.9733 | 4.199893
15081 | 4 | 66 | 1354511.66 | 0.03 | 0.00780753287 | -1002.441 | 4.148318
15082 | 4 | 66 | 1354512.66 | 1.03 | 0.285594 | -999.9237 | 4.142824
15083 | 4 | 66 | 1354513.66 | 2.03 | 0.5633644 | -999.8474 | 4.140688
15084 | 4 | 66 | 1354514.66 | 3.03 | 0.8411339 | -999.8474 | 4.139467
15085 | 4 | 66 | 1354515.66 | 4.03 | 1.118904 | -999.9237 | 4.138857
15086 | 4 | 66 | 1354516.66 | 5.03 | 1.396674 | -1000 | 4.137331
15087 | 4 | 66 | 1354517.66 | 6.03 | 1.674444 | -999.9237 | 4.137026
15088 | 4 | 66 | 1354518.66 | 7.03 | 1.952214 | -1000 | 4.136416
15089 | 4 | 66 | 1354519.66 | 8.03 | 2.229984 | -999.9237 | 4.135805
15090 | 4 | 66 | 1354520.66 | 9.03 | 2.507753 | -999.9237 | 4.134585
15091 | 4 | 66 | 1354521.63 | 10 | 2.77719 | -999.8474 | 4.133974 | 1
15092 | 4 | 67 | 1354521.64 | 0.01 | 0 | -5000 | 3.939574
15093 | 4 | 67 | 1354522.63 | 1 | 1.388857 | -4999.695 | 3.914549 | 1
15094 | 4 | 68 | 1354522.64 | 0.01 | 0 | 0 | 4.156252
15095 | 4 | 68 | 1356322.63 | 1800 | 0 | 0 | 4.187686
15096 | 5 | 4 | 1356322.67 | 0.04 | 0.03290205 | -2972.457 | 4.038148
15097 | 5 | 4 | 1356382.67 | 60.04 | 50.27014 | -3032.959 | 3.956359
15098 | 5 | 4 | 1356442.67 | 120.04 | 100.996 | -3052.949 | 3.930419
15099 | 5 | 4 | 1356502.67 | 180.04 | 152.0004 | -3067.063 | 3.912413
15100 | 5 | 4 | 1356562.67 | 240.04 | 203.2179 | -3078.66 | 3.897765
15101 | 5 | 4 | 1356622.67 | 300.04 | 254.6114 | -3088.197 | 3.885863
15102 | 5 | 4 | 1356682.67 | 360.04 | 306.1539 | -3096.59 | 3.874876
15103 | 5 | 4 | 1356742.67 | 420.04 | 357.8242 | -3103.532 | 3.866331
15104 | 5 | 4 | 1356802.67 | 480.04 | 409.6056 | -3109.941 | 3.858396
15105 | 5 | 4 | 1356862.67 | 540.04 | 461.4854 | -3115.511 | 3.851682
15106 | 5 | 4 | 1356922.67 | 600.04 | 513.4538 | -3120.775 | 3.844663
15107 | 5 | 4 | 1356982.67 | 660.04 | 565.5037 | -3125.2 | 3.83978
15108 | 5 | 4 | 1357042.67 | 720.04 | 617.6271 | -3129.778 | 3.833982
15109 | 5 | 4 | 1357102.67 | 780.04 | 669.82 | -3133.669 | 3.829404
15110 | 5 | 4 | 1357162.67 | 840.04 | 722.0815 | -3137.56 | 3.824521
15111 | 5 | 4 | 1357222.67 | 900.04 | 774.4101 | -3141.604 | 3.819638
15112 | 5 | 4 | 1357282.67 | 960.04 | 826.8087 | -3146.334 | 3.814145
15113 | 5 | 4 | 1357342.67 | 1020.04 | 879.2812 | -3150.607 | 3.808652
15114 | 5 | 4 | 1357402.67 | 1080.04 | 931.8314 | -3155.337 | 3.803159
15115 | 5 | 4 | 1357462.67 | 1140.04 | 984.4612 | -3160.296 | 3.797055
15116 | 5 | 4 | 1357522.67 | 1200.04 | 1037.173 | -3165.332 | 3.790951
15117 | 5 | 4 | 1357582.67 | 1260.04 | 1089.972 | -3170.367 | 3.784848
15118 | 5 | 4 | 1357642.67 | 1320.04 | 1142.861 | -3176.165 | 3.777829
15119 | 5 | 4 | 1357702.67 | 1380.04 | 1195.842 | -3181.811 | 3.771725
15120 | 5 | 4 | 1357762.67 | 1440.04 | 1248.917 | -3187.381 | 3.765011
15121 | 5 | 4 | 1357822.67 | 1500.04 | 1302.088 | -3193.332 | 3.757992
15122 | 5 | 4 | 1357882.67 | 1560.04 | 1355.358 | -3198.901 | 3.751278
15123 | 5 | 4 | 1357942.67 | 1620.04 | 1408.724 | -3204.623 | 3.744564
15124 | 5 | 4 | 1358002.67 | 1680.04 | 1462.191 | -3210.727 | 3.737545
15125 | 5 | 4 | 1358062.67 | 1740.04 | 1515.757 | -3216.602 | 3.730526
15126 | 5 | 4 | 1358122.67 | 1800.04 | 1569.422 | -3222.705 | 3.723201
15127 | 5 | 4 | 1358182.67 | 1860.04 | 1623.186 | -3228.962 | 3.716182
15128 | 5 | 4 | 1358242.67 | 1920.04 | 1677.05 | -3234.684 | 3.709773
15129 | 5 | 4 | 1358302.67 | 1980.04 | 1731.008 | -3240.558 | 3.703059
15130 | 5 | 4 | 1358362.67 | 2040.04 | 1785.062 | -3245.975 | 3.696651
15131 | 5 | 4 | 1358422.67 | 2100.04 | 1839.209 | -3251.621 | 3.690242
15132 | 5 | 4 | 1358482.67 | 2160.04 | 1893.448 | -3256.809 | 3.684749
15133 | 5 | 4 | 1358542.67 | 2220.04 | 1947.775 | -3262.226 | 3.67834
15134 | 5 | 4 | 1358602.67 | 2280.04 | 2002.192 | -3267.491 | 3.672541
15135 | 5 | 4 | 1358662.67 | 2340.04 | 2056.694 | -3272.831 | 3.666438
15136 | 5 | 4 | 1358722.67 | 2400.04 | 2111.282 | -3277.638 | 3.66125
15137 | 5 | 4 | 1358782.67 | 2460.04 | 2165.955 | -3282.902 | 3.655451
15138 | 5 | 4 | 1358842.67 | 2520.04 | 2220.712 | -3288.09 | 3.649348
15139 | 5 | 4 | 1358902.67 | 2580.04 | 2275.556 | -3293.584 | 3.643549
15140 | 5 | 4 | 1358962.67 | 2640.04 | 2330.49 | -3298.772 | 3.638056
15141 | 5 | 4 | 1359022.67 | 2700.04 | 2385.514 | -3304.189 | 3.631647
15142 | 5 | 4 | 1359082.67 | 2760.04 | 2440.63 | -3309.377 | 3.625849
15143 | 5 | 4 | 1359142.67 | 2820.04 | 2495.838 | -3315.48 | 3.619745
15144 | 5 | 4 | 1359202.67 | 2880.04 | 2551.141 | -3321.202 | 3.613031
15145 | 5 | 4 | 1359262.67 | 2940.04 | 2606.541 | -3327.23 | 3.606622
15146 | 5 | 4 | 1359322.67 | 3000.04 | 2662.039 | -3333.486 | 3.599908
15147 | 5 | 4 | 1359382.67 | 3060.04 | 2717.642 | -3339.361 | 3.5935
15148 | 5 | 4 | 1359442.67 | 3120.04 | 2773.349 | -3345.083 | 3.587396
15149 | 5 | 4 | 1359502.67 | 3180.04 | 2829.165 | -3351.949 | 3.579461
15150 | 5 | 4 | 1359562.67 | 3240.04 | 2885.095 | -3358.892 | 3.572442
15151 | 5 | 4 | 1359622.67 | 3300.04 | 2941.146 | -3366.598 | 3.564202
15152 | 5 | 4 | 1359682.67 | 3360.04 | 2997.323 | -3374.914 | 3.555657
15153 | 5 | 4 | 1359742.67 | 3420.04 | 3053.635 | -3382.773 | 3.547112
15154 | 5 | 4 | 1359802.67 | 3480.04 | 3110.089 | -3391.547 | 3.537957
15155 | 5 | 4 | 1359862.67 | 3540.04 | 3166.696 | -3400.549 | 3.528496
15156 | 5 | 4 | 1359922.67 | 3600.04 | 3223.469 | -3411.612 | 3.517205
15157 | 5 | 4 | 1359982.67 | 3660.04 | 3280.419 | -3422.599 | 3.506218
15158 | 5 | 4 | 1360042.67 | 3720.04 | 3337.56 | -3434.348 | 3.494011
15159 | 5 | 4 | 1360102.67 | 3780.04 | 3394.907 | -3447.013 | 3.480888
15160 | 5 | 4 | 1360162.67 | 3840.04 | 3452.476 | -3461.433 | 3.46685
15161 | 5 | 4 | 1360222.67 | 3900.04 | 3510.282 | -3475.624 | 3.452506
15162 | 5 | 4 | 1360282.67 | 3960.04 | 3568.341 | -3491.493 | 3.436942
15163 | 5 | 4 | 1360342.67 | 4020.04 | 3626.668 | -3507.897 | 3.420768
15164 | 5 | 4 | 1360402.67 | 4080.04 | 3685.277 | -3525.139 | 3.403983
15165 | 5 | 4 | 1360462.67 | 4140.04 | 3744.179 | -3542.611 | 3.387198
15166 | 5 | 4 | 1360522.67 | 4200.04 | 3803.384 | -3561.227 | 3.369497
15167 | 5 | 4 | 1360582.67 | 4260.04 | 3862.898 | -3580.148 | 3.351797
15168 | 5 | 4 | 1360642.67 | 4320.04 | 3922.727 | -3598.84 | 3.334096
15169 | 5 | 4 | 1360702.67 | 4380.04 | 3982.875 | -3618.448 | 3.316396
15170 | 5 | 4 | 1360762.67 | 4440.04 | 4043.346 | -3637.827 | 3.29839
15171 | 5 | 4 | 1360822.67 | 4500.04 | 4104.139 | -3657.053 | 3.280995
15172 | 5 | 4 | 1360882.67 | 4560.04 | 4165.259 | -3676.89 | 3.263294
15173 | 5 | 4 | 1360942.67 | 4620.04 | 4226.711 | -3697.261 | 3.245594
15174 | 5 | 4 | 1361002.67 | 4680.04 | 4288.511 | -3718.7 | 3.226978
15175 | 5 | 4 | 1361062.67 | 4740.04 | 4350.682 | -3741.894 | 3.206836
15176 | 5 | 4 | 1361122.67 | 4800.04 | 4413.265 | -3768.597 | 3.183948
15177 | 5 | 4 | 1361182.67 | 4860.04 | 4476.328 | -3799.954 | 3.158007
15178 | 5 | 4 | 1361242.67 | 4920.04 | 4539.983 | -3840.391 | 3.124743
15179 | 5 | 4 | 1361302.67 | 4980.04 | 4604.404 | -3893.263 | 3.082322
15180 | 5 | 4 | 1361362.67 | 5040.04 | 4669.889 | -3969.253 | 3.023117
15181 | 5 | 4 | 1361381 | 5058.37 | 4690.174 | -3999.695 | 2.999924
15182 | 5 | 5 | 1361381.01 | 0.01 | 0 | 0 | 3.241627
15183 | 5 | 5 | 1363181 | 1800 | 0 | 0 | 3.464714
15184 | 5 | 6 | 1363181.15 | 0.15 | 0.042749 | 2070.802 | 3.603571
15185 | 5 | 6 | 1363241.15 | 60.15 | 34.14573 | 2036.545 | 3.657893
15186 | 5 | 6 | 1363301.15 | 120.15 | 68.01642 | 2029.45 | 3.671321
15187 | 5 | 6 | 1363361.15 | 180.15 | 101.8036 | 2025.483 | 3.678035
15188 | 5 | 6 | 1363421.15 | 240.15 | 135.5376 | 2022.507 | 3.683223
15189 | 5 | 6 | 1363481.15 | 300.15 | 169.2229 | 2019.532 | 3.688716
15190 | 5 | 6 | 1363541.15 | 360.15 | 202.856 | 2016.48 | 3.694209
15191 | 5 | 6 | 1363601.15 | 420.15 | 236.435 | 2013.275 | 3.700618
15192 | 5 | 6 | 1363661.15 | 480.15 | 269.9593 | 2009.995 | 3.706722
15193 | 5 | 6 | 1363721.15 | 540.15 | 303.4268 | 2006.18 | 3.71313
15194 | 5 | 6 | 1363781.15 | 600.15 | 336.8353 | 2002.365 | 3.72015
15195 | 5 | 6 | 1363841.15 | 660.15 | 370.1815 | 1998.703 | 3.727169
15196 | 5 | 6 | 1363901.15 | 720.15 | 403.462 | 1994.583 | 3.734798
15197 | 5 | 6 | 1363961.15 | 780.15 | 436.6741 | 1990.845 | 3.742123
15198 | 5 | 6 | 1364021.15 | 840.15 | 469.8147 | 1986.191 | 3.750973
15199 | 5 | 6 | 1364081.15 | 900.15 | 502.8802 | 1981.765 | 3.759213
15200 | 5 | 6 | 1364141.15 | 960.15 | 535.8707 | 1977.188 | 3.768063
15201 | 5 | 6 | 1364201.15 | 1020.15 | 568.784 | 1972.457 | 3.776913
15202 | 5 | 6 | 1364261.15 | 1080.15 | 601.6192 | 1967.956 | 3.785763
15203 | 5 | 6 | 1364321.15 | 1140.15 | 634.3748 | 1962.921 | 3.795224
15204 | 5 | 6 | 1364381.15 | 1200.15 | 667.0498 | 1957.809 | 3.804685
15205 | 5 | 6 | 1364441.15 | 1260.15 | 699.6427 | 1953.231 | 3.81384
15206 | 5 | 6 | 1364501.15 | 1320.15 | 732.1518 | 1948.272 | 3.823911
15207 | 5 | 6 | 1364561.15 | 1380.15 | 764.5787 | 1943.236 | 3.833677
15208 | 5 | 6 | 1364621.15 | 1440.15 | 796.9243 | 1938.354 | 3.843442
15209 | 5 | 6 | 1364681.15 | 1500.15 | 829.1884 | 1933.394 | 3.853208
15210 | 5 | 6 | 1364741.15 | 1560.15 | 861.3741 | 1928.817 | 3.862669
15211 | 5 | 6 | 1364801.15 | 1620.15 | 893.4851 | 1924.62 | 3.870909
15212 | 5 | 6 | 1364861.15 | 1680.15 | 925.5242 | 1920.272 | 3.879454
15213 | 5 | 6 | 1364921.15 | 1740.15 | 957.4952 | 1916.381 | 3.887388
15214 | 5 | 6 | 1364981.15 | 1800.15 | 989.4012 | 1912.49 | 3.895323
15215 | 5 | 6 | 1365041.15 | 1860.15 | 1021.245 | 1908.904 | 3.902647
15216 | 5 | 6 | 1365101.15 | 1920.15 | 1053.031 | 1905.547 | 3.909667
15217 | 5 | 6 | 1365161.15 | 1980.15 | 1084.762 | 1902.419 | 3.916075
15218 | 5 | 6 | 1365221.15 | 2040.15 | 1116.442 | 1899.29 | 3.922179
15219 | 5 | 6 | 1365281.15 | 2100.15 | 1148.075 | 1896.315 | 3.928588
15220 | 5 | 6 | 1365341.15 | 2160.15 | 1179.663 | 1894.179 | 3.933165
15221 | 5 | 6 | 1365401.15 | 2220.15 | 1211.209 | 1891.432 | 3.938659
15222 | 5 | 6 | 1365461.15 | 2280.15 | 1242.718 | 1889.22 | 3.943236
15223 | 5 | 6 | 1365521.15 | 2340.15 | 1274.189 | 1887.16 | 3.947509
15224 | 5 | 6 | 1365581.15 | 2400.15 | 1305.628 | 1885.328 | 3.951476
15225 | 5 | 6 | 1365641.15 | 2460.15 | 1337.034 | 1883.345 | 3.955138
15226 | 5 | 6 | 1365701.15 | 2520.15 | 1368.409 | 1881.437 | 3.959411
15227 | 5 | 6 | 1365761.15 | 2580.15 | 1399.755 | 1879.911 | 3.962768
15228 | 5 | 6 | 1365821.15 | 2640.15 | 1431.074 | 1878.386 | 3.96643
15229 | 5 | 6 | 1365881.15 | 2700.15 | 1462.364 | 1876.783 | 3.969787
15230 | 5 | 6 | 1365941.15 | 2760.15 | 1493.629 | 1874.952 | 3.972839
15231 | 5 | 6 | 1366001.15 | 2820.15 | 1524.867 | 1873.579 | 3.976196
15232 | 5 | 6 | 1366061.15 | 2880.15 | 1556.082 | 1872.053 | 3.979553
15233 | 5 | 6 | 1366121.15 | 2940.15 | 1587.272 | 1870.756 | 3.9823
15234 | 5 | 6 | 1366181.15 | 3000.15 | 1618.438 | 1869.154 | 3.985657
15235 | 5 | 6 | 1366241.15 | 3060.15 | 1649.582 | 1867.933 | 3.988403
15236 | 5 | 6 | 1366301.15 | 3120.15 | 1680.703 | 1866.331 | 3.991455
15237 | 5 | 6 | 1366361.15 | 3180.15 | 1711.803 | 1865.492 | 3.993591
15238 | 5 | 6 | 1366421.15 | 3240.15 | 1742.881 | 1864.118 | 3.996338
15239 | 5 | 6 | 1366481.15 | 3300.15 | 1773.937 | 1862.898 | 3.999084
15240 | 5 | 6 | 1366541.15 | 3360.15 | 1804.974 | 1861.601 | 4.001831
15241 | 5 | 6 | 1366601.15 | 3420.15 | 1835.988 | 1860.304 | 4.004883
15242 | 5 | 6 | 1366661.15 | 3480.15 | 1866.981 | 1859.007 | 4.00763
15243 | 5 | 6 | 1366721.15 | 3540.15 | 1897.955 | 1857.862 | 4.009766
15244 | 5 | 6 | 1366781.15 | 3600.15 | 1928.907 | 1856.489 | 4.012512
15245 | 5 | 6 | 1366841.15 | 3660.15 | 1959.838 | 1855.268 | 4.015259
15246 | 5 | 6 | 1366901.15 | 3720.15 | 1990.749 | 1853.971 | 4.018006
15247 | 5 | 6 | 1366961.15 | 3780.15 | 2021.638 | 1852.674 | 4.020752
15248 | 5 | 6 | 1367021.15 | 3840.15 | 2052.507 | 1851.53 | 4.023499
15249 | 5 | 6 | 1367081.15 | 3900.15 | 2083.355 | 1850.233 | 4.026551
15250 | 5 | 6 | 1367141.15 | 3960.15 | 2114.181 | 1849.012 | 4.029297
15251 | 5 | 6 | 1367201.15 | 4020.15 | 2144.986 | 1847.562 | 4.032044
15252 | 5 | 6 | 1367261.15 | 4080.15 | 2175.768 | 1846.418 | 4.035096
15253 | 5 | 6 | 1367321.15 | 4140.15 | 2206.529 | 1844.816 | 4.038148
15254 | 5 | 6 | 1367381.15 | 4200.15 | 2237.266 | 1843.595 | 4.040894
15255 | 5 | 6 | 1367441.15 | 4260.15 | 2267.98 | 1842.069 | 4.044251
15256 | 5 | 6 | 1367501.15 | 4320.15 | 2298.671 | 1840.772 | 4.046998
15257 | 5 | 6 | 1367561.15 | 4380.15 | 2329.337 | 1839.094 | 4.05066
15258 | 5 | 6 | 1367621.15 | 4440.15 | 2359.979 | 1837.949 | 4.053712
15259 | 5 | 6 | 1367681.15 | 4500.15 | 2390.596 | 1836.194 | 4.057069
15260 | 5 | 6 | 1367741.15 | 4560.15 | 2421.188 | 1834.974 | 4.060121
15261 | 5 | 6 | 1367801.15 | 4620.15 | 2451.756 | 1833.448 | 4.063783
15262 | 5 | 6 | 1367861.15 | 4680.15 | 2482.297 | 1831.769 | 4.06714
15263 | 5 | 6 | 1367921.15 | 4740.15 | 2512.814 | 1830.091 | 4.070497
15264 | 5 | 6 | 1367981.15 | 4800.15 | 2543.304 | 1828.641 | 4.074159
15265 | 5 | 6 | 1368041.15 | 4860.15 | 2573.767 | 1826.886 | 4.077821
15266 | 5 | 6 | 1368101.15 | 4920.15 | 2604.202 | 1825.284 | 4.081483
15267 | 5 | 6 | 1368161.15 | 4980.15 | 2634.611 | 1823.606 | 4.085145
15268 | 5 | 6 | 1368221.15 | 5040.15 | 2664.992 | 1822.004 | 4.088502
15269 | 5 | 6 | 1368281.15 | 5100.15 | 2695.345 | 1820.249 | 4.09247
15270 | 5 | 6 | 1368341.15 | 5160.15 | 2725.668 | 1818.494 | 4.096437
15271 | 5 | 6 | 1368401.15 | 5220.15 | 2755.963 | 1816.739 | 4.10071
15272 | 5 | 6 | 1368461.15 | 5280.15 | 2786.228 | 1815.061 | 4.104372
15273 | 5 | 6 | 1368521.15 | 5340.15 | 2816.464 | 1813.458 | 4.108339
15274 | 5 | 6 | 1368581.15 | 5400.15 | 2846.67 | 1811.627 | 4.112306
15275 | 5 | 6 | 1368641.15 | 5460.15 | 2876.848 | 1809.72 | 4.116579
15276 | 5 | 6 | 1368701.15 | 5520.15 | 2906.997 | 1808.042 | 4.120241
15277 | 5 | 6 | 1368761.15 | 5580.15 | 2937.119 | 1806.592 | 4.123903
15278 | 5 | 6 | 1368821.15 | 5640.15 | 2967.213 | 1804.913 | 4.127565
15279 | 5 | 6 | 1368881.15 | 5700.15 | 2997.281 | 1803.311 | 4.131228
15280 | 5 | 6 | 1368941.15 | 5760.15 | 3027.324 | 1801.862 | 4.134585
15281 | 5 | 6 | 1369001.15 | 5820.15 | 3057.342 | 1800.259 | 4.137942
15282 | 5 | 6 | 1369061.15 | 5880.15 | 3087.338 | 1799.039 | 4.140993
15283 | 5 | 6 | 1369121.15 | 5940.15 | 3117.313 | 1797.971 | 4.143435
15284 | 5 | 6 | 1369181.15 | 6000.15 | 3147.269 | 1796.674 | 4.146181
15285 | 5 | 6 | 1369241.15 | 6060.15 | 3177.205 | 1795.758 | 4.148623
15286 | 5 | 6 | 1369301.15 | 6120.15 | 3207.125 | 1794.614 | 4.151369
15287 | 5 | 6 | 1369361.15 | 6180.15 | 3237.028 | 1793.622 | 4.153506
15288 | 5 | 6 | 1369421.15 | 6240.15 | 3266.915 | 1793.011 | 4.155032
15289 | 5 | 6 | 1369481.15 | 6300.15 | 3296.79 | 1792.02 | 4.157168
15290 | 5 | 6 | 1369541.15 | 6360.15 | 3326.651 | 1791.485 | 4.158694
15291 | 5 | 6 | 1369601.15 | 6420.15 | 3356.5 | 1790.341 | 4.16083
15292 | 5 | 6 | 1369661.15 | 6480.15 | 3386.335 | 1789.883 | 4.162051
15293 | 5 | 6 | 1369721.15 | 6540.15 | 3416.157 | 1789.273 | 4.163882
15294 | 5 | 6 | 1369781.15 | 6600.15 | 3445.969 | 1788.357 | 4.165408
15295 | 5 | 6 | 1369841.15 | 6660.15 | 3475.768 | 1787.594 | 4.167544
15296 | 5 | 6 | 1369901.15 | 6720.15 | 3505.554 | 1786.831 | 4.16968
15297 | 5 | 6 | 1369961.15 | 6780.15 | 3535.328 | 1785.992 | 4.171206
15298 | 5 | 6 | 1370021.15 | 6840.15 | 3565.09 | 1785.306 | 4.173037
15299 | 5 | 6 | 1370081.15 | 6900.15 | 3594.84 | 1784.543 | 4.174563
15300 | 5 | 6 | 1370141.15 | 6960.15 | 3624.577 | 1783.856 | 4.176699
15301 | 5 | 6 | 1370201.15 | 7020.15 | 3654.3 | 1783.017 | 4.178225
15302 | 5 | 6 | 1370261.15 | 7080.15 | 3684.009 | 1782.33 | 4.180056
15303 | 5 | 6 | 1370321.15 | 7140.15 | 3713.706 | 1781.415 | 4.181888
15304 | 5 | 6 | 1370381 | 7200 | 3743.313 | 1780.346 | 4.184329
15305 | 5 | 7 | 1370381.02 | 0.02 | 0.004381882455 | 786.6789 | 4.137026
15306 | 5 | 7 | 1370441.02 | 60.02 | 13.17262 | 790.8751 | 4.121462
15307 | 5 | 7 | 1370501.02 | 120.02 | 26.36136 | 791.6381 | 4.1178
15308 | 5 | 7 | 1370561.02 | 180.02 | 39.55595 | 791.7144 | 4.116884
15309 | 5 | 7 | 1370621.02 | 240.02 | 52.75305 | 791.8669 | 4.116579
15310 | 5 | 7 | 1370681.02 | 300.02 | 65.9507 | 791.7906 | 4.116884
15311 | 5 | 7 | 1370741.02 | 360.02 | 79.14788 | 791.7906 | 4.116884
15312 | 5 | 7 | 1370801.02 | 420.02 | 92.344 | 791.7144 | 4.117189
15313 | 5 | 7 | 1370861.02 | 480.02 | 105.5388 | 791.6381 | 4.1178
15314 | 5 | 7 | 1370921.02 | 540.02 | 118.732 | 791.4855 | 4.11841
15315 | 5 | 7 | 1370981.02 | 600.02 | 131.9233 | 791.4092 | 4.11841
15316 | 5 | 7 | 1371041.02 | 660.02 | 145.1129 | 791.3329 | 4.119326
15317 | 5 | 7 | 1371101.02 | 720.02 | 158.3006 | 791.1803 | 4.120241
15318 | 5 | 7 | 1371161.02 | 780.02 | 171.4859 | 791.1803 | 4.120546
15319 | 5 | 7 | 1371221.02 | 840.02 | 184.6686 | 791.0277 | 4.121157
15320 | 5 | 7 | 1371281.02 | 900.02 | 197.8489 | 790.7225 | 4.122683
15321 | 5 | 7 | 1371341.02 | 960.02 | 211.026 | 790.4936 | 4.123293
15322 | 5 | 7 | 1371401.02 | 1020.02 | 224.2003 | 790.341 | 4.124208
15323 | 5 | 7 | 1371461.02 | 1080.02 | 237.3719 | 790.341 | 4.124819
15324 | 5 | 7 | 1371521.02 | 1140.02 | 250.5401 | 790.1122 | 4.12604
15325 | 5 | 7 | 1371581.02 | 1200.02 | 263.7052 | 789.7307 | 4.12726
15326 | 5 | 7 | 1371641.02 | 1260.02 | 276.8674 | 789.5781 | 4.127871
15327 | 5 | 7 | 1371701.02 | 1320.02 | 290.0265 | 789.5018 | 4.128786
15328 | 5 | 7 | 1371761.02 | 1380.02 | 303.1818 | 789.2729 | 4.130312
15329 | 5 | 7 | 1371821.02 | 1440.02 | 316.3328 | 788.9677 | 4.131838
15330 | 5 | 7 | 1371881.02 | 1500.02 | 329.4802 | 788.7388 | 4.133059
15331 | 5 | 7 | 1371941.02 | 1560.02 | 342.624 | 788.4337 | 4.133974
15332 | 5 | 7 | 1372001.02 | 1620.02 | 355.7643 | 788.2811 | 4.13489
15333 | 5 | 7 | 1372061.02 | 1680.02 | 368.9002 | 787.9759 | 4.136416
15334 | 5 | 7 | 1372121.02 | 1740.02 | 382.0315 | 787.6707 | 4.137942
15335 | 5 | 7 | 1372181.02 | 1800.02 | 395.1583 | 787.5944 | 4.139162
15336 | 5 | 7 | 1372241.02 | 1860.02 | 408.2808 | 787.2892 | 4.140688
15337 | 5 | 7 | 1372301.02 | 1920.02 | 421.3987 | 786.9841 | 4.142214
15338 | 5 | 7 | 1372361.02 | 1980.02 | 434.5119 | 786.7552 | 4.143435
15339 | 5 | 7 | 1372421.02 | 2040.02 | 447.62 | 786.1448 | 4.145571
15340 | 5 | 7 | 1372481.02 | 2100.02 | 460.7222 | 785.9159 | 4.147097
15341 | 5 | 7 | 1372541.02 | 2160.02 | 473.8192 | 785.7633 | 4.149233
15342 | 5 | 7 | 1372601.02 | 2220.02 | 486.9111 | 785.4582 | 4.150759
15343 | 5 | 7 | 1372661.02 | 2280.02 | 499.997 | 785.0004 | 4.15259
15344 | 5 | 7 | 1372721.02 | 2340.02 | 513.0761 | 784.6952 | 4.154421
15345 | 5 | 7 | 1372781.02 | 2400.02 | 526.1495 | 784.2374 | 4.156863
15346 | 5 | 7 | 1372841.02 | 2460.02 | 539.2168 | 783.9322 | 4.158389
15347 | 5 | 7 | 1372901.02 | 2520.02 | 552.2775 | 783.3219 | 4.16083
15348 | 5 | 7 | 1372961.02 | 2580.02 | 565.3308 | 782.9404 | 4.163272
15349 | 5 | 7 | 1373021.02 | 2640.02 | 578.3771 | 782.4826 | 4.165408
15350 | 5 | 7 | 1373081.02 | 2700.02 | 591.416 | 782.2538 | 4.167849
15351 | 5 | 7 | 1373141.02 | 2760.02 | 604.4466 | 781.5671 | 4.170901
15352 | 5 | 7 | 1373201.02 | 2820.02 | 617.4693 | 781.033 | 4.173342
15353 | 5 | 7 | 1373261.02 | 2880.02 | 630.4838 | 780.499 | 4.176089
15354 | 5 | 7 | 1373321.02 | 2940.02 | 643.4891 | 779.9649 | 4.178836
15355 | 5 | 7 | 1373381.02 | 3000.02 | 656.4859 | 779.5834 | 4.181582
15356 | 5 | 7 | 1373441.02 | 3060.02 | 669.4732 | 778.8968 | 4.184634
15357 | 5 | 7 | 1373501.02 | 3120.02 | 682.4509 | 778.3627 | 4.187991
15358 | 5 | 7 | 1373561.02 | 3180.02 | 695.4191 | 777.7523 | 4.191348
15359 | 5 | 7 | 1373621.02 | 3240.02 | 708.3767 | 777.142 | 4.1944
15360 | 5 | 7 | 1373681.02 | 3300.02 | 721.3239 | 776.4553 | 4.197757
15361 | 5 | 7 | 1373741.02 | 3360.02 | 734.141 | 747.921 | 4.199588
15362 | 5 | 7 | 1373801.02 | 3420.02 | 746.1889 | 699.0158 | 4.199893
15363 | 5 | 7 | 1373861.02 | 3480.02 | 757.499 | 658.5031 | 4.199893
15364 | 5 | 7 | 1373921.02 | 3540.02 | 768.1434 | 619.9741 | 4.200198
15365 | 5 | 7 | 1373981.02 | 3600.02 | 778.1976 | 586.2516 | 4.199893
15366 | 5 | 7 | 1374041.02 | 3660.02 | 787.6818 | 552.3003 | 4.199588
15367 | 5 | 7 | 1374101.02 | 3720.02 | 796.6511 | 523.537 | 4.199588
15368 | 5 | 7 | 1374161.02 | 3780.02 | 805.1257 | 495.3079 | 4.199893
15369 | 5 | 7 | 1374221.02 | 3840.02 | 813.1511 | 469.5201 | 4.199893
15370 | 5 | 7 | 1374281.02 | 3900.02 | 820.7507 | 444.3427 | 4.199893
15371 | 5 | 7 | 1374341.02 | 3960.02 | 827.9464 | 420.0046 | 4.199588
15372 | 5 | 7 | 1374401.02 | 4020.02 | 834.7583 | 395.7427 | 4.199893
15373 | 5 | 7 | 1374461.02 | 4080.02 | 841.2022 | 374.9905 | 4.199893
15374 | 5 | 7 | 1374521.02 | 4140.02 | 847.3011 | 357.2137 | 4.199893
15375 | 5 | 7 | 1374581.02 | 4200.02 | 853.0845 | 338.5977 | 4.199893
15376 | 5 | 7 | 1374641.02 | 4260.02 | 858.5605 | 318.9136 | 4.199893
15377 | 5 | 7 | 1374701.02 | 4320.02 | 863.7498 | 303.5019 | 4.199588
15378 | 5 | 7 | 1374761.02 | 4380.02 | 868.6796 | 286.9459 | 4.199893
15379 | 5 | 7 | 1374821.02 | 4440.02 | 873.3462 | 272.221 | 4.199893
15380 | 5 | 7 | 1374881.02 | 4500.02 | 877.7764 | 258.6404 | 4.199588
15381 | 5 | 7 | 1374941.02 | 4560.02 | 881.9918 | 247.3487 | 4.199893
15382 | 5 | 7 | 1375001.02 | 4620.02 | 885.9841 | 233.463 | 4.199893
15383 | 5 | 7 | 1375061.02 | 4680.02 | 889.7719 | 220.8743 | 4.199893
15384 | 5 | 7 | 1375121.02 | 4740.02 | 893.3752 | 210.4219 | 4.200198
15385 | 5 | 7 | 1375181.02 | 4800.02 | 896.7844 | 199.2828 | 4.200198
15386 | 5 | 7 | 1375241.02 | 4860.02 | 900.0252 | 189.2882 | 4.199893
15387 | 5 | 7 | 1375301.02 | 4920.02 | 903.099 | 180.209 | 4.199893
15388 | 5 | 7 | 1375361.02 | 4980.02 | 906.0263 | 171.7403 | 4.199893
15389 | 5 | 7 | 1375421.02 | 5040.02 | 908.8167 | 163.0426 | 4.199588
15390 | 5 | 7 | 1375481.02 | 5100.02 | 911.4656 | 155.8709 | 4.199893
15391 | 5 | 7 | 1375541.02 | 5160.02 | 913.9879 | 148.6229 | 4.199893
15392 | 5 | 7 | 1375601.02 | 5220.02 | 916.3809 | 139.6201 | 4.199893
15393 | 5 | 7 | 1375661.02 | 5280.02 | 918.6484 | 132.9824 | 4.199893
15394 | 5 | 7 | 1375721.02 | 5340.02 | 920.8092 | 125.7343 | 4.199893
15395 | 5 | 7 | 1375781.02 | 5400.02 | 922.8684 | 120.9277 | 4.199893
15396 | 5 | 7 | 1375841.02 | 5460.02 | 924.8331 | 114.9004 | 4.199588
15397 | 5 | 7 | 1375901.02 | 5520.02 | 926.7138 | 108.9494 | 4.199588
15398 | 5 | 7 | 1375961.02 | 5580.02 | 928.5031 | 105.745 | 4.199893
15399 | 5 | 7 | 1376021.02 | 5640.02 | 930.2158 | 100.7095 | 4.199893
15400 | 5 | 7 | 1376081.02 | 5700.02 | 931.8474 | 95.97925 | 4.199893
15401 | 5 | 7 | 1376141.02 | 5760.02 | 933.4106 | 92.0119 | 4.200198
15402 | 5 | 7 | 1376201.02 | 5820.02 | 934.9058 | 88.19715 | 4.199893
15403 | 5 | 7 | 1376261.02 | 5880.02 | 936.3427 | 84.00092 | 4.199893
15404 | 5 | 7 | 1376321.02 | 5940.02 | 937.7167 | 80.03357 | 4.199893
15405 | 5 | 7 | 1376381.02 | 6000.02 | 939.0382 | 77.74472 | 4.199588
15406 | 5 | 7 | 1376441.02 | 6060.02 | 940.3069 | 74.99809 | 4.199893
15407 | 5 | 7 | 1376501.02 | 6120.02 | 941.5277 | 72.32776 | 4.199588
15408 | 5 | 7 | 1376561.02 | 6180.02 | 942.7038 | 69.12337 | 4.199588
15409 | 5 | 7 | 1376621.02 | 6240.02 | 943.8394 | 67.29229 | 4.199893
15410 | 5 | 7 | 1376681.02 | 6300.02 | 944.9295 | 63.9353 | 4.199893
15411 | 5 | 7 | 1376741.02 | 6360.02 | 945.9863 | 61.79904 | 4.199588
15412 | 5 | 7 | 1376801.02 | 6420.02 | 947.0012 | 60.34943 | 4.199893
15413 | 5 | 7 | 1376861.02 | 6480.02 | 947.9775 | 57.29763 | 4.200198
15414 | 5 | 7 | 1376921.02 | 6540.02 | 948.9147 | 55.46654 | 4.199893
15415 | 5 | 7 | 1376981.02 | 6600.02 | 949.8206 | 53.63546 | 4.199893
15416 | 5 | 7 | 1377041.02 | 6660.02 | 950.697 | 51.80438 | 4.199588
15417 | 5 | 7 | 1377047.14 | 6666.14 | 950.7834 | 49.9733 | 4.199893
15418 | 5 | 8 | 1377047.15 | 0.01 | 0 | 0 | 4.197452
15419 | 5 | 8 | 1378847.14 | 1800 | 0 | 0 | 4.188602
15420 | 5 | 9 | 1378847.18 | 0.04 | 0.02296271 | -2106.508 | 4.083619
15421 | 5 | 9 | 1378907.18 | 60.04 | 35.49232 | -2138.018 | 4.022278
15422 | 5 | 9 | 1378967.18 | 120.04 | 71.22453 | -2149.462 | 4.001221
15423 | 5 | 9 | 1379027.18 | 180.04 | 107.1167 | -2157.397 | 3.985962
15424 | 5 | 9 | 1379087.18 | 240.04 | 143.1342 | -2164.34 | 3.972839
15425 | 5 | 9 | 1379147.18 | 300.04 | 179.2605 | -2170.52 | 3.962158
15426 | 5 | 9 | 1379207.18 | 360.04 | 215.4832 | -2175.86 | 3.952392
15427 | 5 | 9 | 1379267.18 | 420.04 | 251.7907 | -2180.667 | 3.943542
15428 | 5 | 9 | 1379327.18 | 480.04 | 288.1737 | -2185.168 | 3.935607
15429 | 5 | 9 | 1379387.18 | 540.04 | 324.6248 | -2188.754 | 3.928893
15430 | 5 | 9 | 1379447.18 | 600.04 | 361.1372 | -2192.416 | 3.922484
15431 | 5 | 9 | 1379507.18 | 660.04 | 397.7045 | -2195.468 | 3.916991
15432 | 5 | 9 | 1379567.18 | 720.04 | 434.3199 | -2198.215 | 3.912108
15433 | 5 | 9 | 1379627.18 | 780.04 | 470.9802 | -2200.961 | 3.90753
15434 | 5 | 9 | 1379687.18 | 840.04 | 507.6808 | -2202.945 | 3.903563
15435 | 5 | 9 | 1379747.18 | 900.04 | 544.4177 | -2205.158 | 3.899901
15436 | 5 | 9 | 1379807.18 | 960.04 | 581.1881 | -2207.294 | 3.895933
15437 | 5 | 9 | 1379867.18 | 1020.04 | 617.9916 | -2209.125 | 3.892576
15438 | 5 | 9 | 1379927.18 | 1080.04 | 654.8243 | -2211.032 | 3.889525
15439 | 5 | 9 | 1379987.18 | 1140.04 | 691.6874 | -2212.482 | 3.886473
15440 | 5 | 9 | 1380047.18 | 1200.04 | 728.5782 | -2214.237 | 3.883726
15441 | 5 | 9 | 1380107.18 | 1260.04 | 765.4983 | -2216.22 | 3.880369
15442 | 5 | 9 | 1380167.18 | 1320.04 | 802.448 | -2217.746 | 3.877623
15443 | 5 | 9 | 1380227.18 | 1380.04 | 839.427 | -2219.73 | 3.874266
15444 | 5 | 9 | 1380287.18 | 1440.04 | 876.4372 | -2221.408 | 3.871214
15445 | 5 | 9 | 1380347.18 | 1500.04 | 913.4789 | -2223.468 | 3.867552
15446 | 5 | 9 | 1380407.18 | 1560.04 | 950.5549 | -2225.681 | 3.86389
15447 | 5 | 9 | 1380467.18 | 1620.04 | 987.6635 | -2227.817 | 3.860533
15448 | 5 | 9 | 1380527.18 | 1680.04 | 1024.809 | -2229.648 | 3.856565
15449 | 5 | 9 | 1380587.18 | 1740.04 | 1061.99 | -2232.166 | 3.852598
15450 | 5 | 9 | 1380647.18 | 1800.04 | 1099.21 | -2234.226 | 3.848936
15451 | 5 | 9 | 1380707.18 | 1860.04 | 1136.468 | -2236.896 | 3.844663
15452 | 5 | 9 | 1380767.18 | 1920.04 | 1173.767 | -2238.88 | 3.840696
15453 | 5 | 9 | 1380827.18 | 1980.04 | 1211.107 | -2241.55 | 3.836118
15454 | 5 | 9 | 1380887.18 | 2040.04 | 1248.489 | -2244.068 | 3.832151
15455 | 5 | 9 | 1380947.18 | 2100.04 | 1285.915 | -2246.967 | 3.826963
15456 | 5 | 9 | 1381007.18 | 2160.04 | 1323.385 | -2249.79 | 3.82269
15457 | 5 | 9 | 1381067.18 | 2220.04 | 1360.9 | -2252.537 | 3.817807
15458 | 5 | 9 | 1381127.18 | 2280.04 | 1398.461 | -2255.131 | 3.81323
15459 | 5 | 9 | 1381187.18 | 2340.04 | 1436.071 | -2258.335 | 3.807736
15460 | 5 | 9 | 1381247.18 | 2400.04 | 1473.729 | -2260.929 | 3.803464
15461 | 5 | 9 | 1381307.18 | 2460.04 | 1511.438 | -2264.21 | 3.797971
15462 | 5 | 9 | 1381367.18 | 2520.04 | 1549.196 | -2267.033 | 3.793393
15463 | 5 | 9 | 1381427.18 | 2580.04 | 1587.005 | -2269.78 | 3.78851
15464 | 5 | 9 | 1381487.18 | 2640.04 | 1624.863 | -2272.908 | 3.783627
15465 | 5 | 9 | 1381547.18 | 2700.04 | 1662.769 | -2276.112 | 3.778134
15466 | 5 | 9 | 1381607.18 | 2760.04 | 1700.723 | -2278.401 | 3.774472
15467 | 5 | 9 | 1381667.18 | 2820.04 | 1738.725 | -2281.376 | 3.769284
15468 | 5 | 9 | 1381727.18 | 2880.04 | 1776.772 | -2284.123 | 3.765011
15469 | 5 | 9 | 1381787.18 | 2940.04 | 1814.866 | -2286.87 | 3.760433
15470 | 5 | 9 | 1381847.18 | 3000.04 | 1853.003 | -2289.693 | 3.75555
15471 | 5 | 9 | 1381907.18 | 3060.04 | 1891.184 | -2292.058 | 3.751888
15472 | 5 | 9 | 1381967.18 | 3120.04 | 1929.406 | -2294.499 | 3.747616
15473 | 5 | 9 | 1382027.18 | 3180.04 | 1967.671 | -2296.941 | 3.743648
15474 | 5 | 9 | 1382087.18 | 3240.04 | 2005.979 | -2299.916 | 3.739376
15475 | 5 | 9 | 1382147.18 | 3300.04 | 2044.327 | -2302.129 | 3.735714
15476 | 5 | 9 | 1382207.18 | 3360.04 | 2082.715 | -2304.417 | 3.732052
15477 | 5 | 9 | 1382267.18 | 3420.04 | 2121.142 | -2306.706 | 3.728084
15478 | 5 | 9 | 1382327.18 | 3480.04 | 2159.609 | -2309.3 | 3.724117
15479 | 5 | 9 | 1382387.18 | 3540.04 | 2198.113 | -2311.36 | 3.720455
15480 | 5 | 9 | 1382447.18 | 3600.04 | 2236.656 | -2313.573 | 3.717098
15481 | 5 | 9 | 1382507.18 | 3660.04 | 2275.236 | -2315.633 | 3.713741
15482 | 5 | 9 | 1382567.18 | 3720.04 | 2313.855 | -2318.151 | 3.709773
15483 | 5 | 9 | 1382627.18 | 3780.04 | 2352.511 | -2320.516 | 3.706111
15484 | 5 | 9 | 1382687.18 | 3840.04 | 2391.205 | -2322.576 | 3.702449
15485 | 5 | 9 | 1382747.18 | 3900.04 | 2429.935 | -2325.17 | 3.698787
15486 | 5 | 9 | 1382807.18 | 3960.04 | 2468.704 | -2327.459 | 3.69482
15487 | 5 | 9 | 1382867.18 | 4020.04 | 2507.511 | -2329.213 | 3.691768
15488 | 5 | 9 | 1382927.18 | 4080.04 | 2546.357 | -2332.113 | 3.6878
15489 | 5 | 9 | 1382987.18 | 4140.04 | 2585.241 | -2334.401 | 3.684138
15490 | 5 | 9 | 1383047.18 | 4200.04 | 2624.167 | -2336.69 | 3.680171
15491 | 5 | 9 | 1383107.18 | 4260.04 | 2663.133 | -2339.055 | 3.676204
15492 | 5 | 9 | 1383167.18 | 4320.04 | 2702.141 | -2341.65 | 3.672541
15493 | 5 | 9 | 1383227.18 | 4380.04 | 2741.191 | -2344.015 | 3.668879
15494 | 5 | 9 | 1383287.18 | 4440.04 | 2780.286 | -2346.838 | 3.664302
15495 | 5 | 9 | 1383347.18 | 4500.04 | 2819.424 | -2349.66 | 3.659724
15496 | 5 | 9 | 1383407.18 | 4560.04 | 2858.609 | -2352.56 | 3.655756
15497 | 5 | 9 | 1383467.18 | 4620.04 | 2897.841 | -2355.688 | 3.650874
15498 | 5 | 9 | 1383527.18 | 4680.04 | 2937.123 | -2358.434 | 3.646296
15499 | 5 | 9 | 1383587.18 | 4740.04 | 2976.457 | -2361.41 | 3.641718
15500 | 5 | 9 | 1383647.18 | 4800.04 | 3015.845 | -2364.843 | 3.63653
15501 | 5 | 9 | 1383707.18 | 4860.04 | 3055.289 | -2368.124 | 3.631342
15502 | 5 | 9 | 1383767.18 | 4920.04 | 3094.792 | -2371.71 | 3.625849
15503 | 5 | 9 | 1383827.18 | 4980.04 | 3134.355 | -2375.83 | 3.619745
15504 | 5 | 9 | 1383887.18 | 5040.04 | 3173.982 | -2379.568 | 3.613947
15505 | 5 | 9 | 1383947.18 | 5100.04 | 3213.677 | -2383.993 | 3.607233
15506 | 5 | 9 | 1384007.18 | 5160.04 | 3253.443 | -2388.19 | 3.600824
15507 | 5 | 9 | 1384067.18 | 5220.04 | 3293.287 | -2392.844 | 3.593805
15508 | 5 | 9 | 1384127.18 | 5280.04 | 3333.211 | -2398.184 | 3.586175
15509 | 5 | 9 | 1384187.18 | 5340.04 | 3373.223 | -2403.906 | 3.57763
15510 | 5 | 9 | 1384247.18 | 5400.04 | 3413.328 | -2409.4 | 3.56939
15511 | 5 | 9 | 1384307.18 | 5460.04 | 3453.531 | -2415.122 | 3.560845
15512 | 5 | 9 | 1384367.18 | 5520.04 | 3493.841 | -2421.836 | 3.550774
15513 | 5 | 9 | 1384427.18 | 5580.04 | 3534.264 | -2428.855 | 3.540703
15514 | 5 | 9 | 1384487.18 | 5640.04 | 3574.807 | -2436.408 | 3.529717
15515 | 5 | 9 | 1384547.18 | 5700.04 | 3615.477 | -2444.419 | 3.518425
15516 | 5 | 9 | 1384607.18 | 5760.04 | 3656.283 | -2452.735 | 3.506218
15517 | 5 | 9 | 1384667.18 | 5820.04 | 3697.23 | -2461.051 | 3.494316
15518 | 5 | 9 | 1384727.18 | 5880.04 | 3738.321 | -2470.283 | 3.481193
15519 | 5 | 9 | 1384787.18 | 5940.04 | 3779.565 | -2479.057 | 3.468986
15520 | 5 | 9 | 1384847.14 | 6000 | 3820.937 | -2488.746 | 3.455253
15521 | 5 | 10 | 1384847.16 | 0.02 | 0.01112044 | -2010.071 | 3.48333
15522 | 5 | 10 | 1384907.16 | 60.02 | 33.49303 | -2010.605 | 3.481193
15523 | 5 | 10 | 1384967.16 | 120.02 | 67.04507 | -2015.717 | 3.472343
15524 | 5 | 10 | 1385027.16 | 180.02 | 100.6872 | -2021.439 | 3.462882
15525 | 5 | 10 | 1385087.16 | 240.02 | 134.4259 | -2027.314 | 3.452811
15526 | 5 | 10 | 1385147.16 | 300.02 | 168.2656 | -2033.494 | 3.44213
15527 | 5 | 10 | 1385207.16 | 360.02 | 202.2072 | -2039.597 | 3.432059
15528 | 5 | 10 | 1385267.16 | 420.02 | 236.2522 | -2045.93 | 3.421073
15529 | 5 | 10 | 1385327.16 | 480.02 | 270.4017 | -2052.033 | 3.411002
15530 | 5 | 10 | 1385387.16 | 540.02 | 304.6529 | -2058.061 | 3.401236
15531 | 5 | 10 | 1385447.16 | 600.02 | 339.0037 | -2064.164 | 3.391165
15532 | 5 | 10 | 1385507.16 | 660.02 | 373.451 | -2069.581 | 3.382315
15533 | 5 | 10 | 1385567.16 | 720.02 | 407.9913 | -2074.846 | 3.373465
15534 | 5 | 10 | 1385627.16 | 780.02 | 442.6212 | -2080.339 | 3.36492
15535 | 5 | 10 | 1385687.16 | 840.02 | 477.3397 | -2085.985 | 3.355764
15536 | 5 | 10 | 1385747.16 | 900.02 | 512.1478 | -2091.402 | 3.347219
15537 | 5 | 10 | 1385807.16 | 960.02 | 547.0465 | -2096.742 | 3.338369
15538 | 5 | 10 | 1385867.16 | 1020.02 | 582.0385 | -2102.464 | 3.329519
15539 | 5 | 10 | 1385927.16 | 1080.02 | 617.13 | -2108.949 | 3.319142
15540 | 5 | 10 | 1385987.16 | 1140.02 | 652.3316 | -2115.969 | 3.308461
15541 | 5 | 10 | 1386047.16 | 1200.02 | 687.6535 | -2122.988 | 3.297169
15542 | 5 | 10 | 1386107.16 | 1260.02 | 723.1132 | -2131.991 | 3.283131
15543 | 5 | 10 | 1386167.16 | 1320.02 | 758.7335 | -2142.672 | 3.266651
15544 | 5 | 10 | 1386227.16 | 1380.02 | 794.5468 | -2155.413 | 3.247425
15545 | 5 | 10 | 1386287.16 | 1440.02 | 830.5977 | -2170.977 | 3.224231
15546 | 5 | 10 | 1386347.16 | 1500.02 | 866.945 | -2191.196 | 3.194629
15547 | 5 | 10 | 1386407.16 | 1560.02 | 903.6712 | -2216.831 | 3.157092
15548 | 5 | 10 | 1386467.16 | 1620.02 | 940.8943 | -2251.545 | 3.108873
15549 | 5 | 10 | 1386527.16 | 1680.02 | 978.7868 | -2298.39 | 3.045701
15550 | 5 | 10 | 1386560.86 | 1713.72 | 1000.457 | -2332.952 | 2.999924
15551 | 5 | 12 | 1386560.87 | 0.01 | 0 | 0 | 3.146715
15552 | 5 | 12 | 1388360.86 | 1800 | 0 | 0 | 3.333181
15553 | 5 | 13 | 1388361 | 0.14 | 0.04348439765 | 2139.162 | 3.482719
15554 | 5 | 13 | 1388421 | 60.14 | 35.13383 | 2087.739 | 3.56817
15555 | 5 | 13 | 1388481 | 120.14 | 69.72184 | 2064.012 | 3.609369
15556 | 5 | 13 | 1388541 | 180.14 | 103.9639 | 2045.93 | 3.640803
15557 | 5 | 13 | 1388601 | 240.14 | 137.9456 | 2032.959 | 3.664302
15558 | 5 | 13 | 1388661 | 300.14 | 171.7704 | 2026.627 | 3.675593
15559 | 5 | 13 | 1388721 | 360.14 | 205.5209 | 2023.499 | 3.681392
15560 | 5 | 13 | 1388781 | 420.14 | 239.2242 | 2020.829 | 3.68658
15561 | 5 | 13 | 1388841 | 480.14 | 272.8822 | 2018.082 | 3.691157
15562 | 5 | 13 | 1388901 | 540.14 | 306.4935 | 2015.106 | 3.696956
15563 | 5 | 13 | 1388961 | 600.14 | 340.0558 | 2011.978 | 3.702449
15564 | 5 | 13 | 1389021 | 660.14 | 373.567 | 2009.155 | 3.707637
15565 | 5 | 13 | 1389081 | 720.14 | 407.0253 | 2005.875 | 3.714351
15566 | 5 | 13 | 1389141 | 780.14 | 440.4282 | 2002.289 | 3.720455
15567 | 5 | 13 | 1389201 | 840.14 | 473.7727 | 1998.856 | 3.727169
15568 | 5 | 13 | 1389261 | 900.14 | 507.0546 | 1994.965 | 3.734188
15569 | 5 | 13 | 1389321 | 960.14 | 540.2713 | 1990.997 | 3.741817
15570 | 5 | 13 | 1389381 | 1020.14 | 573.4193 | 1986.572 | 3.749752
15571 | 5 | 13 | 1389441 | 1080.14 | 606.4945 | 1982.223 | 3.757992
15572 | 5 | 13 | 1389501 | 1140.14 | 639.4961 | 1977.646 | 3.766842
15573 | 5 | 13 | 1389561 | 1200.14 | 672.4222 | 1973.373 | 3.775082
15574 | 5 | 13 | 1389621 | 1260.14 | 705.2714 | 1968.719 | 3.783932
15575 | 5 | 13 | 1389681 | 1320.14 | 738.0421 | 1963.912 | 3.793393
15576 | 5 | 13 | 1389741 | 1380.14 | 770.7341 | 1959.182 | 3.802548
15577 | 5 | 13 | 1389801 | 1440.14 | 803.3458 | 1954.147 | 3.812009
15578 | 5 | 13 | 1389861 | 1500.14 | 835.8761 | 1949.34 | 3.821775
15579 | 5 | 13 | 1389921 | 1560.14 | 868.3251 | 1944.61 | 3.83093
15580 | 5 | 13 | 1389981 | 1620.14 | 900.6943 | 1939.422 | 3.841001
15581 | 5 | 13 | 1390041 | 1680.14 | 932.9832 | 1935.225 | 3.849851
15582 | 5 | 13 | 1390101 | 1740.14 | 965.1934 | 1930.343 | 3.859312
15583 | 5 | 13 | 1390161 | 1800.14 | 997.3278 | 1925.841 | 3.868467
15584 | 5 | 13 | 1390221 | 1860.14 | 1029.39 | 1921.492 | 3.877012
15585 | 5 | 13 | 1390281 | 1920.14 | 1061.383 | 1917.601 | 3.884642
15586 | 5 | 13 | 1390341 | 1980.14 | 1093.31 | 1913.787 | 3.892882
15587 | 5 | 13 | 1390401 | 2040.14 | 1125.175 | 1910.201 | 3.900206
15588 | 5 | 13 | 1390461 | 2100.14 | 1156.981 | 1906.538 | 3.90753
15589 | 5 | 13 | 1390521 | 2160.14 | 1188.73 | 1903.41 | 3.913939
15590 | 5 | 13 | 1390581 | 2220.14 | 1220.427 | 1900.435 | 3.920653
15591 | 5 | 13 | 1390641 | 2280.14 | 1252.075 | 1897.688 | 3.925841
15592 | 5 | 13 | 1390701 | 2340.14 | 1283.677 | 1894.865 | 3.93164
15593 | 5 | 13 | 1390761 | 2400.14 | 1315.236 | 1892.653 | 3.937133
15594 | 5 | 13 | 1390821 | 2460.14 | 1346.756 | 1889.982 | 3.941711
15595 | 5 | 13 | 1390881 | 2520.14 | 1378.237 | 1887.999 | 3.946288
15596 | 5 | 13 | 1390941 | 2580.14 | 1409.685 | 1885.786 | 3.950561
15597 | 5 | 13 | 1391001 | 2640.14 | 1441.099 | 1883.879 | 3.954528
15598 | 5 | 13 | 1391061 | 2700.14 | 1472.482 | 1882.048 | 3.95819
15599 | 5 | 13 | 1391121 | 2760.14 | 1503.836 | 1880.14 | 3.961852
15600 | 5 | 13 | 1391181 | 2820.14 | 1535.161 | 1878.691 | 3.965209
15601 | 5 | 13 | 1391241 | 2880.14 | 1566.459 | 1877.317 | 3.968566
15602 | 5 | 13 | 1391301 | 2940.14 | 1597.731 | 1875.563 | 3.972229
15603 | 5 | 13 | 1391361 | 3000.14 | 1628.976 | 1873.732 | 3.975586
15604 | 5 | 13 | 1391421 | 3060.14 | 1660.198 | 1872.435 | 3.978332
15605 | 5 | 13 | 1391481 | 3120.14 | 1691.394 | 1871.061 | 3.981384
15606 | 5 | 13 | 1391541 | 3180.14 | 1722.568 | 1869.841 | 3.984131
15607 | 5 | 13 | 1391601 | 3240.14 | 1753.719 | 1868.162 | 3.987793
15608 | 5 | 13 | 1391661 | 3300.14 | 1784.846 | 1866.865 | 3.990539
15609 | 5 | 13 | 1391721 | 3360.14 | 1815.952 | 1865.797 | 3.992676
15610 | 5 | 13 | 1391781 | 3420.14 | 1847.038 | 1864.347 | 3.995727
15611 | 5 | 13 | 1391841 | 3480.14 | 1878.102 | 1862.898 | 3.998169
15612 | 5 | 13 | 1391901 | 3540.14 | 1909.145 | 1862.135 | 4.000916
15613 | 5 | 13 | 1391961 | 3600.14 | 1940.167 | 1860.304 | 4.004273
15614 | 5 | 13 | 1392021 | 3660.14 | 1971.168 | 1859.617 | 4.006104
15615 | 5 | 13 | 1392081 | 3720.14 | 2002.149 | 1858.244 | 4.00885
15616 | 5 | 13 | 1392141 | 3780.14 | 2033.109 | 1856.947 | 4.011902
15617 | 5 | 13 | 1392201 | 3840.14 | 2064.048 | 1855.802 | 4.014343
15618 | 5 | 13 | 1392261 | 3900.14 | 2094.967 | 1854.582 | 4.01709
15619 | 5 | 13 | 1392321 | 3960.14 | 2125.864 | 1853.132 | 4.020142
15620 | 5 | 13 | 1392381 | 4020.14 | 2156.74 | 1852.064 | 4.022583
15621 | 5 | 13 | 1392441 | 4080.14 | 2187.595 | 1850.614 | 4.025635
15622 | 5 | 13 | 1392501 | 4140.14 | 2218.428 | 1849.546 | 4.028077
15623 | 5 | 13 | 1392561 | 4200.14 | 2249.241 | 1848.096 | 4.030823
15624 | 5 | 13 | 1392621 | 4260.14 | 2280.03 | 1846.571 | 4.03418
15625 | 5 | 13 | 1392681 | 4320.14 | 2310.798 | 1845.426 | 4.036927
15626 | 5 | 13 | 1392741 | 4380.14 | 2341.544 | 1843.977 | 4.039979
15627 | 5 | 13 | 1392801 | 4440.14 | 2372.265 | 1842.451 | 4.043336
15628 | 5 | 13 | 1392861 | 4500.14 | 2402.963 | 1841.306 | 4.046082
15629 | 5 | 13 | 1392921 | 4560.14 | 2433.638 | 1839.933 | 4.049134
15630 | 5 | 13 | 1392981 | 4620.14 | 2464.289 | 1838.483 | 4.052186
15631 | 5 | 13 | 1393041 | 4680.14 | 2494.915 | 1836.805 | 4.055848
15632 | 5 | 13 | 1393101 | 4740.14 | 2525.516 | 1835.279 | 4.059205
15633 | 5 | 13 | 1393161 | 4800.14 | 2556.093 | 1833.829 | 4.062562
15634 | 5 | 13 | 1393221 | 4860.14 | 2586.642 | 1832.303 | 4.065919
15635 | 5 | 13 | 1393281 | 4920.14 | 2617.167 | 1830.701 | 4.069276
15636 | 5 | 13 | 1393341 | 4980.14 | 2647.665 | 1828.946 | 4.073243
15637 | 5 | 13 | 1393401 | 5040.14 | 2678.137 | 1827.573 | 4.076295
15638 | 5 | 13 | 1393461 | 5100.14 | 2708.581 | 1825.818 | 4.079957
15639 | 5 | 13 | 1393521 | 5160.14 | 2738.999 | 1824.14 | 4.083925
15640 | 5 | 13 | 1393581 | 5220.14 | 2769.388 | 1822.538 | 4.087587
15641 | 5 | 13 | 1393641 | 5280.14 | 2799.751 | 1821.012 | 4.091249
15642 | 5 | 13 | 1393701 | 5340.14 | 2830.084 | 1819.104 | 4.095216
15643 | 5 | 13 | 1393761 | 5400.14 | 2860.389 | 1817.35 | 4.099184
15644 | 5 | 13 | 1393821 | 5460.14 | 2890.664 | 1815.747 | 4.103151
15645 | 5 | 13 | 1393881 | 5520.14 | 2920.91 | 1814.069 | 4.106813
15646 | 5 | 13 | 1393941 | 5580.14 | 2951.126 | 1812.238 | 4.11078
15647 | 5 | 13 | 1394001 | 5640.14 | 2981.314 | 1810.178 | 4.115358
15648 | 5 | 13 | 1394061 | 5700.14 | 3011.471 | 1808.728 | 4.11902
15649 | 5 | 13 | 1394121 | 5760.14 | 3041.601 | 1806.973 | 4.122988
15650 | 5 | 13 | 1394181 | 5820.14 | 3071.703 | 1805.219 | 4.12665
15651 | 5 | 13 | 1394241 | 5880.14 | 3101.779 | 1803.693 | 4.130312
15652 | 5 | 13 | 1394301 | 5940.14 | 3131.829 | 1802.243 | 4.133669
15653 | 5 | 13 | 1394361 | 6000.14 | 3161.854 | 1800.793 | 4.137026
15654 | 5 | 13 | 1394421 | 6060.14 | 3191.855 | 1799.344 | 4.140078
15655 | 5 | 13 | 1394481 | 6120.14 | 3221.835 | 1798.276 | 4.142519
15656 | 5 | 13 | 1394541 | 6180.14 | 3251.795 | 1796.902 | 4.145571
15657 | 5 | 13 | 1394601 | 6240.14 | 3281.734 | 1795.987 | 4.148013
15658 | 5 | 13 | 1394661 | 6300.14 | 3311.656 | 1794.766 | 4.150759
15659 | 5 | 13 | 1394721 | 6360.14 | 3341.561 | 1793.774 | 4.153201
15660 | 5 | 13 | 1394781 | 6420.14 | 3371.449 | 1792.935 | 4.155337
15661 | 5 | 13 | 1394841 | 6480.14 | 3401.324 | 1792.325 | 4.156863
15662 | 5 | 13 | 1394901 | 6540.14 | 3431.185 | 1791.257 | 4.158694
15663 | 5 | 13 | 1394961 | 6600.14 | 3461.033 | 1790.265 | 4.16083
15664 | 5 | 13 | 1395021 | 6660.14 | 3490.866 | 1789.731 | 4.162661
15665 | 5 | 13 | 1395081 | 6720.14 | 3520.687 | 1788.891 | 4.164492
15666 | 5 | 13 | 1395141 | 6780.14 | 3550.496 | 1788.281 | 4.166018
15667 | 5 | 13 | 1395201 | 6840.14 | 3580.293 | 1787.366 | 4.167849
15668 | 5 | 13 | 1395261 | 6900.14 | 3610.076 | 1786.755 | 4.16968
15669 | 5 | 13 | 1395321 | 6960.14 | 3639.848 | 1785.992 | 4.171206
15670 | 5 | 13 | 1395381 | 7020.14 | 3669.608 | 1785.458 | 4.172732
15671 | 5 | 13 | 1395441 | 7080.14 | 3699.355 | 1784.466 | 4.174563
15672 | 5 | 13 | 1395501 | 7140.14 | 3729.089 | 1783.551 | 4.177005
15673 | 5 | 13 | 1395560.86 | 7200 | 3758.74 | 1782.788 | 4.178836
15674 | 5 | 14 | 1395560.88 | 0.02 | 0.004387392657 | 787.8233 | 4.131228
15675 | 5 | 14 | 1395620.88 | 60.02 | 13.1912 | 792.0195 | 4.115663
15676 | 5 | 14 | 1395680.88 | 120.02 | 26.39796 | 792.7825 | 4.112306
15677 | 5 | 14 | 1395740.88 | 180.02 | 39.61039 | 792.7062 | 4.111696
15678 | 5 | 14 | 1395800.88 | 240.02 | 52.82497 | 792.7825 | 4.111391
15679 | 5 | 14 | 1395860.88 | 300.02 | 66.04006 | 793.0114 | 4.111086
15680 | 5 | 14 | 1395920.88 | 360.02 | 79.25494 | 793.0114 | 4.111391
15681 | 5 | 14 | 1395980.88 | 420.02 | 92.46913 | 792.7062 | 4.111696
15682 | 5 | 14 | 1396040.88 | 480.02 | 105.6819 | 792.7062 | 4.112001
15683 | 5 | 14 | 1396100.88 | 540.02 | 118.8934 | 792.7062 | 4.112612
15684 | 5 | 14 | 1396160.88 | 600.02 | 132.1033 | 792.5536 | 4.112917
15685 | 5 | 14 | 1396220.88 | 660.02 | 145.3112 | 792.6299 | 4.113527
15686 | 5 | 14 | 1396280.88 | 720.02 | 158.5174 | 792.401 | 4.114137
15687 | 5 | 14 | 1396340.88 | 780.02 | 171.7216 | 792.1721 | 4.115358
15688 | 5 | 14 | 1396400.88 | 840.02 | 184.9231 | 792.0195 | 4.115969
15689 | 5 | 14 | 1396460.88 | 900.02 | 198.1223 | 791.8669 | 4.116579
15690 | 5 | 14 | 1396520.88 | 960.02 | 211.3195 | 791.7906 | 4.117189
15691 | 5 | 14 | 1396580.88 | 1020.02 | 224.5141 | 791.5618 | 4.1178
15692 | 5 | 14 | 1396640.88 | 1080.02 | 237.7067 | 791.3329 | 4.11841
15693 | 5 | 14 | 1396700.88 | 1140.02 | 250.8968 | 791.3329 | 4.119631
15694 | 5 | 14 | 1396760.88 | 1200.02 | 264.0844 | 791.1803 | 4.120241
15695 | 5 | 14 | 1396820.88 | 1260.02 | 277.2694 | 791.0277 | 4.121157
15696 | 5 | 14 | 1396880.88 | 1320.02 | 290.4516 | 790.8751 | 4.121767
15697 | 5 | 14 | 1396940.88 | 1380.02 | 303.6308 | 790.6462 | 4.122988
15698 | 5 | 14 | 1397000.88 | 1440.02 | 316.8068 | 790.4173 | 4.123598
15699 | 5 | 14 | 1397060.88 | 1500.02 | 329.9799 | 790.341 | 4.124819
15700 | 5 | 14 | 1397120.88 | 1560.02 | 343.1495 | 790.0359 | 4.125734
15701 | 5 | 14 | 1397180.88 | 1620.02 | 356.3161 | 789.9596 | 4.12665
15702 | 5 | 14 | 1397240.88 | 1680.02 | 369.4797 | 789.5018 | 4.127871
15703 | 5 | 14 | 1397300.88 | 1740.02 | 382.6402 | 789.5781 | 4.128481
15704 | 5 | 14 | 1397360.88 | 1800.02 | 395.7974 | 789.2729 | 4.130007
15705 | 5 | 14 | 1397420.88 | 1860.02 | 408.9501 | 788.9677 | 4.131228
15706 | 5 | 14 | 1397480.88 | 1920.02 | 422.0991 | 788.8914 | 4.132448
15707 | 5 | 14 | 1397540.88 | 1980.02 | 435.2447 | 788.51 | 4.133059
15708 | 5 | 14 | 1397600.88 | 2040.02 | 448.3866 | 788.3574 | 4.13489
15709 | 5 | 14 | 1397660.88 | 2100.02 | 461.5244 | 788.1285 | 4.13611
15710 | 5 | 14 | 1397720.88 | 2160.02 | 474.6579 | 787.8996 | 4.137331
15711 | 5 | 14 | 1397780.88 | 2220.02 | 487.7868 | 787.5944 | 4.138857
15712 | 5 | 14 | 1397840.88 | 2280.02 | 500.9115 | 787.4418 | 4.139773
15713 | 5 | 14 | 1397900.88 | 2340.02 | 514.0318 | 787.2129 | 4.141299
15714 | 5 | 14 | 1397960.88 | 2400.02 | 527.1475 | 786.9841 | 4.142824
15715 | 5 | 14 | 1398020.88 | 2460.02 | 540.2584 | 786.6026 | 4.144045
15716 | 5 | 14 | 1398080.88 | 2520.02 | 553.3638 | 786.2211 | 4.146487
15717 | 5 | 14 | 1398140.88 | 2580.02 | 566.464 | 785.9922 | 4.147707
15718 | 5 | 14 | 1398200.88 | 2640.02 | 579.5593 | 785.5344 | 4.149538
15719 | 5 | 14 | 1398260.88 | 2700.02 | 592.6489 | 785.3056 | 4.151369
15720 | 5 | 14 | 1398320.88 | 2760.02 | 605.7325 | 784.7715 | 4.153506
15721 | 5 | 14 | 1398380.88 | 2820.02 | 618.8098 | 784.4663 | 4.155337
15722 | 5 | 14 | 1398440.88 | 2880.02 | 631.8816 | 784.1611 | 4.157168
15723 | 5 | 14 | 1398500.88 | 2940.02 | 644.9474 | 783.7797 | 4.158999
15724 | 5 | 14 | 1398560.88 | 3000.02 | 658.0063 | 783.2456 | 4.161746
15725 | 5 | 14 | 1398620.88 | 3060.02 | 671.0582 | 782.9404 | 4.163577
15726 | 5 | 14 | 1398680.88 | 3120.02 | 684.1034 | 782.4826 | 4.165713
15727 | 5 | 14 | 1398740.88 | 3180.02 | 697.1412 | 782.0249 | 4.16846
15728 | 5 | 14 | 1398800.88 | 3240.02 | 710.1712 | 781.5671 | 4.170596
15729 | 5 | 14 | 1398860.88 | 3300.02 | 723.1934 | 781.1856 | 4.173342
15730 | 5 | 14 | 1398920.88 | 3360.02 | 736.2073 | 780.6516 | 4.176089
15731 | 5 | 14 | 1398980.88 | 3420.02 | 749.2123 | 780.0412 | 4.178836
15732 | 5 | 14 | 1399040.88 | 3480.02 | 762.2091 | 779.5834 | 4.181888
15733 | 5 | 14 | 1399100.88 | 3540.02 | 775.1966 | 779.0494 | 4.184634
15734 | 5 | 14 | 1399160.88 | 3600.02 | 788.1748 | 778.3627 | 4.187686
15735 | 5 | 14 | 1399220.88 | 3660.02 | 801.144 | 777.9049 | 4.190433
15736 | 5 | 14 | 1399280.88 | 3720.02 | 814.1026 | 777.2183 | 4.1944
15737 | 5 | 14 | 1399340.88 | 3780.02 | 827.0512 | 776.5316 | 4.197757
15738 | 5 | 14 | 1399400.88 | 3840.02 | 839.9291 | 755.0164 | 4.199893
15739 | 5 | 14 | 1399460.88 | 3900.02 | 852.1117 | 707.4846 | 4.199893
15740 | 5 | 14 | 1399520.88 | 3960.02 | 863.5457 | 666.2089 | 4.199588
15741 | 5 | 14 | 1399580.88 | 4020.02 | 874.3265 | 628.4428 | 4.199588
15742 | 5 | 14 | 1399640.88 | 4080.02 | 884.5046 | 592.9656 | 4.199893
15743 | 5 | 14 | 1399700.88 | 4140.02 | 894.1274 | 561.4557 | 4.199893
15744 | 5 | 14 | 1399760.88 | 4200.02 | 903.234 | 531.2428 | 4.199893
15745 | 5 | 14 | 1399820.88 | 4260.02 | 911.8612 | 503.2425 | 4.199893
15746 | 5 | 14 | 1399880.88 | 4320.02 | 920.0419 | 478.0652 | 4.199283
15747 | 5 | 14 | 1399940.88 | 4380.02 | 927.796 | 452.1248 | 4.199588
15748 | 5 | 14 | 1400000.88 | 4440.02 | 935.1367 | 428.5496 | 4.199893
15749 | 5 | 14 | 1400060.88 | 4500.02 | 942.0998 | 407.8737 | 4.199588
15750 | 5 | 14 | 1400120.88 | 4560.02 | 948.7106 | 386.0533 | 4.199893
15751 | 5 | 14 | 1400180.88 | 4620.02 | 954.965 | 365.0721 | 4.199893
15752 | 5 | 14 | 1400240.88 | 4680.02 | 960.9003 | 346.7613 | 4.199893
15753 | 5 | 14 | 1400300.88 | 4740.02 | 966.5355 | 328.9082 | 4.199893
15754 | 5 | 14 | 1400360.88 | 4800.02 | 971.8881 | 312.4285 | 4.199588
15755 | 5 | 14 | 1400420.88 | 4860.02 | 976.9691 | 296.6354 | 4.199893
15756 | 5 | 14 | 1400480.88 | 4920.02 | 981.7842 | 280.6134 | 4.199588
15757 | 5 | 14 | 1400540.88 | 4980.02 | 986.3467 | 267.2618 | 4.199893
15758 | 5 | 14 | 1400600.88 | 5040.02 | 990.6855 | 253.3761 | 4.199893
15759 | 5 | 14 | 1400660.88 | 5100.02 | 994.8066 | 242.4659 | 4.199893
15760 | 5 | 14 | 1400720.88 | 5160.02 | 998.7252 | 229.1142 | 4.199893
15761 | 5 | 14 | 1400780.88 | 5220.02 | 1002.434 | 216.3729 | 4.199893
15762 | 5 | 14 | 1400840.88 | 5280.02 | 1005.962 | 207.5227 | 4.199893
15763 | 5 | 14 | 1400900.88 | 5340.02 | 1009.295 | 194.3999 | 4.199893
15764 | 5 | 14 | 1400960.88 | 5400.02 | 1012.46 | 185.0919 | 4.199588
15765 | 5 | 14 | 1401020.88 | 5460.02 | 1015.467 | 175.1736 | 4.199893
15766 | 5 | 14 | 1401080.88 | 5520.02 | 1018.332 | 168.4596 | 4.199893
15767 | 5 | 14 | 1401140.88 | 5580.02 | 1021.058 | 159.1516 | 4.199893
15768 | 5 | 14 | 1401200.88 | 5640.02 | 1023.648 | 151.2932 | 4.199588
15769 | 5 | 14 | 1401260.88 | 5700.02 | 1026.112 | 143.6637 | 4.199893
15770 | 5 | 14 | 1401320.88 | 5760.02 | 1028.454 | 136.5682 | 4.199893
15771 | 5 | 14 | 1401380.88 | 5820.02 | 1030.672 | 129.4728 | 4.199588
15772 | 5 | 14 | 1401440.88 | 5880.02 | 1032.799 | 124.361 | 4.199588
15773 | 5 | 14 | 1401500.88 | 5940.02 | 1034.827 | 118.8678 | 4.199893
15774 | 5 | 14 | 1401560.88 | 6000.02 | 1036.759 | 112.6116 | 4.199893
15775 | 5 | 14 | 1401620.88 | 6060.02 | 1038.594 | 108.0339 | 4.200198
15776 | 5 | 14 | 1401680.88 | 6120.02 | 1040.361 | 103.6851 | 4.199893
15777 | 5 | 14 | 1401740.88 | 6180.02 | 1042.052 | 98.11551 | 4.199893
15778 | 5 | 14 | 1401800.88 | 6240.02 | 1043.668 | 94.83482 | 4.200198
15779 | 5 | 14 | 1401860.88 | 6300.02 | 1045.207 | 90.4097 | 4.199893
15780 | 5 | 14 | 1401920.88 | 6360.02 | 1046.687 | 86.51865 | 4.199588
15781 | 5 | 14 | 1401980.88 | 6420.02 | 1048.106 | 84.07721 | 4.199893
15782 | 5 | 14 | 1402040.88 | 6480.02 | 1049.465 | 79.4995 | 4.199893
15783 | 5 | 14 | 1402100.88 | 6540.02 | 1050.77 | 75.76104 | 4.199588
15784 | 5 | 14 | 1402160.88 | 6600.02 | 1052.026 | 74.00626 | 4.199893
15785 | 5 | 14 | 1402220.88 | 6660.02 | 1053.239 | 72.25147 | 4.199893
15786 | 5 | 14 | 1402280.88 | 6720.02 | 1054.407 | 68.89448 | 4.199893
15787 | 5 | 14 | 1402340.88 | 6780.02 | 1055.531 | 65.84268 | 4.199588
15788 | 5 | 14 | 1402400.88 | 6840.02 | 1056.612 | 63.32494 | 4.199893
15789 | 5 | 14 | 1402460.88 | 6900.02 | 1057.66 | 62.10422 | 4.199893
15790 | 5 | 14 | 1402520.88 | 6960.02 | 1058.666 | 59.58648 | 4.200198
15791 | 5 | 14 | 1402580.88 | 7020.02 | 1059.64 | 57.14504 | 4.199893
15792 | 5 | 14 | 1402640.88 | 7080.02 | 1060.572 | 54.93248 | 4.199588
15793 | 5 | 14 | 1402700.88 | 7140.02 | 1061.475 | 52.87251 | 4.200198
15794 | 5 | 14 | 1402760.88 | 7200.02 | 1062.346 | 50.96513 | 4.199893
15795 | 5 | 14 | 1402761.46 | 7200.6 | 1062.354 | 49.9733 | 4.199588
15796 | 5 | 15 | 1402761.47 | 0.01 | 0 | 0 | 4.197452
15797 | 5 | 15 | 1404561.46 | 1800 | 0 | 0 | 4.188296
15798 | 5 | 16 | 1404561.5 | 0.04 | 0.02860833 | -2613.107 | 4.057069
15799 | 5 | 16 | 1404621.5 | 60.04 | 44.13187 | -2660.716 | 3.983825
15800 | 5 | 16 | 1404681.5 | 120.04 | 88.62496 | -2677.272 | 3.959106
15801 | 5 | 16 | 1404741.5 | 180.04 | 133.3467 | -2688.945 | 3.942321
15802 | 5 | 16 | 1404801.5 | 240.04 | 178.2448 | -2698.177 | 3.928283
15803 | 5 | 16 | 1404861.5 | 300.04 | 223.2901 | -2706.645 | 3.916381
15804 | 5 | 16 | 1404921.5 | 360.04 | 268.4619 | -2713.817 | 3.905699
15805 | 5 | 16 | 1404981.5 | 420.04 | 313.7451 | -2720.073 | 3.896849
15806 | 5 | 16 | 1405041.5 | 480.04 | 359.1253 | -2725.414 | 3.888914
15807 | 5 | 16 | 1405101.5 | 540.04 | 404.5914 | -2730.449 | 3.881895
15808 | 5 | 16 | 1405161.5 | 600.04 | 450.1333 | -2734.722 | 3.876097
15809 | 5 | 16 | 1405221.5 | 660.04 | 495.7437 | -2738.613 | 3.870909
15810 | 5 | 16 | 1405281.5 | 720.04 | 541.4159 | -2742.275 | 3.865415
15811 | 5 | 16 | 1405341.5 | 780.04 | 587.1447 | -2745.022 | 3.861448
15812 | 5 | 16 | 1405401.5 | 840.04 | 632.9276 | -2748.455 | 3.856565
15813 | 5 | 16 | 1405461.5 | 900.04 | 678.7622 | -2751.812 | 3.851987
15814 | 5 | 16 | 1405521.5 | 960.04 | 724.6488 | -2754.94 | 3.847715
15815 | 5 | 16 | 1405581.5 | 1020.04 | 770.5868 | -2757.992 | 3.843442
15816 | 5 | 16 | 1405641.5 | 1080.04 | 816.5769 | -2760.586 | 3.839475
15817 | 5 | 16 | 1405701.5 | 1140.04 | 862.6208 | -2764.324 | 3.834592
15818 | 5 | 16 | 1405761.5 | 1200.04 | 908.7185 | -2767.987 | 3.829404
15819 | 5 | 16 | 1405821.5 | 1260.04 | 954.8733 | -2771.267 | 3.825132
15820 | 5 | 16 | 1405881.5 | 1320.04 | 1001.085 | -2774.548 | 3.820554
15821 | 5 | 16 | 1405941.5 | 1380.04 | 1047.356 | -2778.286 | 3.815061
15822 | 5 | 16 | 1406001.5 | 1440.04 | 1093.692 | -2781.872 | 3.810178
15823 | 5 | 16 | 1406061.5 | 1500.04 | 1140.094 | -2786.069 | 3.804685
15824 | 5 | 16 | 1406121.5 | 1560.04 | 1186.564 | -2789.96 | 3.798886
15825 | 5 | 16 | 1406181.5 | 1620.04 | 1233.103 | -2794.537 | 3.793088
15826 | 5 | 16 | 1406241.5 | 1680.04 | 1279.714 | -2799.115 | 3.786984
15827 | 5 | 16 | 1406301.5 | 1740.04 | 1326.4 | -2803.235 | 3.781186
15828 | 5 | 16 | 1406361.5 | 1800.04 | 1373.161 | -2807.889 | 3.775082
15829 | 5 | 16 | 1406421.5 | 1860.04 | 1419.997 | -2812.543 | 3.768673
15830 | 5 | 16 | 1406481.5 | 1920.04 | 1466.91 | -2817.273 | 3.762264
15831 | 5 | 16 | 1406541.5 | 1980.04 | 1513.9 | -2822.004 | 3.756161
15832 | 5 | 16 | 1406601.5 | 2040.04 | 1560.967 | -2826.2 | 3.750668
15833 | 5 | 16 | 1406661.5 | 2100.04 | 1608.109 | -2830.854 | 3.744564
15834 | 5 | 16 | 1406721.5 | 2160.04 | 1655.329 | -2835.508 | 3.738155
15835 | 5 | 16 | 1406781.5 | 2220.04 | 1702.622 | -2839.933 | 3.732357
15836 | 5 | 16 | 1406841.5 | 2280.04 | 1749.987 | -2844.587 | 3.726558
15837 | 5 | 16 | 1406901.5 | 2340.04 | 1797.425 | -2848.554 | 3.72137
15838 | 5 | 16 | 1406961.5 | 2400.04 | 1844.933 | -2852.598 | 3.715877
15839 | 5 | 16 | 1407021.5 | 2460.04 | 1892.508 | -2856.718 | 3.710384
15840 | 5 | 16 | 1407081.5 | 2520.04 | 1940.151 | -2860.38 | 3.705806
15841 | 5 | 16 | 1407141.5 | 2580.04 | 1987.861 | -2864.271 | 3.700618
15842 | 5 | 16 | 1407201.5 | 2640.04 | 2035.634 | -2868.696 | 3.69543
15843 | 5 | 16 | 1407261.5 | 2700.04 | 2083.473 | -2872.206 | 3.690852
15844 | 5 | 16 | 1407321.5 | 2760.04 | 2131.376 | -2875.944 | 3.685359
15845 | 5 | 16 | 1407381.5 | 2820.04 | 2179.343 | -2879.988 | 3.680476
15846 | 5 | 16 | 1407441.5 | 2880.04 | 2227.374 | -2883.574 | 3.675898
15847 | 5 | 16 | 1407501.5 | 2940.04 | 2275.469 | -2887.617 | 3.67071
15848 | 5 | 16 | 1407561.5 | 3000.04 | 2323.63 | -2891.814 | 3.665522
15849 | 5 | 16 | 1407621.5 | 3060.04 | 2371.856 | -2895.247 | 3.660639
15850 | 5 | 16 | 1407681.5 | 3120.04 | 2420.146 | -2899.29 | 3.656062
15851 | 5 | 16 | 1407741.5 | 3180.04 | 2468.501 | -2903.105 | 3.651179
15852 | 5 | 16 | 1407801.5 | 3240.04 | 2516.924 | -2907.301 | 3.645991
15853 | 5 | 16 | 1407861.5 | 3300.04 | 2565.418 | -2911.803 | 3.640497
15854 | 5 | 16 | 1407921.5 | 3360.04 | 2613.984 | -2916.304 | 3.634699
15855 | 5 | 16 | 1407981.5 | 3420.04 | 2662.623 | -2921.035 | 3.628901
15856 | 5 | 16 | 1408041.5 | 3480.04 | 2711.336 | -2925.078 | 3.623713
15857 | 5 | 16 | 1408101.5 | 3540.04 | 2760.127 | -2929.656 | 3.618219
15858 | 5 | 16 | 1408161.5 | 3600.04 | 2808.996 | -2934.615 | 3.612116
15859 | 5 | 16 | 1408221.5 | 3660.04 | 2857.947 | -2939.269 | 3.606012
15860 | 5 | 16 | 1408281.5 | 3720.04 | 2906.983 | -2944.915 | 3.599603
15861 | 5 | 16 | 1408341.5 | 3780.04 | 2956.108 | -2950.484 | 3.592584
15862 | 5 | 16 | 1408401.5 | 3840.04 | 3005.327 | -2955.673 | 3.58587
15863 | 5 | 16 | 1408461.5 | 3900.04 | 3054.646 | -2962.234 | 3.578241
15864 | 5 | 16 | 1408521.5 | 3960.04 | 3104.069 | -2968.643 | 3.570611
15865 | 5 | 16 | 1408581.5 | 4020.04 | 3153.602 | -2975.204 | 3.562371
15866 | 5 | 16 | 1408641.5 | 4080.04 | 3203.254 | -2983.215 | 3.553216
15867 | 5 | 16 | 1408701.5 | 4140.04 | 3253.031 | -2990.463 | 3.544366
15868 | 5 | 16 | 1408761.5 | 4200.04 | 3302.942 | -2998.932 | 3.5346
15869 | 5 | 16 | 1408821.5 | 4260.04 | 3352.997 | -3007.858 | 3.523613
15870 | 5 | 16 | 1408881.5 | 4320.04 | 3403.206 | -3017.395 | 3.512932
15871 | 5 | 16 | 1408941.5 | 4380.04 | 3453.583 | -3027.619 | 3.500725
15872 | 5 | 16 | 1409001.5 | 4440.04 | 3504.134 | -3038.911 | 3.487907
15873 | 5 | 16 | 1409061.5 | 4500.04 | 3554.874 | -3050.202 | 3.474784
15874 | 5 | 16 | 1409121.5 | 4560.04 | 3605.815 | -3062.715 | 3.461051
15875 | 5 | 16 | 1409181.5 | 4620.04 | 3656.968 | -3075.685 | 3.446403
15876 | 5 | 16 | 1409241.5 | 4680.04 | 3708.343 | -3089.494 | 3.430838
15877 | 5 | 16 | 1409301.5 | 4740.04 | 3759.948 | -3103.609 | 3.415274
15878 | 5 | 16 | 1409361.5 | 4800.04 | 3811.794 | -3117.8 | 3.39971
15879 | 5 | 16 | 1409421.5 | 4860.04 | 3863.883 | -3132.906 | 3.38323
15880 | 5 | 16 | 1409481.5 | 4920.04 | 3916.218 | -3147.326 | 3.367666
15881 | 5 | 16 | 1409541.5 | 4980.04 | 3968.802 | -3162.356 | 3.352102
15882 | 5 | 16 | 1409601.5 | 5040.04 | 4021.635 | -3177.005 | 3.336233
15883 | 5 | 16 | 1409661.5 | 5100.04 | 4074.712 | -3192.187 | 3.320668
15884 | 5 | 16 | 1409721.5 | 5160.04 | 4128.037 | -3206.912 | 3.305104
15885 | 5 | 16 | 1409781.5 | 5220.04 | 4181.609 | -3221.942 | 3.289845
15886 | 5 | 16 | 1409841.5 | 5280.04 | 4235.428 | -3236.133 | 3.275502
15887 | 5 | 16 | 1409901.5 | 5340.04 | 4289.501 | -3252.689 | 3.258717
15888 | 5 | 16 | 1409961.5 | 5400.04 | 4343.842 | -3269.017 | 3.242542
15889 | 5 | 16 | 1410021.5 | 5460.04 | 4398.473 | -3286.946 | 3.224842
15890 | 5 | 16 | 1410081.5 | 5520.04 | 4453.434 | -3308.309 | 3.203784
15891 | 5 | 16 | 1410141.5 | 5580.04 | 4508.785 | -3334.325 | 3.179065
15892 | 5 | 16 | 1410201.5 | 5640.04 | 4564.61 | -3366.293 | 3.148852
15893 | 5 | 16 | 1410261.5 | 5700.04 | 4621.052 | -3408.865 | 3.109483
15894 | 5 | 16 | 1410321.5 | 5760.04 | 4678.329 | -3468.07 | 3.056077
15895 | 5 | 16 | 1410368.47 | 5807.01 | 4723.981 | -3533.15 | 2.999924
15896 | 5 | 17 | 1410368.48 | 0.01 | 0 | 0 | 3.217517
15897 | 5 | 17 | 1412168.47 | 1800 | 0 | 0 | 3.439994
15898 | 5 | 18 | 1412168.59 | 0.12 | 0.02742894 | 1545.815 | 3.545281
15899 | 5 | 18 | 1412228.59 | 60.12 | 25.54362 | 1523.766 | 3.596551
15900 | 5 | 18 | 1412288.59 | 120.12 | 50.85501 | 1514.534 | 3.618219
15901 | 5 | 18 | 1412348.59 | 180.12 | 76.05081 | 1509.651 | 3.629816
15902 | 5 | 18 | 1412408.59 | 240.12 | 101.1872 | 1506.981 | 3.636225
15903 | 5 | 18 | 1412468.59 | 300.12 | 126.2885 | 1505.303 | 3.640192
15904 | 5 | 18 | 1412528.59 | 360.12 | 151.3611 | 1503.548 | 3.644465
15905 | 5 | 18 | 1412588.59 | 420.12 | 176.4076 | 1501.946 | 3.648127
15906 | 5 | 18 | 1412648.59 | 480.12 | 201.4263 | 1500.191 | 3.652705
15907 | 5 | 18 | 1412708.59 | 540.12 | 226.4183 | 1498.817 | 3.656367
15908 | 5 | 18 | 1412768.59 | 600.12 | 251.3809 | 1496.986 | 3.660639
15909 | 5 | 18 | 1412828.59 | 660.12 | 276.3159 | 1495.232 | 3.664607
15910 | 5 | 18 | 1412888.59 | 720.12 | 301.2216 | 1493.553 | 3.669184
15911 | 5 | 18 | 1412948.59 | 780.12 | 326.0983 | 1491.569 | 3.673762
15912 | 5 | 18 | 1413008.59 | 840.12 | 350.9437 | 1489.815 | 3.67834
15913 | 5 | 18 | 1413068.59 | 900.12 | 375.7555 | 1487.831 | 3.683223
15914 | 5 | 18 | 1413128.59 | 960.12 | 400.5331 | 1485.389 | 3.689021
15915 | 5 | 18 | 1413188.59 | 1020.12 | 425.2735 | 1483.406 | 3.694514
15916 | 5 | 18 | 1413248.59 | 1080.12 | 449.975 | 1480.964 | 3.700008
15917 | 5 | 18 | 1413308.59 | 1140.12 | 474.6366 | 1478.447 | 3.706722
15918 | 5 | 18 | 1413368.59 | 1200.12 | 499.2572 | 1475.853 | 3.712825
15919 | 5 | 18 | 1413428.59 | 1260.12 | 523.8354 | 1473.487 | 3.719234
15920 | 5 | 18 | 1413488.59 | 1320.12 | 548.3705 | 1470.741 | 3.725948
15921 | 5 | 18 | 1413548.59 | 1380.12 | 572.8617 | 1467.994 | 3.732357
15922 | 5 | 18 | 1413608.59 | 1440.12 | 597.3087 | 1465.476 | 3.739376
15923 | 5 | 18 | 1413668.59 | 1500.12 | 621.7106 | 1462.73 | 3.74609
15924 | 5 | 18 | 1413728.59 | 1560.12 | 646.0675 | 1460.288 | 3.752804
15925 | 5 | 18 | 1413788.59 | 1620.12 | 670.3784 | 1457.237 | 3.760433
15926 | 5 | 18 | 1413848.59 | 1680.12 | 694.6441 | 1454.643 | 3.767147
15927 | 5 | 18 | 1413908.59 | 1740.12 | 718.8635 | 1451.896 | 3.774472
15928 | 5 | 18 | 1413968.59 | 1800.12 | 743.0359 | 1448.92 | 3.781796
15929 | 5 | 18 | 1414028.59 | 1860.12 | 767.1605 | 1445.945 | 3.789731
15930 | 5 | 18 | 1414088.59 | 1920.12 | 791.2372 | 1443.122 | 3.79675
15931 | 5 | 18 | 1414148.59 | 1980.12 | 815.2659 | 1440.452 | 3.804685
15932 | 5 | 18 | 1414208.59 | 2040.12 | 839.2463 | 1437.629 | 3.812009
15933 | 5 | 18 | 1414268.59 | 2100.12 | 863.1799 | 1434.653 | 3.819944
15934 | 5 | 18 | 1414328.59 | 2160.12 | 887.0677 | 1431.907 | 3.826963
15935 | 5 | 18 | 1414388.59 | 2220.12 | 910.9121 | 1429.313 | 3.833677
15936 | 5 | 18 | 1414448.59 | 2280.12 | 934.7142 | 1426.719 | 3.840696
15937 | 5 | 18 | 1414508.59 | 2340.12 | 958.4752 | 1424.43 | 3.847105
15938 | 5 | 18 | 1414568.59 | 2400.12 | 982.1961 | 1421.988 | 3.853208
15939 | 5 | 18 | 1414628.59 | 2460.12 | 1005.879 | 1419.699 | 3.859617
15940 | 5 | 18 | 1414688.59 | 2520.12 | 1029.525 | 1417.868 | 3.86511
15941 | 5 | 18 | 1414748.59 | 2580.12 | 1053.136 | 1415.656 | 3.870909
15942 | 5 | 18 | 1414808.59 | 2640.12 | 1076.714 | 1413.596 | 3.876097
15943 | 5 | 18 | 1414868.59 | 2700.12 | 1100.26 | 1412.07 | 3.88098
15944 | 5 | 18 | 1414928.59 | 2760.12 | 1123.776 | 1410.239 | 3.885863
15945 | 5 | 18 | 1414988.59 | 2820.12 | 1147.264 | 1408.255 | 3.891051
15946 | 5 | 18 | 1415048.59 | 2880.12 | 1170.724 | 1406.806 | 3.894713
15947 | 5 | 18 | 1415108.59 | 2940.12 | 1194.159 | 1405.432 | 3.898985
15948 | 5 | 18 | 1415168.59 | 3000.12 | 1217.57 | 1403.983 | 3.902953
15949 | 5 | 18 | 1415228.59 | 3060.12 | 1240.959 | 1402.533 | 3.90692
15950 | 5 | 18 | 1415288.59 | 3120.12 | 1264.326 | 1401.389 | 3.909972
15951 | 5 | 18 | 1415348.59 | 3180.12 | 1287.672 | 1400.244 | 3.913939
15952 | 5 | 18 | 1415408.59 | 3240.12 | 1310.999 | 1399.023 | 3.916686
15953 | 5 | 18 | 1415468.59 | 3300.12 | 1334.309 | 1398.108 | 3.919738
15954 | 5 | 18 | 1415528.59 | 3360.12 | 1357.6 | 1397.116 | 3.922484
15955 | 5 | 18 | 1415588.59 | 3420.12 | 1380.875 | 1396.048 | 3.924926
15956 | 5 | 18 | 1415648.59 | 3480.12 | 1404.133 | 1394.903 | 3.927977
15957 | 5 | 18 | 1415708.59 | 3540.12 | 1427.376 | 1394.217 | 3.930419
15958 | 5 | 18 | 1415768.59 | 3600.12 | 1450.605 | 1393.301 | 3.933165
15959 | 5 | 18 | 1415828.59 | 3660.12 | 1473.818 | 1392.309 | 3.935607
15960 | 5 | 18 | 1415888.59 | 3720.12 | 1497.017 | 1391.47 | 3.938354
15961 | 5 | 18 | 1415948.59 | 3780.12 | 1520.202 | 1390.784 | 3.939879
15962 | 5 | 18 | 1416008.59 | 3840.12 | 1543.374 | 1389.868 | 3.942321
15963 | 5 | 18 | 1416068.59 | 3900.12 | 1566.531 | 1389.029 | 3.944762
15964 | 5 | 18 | 1416128.59 | 3960.12 | 1589.676 | 1388.418 | 3.947204
15965 | 5 | 18 | 1416188.59 | 4020.12 | 1612.808 | 1387.503 | 3.94934
15966 | 5 | 18 | 1416248.59 | 4080.12 | 1635.928 | 1386.74 | 3.951476
15967 | 5 | 18 | 1416308.59 | 4140.12 | 1659.036 | 1386.206 | 3.953307
15968 | 5 | 18 | 1416368.59 | 4200.12 | 1682.132 | 1385.443 | 3.955138
15969 | 5 | 18 | 1416428.59 | 4260.12 | 1705.218 | 1384.527 | 3.95758
15970 | 5 | 18 | 1416488.59 | 4320.12 | 1728.29 | 1384.146 | 3.959106
15971 | 5 | 18 | 1416548.59 | 4380.12 | 1751.352 | 1383.307 | 3.960937
15972 | 5 | 18 | 1416608.59 | 4440.12 | 1774.402 | 1382.62 | 3.963378
15973 | 5 | 18 | 1416668.59 | 4500.12 | 1797.441 | 1382.086 | 3.965209
15974 | 5 | 18 | 1416728.59 | 4560.12 | 1820.467 | 1381.323 | 3.967041
15975 | 5 | 18 | 1416788.59 | 4620.12 | 1843.482 | 1380.636 | 3.968872
15976 | 5 | 18 | 1416848.59 | 4680.12 | 1866.487 | 1379.95 | 3.971008
15977 | 5 | 18 | 1416908.59 | 4740.12 | 1889.48 | 1379.034 | 3.973449
15978 | 5 | 18 | 1416968.59 | 4800.12 | 1912.461 | 1378.5 | 3.97528
15979 | 5 | 18 | 1417028.59 | 4860.12 | 1935.432 | 1377.89 | 3.976806
15980 | 5 | 18 | 1417088.59 | 4920.12 | 1958.391 | 1377.356 | 3.978332
15981 | 5 | 18 | 1417148.59 | 4980.12 | 1981.34 | 1376.669 | 3.980774
15982 | 5 | 18 | 1417208.59 | 5040.12 | 2004.278 | 1375.906 | 3.982605
15983 | 5 | 18 | 1417268.59 | 5100.12 | 2027.204 | 1375.219 | 3.984741
15984 | 5 | 18 | 1417328.59 | 5160.12 | 2050.12 | 1374.762 | 3.986267
15985 | 5 | 18 | 1417388.59 | 5220.12 | 2073.025 | 1373.999 | 3.988403
15986 | 5 | 18 | 1417448.59 | 5280.12 | 2095.918 | 1373.236 | 3.990234
15987 | 5 | 18 | 1417508.59 | 5340.12 | 2118.801 | 1372.625 | 3.992065
15988 | 5 | 18 | 1417568.59 | 5400.12 | 2141.673 | 1372.091 | 3.994202
15989 | 5 | 18 | 1417628.59 | 5460.12 | 2164.532 | 1371.176 | 3.996338
15990 | 5 | 18 | 1417688.59 | 5520.12 | 2187.38 | 1370.489 | 3.998474
15991 | 5 | 18 | 1417748.59 | 5580.12 | 2210.215 | 1369.802 | 4.000916
15992 | 5 | 18 | 1417808.59 | 5640.12 | 2233.037 | 1368.963 | 4.002747
15993 | 5 | 18 | 1417868.59 | 5700.12 | 2255.846 | 1368.048 | 4.005188
15994 | 5 | 18 | 1417928.59 | 5760.12 | 2278.641 | 1367.285 | 4.00763
15995 | 5 | 18 | 1417988.59 | 5820.12 | 2301.423 | 1366.522 | 4.010071
15996 | 5 | 18 | 1418048.59 | 5880.12 | 2324.191 | 1365.682 | 4.013123
15997 | 5 | 18 | 1418108.59 | 5940.12 | 2346.944 | 1364.843 | 4.014954
15998 | 5 | 18 | 1418168.59 | 6000.12 | 2369.683 | 1363.928 | 4.0177
15999 | 5 | 18 | 1418228.59 | 6060.12 | 2392.407 | 1363.165 | 4.019837
16000 | 5 | 18 | 1418288.59 | 6120.12 | 2415.116 | 1362.097 | 4.023194
16001 | 5 | 18 | 1418348.59 | 6180.12 | 2437.811 | 1361.334 | 4.025635
16002 | 5 | 18 | 1418408.59 | 6240.12 | 2460.491 | 1360.266 | 4.028687
16003 | 5 | 18 | 1418468.59 | 6300.12 | 2483.156 | 1359.503 | 4.030823
16004 | 5 | 18 | 1418528.59 | 6360.12 | 2505.806 | 1358.434 | 4.033875
16005 | 5 | 18 | 1418588.59 | 6420.12 | 2528.44 | 1357.671 | 4.036316
16006 | 5 | 18 | 1418648.59 | 6480.12 | 2551.059 | 1356.756 | 4.038758
16007 | 5 | 18 | 1418708.59 | 6540.12 | 2573.663 | 1355.612 | 4.042115
16008 | 5 | 18 | 1418768.59 | 6600.12 | 2596.251 | 1354.696 | 4.044862
16009 | 5 | 18 | 1418828.59 | 6660.12 | 2618.825 | 1354.009 | 4.046998
16010 | 5 | 18 | 1418888.59 | 6720.12 | 2641.382 | 1353.094 | 4.05005
16011 | 5 | 18 | 1418948.59 | 6780.12 | 2663.924 | 1352.255 | 4.052491
16012 | 5 | 18 | 1419008.59 | 6840.12 | 2686.451 | 1350.958 | 4.055848
16013 | 5 | 18 | 1419068.59 | 6900.12 | 2708.961 | 1350.042 | 4.058595
16014 | 5 | 18 | 1419128.59 | 6960.12 | 2731.456 | 1349.355 | 4.061341
16015 | 5 | 18 | 1419188.59 | 7020.12 | 2753.934 | 1348.135 | 4.064088
16016 | 5 | 18 | 1419248.59 | 7080.12 | 2776.397 | 1347.219 | 4.067445
16017 | 5 | 18 | 1419308.59 | 7140.12 | 2798.843 | 1346.227 | 4.070192
16018 | 5 | 18 | 1419368.59 | 7200.12 | 2821.271 | 1345.235 | 4.073548
16019 | 5 | 18 | 1419428.59 | 7260.12 | 2843.683 | 1344.015 | 4.0766
16020 | 5 | 18 | 1419488.59 | 7320.12 | 2866.076 | 1343.023 | 4.079957
16021 | 5 | 18 | 1419548.59 | 7380.12 | 2888.453 | 1342.26 | 4.083009
16022 | 5 | 18 | 1419608.59 | 7440.12 | 2910.813 | 1341.115 | 4.086061
16023 | 5 | 18 | 1419668.59 | 7500.12 | 2933.155 | 1339.895 | 4.089113
16024 | 5 | 18 | 1419728.59 | 7560.12 | 2955.481 | 1339.055 | 4.091859
16025 | 5 | 18 | 1419788.59 | 7620.12 | 2977.79 | 1338.216 | 4.095216
16026 | 5 | 18 | 1419848.59 | 7680.12 | 3000.084 | 1336.995 | 4.098268
16027 | 5 | 18 | 1419908.59 | 7740.12 | 3022.363 | 1336.309 | 4.10071
16028 | 5 | 18 | 1419968.59 | 7800.12 | 3044.626 | 1335.393 | 4.103456
16029 | 5 | 18 | 1420028.59 | 7860.12 | 3066.876 | 1334.707 | 4.105898
16030 | 5 | 18 | 1420088.59 | 7920.12 | 3089.113 | 1333.715 | 4.108339
16031 | 5 | 18 | 1420148.59 | 7980.12 | 3111.337 | 1333.181 | 4.110475
16032 | 5 | 18 | 1420208.59 | 8040.12 | 3133.55 | 1332.341 | 4.112612
16033 | 5 | 18 | 1420268.59 | 8100.12 | 3155.751 | 1331.807 | 4.114443
16034 | 5 | 18 | 1420328.59 | 8160.12 | 3177.941 | 1331.121 | 4.116579
16035 | 5 | 18 | 1420388.59 | 8220.12 | 3200.122 | 1330.51 | 4.118715
16036 | 5 | 18 | 1420448.59 | 8280.12 | 3222.293 | 1329.824 | 4.120241
16037 | 5 | 18 | 1420508.59 | 8340.12 | 3244.455 | 1329.442 | 4.121767
16038 | 5 | 18 | 1420568.59 | 8400.12 | 3266.609 | 1328.985 | 4.123293
16039 | 5 | 18 | 1420628.59 | 8460.12 | 3288.755 | 1328.298 | 4.125124
16040 | 5 | 18 | 1420688.59 | 8520.12 | 3310.892 | 1327.993 | 4.126345
16041 | 5 | 18 | 1420748.59 | 8580.12 | 3333.023 | 1327.687 | 4.12726
16042 | 5 | 18 | 1420808.59 | 8640.12 | 3355.148 | 1327.153 | 4.128786
16043 | 5 | 18 | 1420868.59 | 8700.12 | 3377.266 | 1326.925 | 4.129702
16044 | 5 | 18 | 1420928.59 | 8760.12 | 3399.377 | 1326.39 | 4.131228
16045 | 5 | 18 | 1420988.59 | 8820.12 | 3421.483 | 1326.085 | 4.131838
16046 | 5 | 18 | 1421048.59 | 8880.12 | 3443.583 | 1325.78 | 4.133059
16047 | 5 | 18 | 1421108.59 | 8940.12 | 3465.678 | 1325.704 | 4.133974
16048 | 5 | 18 | 1421168.59 | 9000.12 | 3487.767 | 1325.17 | 4.135195
16049 | 5 | 18 | 1421228.59 | 9060.12 | 3509.851 | 1324.788 | 4.13611
16050 | 5 | 18 | 1421288.59 | 9120.12 | 3531.929 | 1324.483 | 4.137331
16051 | 5 | 18 | 1421348.59 | 9180.12 | 3554.001 | 1324.102 | 4.138552
16052 | 5 | 18 | 1421408.59 | 9240.12 | 3576.067 | 1323.644 | 4.139773
16053 | 5 | 18 | 1421468.59 | 9300.12 | 3598.126 | 1323.415 | 4.140993
16054 | 5 | 18 | 1421528.59 | 9360.12 | 3620.18 | 1323.033 | 4.141909
16055 | 5 | 18 | 1421588.59 | 9420.12 | 3642.229 | 1322.805 | 4.142824
16056 | 5 | 18 | 1421648.59 | 9480.12 | 3664.271 | 1322.423 | 4.144045
16057 | 5 | 18 | 1421708.59 | 9540.12 | 3686.307 | 1321.736 | 4.145571
16058 | 5 | 18 | 1421768.59 | 9600.12 | 3708.335 | 1321.431 | 4.146792
16059 | 5 | 18 | 1421828.59 | 9660.12 | 3730.357 | 1321.126 | 4.147402
16060 | 5 | 18 | 1421888.59 | 9720.12 | 3752.373 | 1320.668 | 4.148928
16061 | 5 | 18 | 1421948.59 | 9780.12 | 3774.382 | 1320.211 | 4.150149
16062 | 5 | 18 | 1422008.59 | 9840.12 | 3796.384 | 1319.829 | 4.151675
16063 | 5 | 18 | 1422068.59 | 9900.12 | 3818.378 | 1319.448 | 4.153201
16064 | 5 | 18 | 1422128.59 | 9960.12 | 3840.363 | 1319.066 | 4.154726
16065 | 5 | 18 | 1422188.59 | 10020.12 | 3862.341 | 1318.532 | 4.156252
16066 | 5 | 18 | 1422248.59 | 10080.12 | 3884.311 | 1317.922 | 4.157778
16067 | 5 | 18 | 1422308.59 | 10140.12 | 3906.273 | 1317.388 | 4.159609
16068 | 5 | 18 | 1422368.59 | 10200.12 | 3928.225 | 1316.854 | 4.16144
16069 | 5 | 18 | 1422428.59 | 10260.12 | 3950.167 | 1316.243 | 4.162966
16070 | 5 | 18 | 1422488.59 | 10320.12 | 3972.099 | 1315.557 | 4.165103
16071 | 5 | 18 | 1422548.59 | 10380.12 | 3994.021 | 1315.175 | 4.166934
16072 | 5 | 18 | 1422608.59 | 10440.12 | 4015.932 | 1314.26 | 4.169375
16073 | 5 | 18 | 1422668.59 | 10500.12 | 4037.831 | 1313.725 | 4.171511
16074 | 5 | 18 | 1422728.59 | 10560.12 | 4059.719 | 1312.886 | 4.173953
16075 | 5 | 18 | 1422788.59 | 10620.12 | 4081.593 | 1312.047 | 4.176394
16076 | 5 | 18 | 1422848.59 | 10680.12 | 4103.454 | 1311.284 | 4.178836
16077 | 5 | 18 | 1422908.59 | 10740.12 | 4125.302 | 1310.521 | 4.181888
16078 | 5 | 18 | 1422968.59 | 10800.12 | 4147.135 | 1309.377 | 4.184634
16079 | 5 | 18 | 1423028.59 | 10860.12 | 4168.953 | 1308.614 | 4.187381
16080 | 5 | 18 | 1423088.59 | 10920.12 | 4190.757 | 1307.698 | 4.190433
16081 | 5 | 18 | 1423148.59 | 10980.12 | 4212.543 | 1306.783 | 4.193484
16082 | 5 | 18 | 1423208.59 | 11040.12 | 4234.314 | 1305.638 | 4.196841
16083 | 5 | 18 | 1423268.59 | 11100.12 | 4256.059 | 1297.093 | 4.199893
16084 | 5 | 18 | 1423328.59 | 11160.12 | 4277.206 | 1242.618 | 4.199588
16085 | 5 | 18 | 1423388.59 | 11220.12 | 4297.508 | 1195.163 | 4.199893
16086 | 5 | 18 | 1423448.59 | 11280.12 | 4317.039 | 1149.92 | 4.199893
16087 | 5 | 18 | 1423508.59 | 11340.12 | 4335.825 | 1104.906 | 4.199893
16088 | 5 | 18 | 1423568.59 | 11400.12 | 4353.872 | 1061.189 | 4.199588
16089 | 5 | 18 | 1423628.59 | 11460.12 | 4371.214 | 1019.684 | 4.199893
16090 | 5 | 18 | 1423688.59 | 11520.12 | 4387.855 | 978.6374 | 4.199893
16091 | 5 | 18 | 1423748.59 | 11580.12 | 4403.823 | 937.8958 | 4.199893
16092 | 5 | 18 | 1423808.59 | 11640.12 | 4419.133 | 899.8245 | 4.199893
16093 | 5 | 18 | 1423868.59 | 11700.12 | 4433.81 | 861.4481 | 4.199893
16094 | 5 | 18 | 1423928.59 | 11760.12 | 4447.877 | 825.8946 | 4.199893
16095 | 5 | 18 | 1423988.59 | 11820.12 | 4461.371 | 793.164 | 4.199588
16096 | 5 | 18 | 1424048.59 | 11880.12 | 4474.291 | 757.6867 | 4.199588
16097 | 5 | 18 | 1424108.59 | 11940.12 | 4486.652 | 725.2613 | 4.199893
16098 | 5 | 18 | 1424168.47 | 12000 | 4498.454 | 694.5907 | 4.199893
16099 | 5 | 19 | 1424168.49 | 0.02 | 0.004202588947 | 750.0572 | 4.202335
16100 | 5 | 19 | 1424228.49 | 60.02 | 11.35781 | 662.1653 | 4.199893
16101 | 5 | 19 | 1424288.49 | 120.02 | 22.15492 | 634.0124 | 4.199588
16102 | 5 | 19 | 1424348.49 | 180.02 | 32.47315 | 604.8676 | 4.199893
16103 | 5 | 19 | 1424408.49 | 240.02 | 42.31882 | 576.5621 | 4.199588
16104 | 5 | 19 | 1424468.49 | 300.02 | 51.71624 | 550.6218 | 4.199588
16105 | 5 | 19 | 1424528.49 | 360.02 | 60.66984 | 524.3763 | 4.199893
16106 | 5 | 19 | 1424588.49 | 420.02 | 69.20434 | 499.733 | 4.199893
16107 | 5 | 19 | 1424648.49 | 480.02 | 77.33386 | 476.3104 | 4.199893
16108 | 5 | 19 | 1424708.49 | 540.02 | 85.08104 | 453.9559 | 4.199893
16109 | 5 | 19 | 1424768.49 | 600.02 | 92.45428 | 431.1437 | 4.199893
16110 | 5 | 19 | 1424828.49 | 660.02 | 99.48083 | 411.0018 | 4.199893
16111 | 5 | 19 | 1424888.49 | 720.02 | 106.1739 | 392.7672 | 4.199893
16112 | 5 | 19 | 1424948.49 | 780.02 | 112.5589 | 373.6934 | 4.199893
16113 | 5 | 19 | 1425008.49 | 840.02 | 118.6317 | 355.8404 | 4.199893
16114 | 5 | 19 | 1425068.49 | 900.02 | 124.4194 | 338.1399 | 4.199588
16115 | 5 | 19 | 1425128.49 | 960.02 | 129.9215 | 321.8891 | 4.199893
16116 | 5 | 19 | 1425188.49 | 1020.02 | 135.1524 | 305.7908 | 4.199893
16117 | 5 | 19 | 1425248.49 | 1080.02 | 140.1286 | 291.0658 | 4.199893
16118 | 5 | 19 | 1425308.49 | 1140.02 | 144.867 | 278.0194 | 4.199893
16119 | 5 | 19 | 1425368.49 | 1200.02 | 149.3847 | 264.744 | 4.199893
16120 | 5 | 19 | 1425428.49 | 1260.02 | 153.681 | 250.9346 | 4.199588
16121 | 5 | 19 | 1425488.49 | 1320.02 | 157.7673 | 239.9481 | 4.199893
16122 | 5 | 19 | 1425548.49 | 1380.02 | 161.6586 | 226.5202 | 4.199893
16123 | 5 | 19 | 1425608.49 | 1440.02 | 165.3542 | 217.0596 | 4.199893
16124 | 5 | 19 | 1425668.49 | 1500.02 | 168.8759 | 206.4546 | 4.199893
16125 | 5 | 19 | 1425728.49 | 1560.02 | 172.2216 | 195.7733 | 4.199893
16126 | 5 | 19 | 1425788.49 | 1620.02 | 175.4137 | 186.1601 | 4.199893
16127 | 5 | 19 | 1425848.49 | 1680.02 | 178.4516 | 178.0728 | 4.199588
16128 | 5 | 19 | 1425908.49 | 1740.02 | 181.3405 | 169.3751 | 4.199893
16129 | 5 | 19 | 1425968.49 | 1800.02 | 184.0959 | 162.1271 | 4.199588
16130 | 5 | 19 | 1426028.49 | 1860.02 | 186.7199 | 153.5058 | 4.199893
16131 | 5 | 19 | 1426088.49 | 1920.02 | 189.2233 | 145.9525 | 4.199893
16132 | 5 | 19 | 1426148.49 | 1980.02 | 191.6116 | 138.7808 | 4.199893
16133 | 5 | 19 | 1426208.49 | 2040.02 | 193.8897 | 133.2113 | 4.199893
16134 | 5 | 19 | 1426268.49 | 2100.02 | 196.0543 | 126.7262 | 4.199588
16135 | 5 | 19 | 1426328.49 | 2160.02 | 198.1288 | 121.3855 | 4.199588
16136 | 5 | 19 | 1426388.49 | 2220.02 | 200.1099 | 115.5108 | 4.199588
16137 | 5 | 19 | 1426448.49 | 2280.02 | 201.9989 | 110.399 | 4.199893
16138 | 5 | 19 | 1426508.49 | 2340.02 | 203.8069 | 106.6606 | 4.199893
16139 | 5 | 19 | 1426568.49 | 2400.02 | 205.5341 | 100.0992 | 4.199588
16140 | 5 | 19 | 1426628.49 | 2460.02 | 207.1786 | 97.04738 | 4.199588
16141 | 5 | 19 | 1426688.49 | 2520.02 | 208.7649 | 93.99557 | 4.199588
16142 | 5 | 19 | 1426748.49 | 2580.02 | 210.2877 | 89.64675 | 4.199893
16143 | 5 | 19 | 1426808.49 | 2640.02 | 211.7518 | 85.52682 | 4.199893
16144 | 5 | 19 | 1426868.49 | 2700.02 | 213.1484 | 81.48318 | 4.199588
16145 | 5 | 19 | 1426928.49 | 2760.02 | 214.4789 | 78.58396 | 4.199893
16146 | 5 | 19 | 1426988.49 | 2820.02 | 215.7571 | 75.68475 | 4.199893
16147 | 5 | 19 | 1427048.49 | 2880.02 | 216.9818 | 73.01442 | 4.199893
16148 | 5 | 19 | 1427108.49 | 2940.02 | 218.1628 | 69.73373 | 4.199893
16149 | 5 | 19 | 1427168.49 | 3000.02 | 219.2942 | 66.83452 | 4.199588
16150 | 5 | 19 | 1427228.49 | 3060.02 | 220.3766 | 63.47753 | 4.199893
16151 | 5 | 19 | 1427288.49 | 3120.02 | 221.4241 | 62.25681 | 4.199893
16152 | 5 | 19 | 1427348.49 | 3180.02 | 222.4452 | 60.19684 | 4.199893
16153 | 5 | 19 | 1427408.49 | 3240.02 | 223.4153 | 57.60281 | 4.199588
16154 | 5 | 19 | 1427468.49 | 3300.02 | 224.3579 | 56.30579 | 4.199893
16155 | 5 | 19 | 1427528.49 | 3360.02 | 225.2666 | 54.47471 | 4.199893
16156 | 5 | 19 | 1427588.49 | 3420.02 | 226.1411 | 51.4229 | 4.199893
16157 | 5 | 19 | 1427589.52 | 3421.05 | 226.1556 | 49.9733 | 4.199893
16158 | 5 | 20 | 1427589.53 | 0.01 | 0 | 0 | 4.197147
16159 | 5 | 20 | 1470789.52 | 43200 | 0 | 0 | 4.174868
16160 | 5 | 21 | 1470789.53 | 0.01 | 0 | -2609.216 | 4.048219
16161 | 5 | 21 | 1470849.53 | 60.01 | 45.56914 | -2748.531 | 3.965515
16162 | 5 | 21 | 1470909.53 | 120.01 | 91.52667 | -2764.782 | 3.942626
16163 | 5 | 21 | 1470969.53 | 180.01 | 137.7075 | -2776.379 | 3.925841
16164 | 5 | 21 | 1471029.53 | 240.01 | 184.0588 | -2785.687 | 3.912718
16165 | 5 | 21 | 1471089.53 | 300.01 | 230.5526 | -2793.622 | 3.901732
16166 | 5 | 21 | 1471149.53 | 360.01 | 277.1688 | -2800.336 | 3.892271
16167 | 5 | 21 | 1471209.53 | 420.01 | 323.8912 | -2806.363 | 3.884031
16168 | 5 | 21 | 1471269.53 | 480.01 | 370.707 | -2811.246 | 3.877317
16169 | 5 | 21 | 1471329.53 | 540.01 | 417.605 | -2815.824 | 3.870909
16170 | 5 | 21 | 1471389.53 | 600.01 | 464.5766 | -2820.401 | 3.864805
16171 | 5 | 21 | 1471449.53 | 660.01 | 511.614 | -2824.445 | 3.859312
16172 | 5 | 21 | 1471509.53 | 720.01 | 558.7137 | -2827.344 | 3.855039
16173 | 5 | 21 | 1471569.53 | 780.01 | 605.8713 | -2831.54 | 3.849546
16174 | 5 | 21 | 1471629.53 | 840.01 | 653.0839 | -2834.44 | 3.845579
16175 | 5 | 21 | 1471689.53 | 900.01 | 700.3537 | -2837.491 | 3.841306
16176 | 5 | 21 | 1471749.53 | 960.01 | 747.6784 | -2841.154 | 3.836423
16177 | 5 | 21 | 1471809.53 | 1020.01 | 795.0599 | -2844.816 | 3.83154
16178 | 5 | 21 | 1471869.53 | 1080.01 | 842.5009 | -2848.096 | 3.826963
16179 | 5 | 21 | 1471929.53 | 1140.01 | 890.0005 | -2851.835 | 3.82208
16180 | 5 | 21 | 1471989.53 | 1200.01 | 937.5618 | -2855.573 | 3.816892
16181 | 5 | 21 | 1472049.53 | 1260.01 | 985.1884 | -2859.617 | 3.811704
16182 | 5 | 21 | 1472109.53 | 1320.01 | 1032.881 | -2863.89 | 3.805905
16183 | 5 | 21 | 1472169.53 | 1380.01 | 1080.644 | -2868.086 | 3.800412
16184 | 5 | 21 | 1472229.53 | 1440.01 | 1128.478 | -2872.129 | 3.794919
16185 | 5 | 21 | 1472289.53 | 1500.01 | 1176.386 | -2876.783 | 3.78912
16186 | 5 | 21 | 1472349.53 | 1560.01 | 1224.369 | -2881.361 | 3.783017
16187 | 5 | 21 | 1472409.53 | 1620.01 | 1272.43 | -2885.939 | 3.776608
16188 | 5 | 21 | 1472469.53 | 1680.01 | 1320.568 | -2891.051 | 3.770504
16189 | 5 | 21 | 1472529.53 | 1740.01 | 1368.787 | -2895.399 | 3.764401
16190 | 5 | 21 | 1472589.53 | 1800.01 | 1417.087 | -2900.511 | 3.757687
16191 | 5 | 21 | 1472649.53 | 1860.01 | 1465.471 | -2905.394 | 3.751583
16192 | 5 | 21 | 1472709.53 | 1920.01 | 1513.936 | -2910.353 | 3.745174
16193 | 5 | 21 | 1472769.53 | 1980.01 | 1562.485 | -2915.389 | 3.739071
16194 | 5 | 21 | 1472829.53 | 2040.01 | 1611.114 | -2920.424 | 3.732357
16195 | 5 | 21 | 1472889.52 | 2100 | 1659.814 | -2925.078 | 3.726558
16196 | 5 | 22 | 1472889.54 | 0.02 | 0.01483389 | -2675.135 | 3.739071
16197 | 5 | 22 | 1472949.54 | 60.02 | 44.58957 | -2675.746 | 3.736934
16198 | 5 | 22 | 1473009.54 | 120.02 | 89.20806 | -2679.026 | 3.732662
16199 | 5 | 22 | 1473069.54 | 180.02 | 133.883 | -2682.155 | 3.728389
16200 | 5 | 22 | 1473129.54 | 240.02 | 178.6153 | -2685.588 | 3.723507
16201 | 5 | 22 | 1473189.54 | 300.02 | 223.4035 | -2689.021 | 3.718929
16202 | 5 | 22 | 1473249.54 | 360.02 | 268.2486 | -2692.149 | 3.714351
16203 | 5 | 22 | 1473309.54 | 420.02 | 313.1493 | -2695.964 | 3.709163
16204 | 5 | 22 | 1473369.54 | 480.02 | 358.1039 | -2699.092 | 3.704891
16205 | 5 | 22 | 1473429.54 | 540.02 | 403.1144 | -2702.22 | 3.700618
16206 | 5 | 22 | 1473489.54 | 600.02 | 448.1798 | -2705.806 | 3.695735
16207 | 5 | 22 | 1473549.54 | 660.02 | 493.301 | -2708.858 | 3.691463
16208 | 5 | 22 | 1473609.54 | 720.02 | 538.4773 | -2712.139 | 3.686885
16209 | 5 | 22 | 1473669.54 | 780.02 | 583.7082 | -2715.572 | 3.682307
16210 | 5 | 22 | 1473729.54 | 840.02 | 628.9974 | -2718.776 | 3.678035
16211 | 5 | 22 | 1473789.54 | 900.02 | 674.341 | -2722.133 | 3.673457
16212 | 5 | 22 | 1473849.54 | 960.02 | 719.7412 | -2725.795 | 3.668574
16213 | 5 | 22 | 1473909.54 | 1020.02 | 765.1987 | -2729.076 | 3.663996
16214 | 5 | 22 | 1473969.54 | 1080.02 | 810.7135 | -2732.509 | 3.659419
16215 | 5 | 22 | 1474029.54 | 1140.02 | 856.2867 | -2736.248 | 3.654536
16216 | 5 | 22 | 1474089.54 | 1200.02 | 901.9195 | -2739.757 | 3.649958
16217 | 5 | 22 | 1474149.54 | 1260.02 | 947.6125 | -2743.496 | 3.645075
16218 | 5 | 22 | 1474209.54 | 1320.02 | 993.368 | -2747.311 | 3.639887
16219 | 5 | 22 | 1474269.54 | 1380.02 | 1039.187 | -2751.125 | 3.634699
16220 | 5 | 22 | 1474329.54 | 1440.02 | 1085.072 | -2755.474 | 3.629206
16221 | 5 | 22 | 1474389.54 | 1500.02 | 1131.025 | -2759.06 | 3.624323
16222 | 5 | 22 | 1474449.54 | 1560.02 | 1177.048 | -2763.867 | 3.618219
16223 | 5 | 22 | 1474509.54 | 1620.02 | 1223.143 | -2768.063 | 3.612421
16224 | 5 | 22 | 1474569.54 | 1680.02 | 1269.315 | -2772.641 | 3.606622
16225 | 5 | 22 | 1474629.54 | 1740.02 | 1315.567 | -2777.829 | 3.599908
16226 | 5 | 22 | 1474689.54 | 1800.02 | 1361.903 | -2782.94 | 3.593194
16227 | 5 | 22 | 1474749.54 | 1860.02 | 1408.328 | -2788.205 | 3.586481
16228 | 5 | 22 | 1474809.54 | 1920.02 | 1454.846 | -2794.156 | 3.579156
16229 | 5 | 22 | 1474869.54 | 1980.02 | 1501.463 | -2799.802 | 3.571527
16230 | 5 | 22 | 1474929.54 | 2040.02 | 1548.183 | -2806.439 | 3.563287
16231 | 5 | 22 | 1474989.54 | 2100.02 | 1595.014 | -2813.153 | 3.554437
16232 | 5 | 22 | 1475049.54 | 2160.02 | 1641.964 | -2821.012 | 3.544976
16233 | 5 | 22 | 1475109.54 | 2220.02 | 1689.039 | -2828.565 | 3.535515
16234 | 5 | 22 | 1475169.54 | 2280.02 | 1736.249 | -2836.881 | 3.524834
16235 | 5 | 22 | 1475229.54 | 2340.02 | 1783.604 | -2845.884 | 3.514153
16236 | 5 | 22 | 1475289.54 | 2400.02 | 1831.114 | -2855.497 | 3.501946
16237 | 5 | 22 | 1475349.54 | 2460.02 | 1878.787 | -2865.492 | 3.490043
16238 | 5 | 22 | 1475409.54 | 2520.02 | 1926.635 | -2876.097 | 3.476616
16239 | 5 | 22 | 1475469.54 | 2580.02 | 1974.669 | -2887.541 | 3.462882
16240 | 5 | 22 | 1475529.54 | 2640.02 | 2022.897 | -2899.672 | 3.448539
16241 | 5 | 22 | 1475589.54 | 2700.02 | 2071.326 | -2912.108 | 3.43389
16242 | 5 | 22 | 1475649.54 | 2760.02 | 2119.965 | -2925.002 | 3.418936
16243 | 5 | 22 | 1475709.54 | 2820.02 | 2168.821 | -2937.972 | 3.403372
16244 | 5 | 22 | 1475769.54 | 2880.02 | 2217.895 | -2951.324 | 3.388418
16245 | 5 | 22 | 1475829.54 | 2940.02 | 2267.191 | -2964.218 | 3.373465
16246 | 5 | 22 | 1475889.54 | 3000.02 | 2316.708 | -2977.569 | 3.358206
16247 | 5 | 22 | 1475949.54 | 3060.02 | 2366.445 | -2990.539 | 3.343557
16248 | 5 | 22 | 1476009.54 | 3120.02 | 2416.399 | -3003.586 | 3.329213
16249 | 5 | 22 | 1476069.54 | 3180.02 | 2466.566 | -3016.632 | 3.31487
16250 | 5 | 22 | 1476129.54 | 3240.02 | 2516.948 | -3029.221 | 3.300832
16251 | 5 | 22 | 1476189.54 | 3300.02 | 2567.544 | -3041.962 | 3.287098
16252 | 5 | 22 | 1476249.54 | 3360.02 | 2618.357 | -3055.772 | 3.27245
16253 | 5 | 22 | 1476309.54 | 3420.02 | 2669.401 | -3069.963 | 3.257496
16254 | 5 | 22 | 1476369.54 | 3480.02 | 2720.691 | -3085.374 | 3.241016
16255 | 5 | 22 | 1476429.54 | 3540.02 | 2772.258 | -3103.151 | 3.222095
16256 | 5 | 22 | 1476489.54 | 3600.02 | 2824.146 | -3123.445 | 3.201343
16257 | 5 | 22 | 1476549.54 | 3660.02 | 2876.42 | -3149.691 | 3.174487
16258 | 5 | 22 | 1476609.54 | 3720.02 | 2929.179 | -3182.956 | 3.141527
16259 | 5 | 22 | 1476669.54 | 3780.02 | 2982.58 | -3227.436 | 3.098192
16260 | 5 | 22 | 1476729.54 | 3840.02 | 3036.863 | -3289.998 | 3.039597
16261 | 5 | 22 | 1476760.42 | 3870.9 | 3065.263 | -3332.723 | 2.999924
16262 | 5 | 24 | 1476760.43 | 0.01 | 0 | 0 | 3.208057
16263 | 5 | 24 | 1478560.42 | 1800 | 0 | 0 | 3.427176
16264 | 5 | 25 | 1478560.57 | 0.15 | 0.04476213 | 2085.451 | 3.572137
16265 | 5 | 25 | 1478620.57 | 60.15 | 34.38203 | 2047.456 | 3.638361
16266 | 5 | 25 | 1478680.57 | 120.15 | 68.36694 | 2032.425 | 3.665217
16267 | 5 | 25 | 1478740.57 | 180.15 | 102.1813 | 2025.94 | 3.676814
16268 | 5 | 25 | 1478800.57 | 240.15 | 135.9206 | 2022.736 | 3.682918
16269 | 5 | 25 | 1478860.57 | 300.15 | 169.6119 | 2019.913 | 3.688106
16270 | 5 | 25 | 1478920.57 | 360.15 | 203.2562 | 2017.166 | 3.693294
16271 | 5 | 25 | 1478980.57 | 420.15 | 236.8516 | 2014.343 | 3.698482
16272 | 5 | 25 | 1479040.57 | 480.15 | 270.3959 | 2011.063 | 3.70428
16273 | 5 | 25 | 1479100.57 | 540.15 | 303.8879 | 2007.782 | 3.710384
16274 | 5 | 25 | 1479160.57 | 600.15 | 337.325 | 2004.578 | 3.716487
16275 | 5 | 25 | 1479220.57 | 660.15 | 370.7039 | 2000.916 | 3.723507
16276 | 5 | 25 | 1479280.57 | 720.15 | 404.0212 | 1997.33 | 3.73022
16277 | 5 | 25 | 1479340.57 | 780.15 | 437.2734 | 1993.286 | 3.737545
16278 | 5 | 25 | 1479400.57 | 840.15 | 470.4577 | 1989.166 | 3.74548
16279 | 5 | 25 | 1479460.57 | 900.15 | 503.571 | 1984.283 | 3.75433
16280 | 5 | 25 | 1479520.57 | 960.15 | 536.6099 | 1980.011 | 3.76257
16281 | 5 | 25 | 1479580.57 | 1020.15 | 569.5739 | 1975.433 | 3.771115
16282 | 5 | 25 | 1479640.57 | 1080.15 | 602.4616 | 1971.084 | 3.77966
16283 | 5 | 25 | 1479700.57 | 1140.15 | 635.2723 | 1966.506 | 3.788205
16284 | 5 | 25 | 1479760.57 | 1200.15 | 668.0054 | 1961.852 | 3.79736
16285 | 5 | 25 | 1479820.57 | 1260.15 | 700.6597 | 1956.97 | 3.807126
16286 | 5 | 25 | 1479880.57 | 1320.15 | 733.2332 | 1951.934 | 3.816587
16287 | 5 | 25 | 1479940.57 | 1380.15 | 765.7252 | 1946.975 | 3.826047
16288 | 5 | 25 | 1480000.57 | 1440.15 | 798.1366 | 1942.321 | 3.835813
16289 | 5 | 25 | 1480060.57 | 1500.15 | 830.4668 | 1937.209 | 3.844968
16290 | 5 | 25 | 1480120.57 | 1560.15 | 862.7158 | 1932.555 | 3.854734
16291 | 5 | 25 | 1480180.57 | 1620.15 | 894.8864 | 1928.054 | 3.86389
16292 | 5 | 25 | 1480240.57 | 1680.15 | 926.9816 | 1923.476 | 3.87274
16293 | 5 | 25 | 1480300.57 | 1740.15 | 959.0052 | 1919.509 | 3.881285
16294 | 5 | 25 | 1480360.57 | 1800.15 | 990.9602 | 1915.389 | 3.889525
16295 | 5 | 25 | 1480420.57 | 1860.15 | 1022.85 | 1911.574 | 3.897459
16296 | 5 | 25 | 1480480.57 | 1920.15 | 1054.679 | 1908.064 | 3.904173
16297 | 5 | 25 | 1480540.57 | 1980.15 | 1086.45 | 1904.631 | 3.911192
16298 | 5 | 25 | 1480600.57 | 2040.15 | 1118.167 | 1901.579 | 3.917906
16299 | 5 | 25 | 1480660.57 | 2100.15 | 1149.834 | 1898.604 | 3.923705
16300 | 5 | 25 | 1480720.57 | 2160.15 | 1181.453 | 1895.476 | 3.930114
16301 | 5 | 25 | 1480780.57 | 2220.15 | 1213.028 | 1893.034 | 3.934997
16302 | 5 | 25 | 1480840.57 | 2280.15 | 1244.562 | 1890.822 | 3.939879
16303 | 5 | 25 | 1480900.57 | 2340.15 | 1276.057 | 1888.533 | 3.944457
16304 | 5 | 25 | 1480960.57 | 2400.15 | 1307.515 | 1886.549 | 3.949035
16305 | 5 | 25 | 1481020.57 | 2460.15 | 1338.939 | 1884.337 | 3.953613
16306 | 5 | 25 | 1481080.57 | 2520.15 | 1370.332 | 1883.04 | 3.956664
16307 | 5 | 25 | 1481140.57 | 2580.15 | 1401.693 | 1880.751 | 3.960937
16308 | 5 | 25 | 1481200.57 | 2640.15 | 1433.025 | 1878.92 | 3.964904
16309 | 5 | 25 | 1481260.57 | 2700.15 | 1464.328 | 1877.47 | 3.967956
16310 | 5 | 25 | 1481320.57 | 2760.15 | 1495.606 | 1875.868 | 3.971313
16311 | 5 | 25 | 1481380.57 | 2820.15 | 1526.856 | 1874.189 | 3.974975
16312 | 5 | 25 | 1481440.57 | 2880.15 | 1558.083 | 1872.74 | 3.978027
16313 | 5 | 25 | 1481500.57 | 2940.15 | 1589.284 | 1871.443 | 3.980774
16314 | 5 | 25 | 1481560.57 | 3000.15 | 1620.462 | 1869.993 | 3.984131
16315 | 5 | 25 | 1481620.57 | 3060.15 | 1651.619 | 1868.62 | 3.986572
16316 | 5 | 25 | 1481680.57 | 3120.15 | 1682.751 | 1867.323 | 3.989319
16317 | 5 | 25 | 1481740.57 | 3180.15 | 1713.862 | 1866.026 | 3.992065
16318 | 5 | 25 | 1481800.57 | 3240.15 | 1744.952 | 1864.729 | 3.995117
16319 | 5 | 25 | 1481860.57 | 3300.15 | 1776.02 | 1863.508 | 3.997864
16320 | 5 | 25 | 1481920.57 | 3360.15 | 1807.066 | 1862.058 | 4.00061
16321 | 5 | 25 | 1481980.57 | 3420.15 | 1838.091 | 1860.685 | 4.003662
16322 | 5 | 25 | 1482040.57 | 3480.15 | 1869.094 | 1859.693 | 4.006104
16323 | 5 | 25 | 1482100.57 | 3540.15 | 1900.077 | 1858.396 | 4.00885
16324 | 5 | 25 | 1482160.57 | 3600.15 | 1931.039 | 1857.023 | 4.011292
16325 | 5 | 25 | 1482220.57 | 3660.15 | 1961.98 | 1856.031 | 4.014343
16326 | 5 | 25 | 1482280.57 | 3720.15 | 1992.901 | 1854.353 | 4.01709
16327 | 5 | 25 | 1482340.57 | 3780.15 | 2023.801 | 1853.285 | 4.019837
16328 | 5 | 25 | 1482400.57 | 3840.15 | 2054.68 | 1852.293 | 4.021973
16329 | 5 | 25 | 1482460.57 | 3900.15 | 2085.54 | 1851.225 | 4.02472
16330 | 5 | 25 | 1482520.57 | 3960.15 | 2116.378 | 1849.699 | 4.027771
16331 | 5 | 25 | 1482580.57 | 4020.15 | 2147.195 | 1848.402 | 4.030213
16332 | 5 | 25 | 1482640.57 | 4080.15 | 2177.991 | 1846.952 | 4.033265
16333 | 5 | 25 | 1482700.57 | 4140.15 | 2208.764 | 1845.731 | 4.036316
16334 | 5 | 25 | 1482760.57 | 4200.15 | 2239.515 | 1844.358 | 4.039063
16335 | 5 | 25 | 1482820.57 | 4260.15 | 2270.242 | 1842.985 | 4.042115
16336 | 5 | 25 | 1482880.57 | 4320.15 | 2300.946 | 1841.611 | 4.045167
16337 | 5 | 25 | 1482940.57 | 4380.15 | 2331.627 | 1840.085 | 4.048524
16338 | 5 | 25 | 1483000.57 | 4440.15 | 2362.282 | 1838.636 | 4.051575
16339 | 5 | 25 | 1483060.57 | 4500.15 | 2392.915 | 1837.339 | 4.054627
16340 | 5 | 25 | 1483120.57 | 4560.15 | 2423.522 | 1835.737 | 4.057984
16341 | 5 | 25 | 1483180.57 | 4620.15 | 2454.105 | 1834.363 | 4.061341
16342 | 5 | 25 | 1483240.57 | 4680.15 | 2484.664 | 1832.837 | 4.064698
16343 | 5 | 25 | 1483300.57 | 4740.15 | 2515.197 | 1831.312 | 4.06836
16344 | 5 | 25 | 1483360.57 | 4800.15 | 2545.706 | 1829.557 | 4.071717
16345 | 5 | 25 | 1483420.57 | 4860.15 | 2576.187 | 1828.107 | 4.075074
16346 | 5 | 25 | 1483480.57 | 4920.15 | 2606.642 | 1826.505 | 4.078431
16347 | 5 | 25 | 1483540.57 | 4980.15 | 2637.07 | 1824.674 | 4.082399
16348 | 5 | 25 | 1483600.57 | 5040.15 | 2667.47 | 1823.148 | 4.086061
16349 | 5 | 25 | 1483660.57 | 5100.15 | 2697.843 | 1821.393 | 4.090028
16350 | 5 | 25 | 1483720.57 | 5160.15 | 2728.188 | 1819.715 | 4.09369
16351 | 5 | 25 | 1483780.57 | 5220.15 | 2758.503 | 1818.189 | 4.097353
16352 | 5 | 25 | 1483840.57 | 5280.15 | 2788.79 | 1816.358 | 4.101625
16353 | 5 | 25 | 1483900.57 | 5340.15 | 2819.047 | 1814.527 | 4.105592
16354 | 5 | 25 | 1483960.57 | 5400.15 | 2849.275 | 1812.772 | 4.10956
16355 | 5 | 25 | 1484020.57 | 5460.15 | 2879.474 | 1811.093 | 4.113222
16356 | 5 | 25 | 1484080.57 | 5520.15 | 2909.645 | 1809.339 | 4.117494
16357 | 5 | 25 | 1484140.57 | 5580.15 | 2939.787 | 1807.66 | 4.121157
16358 | 5 | 25 | 1484200.57 | 5640.15 | 2969.9 | 1806.058 | 4.124819
16359 | 5 | 25 | 1484260.57 | 5700.15 | 2999.987 | 1804.532 | 4.128481
16360 | 5 | 25 | 1484320.57 | 5760.15 | 3030.047 | 1802.777 | 4.132143
16361 | 5 | 25 | 1484380.57 | 5820.15 | 3060.083 | 1801.328 | 4.1355
16362 | 5 | 25 | 1484440.57 | 5880.15 | 3090.093 | 1799.954 | 4.139162
16363 | 5 | 25 | 1484500.57 | 5940.15 | 3120.08 | 1798.505 | 4.142214
16364 | 5 | 25 | 1484560.57 | 6000.15 | 3150.047 | 1797.436 | 4.144656
16365 | 5 | 25 | 1484620.57 | 6060.15 | 3179.993 | 1796.216 | 4.147402
16366 | 5 | 25 | 1484680.57 | 6120.15 | 3209.92 | 1795.453 | 4.149538
16367 | 5 | 25 | 1484740.57 | 6180.15 | 3239.831 | 1794.232 | 4.152285
16368 | 5 | 25 | 1484800.57 | 6240.15 | 3269.725 | 1793.088 | 4.154421
16369 | 5 | 25 | 1484860.57 | 6300.15 | 3299.603 | 1792.401 | 4.156252
16370 | 5 | 25 | 1484920.57 | 6360.15 | 3329.468 | 1791.485 | 4.158694
16371 | 5 | 25 | 1484980.57 | 6420.15 | 3359.32 | 1790.57 | 4.16022
16372 | 5 | 25 | 1485040.57 | 6480.15 | 3389.157 | 1789.883 | 4.162051
16373 | 5 | 25 | 1485100.57 | 6540.15 | 3418.981 | 1789.12 | 4.163882
16374 | 5 | 25 | 1485160.57 | 6600.15 | 3448.793 | 1788.357 | 4.165408
16375 | 5 | 25 | 1485220.57 | 6660.15 | 3478.593 | 1787.747 | 4.167544
16376 | 5 | 25 | 1485280.57 | 6720.15 | 3508.379 | 1786.831 | 4.169375
16377 | 5 | 25 | 1485340.57 | 6780.15 | 3538.153 | 1786.145 | 4.170901
16378 | 5 | 25 | 1485400.57 | 6840.15 | 3567.915 | 1785.382 | 4.172427
16379 | 5 | 25 | 1485460.57 | 6900.15 | 3597.665 | 1784.695 | 4.174258
16380 | 5 | 25 | 1485520.57 | 6960.15 | 3627.401 | 1783.703 | 4.176394
16381 | 5 | 25 | 1485580.57 | 7020.15 | 3657.124 | 1782.94 | 4.178531
16382 | 5 | 25 | 1485640.57 | 7080.15 | 3686.835 | 1782.483 | 4.179751
16383 | 5 | 25 | 1485700.57 | 7140.15 | 3716.533 | 1781.415 | 4.181888
16384 | 5 | 25 | 1485760.42 | 7200 | 3746.141 | 1780.499 | 4.184024
16385 | 5 | 26 | 1485760.44 | 0.02 | 0.004379339284 | 787.5944 | 4.136416
16386 | 5 | 26 | 1485820.44 | 60.02 | 13.17557 | 791.2566 | 4.120241
16387 | 5 | 26 | 1485880.44 | 120.02 | 26.36699 | 791.6381 | 4.116884
16388 | 5 | 26 | 1485940.44 | 180.02 | 39.5646 | 791.9432 | 4.116274
16389 | 5 | 26 | 1486000.44 | 240.02 | 52.764 | 792.0958 | 4.115663
16390 | 5 | 26 | 1486060.44 | 300.02 | 65.96399 | 791.9432 | 4.115969
16391 | 5 | 26 | 1486120.44 | 360.02 | 79.16358 | 792.0958 | 4.115969
16392 | 5 | 26 | 1486180.44 | 420.02 | 92.36238 | 791.9432 | 4.116579
16393 | 5 | 26 | 1486240.44 | 480.02 | 105.56 | 791.8669 | 4.116579
16394 | 5 | 26 | 1486300.44 | 540.02 | 118.7559 | 791.8669 | 4.116884
16395 | 5 | 26 | 1486360.44 | 600.02 | 131.95 | 791.6381 | 4.118105
16396 | 5 | 26 | 1486420.44 | 660.02 | 145.1423 | 791.5618 | 4.11841
16397 | 5 | 26 | 1486480.44 | 720.02 | 158.3325 | 791.4092 | 4.11902
16398 | 5 | 26 | 1486540.44 | 780.02 | 171.5207 | 791.2566 | 4.119631
16399 | 5 | 26 | 1486600.44 | 840.02 | 184.7065 | 791.0277 | 4.120546
16400 | 5 | 26 | 1486660.44 | 900.02 | 197.8898 | 790.9514 | 4.121462
16401 | 5 | 26 | 1486720.44 | 960.02 | 211.0706 | 790.7988 | 4.122377
16402 | 5 | 26 | 1486780.44 | 1020.02 | 224.2485 | 790.5699 | 4.122683
16403 | 5 | 26 | 1486840.44 | 1080.02 | 237.4236 | 790.341 | 4.123903
16404 | 5 | 26 | 1486900.44 | 1140.02 | 250.5962 | 790.2647 | 4.125124
16405 | 5 | 26 | 1486960.44 | 1200.02 | 263.7654 | 790.0359 | 4.12604
16406 | 5 | 26 | 1487020.44 | 1260.02 | 276.9317 | 789.807 | 4.12665
16407 | 5 | 26 | 1487080.44 | 1320.02 | 290.0953 | 789.807 | 4.127871
16408 | 5 | 26 | 1487140.44 | 1380.02 | 303.2557 | 789.5018 | 4.128786
16409 | 5 | 26 | 1487200.44 | 1440.02 | 316.4128 | 789.2729 | 4.130007
16410 | 5 | 26 | 1487260.44 | 1500.02 | 329.5656 | 789.044 | 4.131228
16411 | 5 | 26 | 1487320.44 | 1560.02 | 342.7146 | 788.8151 | 4.132448
16412 | 5 | 26 | 1487380.44 | 1620.02 | 355.8599 | 788.5863 | 4.133669
16413 | 5 | 26 | 1487440.44 | 1680.02 | 369.0019 | 788.2811 | 4.134585
16414 | 5 | 26 | 1487500.44 | 1740.02 | 382.1394 | 788.2811 | 4.1355
16415 | 5 | 26 | 1487560.44 | 1800.02 | 395.2728 | 787.747 | 4.137636
16416 | 5 | 26 | 1487620.44 | 1860.02 | 408.4017 | 787.5181 | 4.139162
16417 | 5 | 26 | 1487680.44 | 1920.02 | 421.5265 | 787.3655 | 4.140078
16418 | 5 | 26 | 1487740.44 | 1980.02 | 434.647 | 786.9841 | 4.141604
16419 | 5 | 26 | 1487800.44 | 2040.02 | 447.7631 | 786.8315 | 4.142824
16420 | 5 | 26 | 1487860.44 | 2100.02 | 460.8745 | 786.5263 | 4.144045
16421 | 5 | 26 | 1487920.44 | 2160.02 | 473.9805 | 786.1448 | 4.146181
16422 | 5 | 26 | 1487980.44 | 2220.02 | 487.0812 | 785.9922 | 4.147707
16423 | 5 | 26 | 1488040.44 | 2280.02 | 500.1771 | 785.6107 | 4.148928
16424 | 5 | 26 | 1488100.44 | 2340.02 | 513.2677 | 785.3819 | 4.151064
16425 | 5 | 26 | 1488160.44 | 2400.02 | 526.3527 | 784.7715 | 4.153201
16426 | 5 | 26 | 1488220.44 | 2460.02 | 539.4313 | 784.5426 | 4.154726
16427 | 5 | 26 | 1488280.44 | 2520.02 | 552.5045 | 784.3137 | 4.156558
16428 | 5 | 26 | 1488340.44 | 2580.02 | 565.5718 | 783.856 | 4.158694
16429 | 5 | 26 | 1488400.44 | 2640.02 | 578.6328 | 783.3219 | 4.161135
16430 | 5 | 26 | 1488460.44 | 2700.02 | 591.6865 | 782.9404 | 4.162966
16431 | 5 | 26 | 1488520.44 | 2760.02 | 604.7336 | 782.4826 | 4.165408
16432 | 5 | 26 | 1488580.44 | 2820.02 | 617.7736 | 782.1775 | 4.167544
16433 | 5 | 26 | 1488640.44 | 2880.02 | 630.8054 | 781.7197 | 4.16968
16434 | 5 | 26 | 1488700.44 | 2940.02 | 643.8296 | 781.2619 | 4.172732
16435 | 5 | 26 | 1488760.44 | 3000.02 | 656.846 | 780.7279 | 4.175174
16436 | 5 | 26 | 1488820.44 | 3060.02 | 669.8532 | 780.1938 | 4.17792
16437 | 5 | 26 | 1488880.44 | 3120.02 | 682.8521 | 779.736 | 4.180667
16438 | 5 | 26 | 1488940.44 | 3180.02 | 695.8417 | 779.0494 | 4.184024
16439 | 5 | 26 | 1489000.44 | 3240.02 | 708.8218 | 778.5916 | 4.187076
16440 | 5 | 26 | 1489060.44 | 3300.02 | 721.7926 | 777.8286 | 4.190738
16441 | 5 | 26 | 1489120.44 | 3360.02 | 734.7526 | 777.2946 | 4.193484
16442 | 5 | 26 | 1489180.44 | 3420.02 | 747.7027 | 776.7605 | 4.196841
16443 | 5 | 26 | 1489240.44 | 3480.02 | 760.6174 | 762.4933 | 4.199893
16444 | 5 | 26 | 1489300.44 | 3540.02 | 772.8891 | 710.9941 | 4.199893
16445 | 5 | 26 | 1489360.44 | 3600.02 | 784.3976 | 670.1762 | 4.199588
16446 | 5 | 26 | 1489420.44 | 3660.02 | 795.2387 | 632.105 | 4.199893
16447 | 5 | 26 | 1489480.44 | 3720.02 | 805.4862 | 598.5351 | 4.199588
16448 | 5 | 26 | 1489540.44 | 3780.02 | 815.1704 | 565.1942 | 4.199588
16449 | 5 | 26 | 1489600.44 | 3840.02 | 824.325 | 533.9895 | 4.199893
16450 | 5 | 26 | 1489660.44 | 3900.02 | 832.9916 | 506.5232 | 4.199588
16451 | 5 | 26 | 1489720.44 | 3960.02 | 841.1957 | 479.6674 | 4.199588
16452 | 5 | 26 | 1489780.44 | 4020.02 | 848.9698 | 454.1085 | 4.199893
16453 | 5 | 26 | 1489840.44 | 4080.02 | 856.3303 | 429.6178 | 4.199588
16454 | 5 | 26 | 1489900.44 | 4140.02 | 863.3018 | 406.7292 | 4.199588
16455 | 5 | 26 | 1489960.44 | 4200.02 | 869.9188 | 386.4347 | 4.199893
16456 | 5 | 26 | 1490020.44 | 4260.02 | 876.1897 | 366.7506 | 4.199893
16457 | 5 | 26 | 1490080.44 | 4320.02 | 882.1369 | 347.2953 | 4.199588
16458 | 5 | 26 | 1490140.44 | 4380.02 | 887.7774 | 329.2897 | 4.199893
16459 | 5 | 26 | 1490200.44 | 4440.02 | 893.1196 | 311.2078 | 4.199588
16460 | 5 | 26 | 1490260.44 | 4500.02 | 898.1879 | 296.1013 | 4.199893
16461 | 5 | 26 | 1490320.44 | 4560.02 | 903.0021 | 281.7578 | 4.200198
16462 | 5 | 26 | 1490380.44 | 4620.02 | 907.566 | 267.2618 | 4.199893
16463 | 5 | 26 | 1490440.44 | 4680.02 | 911.9053 | 254.3679 | 4.199588
16464 | 5 | 26 | 1490500.44 | 4740.02 | 916.0237 | 240.4822 | 4.199588
16465 | 5 | 26 | 1490560.44 | 4800.02 | 919.9288 | 227.6646 | 4.199588
16466 | 5 | 26 | 1490620.44 | 4860.02 | 923.6411 | 217.1359 | 4.199893
16467 | 5 | 26 | 1490680.44 | 4920.02 | 927.1566 | 204.4709 | 4.199893
16468 | 5 | 26 | 1490740.44 | 4980.02 | 930.4916 | 194.8577 | 4.199893
16469 | 5 | 26 | 1490800.44 | 5040.02 | 933.6742 | 186.6941 | 4.199893
16470 | 5 | 26 | 1490860.44 | 5100.02 | 936.6994 | 176.8521 | 4.199893
16471 | 5 | 26 | 1490920.44 | 5160.02 | 939.5703 | 167.4678 | 4.199588
16472 | 5 | 26 | 1490980.44 | 5220.02 | 942.3018 | 160.296 | 4.199588
16473 | 5 | 26 | 1491040.44 | 5280.02 | 944.9274 | 155.1843 | 4.199893
16474 | 5 | 26 | 1491100.44 | 5340.02 | 947.4352 | 146.6392 | 4.199893
16475 | 5 | 26 | 1491160.44 | 5400.02 | 949.8259 | 140.3067 | 4.199893
16476 | 5 | 26 | 1491220.44 | 5460.02 | 952.1062 | 133.8216 | 4.199588
16477 | 5 | 26 | 1491280.44 | 5520.02 | 954.2765 | 127.5654 | 4.200198
16478 | 5 | 26 | 1491340.44 | 5580.02 | 956.357 | 120.8515 | 4.199893
16479 | 5 | 26 | 1491400.44 | 5640.02 | 958.3362 | 115.5871 | 4.199893
16480 | 5 | 26 | 1491460.44 | 5700.02 | 960.2288 | 110.7805 | 4.199893
16481 | 5 | 26 | 1491520.44 | 5760.02 | 962.0397 | 106.7369 | 4.199588
16482 | 5 | 26 | 1491580.44 | 5820.02 | 963.7755 | 102.4643 | 4.199588
16483 | 5 | 26 | 1491640.44 | 5880.02 | 965.4374 | 98.19181 | 4.199893
16484 | 5 | 26 | 1491700.44 | 5940.02 | 967.0244 | 93.6141 | 4.199588
16485 | 5 | 26 | 1491760.44 | 6000.02 | 968.5423 | 89.57046 | 4.199893
16486 | 5 | 26 | 1491820.44 | 6060.02 | 969.9959 | 85.29793 | 4.199588
16487 | 5 | 26 | 1491880.44 | 6120.02 | 971.3745 | 81.48318 | 4.199893
16488 | 5 | 26 | 1491940.44 | 6180.02 | 972.6961 | 78.50767 | 4.199588
16489 | 5 | 26 | 1492000.44 | 6240.02 | 973.9698 | 74.54032 | 4.199588
16490 | 5 | 26 | 1492060.44 | 6300.02 | 975.1917 | 72.17517 | 4.199588
16491 | 5 | 26 | 1492120.44 | 6360.02 | 976.3683 | 69.58114 | 4.199588
16492 | 5 | 26 | 1492180.44 | 6420.02 | 977.5001 | 67.97894 | 4.199588
16493 | 5 | 26 | 1492240.44 | 6480.02 | 978.5959 | 65.07973 | 4.199893
16494 | 5 | 26 | 1492300.44 | 6540.02 | 979.6487 | 61.26497 | 4.199893
16495 | 5 | 26 | 1492360.44 | 6600.02 | 980.6599 | 59.58648 | 4.199893
16496 | 5 | 26 | 1492420.44 | 6660.02 | 981.628 | 57.90799 | 4.199893
16497 | 5 | 26 | 1492480.44 | 6720.02 | 982.57 | 55.84802 | 4.199893
16498 | 5 | 26 | 1492540.44 | 6780.02 | 983.4788 | 52.94881 | 4.199893
16499 | 5 | 26 | 1492600.44 | 6840.02 | 984.3485 | 50.96513 | 4.199893
16500 | 5 | 26 | 1492601.01 | 6840.59 | 984.3565 | 49.9733 | 4.199588
16501 | 5 | 27 | 1492601.02 | 0.01 | 0 | 0 | 4.197147
16502 | 5 | 27 | 1494401.01 | 1800 | 0 | 0 | 4.188296
16503 | 5 | 28 | 1494401.02 | 0.01 | 0 | -2626.688 | 4.060121
16504 | 5 | 28 | 1494461.02 | 60.01 | 45.88598 | -2768.597 | 3.972839
16505 | 5 | 28 | 1494521.02 | 120.01 | 92.18747 | -2786.221 | 3.948119
16506 | 5 | 28 | 1494581.02 | 180.01 | 138.7304 | -2798.505 | 3.930419
16507 | 5 | 28 | 1494641.02 | 240.01 | 185.459 | -2808.804 | 3.916075
16508 | 5 | 28 | 1494701.02 | 300.01 | 232.3424 | -2817.426 | 3.904479
16509 | 5 | 28 | 1494761.02 | 360.01 | 279.3594 | -2824.826 | 3.894102
16510 | 5 | 28 | 1494821.02 | 420.01 | 326.4912 | -2831.083 | 3.885252
16511 | 5 | 28 | 1494881.02 | 480.01 | 373.7236 | -2836.881 | 3.877623
16512 | 5 | 28 | 1494941.02 | 540.01 | 421.045 | -2841.535 | 3.871214
16513 | 5 | 28 | 1495001.02 | 600.01 | 468.4456 | -2846.494 | 3.8645
16514 | 5 | 28 | 1495061.02 | 660.01 | 515.9166 | -2850.385 | 3.859007
16515 | 5 | 28 | 1495121.02 | 720.01 | 563.4533 | -2854.047 | 3.854124
16516 | 5 | 28 | 1495181.02 | 780.01 | 611.0518 | -2857.786 | 3.848936
16517 | 5 | 28 | 1495241.02 | 840.01 | 658.7074 | -2861.295 | 3.844358
16518 | 5 | 28 | 1495301.02 | 900.01 | 706.421 | -2864.271 | 3.840085
16519 | 5 | 28 | 1495361.02 | 960.01 | 754.1911 | -2867.933 | 3.835813
16520 | 5 | 28 | 1495421.02 | 1020.01 | 802.0172 | -2871.138 | 3.83093
16521 | 5 | 28 | 1495481.02 | 1080.01 | 849.9026 | -2874.8 | 3.826352
16522 | 5 | 28 | 1495541.02 | 1140.01 | 897.8448 | -2878.309 | 3.821164
16523 | 5 | 28 | 1495601.02 | 1200.01 | 945.8483 | -2881.895 | 3.816892
16524 | 5 | 28 | 1495661.02 | 1260.01 | 993.9164 | -2885.634 | 3.811704
16525 | 5 | 28 | 1495721.02 | 1320.01 | 1042.053 | -2890.517 | 3.8056
16526 | 5 | 28 | 1495781.02 | 1380.01 | 1090.26 | -2894.865 | 3.799496
16527 | 5 | 28 | 1495841.02 | 1440.01 | 1138.541 | -2899.214 | 3.794003
16528 | 5 | 28 | 1495901.02 | 1500.01 | 1186.901 | -2903.639 | 3.788205
16529 | 5 | 28 | 1495961.02 | 1560.01 | 1235.339 | -2908.751 | 3.781491
16530 | 5 | 28 | 1496021.02 | 1620.01 | 1283.858 | -2913.481 | 3.775387
16531 | 5 | 28 | 1496081.02 | 1680.01 | 1332.459 | -2918.593 | 3.768673
16532 | 5 | 28 | 1496141.02 | 1740.01 | 1381.143 | -2923.705 | 3.76257
16533 | 5 | 28 | 1496201.02 | 1800.01 | 1429.91 | -2928.817 | 3.755856
16534 | 5 | 28 | 1496261.02 | 1860.01 | 1478.761 | -2933.547 | 3.749752
16535 | 5 | 28 | 1496321.02 | 1920.01 | 1527.696 | -2938.582 | 3.743343
16536 | 5 | 28 | 1496381.02 | 1980.01 | 1576.715 | -2943.542 | 3.736934
16537 | 5 | 28 | 1496441.02 | 2040.01 | 1625.814 | -2948.425 | 3.730831
16538 | 5 | 28 | 1496501.02 | 2100.01 | 1674.994 | -2953.155 | 3.724727
16539 | 5 | 28 | 1496561.02 | 2160.01 | 1724.251 | -2957.885 | 3.718929
16540 | 5 | 28 | 1496621.02 | 2220.01 | 1773.585 | -2962.005 | 3.713436
16541 | 5 | 28 | 1496681.02 | 2280.01 | 1822.996 | -2966.888 | 3.707637
16542 | 5 | 28 | 1496741.02 | 2340.01 | 1872.479 | -2971.237 | 3.702144
16543 | 5 | 28 | 1496801.02 | 2400.01 | 1922.036 | -2975.967 | 3.696345
16544 | 5 | 28 | 1496861.02 | 2460.01 | 1971.667 | -2980.087 | 3.691463
16545 | 5 | 28 | 1496921.02 | 2520.01 | 2021.37 | -2984.283 | 3.685969
16546 | 5 | 28 | 1496981.02 | 2580.01 | 2071.143 | -2989.09 | 3.680171
16547 | 5 | 28 | 1497041.02 | 2640.01 | 2120.989 | -2992.905 | 3.675593
16548 | 5 | 28 | 1497101.02 | 2700.01 | 2170.905 | -2997.33 | 3.6701
16549 | 5 | 28 | 1497161.02 | 2760.01 | 2220.89 | -3001.373 | 3.664607
16550 | 5 | 28 | 1497221.02 | 2820.01 | 2270.943 | -3005.264 | 3.660334
16551 | 5 | 28 | 1497281.02 | 2880.01 | 2321.066 | -3009.308 | 3.655146
16552 | 5 | 28 | 1497341.02 | 2940.01 | 2371.259 | -3013.962 | 3.649653
16553 | 5 | 28 | 1497401.01 | 3000 | 2421.515 | -3018.235 | 3.64416
16554 | 5 | 29 | 1497401.03 | 0.02 | 0.01134169 | -2047.074 | 3.69482
16555 | 5 | 29 | 1497461.03 | 60.02 | 34.03324 | -2039.75 | 3.706111
16556 | 5 | 29 | 1497521.03 | 120.02 | 68.02864 | -2039.902 | 3.705806
16557 | 5 | 29 | 1497581.03 | 180.02 | 102.0361 | -2041.352 | 3.70367
16558 | 5 | 29 | 1497641.03 | 240.02 | 136.0661 | -2042.496 | 3.701534
16559 | 5 | 29 | 1497701.03 | 300.02 | 170.1196 | -2044.022 | 3.698787
16560 | 5 | 29 | 1497761.03 | 360.02 | 204.2008 | -2045.93 | 3.69482
16561 | 5 | 29 | 1497821.03 | 420.02 | 238.3105 | -2047.379 | 3.692073
16562 | 5 | 29 | 1497881.03 | 480.02 | 272.4498 | -2049.21 | 3.689021
16563 | 5 | 29 | 1497941.03 | 540.02 | 306.6206 | -2051.194 | 3.685359
16564 | 5 | 29 | 1498001.03 | 600.02 | 340.8221 | -2053.254 | 3.682002
16565 | 5 | 29 | 1498061.03 | 660.02 | 375.0577 | -2055.009 | 3.678645
16566 | 5 | 29 | 1498121.03 | 720.02 | 409.3251 | -2057.145 | 3.674678
16567 | 5 | 29 | 1498181.03 | 780.02 | 443.6274 | -2059.205 | 3.671321
16568 | 5 | 29 | 1498241.03 | 840.02 | 477.9634 | -2061.265 | 3.667353
16569 | 5 | 29 | 1498301.03 | 900.02 | 512.3361 | -2063.401 | 3.663996
16570 | 5 | 29 | 1498361.03 | 960.02 | 546.7433 | -2065.537 | 3.660334
16571 | 5 | 29 | 1498421.03 | 1020.02 | 581.1881 | -2067.75 | 3.656062
16572 | 5 | 29 | 1498481.03 | 1080.02 | 615.6706 | -2070.344 | 3.651789
16573 | 5 | 29 | 1498541.03 | 1140.02 | 650.1943 | -2072.633 | 3.647211
16574 | 5 | 29 | 1498601.03 | 1200.02 | 684.7605 | -2075.074 | 3.642939
16575 | 5 | 29 | 1498661.03 | 1260.02 | 719.3711 | -2077.821 | 3.638056
16576 | 5 | 29 | 1498721.03 | 1320.02 | 754.0295 | -2080.797 | 3.633173
16577 | 5 | 29 | 1498781.03 | 1380.02 | 788.7365 | -2084.001 | 3.627375
16578 | 5 | 29 | 1498841.03 | 1440.02 | 823.4953 | -2087.129 | 3.621881
16579 | 5 | 29 | 1498901.03 | 1500.02 | 858.3083 | -2090.181 | 3.616693
16580 | 5 | 29 | 1498961.03 | 1560.02 | 893.1793 | -2093.996 | 3.610285
16581 | 5 | 29 | 1499021.03 | 1620.02 | 928.1115 | -2097.81 | 3.603571
16582 | 5 | 29 | 1499081.03 | 1680.02 | 963.1092 | -2101.701 | 3.596551
16583 | 5 | 29 | 1499141.03 | 1740.02 | 998.1767 | -2106.355 | 3.588922
16584 | 5 | 29 | 1499201.03 | 1800.02 | 1033.318 | -2110.78 | 3.581598
16585 | 5 | 29 | 1499261.03 | 1860.02 | 1068.539 | -2115.663 | 3.573053
16586 | 5 | 29 | 1499321.03 | 1920.02 | 1103.842 | -2120.623 | 3.564508
16587 | 5 | 29 | 1499381.03 | 1980.02 | 1139.234 | -2126.421 | 3.555352
16588 | 5 | 29 | 1499441.03 | 2040.02 | 1174.72 | -2132.143 | 3.545586
16589 | 5 | 29 | 1499501.03 | 2100.02 | 1210.304 | -2138.018 | 3.535821
16590 | 5 | 29 | 1499561.03 | 2160.02 | 1245.992 | -2144.427 | 3.525139
16591 | 5 | 29 | 1499621.03 | 2220.02 | 1281.788 | -2151.141 | 3.514458
16592 | 5 | 29 | 1499681.03 | 2280.02 | 1317.695 | -2157.855 | 3.503166
16593 | 5 | 29 | 1499741.03 | 2340.02 | 1353.716 | -2164.797 | 3.49218
16594 | 5 | 29 | 1499801.03 | 2400.02 | 1389.854 | -2171.817 | 3.480583
16595 | 5 | 29 | 1499861.03 | 2460.02 | 1426.112 | -2179.217 | 3.468986
16596 | 5 | 29 | 1499921.03 | 2520.02 | 1462.492 | -2186.465 | 3.457389
16597 | 5 | 29 | 1499981.03 | 2580.02 | 1498.995 | -2193.79 | 3.445792
16598 | 5 | 29 | 1500041.03 | 2640.02 | 1535.622 | -2201.343 | 3.434195
16599 | 5 | 29 | 1500101.03 | 2700.02 | 1572.373 | -2208.896 | 3.422599
16600 | 5 | 29 | 1500161.03 | 2760.02 | 1609.252 | -2216.449 | 3.410697
16601 | 5 | 29 | 1500221.03 | 2820.02 | 1646.253 | -2223.85 | 3.399405
16602 | 5 | 29 | 1500281.03 | 2880.02 | 1683.377 | -2230.945 | 3.388418
16603 | 5 | 29 | 1500341.03 | 2940.02 | 1720.621 | -2238.346 | 3.377737
16604 | 5 | 29 | 1500401.01 | 3000 | 1757.969 | -2244.755 | 3.367666
16605 | 5 | 30 | 1500401.03 | 0.02 | 0.005963734391 | -1075.532 | 3.439384
16606 | 5 | 30 | 1500461.03 | 60.02 | 17.85981 | -1070.649 | 3.455863
16607 | 5 | 30 | 1500521.03 | 120.02 | 35.7035 | -1070.726 | 3.454948
16608 | 5 | 30 | 1500581.03 | 180.02 | 53.5583 | -1071.794 | 3.451896
16609 | 5 | 30 | 1500641.03 | 240.02 | 71.43005 | -1072.786 | 3.448844
16610 | 5 | 30 | 1500701.03 | 300.02 | 89.31948 | -1073.93 | 3.444877
16611 | 5 | 30 | 1500761.03 | 360.02 | 107.2282 | -1075.074 | 3.441215
16612 | 5 | 30 | 1500821.03 | 420.02 | 125.1548 | -1076.143 | 3.437858
16613 | 5 | 30 | 1500881.03 | 480.02 | 143.1015 | -1077.44 | 3.434195
16614 | 5 | 30 | 1500941.03 | 540.02 | 161.0662 | -1078.431 | 3.430533
16615 | 5 | 30 | 1501001.03 | 600.02 | 179.0509 | -1079.576 | 3.426871
16616 | 5 | 30 | 1501061.03 | 660.02 | 197.0543 | -1080.644 | 3.423209
16617 | 5 | 30 | 1501121.03 | 720.02 | 215.078 | -1081.865 | 3.419852
16618 | 5 | 30 | 1501181.03 | 780.02 | 233.1212 | -1083.238 | 3.415885
16619 | 5 | 30 | 1501241.03 | 840.02 | 251.1859 | -1084.688 | 3.411002
16620 | 5 | 30 | 1501301.03 | 900.02 | 269.2709 | -1085.679 | 3.40734
16621 | 5 | 30 | 1501361.03 | 960.02 | 287.3781 | -1087.129 | 3.403677
16622 | 5 | 30 | 1501421.03 | 1020.02 | 305.5074 | -1088.502 | 3.3991
16623 | 5 | 30 | 1501481.03 | 1080.02 | 323.6605 | -1089.799 | 3.394827
16624 | 5 | 30 | 1501541.03 | 1140.02 | 341.8387 | -1091.478 | 3.389944
16625 | 5 | 30 | 1501601.03 | 1200.02 | 360.0437 | -1093.309 | 3.384146
16626 | 5 | 30 | 1501661.03 | 1260.02 | 378.2779 | -1094.835 | 3.378958
16627 | 5 | 30 | 1501721.03 | 1320.02 | 396.5437 | -1096.971 | 3.372549
16628 | 5 | 30 | 1501781.03 | 1380.02 | 414.8446 | -1099.107 | 3.36614
16629 | 5 | 30 | 1501841.03 | 1440.02 | 433.1846 | -1101.625 | 3.358206
16630 | 5 | 30 | 1501901.03 | 1500.02 | 451.5691 | -1104.524 | 3.34966
16631 | 5 | 30 | 1501961.03 | 1560.02 | 470.0041 | -1107.958 | 3.33959
16632 | 5 | 30 | 1502021.03 | 1620.02 | 488.4965 | -1111.467 | 3.328603
16633 | 5 | 30 | 1502081.03 | 1680.02 | 507.0556 | -1115.74 | 3.315785
16634 | 5 | 30 | 1502141.03 | 1740.02 | 525.6928 | -1120.775 | 3.300832
16635 | 5 | 30 | 1502201.03 | 1800.02 | 544.4202 | -1126.574 | 3.284047
16636 | 5 | 30 | 1502261.03 | 1860.02 | 563.2519 | -1133.516 | 3.264515
16637 | 5 | 30 | 1502321.03 | 1920.02 | 582.2046 | -1141.146 | 3.241932
16638 | 5 | 30 | 1502381.03 | 1980.02 | 601.2966 | -1150.149 | 3.216907
16639 | 5 | 30 | 1502441.03 | 2040.02 | 620.549 | -1160.296 | 3.188525
16640 | 5 | 30 | 1502501.03 | 2100.02 | 639.9875 | -1172.808 | 3.154955
16641 | 5 | 30 | 1502561.03 | 2160.02 | 659.6453 | -1186.847 | 3.117113
16642 | 5 | 30 | 1502621.03 | 2220.02 | 679.5668 | -1204.318 | 3.072251
16643 | 5 | 30 | 1502681.03 | 2280.02 | 699.8137 | -1226.291 | 3.017319
16644 | 5 | 30 | 1502697.61 | 2296.6 | 705.4767 | -1233.234 | 2.999924
16645 | 5 | 32 | 1502697.62 | 0.01 | 0 | 0 | 3.079271
16646 | 5 | 32 | 1504497.61 | 1800 | 0 | 0 | 3.214771
16647 | 5 | 33 | 1504497.74 | 0.13 | 0.04231708 | 2208.438 | 3.373159
16648 | 5 | 33 | 1504557.74 | 60.13 | 36.06101 | 2136.11 | 3.487297
16649 | 5 | 33 | 1504617.74 | 120.13 | 71.37144 | 2102.846 | 3.542535
16650 | 5 | 33 | 1504677.74 | 180.13 | 106.2017 | 2077.821 | 3.585565
16651 | 5 | 33 | 1504737.74 | 240.13 | 140.6538 | 2057.145 | 3.621271
16652 | 5 | 33 | 1504797.74 | 300.13 | 174.7986 | 2040.742 | 3.650568
16653 | 5 | 33 | 1504857.74 | 360.13 | 208.7073 | 2029.526 | 3.67071
16654 | 5 | 33 | 1504917.74 | 420.13 | 242.4791 | 2023.957 | 3.680781
16655 | 5 | 33 | 1504977.74 | 480.13 | 276.1848 | 2020.905 | 3.686275
16656 | 5 | 33 | 1505037.74 | 540.13 | 309.8442 | 2018.235 | 3.691157
16657 | 5 | 33 | 1505097.74 | 600.13 | 343.4593 | 2015.488 | 3.696345
16658 | 5 | 33 | 1505157.74 | 660.13 | 377.028 | 2012.741 | 3.701534
16659 | 5 | 33 | 1505217.74 | 720.13 | 410.5477 | 2009.689 | 3.706722
16660 | 5 | 33 | 1505277.74 | 780.13 | 444.0177 | 2006.79 | 3.712215
16661 | 5 | 33 | 1505337.74 | 840.13 | 477.4355 | 2003.281 | 3.718624
16662 | 5 | 33 | 1505397.74 | 900.13 | 510.7982 | 2000.076 | 3.724727
16663 | 5 | 33 | 1505457.74 | 960.13 | 544.1022 | 1996.567 | 3.731441
16664 | 5 | 33 | 1505517.74 | 1020.13 | 577.3446 | 1992.523 | 3.739071
16665 | 5 | 33 | 1505577.74 | 1080.13 | 610.522 | 1988.785 | 3.74609
16666 | 5 | 33 | 1505637.74 | 1140.13 | 643.6308 | 1984.36 | 3.75433
16667 | 5 | 33 | 1505697.74 | 1200.13 | 676.6673 | 1980.011 | 3.76257
16668 | 5 | 33 | 1505757.74 | 1260.13 | 709.6303 | 1975.586 | 3.771115
16669 | 5 | 33 | 1505817.74 | 1320.13 | 742.518 | 1970.703 | 3.78027
16670 | 5 | 33 | 1505877.74 | 1380.13 | 775.3289 | 1966.506 | 3.788815
16671 | 5 | 33 | 1505937.74 | 1440.13 | 808.0613 | 1961.624 | 3.797665
16672 | 5 | 33 | 1505997.74 | 1500.13 | 840.7148 | 1956.97 | 3.807126
16673 | 5 | 33 | 1506057.74 | 1560.13 | 873.2875 | 1951.781 | 3.816892
16674 | 5 | 33 | 1506117.74 | 1620.13 | 905.7796 | 1946.975 | 3.826352
16675 | 5 | 33 | 1506177.74 | 1680.13 | 938.1915 | 1942.321 | 3.835508
16676 | 5 | 33 | 1506237.74 | 1740.13 | 970.5238 | 1937.591 | 3.845274
16677 | 5 | 33 | 1506297.74 | 1800.13 | 1002.776 | 1932.784 | 3.854429
16678 | 5 | 33 | 1506357.74 | 1860.13 | 1034.951 | 1928.206 | 3.863584
16679 | 5 | 33 | 1506417.74 | 1920.13 | 1067.052 | 1923.857 | 3.872129
16680 | 5 | 33 | 1506477.74 | 1980.13 | 1099.082 | 1919.814 | 3.880369
16681 | 5 | 33 | 1506537.74 | 2040.13 | 1131.045 | 1915.694 | 3.888609
16682 | 5 | 33 | 1506597.74 | 2100.13 | 1162.943 | 1912.108 | 3.895933
16683 | 5 | 33 | 1506657.74 | 2160.13 | 1194.779 | 1908.37 | 3.903258
16684 | 5 | 33 | 1506717.74 | 2220.13 | 1226.559 | 1905.318 | 3.910277
16685 | 5 | 33 | 1506777.74 | 2280.13 | 1258.283 | 1901.884 | 3.916991
16686 | 5 | 33 | 1506837.74 | 2340.13 | 1289.956 | 1899.062 | 3.9234
16687 | 5 | 33 | 1506897.74 | 2400.13 | 1321.581 | 1896.162 | 3.929503
16688 | 5 | 33 | 1506957.74 | 2460.13 | 1353.162 | 1893.568 | 3.934386
16689 | 5 | 33 | 1507017.74 | 2520.13 | 1384.7 | 1891.127 | 3.939269
16690 | 5 | 33 | 1507077.74 | 2580.13 | 1416.2 | 1888.838 | 3.944152
16691 | 5 | 33 | 1507137.74 | 2640.13 | 1447.664 | 1886.778 | 3.948119
16692 | 5 | 33 | 1507197.74 | 2700.13 | 1479.093 | 1884.794 | 3.952697
16693 | 5 | 33 | 1507257.74 | 2760.13 | 1510.492 | 1882.963 | 3.956054
16694 | 5 | 33 | 1507317.74 | 2820.13 | 1541.858 | 1881.056 | 3.960327
16695 | 5 | 33 | 1507377.74 | 2880.13 | 1573.197 | 1879.683 | 3.963684
16696 | 5 | 33 | 1507437.74 | 2940.13 | 1604.507 | 1877.775 | 3.967346
16697 | 5 | 33 | 1507497.74 | 3000.13 | 1635.791 | 1876.173 | 3.970703
16698 | 5 | 33 | 1507557.74 | 3060.13 | 1667.047 | 1874.571 | 3.974365
16699 | 5 | 33 | 1507617.74 | 3120.13 | 1698.279 | 1873.274 | 3.977111
16700 | 5 | 33 | 1507677.74 | 3180.13 | 1729.486 | 1871.595 | 3.980468
16701 | 5 | 33 | 1507737.74 | 3240.13 | 1760.669 | 1870.069 | 3.983215
16702 | 5 | 33 | 1507797.74 | 3300.13 | 1791.828 | 1869.078 | 3.985962
16703 | 5 | 33 | 1507857.74 | 3360.13 | 1822.964 | 1867.399 | 3.989319
16704 | 5 | 33 | 1507917.74 | 3420.13 | 1854.077 | 1866.178 | 3.992065
16705 | 5 | 33 | 1507977.74 | 3480.13 | 1885.17 | 1864.805 | 3.994812
16706 | 5 | 33 | 1508037.74 | 3540.13 | 1916.241 | 1863.432 | 3.997864
16707 | 5 | 33 | 1508097.74 | 3600.13 | 1947.291 | 1862.593 | 4.000305
16708 | 5 | 33 | 1508157.74 | 3660.13 | 1978.321 | 1860.99 | 4.003052
16709 | 5 | 33 | 1508217.74 | 3720.13 | 2009.329 | 1859.77 | 4.005493
16710 | 5 | 33 | 1508277.74 | 3780.13 | 2040.317 | 1858.854 | 4.007935
16711 | 5 | 33 | 1508337.74 | 3840.13 | 2071.285 | 1857.404 | 4.010681
16712 | 5 | 33 | 1508397.74 | 3900.13 | 2102.232 | 1856.184 | 4.013123
16713 | 5 | 33 | 1508457.74 | 3960.13 | 2133.159 | 1854.887 | 4.016175
16714 | 5 | 33 | 1508517.74 | 4020.13 | 2164.066 | 1853.742 | 4.018921
16715 | 5 | 33 | 1508577.74 | 4080.13 | 2194.951 | 1852.445 | 4.021363
16716 | 5 | 33 | 1508637.74 | 4140.13 | 2225.816 | 1851.377 | 4.024109
16717 | 5 | 33 | 1508697.74 | 4200.13 | 2256.659 | 1849.928 | 4.027466
16718 | 5 | 33 | 1508757.74 | 4260.13 | 2287.479 | 1848.478 | 4.029908
16719 | 5 | 33 | 1508817.74 | 4320.13 | 2318.279 | 1847.333 | 4.032654
16720 | 5 | 33 | 1508877.74 | 4380.13 | 2349.055 | 1845.808 | 4.035706
16721 | 5 | 33 | 1508937.74 | 4440.13 | 2379.81 | 1844.663 | 4.038758
16722 | 5 | 33 | 1508997.74 | 4500.13 | 2410.541 | 1843.061 | 4.04181
16723 | 5 | 33 | 1509057.74 | 4560.13 | 2441.249 | 1841.611 | 4.044862
16724 | 5 | 33 | 1509117.74 | 4620.13 | 2471.934 | 1840.238 | 4.048524
16725 | 5 | 33 | 1509177.74 | 4680.13 | 2502.594 | 1838.865 | 4.05127
16726 | 5 | 33 | 1509237.74 | 4740.13 | 2533.231 | 1837.568 | 4.054322
16727 | 5 | 33 | 1509297.74 | 4800.13 | 2563.842 | 1835.813 | 4.057984
16728 | 5 | 33 | 1509357.74 | 4860.13 | 2594.43 | 1834.592 | 4.061036
16729 | 5 | 33 | 1509417.74 | 4920.13 | 2624.992 | 1832.685 | 4.064698
16730 | 5 | 33 | 1509477.74 | 4980.13 | 2655.528 | 1831.617 | 4.067445
16731 | 5 | 33 | 1509537.74 | 5040.13 | 2686.038 | 1829.786 | 4.071412
16732 | 5 | 33 | 1509597.74 | 5100.13 | 2716.522 | 1828.183 | 4.075074
16733 | 5 | 33 | 1509657.74 | 5160.13 | 2746.978 | 1826.581 | 4.078431
16734 | 5 | 33 | 1509717.74 | 5220.13 | 2777.406 | 1824.979 | 4.082094
16735 | 5 | 33 | 1509777.74 | 5280.13 | 2807.807 | 1823.224 | 4.086671
16736 | 5 | 33 | 1509837.74 | 5340.13 | 2838.18 | 1821.393 | 4.089723
16737 | 5 | 33 | 1509897.74 | 5400.13 | 2868.525 | 1819.867 | 4.093996
16738 | 5 | 33 | 1509957.74 | 5460.13 | 2898.841 | 1818.112 | 4.097353
16739 | 5 | 33 | 1510017.74 | 5520.13 | 2929.129 | 1816.663 | 4.101015
16740 | 5 | 33 | 1510077.74 | 5580.13 | 2959.387 | 1814.679 | 4.105287
16741 | 5 | 33 | 1510137.74 | 5640.13 | 2989.617 | 1812.848 | 4.10956
16742 | 5 | 33 | 1510197.74 | 5700.13 | 3019.818 | 1811.17 | 4.113222
16743 | 5 | 33 | 1510257.74 | 5760.13 | 3049.989 | 1809.567 | 4.117189
16744 | 5 | 33 | 1510317.74 | 5820.13 | 3080.133 | 1807.889 | 4.120851
16745 | 5 | 33 | 1510377.74 | 5880.13 | 3110.249 | 1806.21 | 4.124819
16746 | 5 | 33 | 1510437.74 | 5940.13 | 3140.338 | 1804.685 | 4.128176
16747 | 5 | 33 | 1510497.74 | 6000.13 | 3170.399 | 1802.853 | 4.132143
16748 | 5 | 33 | 1510557.74 | 6060.13 | 3200.435 | 1801.556 | 4.135195
16749 | 5 | 33 | 1510617.74 | 6120.13 | 3230.446 | 1799.954 | 4.139162
16750 | 5 | 33 | 1510677.74 | 6180.13 | 3260.433 | 1798.581 | 4.142214
16751 | 5 | 33 | 1510737.74 | 6240.13 | 3290.4 | 1797.284 | 4.145266
16752 | 5 | 33 | 1510797.74 | 6300.13 | 3320.345 | 1796.216 | 4.147707
16753 | 5 | 33 | 1510857.74 | 6360.13 | 3350.272 | 1794.919 | 4.150454
16754 | 5 | 33 | 1510917.74 | 6420.13 | 3380.181 | 1794.308 | 4.15198
16755 | 5 | 33 | 1510977.74 | 6480.13 | 3410.072 | 1793.24 | 4.154421
16756 | 5 | 33 | 1511037.74 | 6540.13 | 3439.95 | 1792.325 | 4.156558
16757 | 5 | 33 | 1511097.74 | 6600.13 | 3469.813 | 1791.104 | 4.158999
16758 | 5 | 33 | 1511157.74 | 6660.13 | 3499.664 | 1790.799 | 4.16022
16759 | 5 | 33 | 1511217.74 | 6720.13 | 3529.5 | 1790.036 | 4.162356
16760 | 5 | 33 | 1511277.74 | 6780.13 | 3559.323 | 1789.12 | 4.164187
16761 | 5 | 33 | 1511337.74 | 6840.13 | 3589.134 | 1788.281 | 4.165713
16762 | 5 | 33 | 1511397.74 | 6900.13 | 3618.933 | 1787.213 | 4.168154
16763 | 5 | 33 | 1511457.74 | 6960.13 | 3648.718 | 1786.679 | 4.169375
16764 | 5 | 33 | 1511517.74 | 7020.13 | 3678.491 | 1786.069 | 4.170901
16765 | 5 | 33 | 1511577.74 | 7080.13 | 3708.252 | 1785.153 | 4.172732
16766 | 5 | 33 | 1511637.74 | 7140.13 | 3738.001 | 1784.314 | 4.174868
16767 | 5 | 33 | 1511697.61 | 7200 | 3767.671 | 1783.703 | 4.176699
16768 | 5 | 34 | 1511697.63 | 0.02 | 0.004389511966 | 788.51 | 4.128481
16769 | 5 | 34 | 1511757.63 | 60.02 | 13.19891 | 792.4773 | 4.113222
16770 | 5 | 34 | 1511817.63 | 120.02 | 26.41287 | 792.9351 | 4.110475
16771 | 5 | 34 | 1511877.63 | 180.02 | 39.63218 | 793.3165 | 4.109255
16772 | 5 | 34 | 1511937.63 | 240.02 | 52.85366 | 793.3928 | 4.108949
16773 | 5 | 34 | 1511997.63 | 300.02 | 66.07569 | 793.2403 | 4.108949
16774 | 5 | 34 | 1512057.63 | 360.02 | 79.29711 | 793.0114 | 4.10956
16775 | 5 | 34 | 1512117.63 | 420.02 | 92.51757 | 793.2403 | 4.10956
16776 | 5 | 34 | 1512177.63 | 480.02 | 105.7368 | 793.0877 | 4.109865
16777 | 5 | 34 | 1512237.63 | 540.02 | 118.9548 | 793.164 | 4.11017
16778 | 5 | 34 | 1512297.63 | 600.02 | 132.1713 | 793.0877 | 4.111086
16779 | 5 | 34 | 1512357.63 | 660.02 | 145.3861 | 792.7825 | 4.111391
16780 | 5 | 34 | 1512417.63 | 720.02 | 158.5991 | 792.8588 | 4.111696
16781 | 5 | 34 | 1512477.63 | 780.02 | 171.8104 | 792.6299 | 4.112917
16782 | 5 | 34 | 1512537.63 | 840.02 | 185.0198 | 792.4773 | 4.113222
16783 | 5 | 34 | 1512597.63 | 900.02 | 198.2271 | 792.3247 | 4.113832
16784 | 5 | 34 | 1512657.63 | 960.02 | 211.4323 | 792.1721 | 4.114443
16785 | 5 | 34 | 1512717.63 | 1020.02 | 224.6349 | 792.0195 | 4.115663
16786 | 5 | 34 | 1512777.63 | 1080.02 | 237.8347 | 792.0195 | 4.116274
16787 | 5 | 34 | 1512837.63 | 1140.02 | 251.0326 | 791.7906 | 4.116579
16788 | 5 | 34 | 1512897.63 | 1200.02 | 264.228 | 791.7906 | 4.117494
16789 | 5 | 34 | 1512957.63 | 1260.02 | 277.4212 | 791.5618 | 4.118105
16790 | 5 | 34 | 1513017.63 | 1320.02 | 290.612 | 791.4092 | 4.119326
16791 | 5 | 34 | 1513077.63 | 1380.02 | 303.8004 | 791.1803 | 4.119936
16792 | 5 | 34 | 1513137.63 | 1440.02 | 316.9862 | 791.0277 | 4.120546
16793 | 5 | 34 | 1513197.63 | 1500.02 | 330.1691 | 791.0277 | 4.121462
16794 | 5 | 34 | 1513257.63 | 1560.02 | 343.3491 | 790.6462 | 4.122683
16795 | 5 | 34 | 1513317.63 | 1620.02 | 356.5259 | 790.4936 | 4.123903
16796 | 5 | 34 | 1513377.63 | 1680.02 | 369.6998 | 790.1884 | 4.124514
16797 | 5 | 34 | 1513437.63 | 1740.02 | 382.8704 | 790.1884 | 4.125734
16798 | 5 | 34 | 1513497.63 | 1800.02 | 396.0376 | 790.0359 | 4.12665
16799 | 5 | 34 | 1513557.63 | 1860.02 | 409.2018 | 789.807 | 4.12726
16800 | 5 | 34 | 1513617.63 | 1920.02 | 422.3628 | 789.6544 | 4.128481
16801 | 5 | 34 | 1513677.63 | 1980.02 | 435.5207 | 789.1966 | 4.130007
16802 | 5 | 34 | 1513737.63 | 2040.02 | 448.6742 | 789.1966 | 4.130922
16803 | 5 | 34 | 1513797.63 | 2100.02 | 461.8237 | 788.8151 | 4.132143
16804 | 5 | 34 | 1513857.63 | 2160.02 | 474.9697 | 788.6625 | 4.133059
16805 | 5 | 34 | 1513917.63 | 2220.02 | 488.1124 | 788.51 | 4.134279
16806 | 5 | 34 | 1513977.63 | 2280.02 | 501.2511 | 788.2048 | 4.135805
16807 | 5 | 34 | 1514037.63 | 2340.02 | 514.3856 | 787.8233 | 4.137026
16808 | 5 | 34 | 1514097.63 | 2400.02 | 527.5155 | 787.6707 | 4.138552
16809 | 5 | 34 | 1514157.63 | 2460.02 | 540.6414 | 787.4418 | 4.139467
16810 | 5 | 34 | 1514217.63 | 2520.02 | 553.7629 | 787.2892 | 4.140993
16811 | 5 | 34 | 1514277.63 | 2580.02 | 566.88 | 786.9078 | 4.142519
16812 | 5 | 34 | 1514337.63 | 2640.02 | 579.9924 | 786.5263 | 4.144045
16813 | 5 | 34 | 1514397.63 | 2700.02 | 593.0996 | 786.2974 | 4.145876
16814 | 5 | 34 | 1514457.63 | 2760.02 | 606.2013 | 785.9922 | 4.147402
16815 | 5 | 34 | 1514517.63 | 2820.02 | 619.2983 | 785.6107 | 4.148928
16816 | 5 | 34 | 1514577.63 | 2880.02 | 632.39 | 785.2293 | 4.150759
16817 | 5 | 34 | 1514637.63 | 2940.02 | 645.4761 | 784.9241 | 4.152895
16818 | 5 | 34 | 1514697.63 | 3000.02 | 658.5559 | 784.6952 | 4.154726
16819 | 5 | 34 | 1514757.63 | 3060.02 | 671.6302 | 784.2374 | 4.155947
16820 | 5 | 34 | 1514817.63 | 3120.02 | 684.6988 | 784.0848 | 4.158083
16821 | 5 | 34 | 1514877.63 | 3180.02 | 697.7616 | 783.5508 | 4.159915
16822 | 5 | 34 | 1514937.63 | 3240.02 | 710.8173 | 783.093 | 4.162051
16823 | 5 | 34 | 1514997.63 | 3300.02 | 723.8668 | 782.8641 | 4.164187
16824 | 5 | 34 | 1515057.63 | 3360.02 | 736.9096 | 782.5589 | 4.166323
16825 | 5 | 34 | 1515117.63 | 3420.02 | 749.9449 | 781.9486 | 4.169375
16826 | 5 | 34 | 1515177.63 | 3480.02 | 762.9729 | 781.4145 | 4.171511
16827 | 5 | 34 | 1515237.63 | 3540.02 | 775.993 | 781.033 | 4.173648
16828 | 5 | 34 | 1515297.63 | 3600.02 | 789.0049 | 780.5753 | 4.177005
16829 | 5 | 34 | 1515357.63 | 3660.02 | 802.0082 | 779.8886 | 4.179751
16830 | 5 | 34 | 1515417.63 | 3720.02 | 815.0031 | 779.5071 | 4.182193
16831 | 5 | 34 | 1515477.63 | 3780.02 | 827.9885 | 778.8968 | 4.18555
16832 | 5 | 34 | 1515537.63 | 3840.02 | 840.9647 | 778.5153 | 4.188296
16833 | 5 | 34 | 1515597.63 | 3900.02 | 853.9314 | 777.7523 | 4.191653
16834 | 5 | 34 | 1515657.63 | 3960.02 | 866.8879 | 777.142 | 4.194705
16835 | 5 | 34 | 1515717.63 | 4020.02 | 879.8343 | 776.5316 | 4.198367
16836 | 5 | 34 | 1515777.63 | 4080.02 | 892.6324 | 747.0054 | 4.199588
16837 | 5 | 34 | 1515837.63 | 4140.02 | 904.6787 | 699.7787 | 4.199893
16838 | 5 | 34 | 1515897.63 | 4200.02 | 916.0136 | 661.0208 | 4.199893
16839 | 5 | 34 | 1515957.63 | 4260.02 | 926.7161 | 624.0177 | 4.199893
16840 | 5 | 34 | 1516017.63 | 4320.02 | 936.8369 | 589.9901 | 4.199893
16841 | 5 | 34 | 1516077.63 | 4380.02 | 946.4197 | 559.8535 | 4.199893
16842 | 5 | 34 | 1516137.63 | 4440.02 | 955.5001 | 529.7169 | 4.199893
16843 | 5 | 34 | 1516197.63 | 4500.02 | 964.096 | 500.8774 | 4.199893
16844 | 5 | 34 | 1516257.63 | 4560.02 | 972.2335 | 474.7845 | 4.199893
16845 | 5 | 34 | 1516317.63 | 4620.02 | 979.9443 | 449.7597 | 4.199588
16846 | 5 | 34 | 1516377.63 | 4680.02 | 987.2497 | 426.2608 | 4.199893
16847 | 5 | 34 | 1516437.63 | 4740.02 | 994.1677 | 403.83 | 4.199588
16848 | 5 | 34 | 1516497.63 | 4800.02 | 1000.729 | 382.5437 | 4.199588
16849 | 5 | 34 | 1516557.63 | 4860.02 | 1006.947 | 364.2329 | 4.199588
16850 | 5 | 34 | 1516617.63 | 4920.02 | 1012.847 | 345.0828 | 4.199893
16851 | 5 | 34 | 1516677.63 | 4980.02 | 1018.448 | 326.3142 | 4.199893
16852 | 5 | 34 | 1516737.63 | 5040.02 | 1023.762 | 310.4448 | 4.199588
16853 | 5 | 34 | 1516797.63 | 5100.02 | 1028.811 | 294.6517 | 4.199588
16854 | 5 | 34 | 1516857.63 | 5160.02 | 1033.595 | 278.7823 | 4.199588
16855 | 5 | 34 | 1516917.63 | 5220.02 | 1038.138 | 266.1173 | 4.199893
16856 | 5 | 34 | 1516977.63 | 5280.02 | 1042.462 | 252.9946 | 4.199588
16857 | 5 | 34 | 1517037.63 | 5340.02 | 1046.563 | 240.3296 | 4.199893
16858 | 5 | 34 | 1517097.63 | 5400.02 | 1050.464 | 226.8254 | 4.199893
16859 | 5 | 34 | 1517157.63 | 5460.02 | 1054.171 | 216.8307 | 4.199893
16860 | 5 | 34 | 1517217.63 | 5520.02 | 1057.678 | 205.3101 | 4.199588
16861 | 5 | 34 | 1517277.63 | 5580.02 | 1061.027 | 196.3836 | 4.199588
16862 | 5 | 34 | 1517337.63 | 5640.02 | 1064.209 | 187.9149 | 4.199893
16863 | 5 | 34 | 1517397.63 | 5700.02 | 1067.243 | 177.2335 | 4.199588
16864 | 5 | 34 | 1517457.63 | 5760.02 | 1070.116 | 169.6803 | 4.199893
16865 | 5 | 34 | 1517517.63 | 5820.02 | 1072.855 | 160.4486 | 4.199893
16866 | 5 | 34 | 1517577.63 | 5880.02 | 1075.455 | 152.1324 | 4.199588
16867 | 5 | 34 | 1517637.63 | 5940.02 | 1077.94 | 144.3503 | 4.199893
16868 | 5 | 34 | 1517697.63 | 6000.02 | 1080.311 | 138.1704 | 4.199893
16869 | 5 | 34 | 1517757.63 | 6060.02 | 1082.561 | 131.1513 | 4.199893
16870 | 5 | 34 | 1517817.63 | 6120.02 | 1084.706 | 126.6499 | 4.199588
16871 | 5 | 34 | 1517877.63 | 6180.02 | 1086.76 | 120.0885 | 4.199893
16872 | 5 | 34 | 1517937.63 | 6240.02 | 1088.717 | 114.8241 | 4.199893
16873 | 5 | 34 | 1517997.63 | 6300.02 | 1090.584 | 110.7042 | 4.199893
16874 | 5 | 34 | 1518057.63 | 6360.02 | 1092.374 | 104.448 | 4.199588
16875 | 5 | 34 | 1518117.63 | 6420.02 | 1094.082 | 101.1673 | 4.199893
16876 | 5 | 34 | 1518177.63 | 6480.02 | 1095.723 | 95.75036 | 4.199893
16877 | 5 | 34 | 1518237.63 | 6540.02 | 1097.29 | 92.92744 | 4.199893
16878 | 5 | 34 | 1518297.63 | 6600.02 | 1098.795 | 88.50233 | 4.199893
16879 | 5 | 34 | 1518357.63 | 6660.02 | 1100.235 | 84.99275 | 4.199893
16880 | 5 | 34 | 1518417.63 | 6720.02 | 1101.61 | 80.87282 | 4.199893
16881 | 5 | 34 | 1518477.63 | 6780.02 | 1102.928 | 78.20249 | 4.199893
16882 | 5 | 34 | 1518537.63 | 6840.02 | 1104.192 | 73.85367 | 4.199893
16883 | 5 | 34 | 1518597.63 | 6900.02 | 1105.407 | 71.03075 | 4.199893
16884 | 5 | 34 | 1518657.63 | 6960.02 | 1106.576 | 68.51301 | 4.199893
16885 | 5 | 34 | 1518717.63 | 7020.02 | 1107.692 | 65.91897 | 4.199588
16886 | 5 | 34 | 1518777.63 | 7080.02 | 1108.776 | 64.46937 | 4.199588
16887 | 5 | 34 | 1518837.63 | 7140.02 | 1109.823 | 61.64645 | 4.199588
16888 | 5 | 34 | 1518897.63 | 7200.02 | 1110.828 | 59.205 | 4.199588
16889 | 5 | 34 | 1518957.63 | 7260.02 | 1111.803 | 56.53468 | 4.199893
16890 | 5 | 34 | 1519017.63 | 7320.02 | 1112.733 | 55.16136 | 4.199588
16891 | 5 | 34 | 1519077.63 | 7380.02 | 1113.637 | 52.87251 | 4.199588
16892 | 5 | 34 | 1519137.63 | 7440.02 | 1114.51 | 51.65179 | 4.199893
16893 | 5 | 34 | 1519156.14 | 7458.53 | 1114.775 | 49.897 | 4.199893
16894 | 5 | 35 | 1519156.15 | 0.01 | 0 | 0 | 4.197147
16895 | 5 | 35 | 1520956.14 | 1800 | 0 | 0 | 4.188296
16896 | 5 | 36 | 1520956.18 | 0.04 | 0.01346121 | -1261.082 | 4.12604
16897 | 5 | 36 | 1521016.18 | 60.04 | 21.15234 | -1271.992 | 4.087587
16898 | 5 | 36 | 1521076.18 | 120.04 | 42.39057 | -1276.417 | 4.073548
16899 | 5 | 36 | 1521136.18 | 180.04 | 63.69486 | -1279.85 | 4.062257
16900 | 5 | 36 | 1521196.18 | 240.04 | 85.05352 | -1283.055 | 4.052491
16901 | 5 | 36 | 1521256.18 | 300.04 | 106.4608 | -1285.725 | 4.043946
16902 | 5 | 36 | 1521316.18 | 360.04 | 127.912 | -1288.472 | 4.036011
16903 | 5 | 36 | 1521376.18 | 420.04 | 149.4036 | -1290.684 | 4.028382
16904 | 5 | 36 | 1521436.18 | 480.04 | 170.9327 | -1292.973 | 4.021973
16905 | 5 | 36 | 1521496.18 | 540.04 | 192.4968 | -1294.728 | 4.015869
16906 | 5 | 36 | 1521556.18 | 600.04 | 214.0935 | -1296.788 | 4.010071
16907 | 5 | 36 | 1521616.18 | 660.04 | 235.7203 | -1298.39 | 4.004883
16908 | 5 | 36 | 1521676.18 | 720.04 | 257.375 | -1300.298 | 3.99939
16909 | 5 | 36 | 1521736.18 | 780.04 | 279.0558 | -1301.595 | 3.994812
16910 | 5 | 36 | 1521796.18 | 840.04 | 300.7614 | -1302.815 | 3.990845
16911 | 5 | 36 | 1521856.14 | 900 | 322.4743 | -1304.189 | 3.986877
16912 | 5 | 37 | 1521856.16 | 0.02 | 0.009803921569 | -1765.698 | 3.963989
16913 | 5 | 37 | 1521916.16 | 60.02 | 29.49493 | -1771.115 | 3.952697
16914 | 5 | 37 | 1521976.16 | 120.02 | 59.03393 | -1773.709 | 3.946593
16915 | 5 | 37 | 1522036.16 | 180.02 | 88.60955 | -1775.616 | 3.942016
16916 | 5 | 37 | 1522096.16 | 240.02 | 118.2176 | -1777.218 | 3.938354
16917 | 5 | 37 | 1522156.16 | 300.02 | 147.8525 | -1778.897 | 3.934997
16918 | 5 | 37 | 1522216.16 | 360.02 | 177.5138 | -1780.423 | 3.93164
16919 | 5 | 37 | 1522276.16 | 420.02 | 207.198 | -1781.643 | 3.928893
16920 | 5 | 37 | 1522336.16 | 480.02 | 236.9035 | -1783.169 | 3.925841
16921 | 5 | 37 | 1522396.16 | 540.02 | 266.6305 | -1784.161 | 3.923095
16922 | 5 | 37 | 1522456.16 | 600.02 | 296.3762 | -1785.306 | 3.920653
16923 | 5 | 37 | 1522516.16 | 660.02 | 326.1415 | -1786.297 | 3.918517
16924 | 5 | 37 | 1522576.16 | 720.02 | 355.9244 | -1787.366 | 3.916075
16925 | 5 | 37 | 1522636.16 | 780.02 | 385.7244 | -1788.357 | 3.913939
16926 | 5 | 37 | 1522696.16 | 840.02 | 415.5407 | -1789.502 | 3.911498
16927 | 5 | 37 | 1522756.16 | 900.02 | 445.3755 | -1790.57 | 3.909056
16928 | 5 | 37 | 1522816.16 | 960.02 | 475.2262 | -1791.791 | 3.90692
16929 | 5 | 37 | 1522876.16 | 1020.02 | 505.0941 | -1792.401 | 3.905394
16930 | 5 | 37 | 1522936.16 | 1080.02 | 534.9807 | -1793.622 | 3.902342
16931 | 5 | 37 | 1522996.16 | 1140.02 | 564.8843 | -1794.766 | 3.900511
16932 | 5 | 37 | 1523056.16 | 1200.02 | 594.8052 | -1795.834 | 3.897765
16933 | 5 | 37 | 1523116.16 | 1260.02 | 624.7455 | -1797.055 | 3.895323
16934 | 5 | 37 | 1523176.16 | 1320.02 | 654.7053 | -1798.199 | 3.892576
16935 | 5 | 37 | 1523236.16 | 1380.02 | 684.6834 | -1799.344 | 3.890135
16936 | 5 | 37 | 1523296.16 | 1440.02 | 714.6834 | -1800.641 | 3.887388
16937 | 5 | 37 | 1523356.16 | 1500.02 | 744.7039 | -1801.785 | 3.884947
16938 | 5 | 37 | 1523416.16 | 1560.02 | 774.7465 | -1803.311 | 3.88159
16939 | 5 | 37 | 1523476.16 | 1620.02 | 804.8128 | -1804.761 | 3.878538
16940 | 5 | 37 | 1523536.16 | 1680.02 | 834.9025 | -1806.058 | 3.875486
16941 | 5 | 37 | 1523596.16 | 1740.02 | 865.0183 | -1807.813 | 3.872435
16942 | 5 | 37 | 1523656.16 | 1800.02 | 895.1594 | -1809.11 | 3.869078
16943 | 5 | 37 | 1523716.16 | 1860.02 | 925.3273 | -1810.864 | 3.865415
16944 | 5 | 37 | 1523776.16 | 1920.02 | 955.522 | -1812.467 | 3.862058
16945 | 5 | 37 | 1523836.16 | 1980.02 | 985.7448 | -1814.374 | 3.858091
16946 | 5 | 37 | 1523896.16 | 2040.02 | 1015.996 | -1815.824 | 3.854734
16947 | 5 | 37 | 1523956.16 | 2100.02 | 1046.275 | -1817.807 | 3.850462
16948 | 5 | 37 | 1524016.16 | 2160.02 | 1076.584 | -1819.562 | 3.84741
16949 | 5 | 37 | 1524076.16 | 2220.02 | 1106.924 | -1821.393 | 3.843442
16950 | 5 | 37 | 1524136.16 | 2280.02 | 1137.293 | -1823.072 | 3.83978
16951 | 5 | 37 | 1524196.16 | 2340.02 | 1167.694 | -1824.826 | 3.835508
16952 | 5 | 37 | 1524256.16 | 2400.02 | 1198.126 | -1826.886 | 3.83154
16953 | 5 | 37 | 1524316.16 | 2460.02 | 1228.59 | -1828.946 | 3.827573
16954 | 5 | 37 | 1524376.16 | 2520.02 | 1259.085 | -1830.701 | 3.823606
16955 | 5 | 37 | 1524436.16 | 2580.02 | 1289.614 | -1832.761 | 3.819333
16956 | 5 | 37 | 1524496.16 | 2640.02 | 1320.175 | -1834.668 | 3.815061
16957 | 5 | 37 | 1524556.16 | 2700.02 | 1350.771 | -1836.728 | 3.811093
16958 | 5 | 37 | 1524616.16 | 2760.02 | 1381.4 | -1838.788 | 3.807126
16959 | 5 | 37 | 1524676.16 | 2820.02 | 1412.062 | -1840.772 | 3.802853
16960 | 5 | 37 | 1524736.16 | 2880.02 | 1442.757 | -1842.527 | 3.798581
16961 | 5 | 37 | 1524796.16 | 2940.02 | 1473.483 | -1844.663 | 3.794614
16962 | 5 | 37 | 1524856.16 | 3000.02 | 1504.242 | -1846.342 | 3.790951
16963 | 5 | 37 | 1524916.16 | 3060.02 | 1535.031 | -1848.249 | 3.787289
16964 | 5 | 37 | 1524976.16 | 3120.02 | 1565.849 | -1849.928 | 3.783932
16965 | 5 | 37 | 1525036.16 | 3180.02 | 1596.696 | -1851.759 | 3.78027
16966 | 5 | 37 | 1525096.16 | 3240.02 | 1627.572 | -1853.437 | 3.776608
16967 | 5 | 37 | 1525156.16 | 3300.02 | 1658.475 | -1854.963 | 3.773556
16968 | 5 | 37 | 1525216.16 | 3360.02 | 1689.406 | -1856.794 | 3.770199
16969 | 5 | 37 | 1525276.16 | 3420.02 | 1720.363 | -1858.167 | 3.766842
16970 | 5 | 37 | 1525336.16 | 3480.02 | 1751.345 | -1859.922 | 3.76379
16971 | 5 | 37 | 1525396.16 | 3540.02 | 1782.356 | -1861.448 | 3.760739
16972 | 5 | 37 | 1525456.16 | 3600.02 | 1813.391 | -1862.898 | 3.757687
16973 | 5 | 37 | 1525516.16 | 3660.02 | 1844.453 | -1864.576 | 3.754025
16974 | 5 | 37 | 1525576.16 | 3720.02 | 1875.537 | -1865.721 | 3.751583
16975 | 5 | 37 | 1525636.16 | 3780.02 | 1906.646 | -1867.323 | 3.748531
16976 | 5 | 37 | 1525696.16 | 3840.02 | 1937.779 | -1868.544 | 3.745785
16977 | 5 | 37 | 1525756.16 | 3900.02 | 1968.936 | -1870.298 | 3.742733
16978 | 5 | 37 | 1525816.16 | 3960.02 | 2000.118 | -1871.29 | 3.740291
16979 | 5 | 37 | 1525876.16 | 4020.02 | 2031.322 | -1872.892 | 3.73724
16980 | 5 | 37 | 1525936.16 | 4080.02 | 2062.549 | -1874.189 | 3.734493
16981 | 5 | 37 | 1525996.16 | 4140.02 | 2093.799 | -1875.792 | 3.731441
16982 | 5 | 37 | 1526056.16 | 4200.02 | 2125.071 | -1876.783 | 3.729305
16983 | 5 | 37 | 1526116.16 | 4260.02 | 2156.367 | -1878.309 | 3.726253
16984 | 5 | 37 | 1526176.16 | 4320.02 | 2187.687 | -1879.835 | 3.723507
16985 | 5 | 37 | 1526236.16 | 4380.02 | 2219.031 | -1881.285 | 3.720455
16986 | 5 | 37 | 1526296.16 | 4440.02 | 2250.398 | -1882.887 | 3.717708
16987 | 5 | 37 | 1526356.16 | 4500.02 | 2281.791 | -1884.184 | 3.714656
16988 | 5 | 37 | 1526416.16 | 4560.02 | 2313.208 | -1885.71 | 3.71191
16989 | 5 | 37 | 1526476.16 | 4620.02 | 2344.651 | -1887.388 | 3.708858
16990 | 5 | 37 | 1526536.16 | 4680.02 | 2376.118 | -1888.762 | 3.705806
16991 | 5 | 37 | 1526596.16 | 4740.02 | 2407.611 | -1890.364 | 3.702754
16992 | 5 | 37 | 1526656.16 | 4800.02 | 2439.129 | -1891.89 | 3.699702
16993 | 5 | 37 | 1526716.16 | 4860.02 | 2470.673 | -1893.568 | 3.696651
16994 | 5 | 37 | 1526776.16 | 4920.02 | 2502.244 | -1895.018 | 3.693599
16995 | 5 | 37 | 1526836.16 | 4980.02 | 2533.842 | -1896.696 | 3.690547
16996 | 5 | 37 | 1526896.16 | 5040.02 | 2565.467 | -1898.299 | 3.68719
16997 | 5 | 37 | 1526956.16 | 5100.02 | 2597.122 | -1899.977 | 3.683833
16998 | 5 | 37 | 1527016.16 | 5160.02 | 2628.806 | -1901.884 | 3.680476
16999 | 5 | 37 | 1527076.16 | 5220.02 | 2660.521 | -1904.097 | 3.676814
17000 | 5 | 37 | 1527136.16 | 5280.02 | 2692.268 | -1905.776 | 3.672847
17001 | 5 | 37 | 1527196.16 | 5340.02 | 2724.047 | -1907.836 | 3.669184
17002 | 5 | 37 | 1527256.16 | 5400.02 | 2755.862 | -1910.048 | 3.664912
17003 | 5 | 37 | 1527316.16 | 5460.02 | 2787.711 | -1912.032 | 3.660945
17004 | 5 | 37 | 1527376.16 | 5520.02 | 2819.598 | -1914.244 | 3.656672
17005 | 5 | 37 | 1527436.16 | 5580.02 | 2851.522 | -1916.686 | 3.652094
17006 | 5 | 37 | 1527496.16 | 5640.02 | 2883.487 | -1918.822 | 3.647517
17007 | 5 | 37 | 1527556.16 | 5700.02 | 2915.494 | -1921.798 | 3.642634
17008 | 5 | 37 | 1527616.16 | 5760.02 | 2947.546 | -1924.392 | 3.637446
17009 | 5 | 37 | 1527676.16 | 5820.02 | 2979.645 | -1927.138 | 3.631952
17010 | 5 | 37 | 1527736.16 | 5880.02 | 3011.793 | -1930.648 | 3.625849
17011 | 5 | 37 | 1527796.16 | 5940.02 | 3043.993 | -1933.7 | 3.619745
17012 | 5 | 37 | 1527856.16 | 6000.02 | 3076.248 | -1937.057 | 3.613642
17013 | 5 | 37 | 1527916.16 | 6060.02 | 3108.561 | -1940.566 | 3.606622
17014 | 5 | 37 | 1527976.16 | 6120.02 | 3140.937 | -1944.686 | 3.599298
17015 | 5 | 37 | 1528036.16 | 6180.02 | 3173.381 | -1948.73 | 3.591974
17016 | 5 | 37 | 1528096.16 | 6240.02 | 3205.896 | -1953.231 | 3.584039
17017 | 5 | 37 | 1528156.16 | 6300.02 | 3238.486 | -1957.733 | 3.575189
17018 | 5 | 37 | 1528216.16 | 6360.02 | 3271.158 | -1962.768 | 3.566339
17019 | 5 | 37 | 1528276.16 | 6420.02 | 3303.914 | -1967.956 | 3.557183
17020 | 5 | 37 | 1528336.16 | 6480.02 | 3336.76 | -1973.22 | 3.547112
17021 | 5 | 37 | 1528396.16 | 6540.02 | 3369.699 | -1979.324 | 3.536431
17022 | 5 | 37 | 1528456.16 | 6600.02 | 3402.734 | -1985.122 | 3.526055
17023 | 5 | 37 | 1528516.16 | 6660.02 | 3435.87 | -1991.226 | 3.515373
17024 | 5 | 37 | 1528576.16 | 6720.02 | 3469.108 | -1997.406 | 3.504692
17025 | 5 | 37 | 1528636.16 | 6780.02 | 3502.449 | -2003.586 | 3.493706
17026 | 5 | 37 | 1528696.16 | 6840.02 | 3535.894 | -2009.918 | 3.482414
17027 | 5 | 37 | 1528756.16 | 6900.02 | 3569.448 | -2016.403 | 3.471427
17028 | 5 | 37 | 1528816.16 | 6960.02 | 3603.109 | -2022.889 | 3.460136
17029 | 5 | 37 | 1528876.16 | 7020.02 | 3636.878 | -2029.526 | 3.449149
17030 | 5 | 37 | 1528936.16 | 7080.02 | 3670.756 | -2036.088 | 3.437858
17031 | 5 | 37 | 1528996.16 | 7140.02 | 3704.743 | -2042.344 | 3.427176
17032 | 5 | 37 | 1529056.16 | 7200.02 | 3738.838 | -2048.981 | 3.41619
17033 | 5 | 37 | 1529116.16 | 7260.02 | 3773.042 | -2055.467 | 3.405509
17034 | 5 | 37 | 1529176.16 | 7320.02 | 3807.351 | -2061.341 | 3.395743
17035 | 5 | 37 | 1529236.16 | 7380.02 | 3841.763 | -2067.826 | 3.385061
17036 | 5 | 37 | 1529296.16 | 7440.02 | 3876.275 | -2073.625 | 3.375601
17037 | 5 | 37 | 1529356.16 | 7500.02 | 3910.88 | -2079.042 | 3.366751
17038 | 5 | 37 | 1529416.16 | 7560.02 | 3945.577 | -2084.23 | 3.358206
17039 | 5 | 37 | 1529476.16 | 7620.02 | 3980.364 | -2089.876 | 3.349355
17040 | 5 | 37 | 1529536.16 | 7680.02 | 4015.241 | -2095.521 | 3.3402
17041 | 5 | 37 | 1529596.16 | 7740.02 | 4050.209 | -2100.557 | 3.33196
17042 | 5 | 37 | 1529656.16 | 7800.02 | 4085.272 | -2106.889 | 3.322499
17043 | 5 | 37 | 1529716.16 | 7860.02 | 4120.438 | -2113.527 | 3.312123
17044 | 5 | 37 | 1529776.16 | 7920.02 | 4155.718 | -2120.47 | 3.301137
17045 | 5 | 37 | 1529836.16 | 7980.02 | 4191.123 | -2128.405 | 3.288319
17046 | 5 | 37 | 1529896.16 | 8040.02 | 4226.672 | -2138.094 | 3.273976
17047 | 5 | 37 | 1529956.16 | 8100.02 | 4262.391 | -2148.928 | 3.257191
17048 | 5 | 37 | 1530016.16 | 8160.02 | 4298.317 | -2162.966 | 3.236439
17049 | 5 | 37 | 1530076.16 | 8220.02 | 4334.5 | -2179.904 | 3.210803
17050 | 5 | 37 | 1530136.16 | 8280.02 | 4371.008 | -2202.411 | 3.178759
17051 | 5 | 37 | 1530196.16 | 8340.02 | 4407.937 | -2230.793 | 3.137865
17052 | 5 | 37 | 1530256.16 | 8400.02 | 4445.425 | -2269.703 | 3.083848
17053 | 5 | 37 | 1530316.16 | 8460.02 | 4483.676 | -2323.415 | 3.012436
17054 | 5 | 37 | 1530325.14 | 8469 | 4489.483 | -2333.181 | 2.999924
17055 | 5 | 38 | 1530325.15 | 0.01 | 0 | 0 | 3.148852
17056 | 5 | 38 | 1532125.14 | 1800 | 0 | 0 | 3.335012
17057 | 5 | 39 | 1532125.24 | 0.1 | 0.0212217 | 1590.677 | 3.444877
17058 | 5 | 39 | 1532185.24 | 60.1 | 26.18119 | 1559.091 | 3.514763
17059 | 5 | 39 | 1532245.24 | 120.1 | 52.03813 | 1544.289 | 3.548638
17060 | 5 | 39 | 1532305.24 | 180.1 | 77.67541 | 1532.311 | 3.576104
17061 | 5 | 39 | 1532365.24 | 240.1 | 103.1308 | 1522.316 | 3.599298
17062 | 5 | 39 | 1532425.24 | 300.1 | 128.4349 | 1514.534 | 3.618219
17063 | 5 | 39 | 1532485.24 | 360.1 | 153.627 | 1509.117 | 3.631037
17064 | 5 | 39 | 1532545.24 | 420.1 | 178.754 | 1506.294 | 3.637446
17065 | 5 | 39 | 1532605.24 | 480.1 | 203.8451 | 1504.387 | 3.642329
17066 | 5 | 39 | 1532665.24 | 540.1 | 228.908 | 1502.937 | 3.645991
17067 | 5 | 39 | 1532725.24 | 600.1 | 253.9467 | 1501.64 | 3.649348
17068 | 5 | 39 | 1532785.24 | 660.1 | 278.9595 | 1499.886 | 3.653315
17069 | 5 | 39 | 1532845.24 | 720.1 | 303.947 | 1498.36 | 3.657282
17070 | 5 | 39 | 1532905.24 | 780.1 | 328.9072 | 1496.757 | 3.660945
17071 | 5 | 39 | 1532965.24 | 840.1 | 353.8401 | 1495.079 | 3.665217
17072 | 5 | 39 | 1533025.24 | 900.1 | 378.7451 | 1493.553 | 3.669184
17073 | 5 | 39 | 1533085.24 | 960.1 | 403.6217 | 1491.646 | 3.673457
17074 | 5 | 39 | 1533145.24 | 1020.1 | 428.4676 | 1489.967 | 3.677729
17075 | 5 | 39 | 1533205.24 | 1080.1 | 453.2817 | 1487.755 | 3.682918
17076 | 5 | 39 | 1533265.24 | 1140.1 | 478.063 | 1485.847 | 3.688411
17077 | 5 | 39 | 1533325.24 | 1200.1 | 502.8089 | 1483.711 | 3.692988
17078 | 5 | 39 | 1533385.24 | 1260.1 | 527.5177 | 1481.422 | 3.699397
17079 | 5 | 39 | 1533445.24 | 1320.1 | 552.1882 | 1478.904 | 3.704891
17080 | 5 | 39 | 1533505.24 | 1380.1 | 576.819 | 1476.539 | 3.711299
17081 | 5 | 39 | 1533565.24 | 1440.1 | 601.4089 | 1474.022 | 3.717403
17082 | 5 | 39 | 1533625.24 | 1500.1 | 625.9568 | 1471.58 | 3.723812
17083 | 5 | 39 | 1533685.24 | 1560.1 | 650.4616 | 1468.986 | 3.73022
17084 | 5 | 39 | 1533745.24 | 1620.1 | 674.9226 | 1466.163 | 3.736934
17085 | 5 | 39 | 1533805.24 | 1680.1 | 699.339 | 1463.569 | 3.743648
17086 | 5 | 39 | 1533865.24 | 1740.1 | 723.7102 | 1460.746 | 3.751278
17087 | 5 | 39 | 1533925.24 | 1800.1 | 748.035 | 1458.228 | 3.757992
17088 | 5 | 39 | 1533985.24 | 1860.1 | 772.3142 | 1455.482 | 3.765011
17089 | 5 | 39 | 1534045.24 | 1920.1 | 796.5471 | 1452.735 | 3.772335
17090 | 5 | 39 | 1534105.24 | 1980.1 | 820.7334 | 1449.76 | 3.77966
17091 | 5 | 39 | 1534165.24 | 2040.1 | 844.8722 | 1447.089 | 3.786984
17092 | 5 | 39 | 1534225.24 | 2100.1 | 868.9635 | 1443.961 | 3.794919
17093 | 5 | 39 | 1534285.24 | 2160.1 | 893.0066 | 1441.138 | 3.802548
17094 | 5 | 39 | 1534345.24 | 2220.1 | 917.0017 | 1438.239 | 3.809873
17095 | 5 | 39 | 1534405.24 | 2280.1 | 940.9492 | 1435.492 | 3.817807
17096 | 5 | 39 | 1534465.24 | 2340.1 | 964.8503 | 1432.822 | 3.824826
17097 | 5 | 39 | 1534525.24 | 2400.1 | 988.7067 | 1430.304 | 3.831846
17098 | 5 | 39 | 1534585.24 | 2460.1 | 1012.52 | 1427.634 | 3.838254
17099 | 5 | 39 | 1534645.24 | 2520.1 | 1036.292 | 1424.887 | 3.845579
17100 | 5 | 39 | 1534705.24 | 2580.1 | 1060.023 | 1422.751 | 3.851682
17101 | 5 | 39 | 1534765.24 | 2640.1 | 1083.715 | 1420.233 | 3.858091
17102 | 5 | 39 | 1534825.24 | 2700.1 | 1107.37 | 1418.25 | 3.86389
17103 | 5 | 39 | 1534885.24 | 2760.1 | 1130.989 | 1416.114 | 3.869688
17104 | 5 | 39 | 1534945.24 | 2820.1 | 1154.574 | 1414.054 | 3.875181
17105 | 5 | 39 | 1535005.24 | 2880.1 | 1178.127 | 1412.222 | 3.880064
17106 | 5 | 39 | 1535065.24 | 2940.1 | 1201.649 | 1410.468 | 3.884947
17107 | 5 | 39 | 1535125.24 | 3000.1 | 1225.142 | 1408.637 | 3.88983
17108 | 5 | 39 | 1535185.24 | 3060.1 | 1248.608 | 1407.187 | 3.894102
17109 | 5 | 39 | 1535245.24 | 3120.1 | 1272.048 | 1405.737 | 3.898375
17110 | 5 | 39 | 1535305.24 | 3180.1 | 1295.463 | 1404.288 | 3.902037
17111 | 5 | 39 | 1535365.24 | 3240.1 | 1318.855 | 1402.914 | 3.90631
17112 | 5 | 39 | 1535425.24 | 3300.1 | 1342.225 | 1401.617 | 3.909667
17113 | 5 | 39 | 1535485.24 | 3360.1 | 1365.575 | 1400.397 | 3.913329
17114 | 5 | 39 | 1535545.24 | 3420.1 | 1388.904 | 1399.329 | 3.916381
17115 | 5 | 39 | 1535605.24 | 3480.1 | 1412.215 | 1398.26 | 3.919432
17116 | 5 | 39 | 1535665.24 | 3540.1 | 1435.508 | 1397.116 | 3.922484
17117 | 5 | 39 | 1535725.24 | 3600.1 | 1458.785 | 1396.277 | 3.924926
17118 | 5 | 39 | 1535785.24 | 3660.1 | 1482.045 | 1395.132 | 3.927977
17119 | 5 | 39 | 1535845.24 | 3720.1 | 1505.289 | 1394.217 | 3.930114
17120 | 5 | 39 | 1535905.24 | 3780.1 | 1528.518 | 1393.301 | 3.93286
17121 | 5 | 39 | 1535965.24 | 3840.1 | 1551.731 | 1392.309 | 3.935607
17122 | 5 | 39 | 1536025.24 | 3900.1 | 1574.931 | 1391.699 | 3.937743
17123 | 5 | 39 | 1536085.24 | 3960.1 | 1598.116 | 1390.707 | 3.939879
17124 | 5 | 39 | 1536145.24 | 4020.1 | 1621.289 | 1389.792 | 3.942626
17125 | 5 | 39 | 1536205.24 | 4080.1 | 1644.447 | 1389.105 | 3.944762
17126 | 5 | 39 | 1536265.24 | 4140.1 | 1667.593 | 1388.342 | 3.947204
17127 | 5 | 39 | 1536325.24 | 4200.1 | 1690.726 | 1387.579 | 3.949035
17128 | 5 | 39 | 1536385.24 | 4260.1 | 1713.846 | 1386.74 | 3.951171
17129 | 5 | 39 | 1536445.24 | 4320.1 | 1736.954 | 1386.053 | 3.953307
17130 | 5 | 39 | 1536505.24 | 4380.1 | 1760.05 | 1385.443 | 3.955749
17131 | 5 | 39 | 1536565.24 | 4440.1 | 1783.134 | 1384.68 | 3.95758
17132 | 5 | 39 | 1536625.24 | 4500.1 | 1806.205 | 1384.07 | 3.959411
17133 | 5 | 39 | 1536685.24 | 4560.1 | 1829.266 | 1383.307 | 3.961547
17134 | 5 | 39 | 1536745.24 | 4620.1 | 1852.315 | 1382.467 | 3.963684
17135 | 5 | 39 | 1536805.24 | 4680.1 | 1875.352 | 1381.857 | 3.96582
17136 | 5 | 39 | 1536865.24 | 4740.1 | 1898.378 | 1381.323 | 3.967041
17137 | 5 | 39 | 1536925.24 | 4800.1 | 1921.392 | 1380.56 | 3.969482
17138 | 5 | 39 | 1536985.24 | 4860.1 | 1944.396 | 1379.95 | 3.971008
17139 | 5 | 39 | 1537045.24 | 4920.1 | 1967.388 | 1379.034 | 3.973449
17140 | 5 | 39 | 1537105.24 | 4980.1 | 1990.368 | 1378.347 | 3.97528
17141 | 5 | 39 | 1537165.24 | 5040.1 | 2013.338 | 1377.89 | 3.976806
17142 | 5 | 39 | 1537225.24 | 5100.1 | 2036.296 | 1377.203 | 3.978943
17143 | 5 | 39 | 1537285.24 | 5160.1 | 2059.243 | 1376.44 | 3.980774
17144 | 5 | 39 | 1537345.24 | 5220.1 | 2082.179 | 1375.83 | 3.98291
17145 | 5 | 39 | 1537405.24 | 5280.1 | 2105.104 | 1375.296 | 3.984741
17146 | 5 | 39 | 1537465.24 | 5340.1 | 2128.018 | 1374.533 | 3.986572
17147 | 5 | 39 | 1537525.24 | 5400.1 | 2150.921 | 1373.846 | 3.989014
17148 | 5 | 39 | 1537585.24 | 5460.1 | 2173.812 | 1373.236 | 3.990539
17149 | 5 | 39 | 1537645.24 | 5520.1 | 2196.692 | 1372.473 | 3.992981
17150 | 5 | 39 | 1537705.24 | 5580.1 | 2219.561 | 1371.786 | 3.994507
17151 | 5 | 39 | 1537765.24 | 5640.1 | 2242.418 | 1371.176 | 3.996643
17152 | 5 | 39 | 1537825.24 | 5700.1 | 2265.263 | 1370.489 | 3.999084
17153 | 5 | 39 | 1537885.24 | 5760.1 | 2288.097 | 1369.802 | 4.00061
17154 | 5 | 39 | 1537945.24 | 5820.1 | 2310.918 | 1368.658 | 4.003357
17155 | 5 | 39 | 1538005.24 | 5880.1 | 2333.726 | 1368.048 | 4.005493
17156 | 5 | 39 | 1538065.24 | 5940.1 | 2356.521 | 1367.361 | 4.00763
17157 | 5 | 39 | 1538125.24 | 6000.1 | 2379.303 | 1366.522 | 4.009461
17158 | 5 | 39 | 1538185.24 | 6060.1 | 2402.07 | 1365.682 | 4.012512
17159 | 5 | 39 | 1538245.24 | 6120.1 | 2424.823 | 1364.691 | 4.015259
17160 | 5 | 39 | 1538305.24 | 6180.1 | 2447.562 | 1363.851 | 4.018006
17161 | 5 | 39 | 1538365.24 | 6240.1 | 2470.285 | 1362.936 | 4.020447
17162 | 5 | 39 | 1538425.24 | 6300.1 | 2492.995 | 1362.249 | 4.022889
17163 | 5 | 39 | 1538485.24 | 6360.1 | 2515.688 | 1361.105 | 4.02594
17164 | 5 | 39 | 1538545.24 | 6420.1 | 2538.367 | 1360.189 | 4.028382
17165 | 5 | 39 | 1538605.24 | 6480.1 | 2561.03 | 1359.426 | 4.031434
17166 | 5 | 39 | 1538665.24 | 6540.1 | 2583.677 | 1358.434 | 4.033875
17167 | 5 | 39 | 1538725.24 | 6600.1 | 2606.31 | 1357.443 | 4.036622
17168 | 5 | 39 | 1538785.24 | 6660.1 | 2628.928 | 1356.603 | 4.039368
17169 | 5 | 39 | 1538845.24 | 6720.1 | 2651.529 | 1355.535 | 4.04242
17170 | 5 | 39 | 1538905.24 | 6780.1 | 2674.116 | 1354.62 | 4.044862
17171 | 5 | 39 | 1538965.24 | 6840.1 | 2696.687 | 1353.704 | 4.048219
17172 | 5 | 39 | 1539025.24 | 6900.1 | 2719.242 | 1352.865 | 4.050355
17173 | 5 | 39 | 1539085.24 | 6960.1 | 2741.781 | 1351.949 | 4.053407
17174 | 5 | 39 | 1539145.24 | 7020.1 | 2764.305 | 1350.881 | 4.056458
17175 | 5 | 39 | 1539205.24 | 7080.1 | 2786.813 | 1349.813 | 4.0589
17176 | 5 | 39 | 1539265.24 | 7140.1 | 2809.305 | 1349.126 | 4.061646
17177 | 5 | 39 | 1539325.24 | 7200.1 | 2831.781 | 1347.829 | 4.065003
17178 | 5 | 39 | 1539385.24 | 7260.1 | 2854.241 | 1347.295 | 4.06775
17179 | 5 | 39 | 1539445.24 | 7320.1 | 2876.684 | 1346.151 | 4.070802
17180 | 5 | 39 | 1539505.24 | 7380.1 | 2899.11 | 1344.854 | 4.074159
17181 | 5 | 39 | 1539565.24 | 7440.1 | 2921.519 | 1343.862 | 4.077516
17182 | 5 | 39 | 1539625.24 | 7500.1 | 2943.91 | 1342.87 | 4.080262
17183 | 5 | 39 | 1539685.24 | 7560.1 | 2966.285 | 1341.955 | 4.083009
17184 | 5 | 39 | 1539745.24 | 7620.1 | 2988.643 | 1340.963 | 4.086366
17185 | 5 | 39 | 1539805.24 | 7680.1 | 3010.984 | 1339.895 | 4.089723
17186 | 5 | 39 | 1539865.24 | 7740.1 | 3033.309 | 1338.979 | 4.09247
17187 | 5 | 39 | 1539925.24 | 7800.1 | 3055.618 | 1337.987 | 4.095521
17188 | 5 | 39 | 1539985.24 | 7860.1 | 3077.911 | 1337.224 | 4.097963
17189 | 5 | 39 | 1540045.24 | 7920.1 | 3100.188 | 1336.156 | 4.101015
17190 | 5 | 39 | 1540105.24 | 7980.1 | 3122.451 | 1335.317 | 4.103761
17191 | 5 | 39 | 1540165.24 | 8040.1 | 3144.699 | 1334.478 | 4.106508
17192 | 5 | 39 | 1540225.24 | 8100.1 | 3166.934 | 1333.715 | 4.108644
17193 | 5 | 39 | 1540285.24 | 8160.1 | 3189.156 | 1332.876 | 4.111086
17194 | 5 | 39 | 1540345.24 | 8220.1 | 3211.366 | 1332.341 | 4.112917
17195 | 5 | 39 | 1540405.24 | 8280.1 | 3233.564 | 1331.502 | 4.115053
17196 | 5 | 39 | 1540465.24 | 8340.1 | 3255.751 | 1330.816 | 4.117189
17197 | 5 | 39 | 1540525.24 | 8400.1 | 3277.928 | 1330.129 | 4.119326
17198 | 5 | 39 | 1540585.24 | 8460.1 | 3300.095 | 1329.976 | 4.120546
17199 | 5 | 39 | 1540645.24 | 8520.1 | 3322.254 | 1329.29 | 4.122683
17200 | 5 | 39 | 1540705.24 | 8580.1 | 3344.404 | 1328.908 | 4.124208
17201 | 5 | 39 | 1540765.24 | 8640.1 | 3366.546 | 1328.222 | 4.125734
17202 | 5 | 39 | 1540825.24 | 8700.1 | 3388.68 | 1327.84 | 4.12665
17203 | 5 | 39 | 1540885.24 | 8760.1 | 3410.807 | 1327.382 | 4.128176
17204 | 5 | 39 | 1540945.24 | 8820.1 | 3432.928 | 1327.23 | 4.128786
17205 | 5 | 39 | 1541005.24 | 8880.1 | 3455.042 | 1326.619 | 4.130922
17206 | 5 | 39 | 1541065.24 | 8940.1 | 3477.149 | 1326.39 | 4.131838
17207 | 5 | 39 | 1541125.24 | 9000.1 | 3499.25 | 1326.085 | 4.132753
17208 | 5 | 39 | 1541185.24 | 9060.1 | 3521.346 | 1325.475 | 4.133974
17209 | 5 | 39 | 1541245.24 | 9120.1 | 3543.436 | 1325.246 | 4.13489
17210 | 5 | 39 | 1541305.24 | 9180.1 | 3565.52 | 1324.941 | 4.13611
17211 | 5 | 39 | 1541365.24 | 9240.1 | 3587.598 | 1324.712 | 4.136721
17212 | 5 | 39 | 1541425.24 | 9300.1 | 3609.671 | 1324.025 | 4.138552
17213 | 5 | 39 | 1541485.24 | 9360.1 | 3631.737 | 1323.644 | 4.139162
17214 | 5 | 39 | 1541545.24 | 9420.1 | 3653.799 | 1323.415 | 4.140383
17215 | 5 | 39 | 1541605.24 | 9480.1 | 3675.854 | 1323.262 | 4.141299
17216 | 5 | 39 | 1541665.24 | 9540.1 | 3697.903 | 1322.805 | 4.142519
17217 | 5 | 39 | 1541725.24 | 9600.1 | 3719.948 | 1322.576 | 4.143435
17218 | 5 | 39 | 1541785.24 | 9660.1 | 3741.986 | 1322.042 | 4.145266
17219 | 5 | 39 | 1541845.24 | 9720.1 | 3764.017 | 1321.584 | 4.146487
17220 | 5 | 39 | 1541905.24 | 9780.1 | 3786.04 | 1321.202 | 4.147402
17221 | 5 | 39 | 1541965.24 | 9840.1 | 3808.058 | 1320.821 | 4.148623
17222 | 5 | 39 | 1542025.24 | 9900.1 | 3830.069 | 1320.516 | 4.149844
17223 | 5 | 39 | 1542085.24 | 9960.1 | 3852.073 | 1319.829 | 4.151369
17224 | 5 | 39 | 1542145.24 | 10020.1 | 3874.07 | 1319.677 | 4.15259
17225 | 5 | 39 | 1542205.24 | 10080.1 | 3896.058 | 1319.142 | 4.154116
17226 | 5 | 39 | 1542265.24 | 10140.1 | 3918.039 | 1318.456 | 4.155642
17227 | 5 | 39 | 1542325.24 | 10200.1 | 3940.013 | 1318.151 | 4.157168
17228 | 5 | 39 | 1542385.24 | 10260.1 | 3961.979 | 1317.769 | 4.158694
17229 | 5 | 39 | 1542445.24 | 10320.1 | 3983.937 | 1317.159 | 4.16022
17230 | 5 | 39 | 1542505.24 | 10380.1 | 4005.884 | 1316.32 | 4.162356
17231 | 5 | 39 | 1542565.24 | 10440.1 | 4027.822 | 1316.014 | 4.163882
17232 | 5 | 39 | 1542625.24 | 10500.1 | 4049.752 | 1315.48 | 4.165408
17233 | 5 | 39 | 1542685.24 | 10560.1 | 4071.672 | 1314.87 | 4.167544
17234 | 5 | 39 | 1542745.24 | 10620.1 | 4093.58 | 1314.26 | 4.169986
17235 | 5 | 39 | 1542805.24 | 10680.1 | 4115.478 | 1313.573 | 4.171817
17236 | 5 | 39 | 1542865.24 | 10740.1 | 4137.364 | 1312.886 | 4.173953
17237 | 5 | 39 | 1542925.24 | 10800.1 | 4159.239 | 1311.894 | 4.176699
17238 | 5 | 39 | 1542985.24 | 10860.1 | 4181.1 | 1311.437 | 4.178836
17239 | 5 | 39 | 1543045.24 | 10920.1 | 4202.949 | 1310.521 | 4.181277
17240 | 5 | 39 | 1543105.24 | 10980.1 | 4224.783 | 1309.758 | 4.184024
17241 | 5 | 39 | 1543165.24 | 11040.1 | 4246.603 | 1308.766 | 4.18677
17242 | 5 | 39 | 1543225.24 | 11100.1 | 4268.408 | 1307.622 | 4.190433
17243 | 5 | 39 | 1543285.24 | 11160.1 | 4290.197 | 1306.783 | 4.193179
17244 | 5 | 39 | 1543345.24 | 11220.1 | 4311.969 | 1305.715 | 4.196536
17245 | 5 | 39 | 1543405.24 | 11280.1 | 4333.722 | 1302.739 | 4.199893
17246 | 5 | 39 | 1543465.24 | 11340.1 | 4354.943 | 1247.044 | 4.199588
17247 | 5 | 39 | 1543525.24 | 11400.1 | 4375.318 | 1199.435 | 4.200198
17248 | 5 | 39 | 1543585.24 | 11460.1 | 4394.923 | 1153.887 | 4.200198
17249 | 5 | 39 | 1543645.24 | 11520.1 | 4413.794 | 1109.941 | 4.199893
17250 | 5 | 39 | 1543705.24 | 11580.1 | 4431.951 | 1068.437 | 4.199893
17251 | 5 | 39 | 1543765.24 | 11640.1 | 4449.418 | 1027.924 | 4.199893
17252 | 5 | 39 | 1543825.24 | 11700.1 | 4466.218 | 989.0135 | 4.199893
17253 | 5 | 39 | 1543885.24 | 11760.1 | 4482.363 | 948.8823 | 4.199588
17254 | 5 | 39 | 1543945.24 | 11820.1 | 4497.861 | 910.9636 | 4.199893
17255 | 5 | 39 | 1544005.24 | 11880.1 | 4512.722 | 874.0368 | 4.199893
17256 | 5 | 39 | 1544065.24 | 11940.1 | 4526.968 | 835.7366 | 4.199588
17257 | 5 | 39 | 1544125.14 | 12000 | 4540.594 | 801.4801 | 4.199893
17258 | 5 | 40 | 1544125.16 | 0.02 | 0.004207251426 | 757.6867 | 4.198367
17259 | 5 | 40 | 1544185.16 | 60.02 | 12.6282 | 757.3053 | 4.198672
17260 | 5 | 40 | 1544245.16 | 120.02 | 25.1642 | 738.613 | 4.199893
17261 | 5 | 40 | 1544305.16 | 180.02 | 37.18134 | 704.509 | 4.199893
17262 | 5 | 40 | 1544365.16 | 240.02 | 48.66021 | 673.5332 | 4.199893
17263 | 5 | 40 | 1544425.16 | 300.02 | 59.62691 | 645.0752 | 4.199588
17264 | 5 | 40 | 1544485.16 | 360.02 | 70.10085 | 613.4127 | 4.200198
17265 | 5 | 40 | 1544545.16 | 420.02 | 80.09515 | 586.099 | 4.199893
17266 | 5 | 40 | 1544605.16 | 480.02 | 89.64499 | 560.6165 | 4.199893
17267 | 5 | 40 | 1544665.16 | 540.02 | 98.76494 | 534.3709 | 4.199893
17268 | 5 | 40 | 1544725.16 | 600.02 | 107.4671 | 509.9565 | 4.199588
17269 | 5 | 40 | 1544785.16 | 660.02 | 115.7677 | 486.9917 | 4.199588
17270 | 5 | 40 | 1544845.16 | 720.02 | 123.6814 | 463.798 | 4.199283
17271 | 5 | 40 | 1544905.16 | 780.02 | 131.2199 | 441.5198 | 4.199588
17272 | 5 | 40 | 1544965.16 | 840.02 | 138.4093 | 422.0645 | 4.199588
17273 | 5 | 40 | 1545025.16 | 900.02 | 145.2607 | 400.473 | 4.199588
17274 | 5 | 40 | 1545085.16 | 960.02 | 151.7811 | 380.4074 | 4.199588
17275 | 5 | 40 | 1545145.16 | 1020.02 | 157.9905 | 363.6225 | 4.199588
17276 | 5 | 40 | 1545205.16 | 1080.02 | 163.9046 | 345.7694 | 4.199893
17277 | 5 | 40 | 1545265.16 | 1140.02 | 169.5431 | 330.7393 | 4.199893
17278 | 5 | 40 | 1545325.16 | 1200.02 | 174.9098 | 313.7255 | 4.199893
17279 | 5 | 40 | 1545385.16 | 1260.02 | 180.0159 | 298.4665 | 4.199588
17280 | 5 | 40 | 1545445.16 | 1320.02 | 184.8813 | 284.7333 | 4.199893
17281 | 5 | 40 | 1545505.16 | 1380.02 | 189.5095 | 269.7032 | 4.199588
17282 | 5 | 40 | 1545565.16 | 1440.02 | 193.9096 | 257.6486 | 4.199893
17283 | 5 | 40 | 1545625.16 | 1500.02 | 198.1102 | 246.128 | 4.199588
17284 | 5 | 40 | 1545685.16 | 1560.02 | 202.1143 | 233.7682 | 4.199893
17285 | 5 | 40 | 1545745.16 | 1620.02 | 205.9213 | 223.3158 | 4.199588
17286 | 5 | 40 | 1545805.16 | 1680.02 | 209.5526 | 211.4137 | 4.199893
17287 | 5 | 40 | 1545865.16 | 1740.02 | 213.0124 | 201.4954 | 4.199893
17288 | 5 | 40 | 1545925.16 | 1800.02 | 216.3037 | 192.5689 | 4.199893
17289 | 5 | 40 | 1545985.16 | 1860.02 | 219.4519 | 185.1682 | 4.199893
17290 | 5 | 40 | 1546045.16 | 1920.02 | 222.45 | 175.021 | 4.199893
17291 | 5 | 40 | 1546105.16 | 1980.02 | 225.3166 | 168.2307 | 4.199893
17292 | 5 | 40 | 1546165.16 | 2040.02 | 228.0478 | 160.0671 | 4.199893
17293 | 5 | 40 | 1546225.16 | 2100.02 | 230.6547 | 152.7428 | 4.199893
17294 | 5 | 40 | 1546285.16 | 2160.02 | 233.1369 | 145.037 | 4.199588
17295 | 5 | 40 | 1546345.16 | 2220.02 | 235.5026 | 139.5438 | 4.199893
17296 | 5 | 40 | 1546405.16 | 2280.02 | 237.7695 | 132.9824 | 4.199588
17297 | 5 | 40 | 1546465.16 | 2340.02 | 239.9277 | 125.2766 | 4.199588
17298 | 5 | 40 | 1546525.16 | 2400.02 | 241.9932 | 120.6226 | 4.199893
17299 | 5 | 40 | 1546585.16 | 2460.02 | 243.9698 | 115.5871 | 4.199893
17300 | 5 | 40 | 1546645.16 | 2520.02 | 245.8565 | 109.865 | 4.199588
17301 | 5 | 40 | 1546705.16 | 2580.02 | 247.6623 | 105.4398 | 4.199588
17302 | 5 | 40 | 1546765.16 | 2640.02 | 249.3916 | 102.0829 | 4.199893
17303 | 5 | 40 | 1546825.16 | 2700.02 | 251.0555 | 97.88663 | 4.199893
17304 | 5 | 40 | 1546885.16 | 2760.02 | 252.6562 | 93.6141 | 4.199893
17305 | 5 | 40 | 1546945.16 | 2820.02 | 254.1837 | 88.80751 | 4.199893
17306 | 5 | 40 | 1547005.16 | 2880.02 | 255.6503 | 86.44236 | 4.199893
17307 | 5 | 40 | 1547065.16 | 2940.02 | 257.0666 | 83.23796 | 4.199588
17308 | 5 | 40 | 1547125.16 | 3000.02 | 258.4245 | 79.27062 | 4.199893
17309 | 5 | 40 | 1547185.16 | 3060.02 | 259.7313 | 77.43954 | 4.199893
17310 | 5 | 40 | 1547245.16 | 3120.02 | 260.9882 | 73.3959 | 4.199893
17311 | 5 | 40 | 1547305.16 | 3180.02 | 262.1898 | 71.33593 | 4.199893
17312 | 5 | 40 | 1547365.16 | 3240.02 | 263.3495 | 68.28412 | 4.199588
17313 | 5 | 40 | 1547425.16 | 3300.02 | 264.463 | 66.30045 | 4.199283
17314 | 5 | 40 | 1547485.16 | 3360.02 | 265.5442 | 63.9353 | 4.199893
17315 | 5 | 40 | 1547545.16 | 3420.02 | 266.59 | 61.49386 | 4.199588
17316 | 5 | 40 | 1547605.16 | 3480.02 | 267.5949 | 57.98428 | 4.199588
17317 | 5 | 40 | 1547665.16 | 3540.02 | 268.5637 | 58.21317 | 4.199893
17318 | 5 | 40 | 1547725.16 | 3600.02 | 269.5027 | 56.1532 | 4.199893
17319 | 5 | 40 | 1547785.16 | 3660.02 | 270.4198 | 53.86435 | 4.199588
17320 | 5 | 40 | 1547845.16 | 3720.02 | 271.3005 | 52.10956 | 4.199588
17321 | 5 | 40 | 1547858.99 | 3733.85 | 271.5002 | 49.9733 | 4.199588
17322 | 5 | 41 | 1547859 | 0.01 | 0 | 0 | 4.196536
17323 | 5 | 41 | 1549658.99 | 1800 | 0 | 0 | 4.187991
17324 | 5 | 42 | 1549659.03 | 0.04 | 0.02296483 | -2107.5 | 4.082094
17325 | 5 | 42 | 1549719.03 | 60.04 | 35.50108 | -2138.552 | 4.021668
17326 | 5 | 42 | 1549779.03 | 120.04 | 71.24093 | -2149.462 | 4.00061
17327 | 5 | 42 | 1549839.03 | 180.04 | 107.139 | -2157.626 | 3.985657
17328 | 5 | 42 | 1549899.03 | 240.04 | 143.1614 | -2164.569 | 3.972839
17329 | 5 | 42 | 1549959.03 | 300.04 | 179.292 | -2170.977 | 3.961547
17330 | 5 | 42 | 1550019.03 | 360.04 | 215.5179 | -2176.013 | 3.951781
17331 | 5 | 42 | 1550079.03 | 420.04 | 251.8288 | -2180.972 | 3.942931
17332 | 5 | 42 | 1550139.03 | 480.04 | 288.2157 | -2185.245 | 3.934997
17333 | 5 | 42 | 1550199.03 | 540.04 | 324.6704 | -2189.059 | 3.928588
17334 | 5 | 42 | 1550259.03 | 600.04 | 361.1857 | -2192.493 | 3.922179
17335 | 5 | 42 | 1550319.03 | 660.04 | 397.7557 | -2195.621 | 3.916686
17336 | 5 | 42 | 1550379.03 | 720.04 | 434.374 | -2198.291 | 3.912108
17337 | 5 | 42 | 1550439.03 | 780.04 | 471.0374 | -2200.885 | 3.90753
17338 | 5 | 42 | 1550499.03 | 840.04 | 507.7422 | -2203.479 | 3.902647
17339 | 5 | 42 | 1550559.03 | 900.04 | 544.4842 | -2205.539 | 3.89929
17340 | 5 | 42 | 1550619.03 | 960.04 | 581.2607 | -2207.752 | 3.895323
17341 | 5 | 42 | 1550679.03 | 1020.04 | 618.0697 | -2209.43 | 3.892576
17342 | 5 | 42 | 1550739.03 | 1080.04 | 654.9085 | -2211.109 | 3.888914
17343 | 5 | 42 | 1550799.03 | 1140.04 | 691.7774 | -2212.863 | 3.886168
17344 | 5 | 42 | 1550859.03 | 1200.04 | 728.6748 | -2214.618 | 3.883116
17345 | 5 | 42 | 1550919.03 | 1260.04 | 765.6022 | -2216.526 | 3.879759
17346 | 5 | 42 | 1550979.03 | 1320.04 | 802.5583 | -2218.128 | 3.877012
17347 | 5 | 42 | 1551039.03 | 1380.04 | 839.5441 | -2219.959 | 3.873655
17348 | 5 | 42 | 1551099.03 | 1440.04 | 876.5609 | -2221.79 | 3.870603
17349 | 5 | 42 | 1551159.03 | 1500.04 | 913.6103 | -2223.926 | 3.866941
17350 | 5 | 42 | 1551219.03 | 1560.04 | 950.6937 | -2225.91 | 3.863279
17351 | 5 | 42 | 1551279.03 | 1620.04 | 987.8104 | -2228.046 | 3.859312
17352 | 5 | 42 | 1551339.03 | 1680.04 | 1024.963 | -2230.182 | 3.855955
17353 | 5 | 42 | 1551399.03 | 1740.04 | 1062.151 | -2232.471 | 3.852293
17354 | 5 | 42 | 1551459.03 | 1800.04 | 1099.378 | -2234.607 | 3.848325
17355 | 5 | 42 | 1551519.03 | 1860.04 | 1136.643 | -2237.049 | 3.844053
17356 | 5 | 42 | 1551579.03 | 1920.04 | 1173.948 | -2239.567 | 3.83978
17357 | 5 | 42 | 1551639.03 | 1980.04 | 1211.294 | -2241.855 | 3.835508
17358 | 5 | 42 | 1551699.03 | 2040.04 | 1248.682 | -2244.526 | 3.831235
17359 | 5 | 42 | 1551759.03 | 2100.04 | 1286.115 | -2247.196 | 3.826658
17360 | 5 | 42 | 1551819.03 | 2160.04 | 1323.59 | -2250.095 | 3.82208
17361 | 5 | 42 | 1551879.03 | 2220.04 | 1361.11 | -2252.461 | 3.817807
17362 | 5 | 42 | 1551939.03 | 2280.04 | 1398.677 | -2255.283 | 3.812924
17363 | 5 | 42 | 1551999.03 | 2340.04 | 1436.291 | -2258.412 | 3.807736
17364 | 5 | 42 | 1552059.03 | 2400.04 | 1473.956 | -2261.463 | 3.802548
17365 | 5 | 42 | 1552119.03 | 2460.04 | 1511.672 | -2264.515 | 3.797665
17366 | 5 | 42 | 1552179.03 | 2520.04 | 1549.438 | -2267.643 | 3.792477
17367 | 5 | 42 | 1552239.03 | 2580.04 | 1587.254 | -2270.314 | 3.7879
17368 | 5 | 42 | 1552299.03 | 2640.04 | 1625.122 | -2273.594 | 3.782712
17369 | 5 | 42 | 1552359.03 | 2700.04 | 1663.037 | -2276.646 | 3.777523
17370 | 5 | 42 | 1552419.03 | 2760.04 | 1701.001 | -2279.164 | 3.773251
17371 | 5 | 42 | 1552479.03 | 2820.04 | 1739.013 | -2282.063 | 3.768368
17372 | 5 | 42 | 1552539.03 | 2880.04 | 1777.072 | -2285.039 | 3.763485
17373 | 5 | 42 | 1552599.03 | 2940.04 | 1815.177 | -2287.785 | 3.758907
17374 | 5 | 42 | 1552659.03 | 3000.04 | 1853.328 | -2290.379 | 3.754635
17375 | 5 | 42 | 1552719.03 | 3060.04 | 1891.523 | -2293.05 | 3.750362
17376 | 5 | 42 | 1552779.03 | 3120.04 | 1929.761 | -2295.567 | 3.74609
17377 | 5 | 42 | 1552839.03 | 3180.04 | 1968.043 | -2298.39 | 3.741817
17378 | 5 | 42 | 1552899.03 | 3240.04 | 2006.368 | -2300.603 | 3.738155
17379 | 5 | 42 | 1552959.03 | 3300.04 | 2044.734 | -2303.349 | 3.733577
17380 | 5 | 42 | 1553019.03 | 3360.04 | 2083.142 | -2305.486 | 3.729915
17381 | 5 | 42 | 1553079.03 | 3420.04 | 2121.589 | -2308.08 | 3.725948
17382 | 5 | 42 | 1553139.03 | 3480.04 | 2160.077 | -2310.369 | 3.722286
17383 | 5 | 42 | 1553199.03 | 3540.04 | 2198.604 | -2312.734 | 3.718318
17384 | 5 | 42 | 1553259.03 | 3600.04 | 2237.171 | -2315.023 | 3.714656
17385 | 5 | 42 | 1553319.03 | 3660.04 | 2275.775 | -2317.617 | 3.710689
17386 | 5 | 42 | 1553379.03 | 3720.04 | 2314.416 | -2319.448 | 3.707637
17387 | 5 | 42 | 1553439.03 | 3780.04 | 2353.095 | -2321.965 | 3.70367
17388 | 5 | 42 | 1553499.03 | 3840.04 | 2391.812 | -2324.254 | 3.700313
17389 | 5 | 42 | 1553559.03 | 3900.04 | 2430.565 | -2326.467 | 3.696345
17390 | 5 | 42 | 1553619.03 | 3960.04 | 2469.358 | -2328.603 | 3.693294
17391 | 5 | 42 | 1553679.03 | 4020.04 | 2508.189 | -2331.197 | 3.688716
17392 | 5 | 42 | 1553739.03 | 4080.04 | 2547.06 | -2333.562 | 3.685359
17393 | 5 | 42 | 1553799.03 | 4140.04 | 2585.971 | -2336.156 | 3.681086
17394 | 5 | 42 | 1553859.03 | 4200.04 | 2624.926 | -2338.521 | 3.677424
17395 | 5 | 42 | 1553919.03 | 4260.04 | 2663.923 | -2340.963 | 3.673457
17396 | 5 | 42 | 1553979.03 | 4320.04 | 2702.964 | -2343.709 | 3.669184
17397 | 5 | 42 | 1554039.03 | 4380.04 | 2742.05 | -2346.38 | 3.664912
17398 | 5 | 42 | 1554099.03 | 4440.04 | 2781.18 | -2349.203 | 3.660639
17399 | 5 | 42 | 1554159.03 | 4500.04 | 2820.356 | -2351.873 | 3.656672
17400 | 5 | 42 | 1554219.03 | 4560.04 | 2859.579 | -2355.383 | 3.651484
17401 | 5 | 42 | 1554279.03 | 4620.04 | 2898.851 | -2357.519 | 3.647517
17402 | 5 | 42 | 1554339.03 | 4680.04 | 2938.175 | -2361.028 | 3.642329
17403 | 5 | 42 | 1554399.03 | 4740.04 | 2977.55 | -2364.157 | 3.637446
17404 | 5 | 42 | 1554459.03 | 4800.04 | 3016.982 | -2367.666 | 3.632258
17405 | 5 | 42 | 1554519.03 | 4860.04 | 3056.47 | -2371.023 | 3.62707
17406 | 5 | 42 | 1554579.03 | 4920.04 | 3096.016 | -2374.685 | 3.621576
17407 | 5 | 42 | 1554639.03 | 4980.04 | 3135.625 | -2378.5 | 3.615473
17408 | 5 | 42 | 1554699.03 | 5040.04 | 3175.3 | -2382.62 | 3.609369
17409 | 5 | 42 | 1554759.03 | 5100.04 | 3215.047 | -2387.045 | 3.60296
17410 | 5 | 42 | 1554819.03 | 5160.04 | 3254.867 | -2391.394 | 3.596246
17411 | 5 | 42 | 1554879.03 | 5220.04 | 3294.767 | -2396.277 | 3.588922
17412 | 5 | 42 | 1554939.03 | 5280.04 | 3334.752 | -2401.846 | 3.580377
17413 | 5 | 42 | 1554999.03 | 5340.04 | 3374.829 | -2407.111 | 3.572442
17414 | 5 | 42 | 1555059.03 | 5400.04 | 3415.002 | -2413.519 | 3.563287
17415 | 5 | 42 | 1555119.03 | 5460.04 | 3455.277 | -2419.547 | 3.554131
17416 | 5 | 42 | 1555179.03 | 5520.04 | 3495.66 | -2426.413 | 3.54406
17417 | 5 | 42 | 1555239.03 | 5580.04 | 3536.158 | -2433.585 | 3.533989
17418 | 5 | 42 | 1555299.03 | 5640.04 | 3576.778 | -2440.986 | 3.523003
17419 | 5 | 42 | 1555359.03 | 5700.04 | 3617.529 | -2449.073 | 3.511406
17420 | 5 | 42 | 1555419.03 | 5760.04 | 3658.416 | -2457.313 | 3.499504
17421 | 5 | 42 | 1555479.03 | 5820.04 | 3699.442 | -2466.087 | 3.487297
17422 | 5 | 42 | 1555539.03 | 5880.04 | 3740.617 | -2475.013 | 3.474479
17423 | 5 | 42 | 1555599.03 | 5940.04 | 3781.944 | -2484.245 | 3.461967
17424 | 5 | 42 | 1555658.99 | 6000 | 3823.402 | -2493.858 | 3.448234
17425 | 5 | 43 | 1555659.01 | 0.02 | 0.01114417 | -2014.191 | 3.477226
17426 | 5 | 43 | 1555719.01 | 60.02 | 33.55554 | -2014.649 | 3.474784
17427 | 5 | 43 | 1555779.01 | 120.02 | 67.16953 | -2019.608 | 3.465934
17428 | 5 | 43 | 1555839.01 | 180.02 | 100.8744 | -2025.406 | 3.456168
17429 | 5 | 43 | 1555899.01 | 240.02 | 134.6766 | -2030.976 | 3.446708
17430 | 5 | 43 | 1555959.01 | 300.02 | 168.5806 | -2037.537 | 3.435416
17431 | 5 | 43 | 1556019.01 | 360.02 | 202.5879 | -2043.87 | 3.42504
17432 | 5 | 43 | 1556079.01 | 420.02 | 236.6997 | -2049.668 | 3.414664
17433 | 5 | 43 | 1556139.01 | 480.02 | 270.9157 | -2055.772 | 3.404898
17434 | 5 | 43 | 1556199.01 | 540.02 | 305.2329 | -2061.646 | 3.394827
17435 | 5 | 43 | 1556259.01 | 600.02 | 339.6492 | -2068.208 | 3.384756
17436 | 5 | 43 | 1556319.01 | 660.02 | 374.161 | -2073.472 | 3.375906
17437 | 5 | 43 | 1556379.01 | 720.02 | 408.7642 | -2078.889 | 3.367056
17438 | 5 | 43 | 1556439.01 | 780.02 | 443.4567 | -2084.077 | 3.358816
17439 | 5 | 43 | 1556499.01 | 840.02 | 478.2381 | -2089.494 | 3.349966
17440 | 5 | 43 | 1556559.01 | 900.02 | 513.1089 | -2095.216 | 3.34081
17441 | 5 | 43 | 1556619.01 | 960.02 | 548.0726 | -2100.71 | 3.332265
17442 | 5 | 43 | 1556679.01 | 1020.02 | 583.1329 | -2106.508 | 3.322499
17443 | 5 | 43 | 1556739.01 | 1080.02 | 618.299 | -2113.451 | 3.312123
17444 | 5 | 43 | 1556799.01 | 1140.02 | 653.5805 | -2120.623 | 3.300832
17445 | 5 | 43 | 1556859.01 | 1200.02 | 688.9903 | -2129.015 | 3.288014
17446 | 5 | 43 | 1556919.01 | 1260.02 | 724.5483 | -2138.552 | 3.273365
17447 | 5 | 43 | 1556979.01 | 1320.02 | 760.2805 | -2149.92 | 3.256275
17448 | 5 | 43 | 1557039.01 | 1380.02 | 796.2234 | -2163.806 | 3.234913
17449 | 5 | 43 | 1557099.01 | 1440.02 | 832.4254 | -2181.125 | 3.209277
17450 | 5 | 43 | 1557159.01 | 1500.02 | 868.9549 | -2203.479 | 3.176623
17451 | 5 | 43 | 1557219.01 | 1560.02 | 905.9054 | -2232.242 | 3.135729
17452 | 5 | 43 | 1557279.01 | 1620.02 | 943.4122 | -2270.848 | 3.082628
17453 | 5 | 43 | 1557339.01 | 1680.02 | 981.675 | -2324.102 | 3.012131
17454 | 5 | 43 | 1557347.5 | 1688.51 | 987.1662 | -2333.028 | 2.999924
17455 | 5 | 45 | 1557347.51 | 0.01 | 0 | 0 | 3.148852
17456 | 5 | 45 | 1559147.5 | 1800 | 0 | 0 | 3.334707
17457 | 5 | 46 | 1559147.64 | 0.14 | 0.0433903 | 2136.568 | 3.486076
17458 | 5 | 46 | 1559207.64 | 60.14 | 35.10072 | 2086.137 | 3.571221
17459 | 5 | 46 | 1559267.64 | 120.14 | 69.65754 | 2061.952 | 3.613031
17460 | 5 | 46 | 1559327.64 | 180.14 | 103.869 | 2044.022 | 3.64477
17461 | 5 | 46 | 1559387.64 | 240.14 | 137.8204 | 2031.357 | 3.667353
17462 | 5 | 46 | 1559447.64 | 300.14 | 171.6162 | 2024.949 | 3.678645
17463 | 5 | 46 | 1559507.64 | 360.14 | 205.3371 | 2021.82 | 3.684749
17464 | 5 | 46 | 1559567.64 | 420.14 | 239.0104 | 2019.15 | 3.689631
17465 | 5 | 46 | 1559627.64 | 480.14 | 272.6393 | 2016.251 | 3.69482
17466 | 5 | 46 | 1559687.64 | 540.14 | 306.221 | 2013.504 | 3.700008
17467 | 5 | 46 | 1559747.64 | 600.14 | 339.7538 | 2010.452 | 3.705501
17468 | 5 | 46 | 1559807.64 | 660.14 | 373.2366 | 2007.477 | 3.710994
17469 | 5 | 46 | 1559867.64 | 720.14 | 406.6674 | 2004.196 | 3.717098
17470 | 5 | 46 | 1559927.64 | 780.14 | 440.043 | 2000.763 | 3.723507
17471 | 5 | 46 | 1559987.64 | 840.14 | 473.3604 | 1997.253 | 3.729915
17472 | 5 | 46 | 1560047.64 | 900.14 | 506.6158 | 1993.362 | 3.73724
17473 | 5 | 46 | 1560107.64 | 960.14 | 539.8045 | 1989.471 | 3.744869
17474 | 5 | 46 | 1560167.64 | 1020.14 | 572.924 | 1984.97 | 3.753109
17475 | 5 | 46 | 1560227.64 | 1080.14 | 605.9704 | 1980.621 | 3.761349
17476 | 5 | 46 | 1560287.64 | 1140.14 | 638.9428 | 1975.891 | 3.770199
17477 | 5 | 46 | 1560347.64 | 1200.14 | 671.8388 | 1971.389 | 3.778744
17478 | 5 | 46 | 1560407.64 | 1260.14 | 704.6573 | 1966.735 | 3.787594
17479 | 5 | 46 | 1560467.64 | 1320.14 | 737.3979 | 1962.234 | 3.796445
17480 | 5 | 46 | 1560527.64 | 1380.14 | 770.0598 | 1957.351 | 3.80621
17481 | 5 | 46 | 1560587.64 | 1440.14 | 802.6417 | 1952.468 | 3.815671
17482 | 5 | 46 | 1560647.64 | 1500.14 | 835.1421 | 1947.662 | 3.825132
17483 | 5 | 46 | 1560707.64 | 1560.14 | 867.5618 | 1942.626 | 3.834592
17484 | 5 | 46 | 1560767.64 | 1620.14 | 899.9018 | 1937.972 | 3.844358
17485 | 5 | 46 | 1560827.64 | 1680.14 | 932.1615 | 1933.242 | 3.853513
17486 | 5 | 46 | 1560887.64 | 1740.14 | 964.3434 | 1928.664 | 3.862669
17487 | 5 | 46 | 1560947.64 | 1800.14 | 996.4503 | 1924.086 | 3.871824
17488 | 5 | 46 | 1561007.64 | 1860.14 | 1028.485 | 1920.043 | 3.880064
17489 | 5 | 46 | 1561067.64 | 1920.14 | 1060.452 | 1916.075 | 3.887999
17490 | 5 | 46 | 1561127.64 | 1980.14 | 1092.354 | 1912.184 | 3.895933
17491 | 5 | 46 | 1561187.64 | 2040.14 | 1124.194 | 1908.598 | 3.902953
17492 | 5 | 46 | 1561247.64 | 2100.14 | 1155.975 | 1905.165 | 3.909972
17493 | 5 | 46 | 1561307.64 | 2160.14 | 1187.701 | 1901.808 | 3.916991
17494 | 5 | 46 | 1561367.64 | 2220.14 | 1219.375 | 1898.985 | 3.9234
17495 | 5 | 46 | 1561427.64 | 2280.14 | 1251.001 | 1896.162 | 3.928893
17496 | 5 | 46 | 1561487.64 | 2340.14 | 1282.582 | 1893.797 | 3.934081
17497 | 5 | 46 | 1561547.64 | 2400.14 | 1314.12 | 1891.279 | 3.939269
17498 | 5 | 46 | 1561607.64 | 2460.14 | 1345.62 | 1888.685 | 3.944152
17499 | 5 | 46 | 1561667.64 | 2520.14 | 1377.082 | 1886.625 | 3.948425
17500 | 5 | 46 | 1561727.64 | 2580.14 | 1408.51 | 1884.565 | 3.953002
17501 | 5 | 46 | 1561787.64 | 2640.14 | 1439.905 | 1882.811 | 3.95697
17502 | 5 | 46 | 1561847.64 | 2700.14 | 1471.269 | 1880.98 | 3.960632
17503 | 5 | 46 | 1561907.64 | 2760.14 | 1502.605 | 1879.454 | 3.963989
17504 | 5 | 46 | 1561967.64 | 2820.14 | 1533.911 | 1877.623 | 3.967956
17505 | 5 | 46 | 1562027.64 | 2880.14 | 1565.19 | 1875.944 | 3.971008
17506 | 5 | 46 | 1562087.64 | 2940.14 | 1596.442 | 1874.418 | 3.97406
17507 | 5 | 46 | 1562147.64 | 3000.14 | 1627.669 | 1873.198 | 3.977417
17508 | 5 | 46 | 1562207.64 | 3060.14 | 1658.872 | 1871.366 | 3.980774
17509 | 5 | 46 | 1562267.64 | 3120.14 | 1690.05 | 1869.993 | 3.983825
17510 | 5 | 46 | 1562327.64 | 3180.14 | 1721.206 | 1868.696 | 3.986572
17511 | 5 | 46 | 1562387.64 | 3240.14 | 1752.337 | 1867.247 | 3.989929
17512 | 5 | 46 | 1562447.64 | 3300.14 | 1783.447 | 1866.255 | 3.992065
17513 | 5 | 46 | 1562507.64 | 3360.14 | 1814.537 | 1864.576 | 3.995727
17514 | 5 | 46 | 1562567.64 | 3420.14 | 1845.604 | 1863.279 | 3.997864
17515 | 5 | 46 | 1562627.64 | 3480.14 | 1876.651 | 1862.135 | 4.00061
17516 | 5 | 46 | 1562687.64 | 3540.14 | 1907.676 | 1860.609 | 4.003662
17517 | 5 | 46 | 1562747.64 | 3600.14 | 1938.68 | 1859.541 | 4.006104
17518 | 5 | 46 | 1562807.64 | 3660.14 | 1969.663 | 1858.167 | 4.00885
17519 | 5 | 46 | 1562867.64 | 3720.14 | 2000.625 | 1857.099 | 4.011902
17520 | 5 | 46 | 1562927.64 | 3780.14 | 2031.567 | 1855.65 | 4.014343
17521 | 5 | 46 | 1562987.64 | 3840.14 | 2062.488 | 1854.734 | 4.01709
17522 | 5 | 46 | 1563047.64 | 3900.14 | 2093.387 | 1853.285 | 4.019837
17523 | 5 | 46 | 1563107.64 | 3960.14 | 2124.266 | 1852.14 | 4.022278
17524 | 5 | 46 | 1563167.64 | 4020.14 | 2155.124 | 1850.843 | 4.025025
17525 | 5 | 46 | 1563227.64 | 4080.14 | 2185.96 | 1849.47 | 4.027771
17526 | 5 | 46 | 1563287.64 | 4140.14 | 2216.775 | 1848.325 | 4.030518
17527 | 5 | 46 | 1563347.64 | 4200.14 | 2247.569 | 1847.105 | 4.03357
17528 | 5 | 46 | 1563407.64 | 4260.14 | 2278.34 | 1845.731 | 4.036316
17529 | 5 | 46 | 1563467.64 | 4320.14 | 2309.09 | 1844.282 | 4.039368
17530 | 5 | 46 | 1563527.64 | 4380.14 | 2339.816 | 1842.908 | 4.04242
17531 | 5 | 46 | 1563587.64 | 4440.14 | 2370.52 | 1841.611 | 4.045472
17532 | 5 | 46 | 1563647.64 | 4500.14 | 2401.2 | 1839.933 | 4.048829
17533 | 5 | 46 | 1563707.64 | 4560.14 | 2431.855 | 1838.407 | 4.052186
17534 | 5 | 46 | 1563767.64 | 4620.14 | 2462.486 | 1837.11 | 4.054932
17535 | 5 | 46 | 1563827.64 | 4680.14 | 2493.092 | 1835.66 | 4.058595
17536 | 5 | 46 | 1563887.64 | 4740.14 | 2523.674 | 1834.287 | 4.061646
17537 | 5 | 46 | 1563947.64 | 4800.14 | 2554.23 | 1832.685 | 4.065003
17538 | 5 | 46 | 1564007.64 | 4860.14 | 2584.761 | 1831.312 | 4.068055
17539 | 5 | 46 | 1564067.64 | 4920.14 | 2615.267 | 1829.557 | 4.072023
17540 | 5 | 46 | 1564127.64 | 4980.14 | 2645.747 | 1827.726 | 4.075685
17541 | 5 | 46 | 1564187.64 | 5040.14 | 2676.2 | 1826.276 | 4.078737
17542 | 5 | 46 | 1564247.64 | 5100.14 | 2706.626 | 1824.75 | 4.082704
17543 | 5 | 46 | 1564307.64 | 5160.14 | 2737.026 | 1822.919 | 4.086671
17544 | 5 | 46 | 1564367.64 | 5220.14 | 2767.397 | 1821.393 | 4.090028
17545 | 5 | 46 | 1564427.64 | 5280.14 | 2797.741 | 1819.867 | 4.09369
17546 | 5 | 46 | 1564487.64 | 5340.14 | 2828.056 | 1817.96 | 4.097658
17547 | 5 | 46 | 1564547.64 | 5400.14 | 2858.343 | 1816.358 | 4.101625
17548 | 5 | 46 | 1564607.64 | 5460.14 | 2888.601 | 1814.755 | 4.104982
17549 | 5 | 46 | 1564667.64 | 5520.14 | 2918.83 | 1812.772 | 4.10956
17550 | 5 | 46 | 1564727.64 | 5580.14 | 2949.03 | 1811.246 | 4.112917
17551 | 5 | 46 | 1564787.64 | 5640.14 | 2979.201 | 1809.644 | 4.116884
17552 | 5 | 46 | 1564847.64 | 5700.14 | 3009.344 | 1807.813 | 4.120851
17553 | 5 | 46 | 1564907.64 | 5760.14 | 3039.459 | 1806.21 | 4.124819
17554 | 5 | 46 | 1564967.64 | 5820.14 | 3069.546 | 1804.456 | 4.128481
17555 | 5 | 46 | 1565027.64 | 5880.14 | 3099.608 | 1803.082 | 4.131838
17556 | 5 | 46 | 1565087.64 | 5940.14 | 3129.645 | 1801.48 | 4.135195
17557 | 5 | 46 | 1565147.64 | 6000.14 | 3159.658 | 1800.031 | 4.138857
17558 | 5 | 46 | 1565207.64 | 6060.14 | 3189.647 | 1798.734 | 4.141604
17559 | 5 | 46 | 1565267.64 | 6120.14 | 3219.616 | 1797.589 | 4.144045
17560 | 5 | 46 | 1565327.64 | 6180.14 | 3249.564 | 1796.216 | 4.147402
17561 | 5 | 46 | 1565387.64 | 6240.14 | 3279.494 | 1795.224 | 4.149844
17562 | 5 | 46 | 1565447.64 | 6300.14 | 3309.406 | 1794.308 | 4.151675
17563 | 5 | 46 | 1565507.64 | 6360.14 | 3339.301 | 1793.088 | 4.154726
17564 | 5 | 46 | 1565567.64 | 6420.14 | 3369.18 | 1792.401 | 4.156558
17565 | 5 | 46 | 1565627.64 | 6480.14 | 3399.046 | 1791.485 | 4.158083
17566 | 5 | 46 | 1565687.64 | 6540.14 | 3428.9 | 1790.875 | 4.159915
17567 | 5 | 46 | 1565747.64 | 6600.14 | 3458.738 | 1790.036 | 4.161746
17568 | 5 | 46 | 1565807.64 | 6660.14 | 3488.564 | 1789.12 | 4.163882
17569 | 5 | 46 | 1565867.64 | 6720.14 | 3518.377 | 1788.357 | 4.165713
17570 | 5 | 46 | 1565927.64 | 6780.14 | 3548.179 | 1787.9 | 4.167239
17571 | 5 | 46 | 1565987.64 | 6840.14 | 3577.967 | 1786.908 | 4.16907
17572 | 5 | 46 | 1566047.64 | 6900.14 | 3607.743 | 1786.221 | 4.170901
17573 | 5 | 46 | 1566107.64 | 6960.14 | 3637.506 | 1785.687 | 4.172427
17574 | 5 | 46 | 1566167.64 | 7020.14 | 3667.258 | 1784.695 | 4.174258
17575 | 5 | 46 | 1566227.64 | 7080.14 | 3696.996 | 1783.856 | 4.176394
17576 | 5 | 46 | 1566287.64 | 7140.14 | 3726.72 | 1783.169 | 4.17792
17577 | 5 | 46 | 1566347.5 | 7200 | 3756.362 | 1782.254 | 4.180056
17578 | 5 | 47 | 1566347.52 | 0.02 | 0.004385273348 | 787.8233 | 4.132143
17579 | 5 | 47 | 1566407.52 | 60.02 | 13.18854 | 791.9432 | 4.116579
17580 | 5 | 47 | 1566467.52 | 120.02 | 26.3926 | 792.5536 | 4.113222
17581 | 5 | 47 | 1566527.52 | 180.02 | 39.60283 | 792.6299 | 4.112306
17582 | 5 | 47 | 1566587.52 | 240.02 | 52.81488 | 792.7062 | 4.112001
17583 | 5 | 47 | 1566647.52 | 300.02 | 66.02735 | 792.7825 | 4.112001
17584 | 5 | 47 | 1566707.52 | 360.02 | 79.23936 | 792.6299 | 4.112306
17585 | 5 | 47 | 1566767.52 | 420.02 | 92.45065 | 792.5536 | 4.112612
17586 | 5 | 47 | 1566827.52 | 480.02 | 105.661 | 792.6299 | 4.112917
17587 | 5 | 47 | 1566887.52 | 540.02 | 118.8698 | 792.401 | 4.113527
17588 | 5 | 47 | 1566947.52 | 600.02 | 132.0768 | 792.4773 | 4.113832
17589 | 5 | 47 | 1567007.52 | 660.02 | 145.2821 | 792.1721 | 4.114443
17590 | 5 | 47 | 1567067.52 | 720.02 | 158.485 | 792.1721 | 4.115053
17591 | 5 | 47 | 1567127.52 | 780.02 | 171.6856 | 791.8669 | 4.115969
17592 | 5 | 47 | 1567187.52 | 840.02 | 184.8841 | 791.9432 | 4.116579
17593 | 5 | 47 | 1567247.52 | 900.02 | 198.0809 | 791.7144 | 4.117189
17594 | 5 | 47 | 1567307.52 | 960.02 | 211.2751 | 791.7144 | 4.1178
17595 | 5 | 47 | 1567367.52 | 1020.02 | 224.4674 | 791.4855 | 4.11841
17596 | 5 | 47 | 1567427.52 | 1080.02 | 237.6572 | 791.2566 | 4.119631
17597 | 5 | 47 | 1567487.52 | 1140.02 | 250.8445 | 791.2566 | 4.120241
17598 | 5 | 47 | 1567547.52 | 1200.02 | 264.0293 | 790.8751 | 4.120851
17599 | 5 | 47 | 1567607.52 | 1260.02 | 277.2108 | 790.7988 | 4.121767
17600 | 5 | 47 | 1567667.52 | 1320.02 | 290.3895 | 790.5699 | 4.123293
17601 | 5 | 47 | 1567727.52 | 1380.02 | 303.5648 | 790.4936 | 4.124208
17602 | 5 | 47 | 1567787.52 | 1440.02 | 316.7372 | 790.341 | 4.124514
17603 | 5 | 47 | 1567847.52 | 1500.02 | 329.9061 | 789.9596 | 4.12604
17604 | 5 | 47 | 1567907.52 | 1560.02 | 343.0723 | 789.8833 | 4.12665
17605 | 5 | 47 | 1567967.52 | 1620.02 | 356.2354 | 789.6544 | 4.127871
17606 | 5 | 47 | 1568027.52 | 1680.02 | 369.3954 | 789.5018 | 4.128786
17607 | 5 | 47 | 1568087.52 | 1740.02 | 382.5521 | 789.3492 | 4.130312
17608 | 5 | 47 | 1568147.52 | 1800.02 | 395.7041 | 788.9677 | 4.131228
17609 | 5 | 47 | 1568207.52 | 1860.02 | 408.8524 | 788.8914 | 4.132448
17610 | 5 | 47 | 1568267.52 | 1920.02 | 421.9971 | 788.4337 | 4.133669
17611 | 5 | 47 | 1568327.52 | 1980.02 | 435.1382 | 788.51 | 4.13489
17612 | 5 | 47 | 1568387.52 | 2040.02 | 448.2747 | 788.1285 | 4.13611
17613 | 5 | 47 | 1568447.52 | 2100.02 | 461.4072 | 787.6707 | 4.137942
17614 | 5 | 47 | 1568507.52 | 2160.02 | 474.5349 | 787.5944 | 4.139162
17615 | 5 | 47 | 1568567.52 | 2220.02 | 487.6584 | 787.2892 | 4.140383
17616 | 5 | 47 | 1568627.52 | 2280.02 | 500.7775 | 787.0603 | 4.141604
17617 | 5 | 47 | 1568687.52 | 2340.02 | 513.8921 | 786.7552 | 4.14313
17618 | 5 | 47 | 1568747.52 | 2400.02 | 527.0018 | 786.2974 | 4.144961
17619 | 5 | 47 | 1568807.52 | 2460.02 | 540.1058 | 785.9922 | 4.146792
17620 | 5 | 47 | 1568867.52 | 2520.02 | 553.2047 | 785.687 | 4.148318
17621 | 5 | 47 | 1568927.52 | 2580.02 | 566.2988 | 785.5344 | 4.149844
17622 | 5 | 47 | 1568987.52 | 2640.02 | 579.3874 | 785.0767 | 4.151675
17623 | 5 | 47 | 1569047.52 | 2700.02 | 592.4697 | 784.8478 | 4.153506
17624 | 5 | 47 | 1569107.52 | 2760.02 | 605.5462 | 784.4663 | 4.155337
17625 | 5 | 47 | 1569167.52 | 2820.02 | 618.6172 | 784.0848 | 4.157168
17626 | 5 | 47 | 1569227.52 | 2880.02 | 631.6822 | 783.6271 | 4.159609
17627 | 5 | 47 | 1569287.52 | 2940.02 | 644.7404 | 783.2456 | 4.16144
17628 | 5 | 47 | 1569347.52 | 3000.02 | 657.7918 | 782.9404 | 4.163882
17629 | 5 | 47 | 1569407.52 | 3060.02 | 670.8367 | 782.4063 | 4.165713
17630 | 5 | 47 | 1569467.52 | 3120.02 | 683.8741 | 782.0249 | 4.16846
17631 | 5 | 47 | 1569527.52 | 3180.02 | 696.904 | 781.6434 | 4.170901
17632 | 5 | 47 | 1569587.52 | 3240.02 | 709.9264 | 781.033 | 4.173037
17633 | 5 | 47 | 1569647.52 | 3300.02 | 722.941 | 780.5753 | 4.175784
17634 | 5 | 47 | 1569707.52 | 3360.02 | 735.9468 | 780.1175 | 4.178836
17635 | 5 | 47 | 1569767.52 | 3420.02 | 748.9446 | 779.5071 | 4.181277
17636 | 5 | 47 | 1569827.52 | 3480.02 | 761.9333 | 778.9731 | 4.184329
17637 | 5 | 47 | 1569887.52 | 3540.02 | 774.9128 | 778.5153 | 4.187076
17638 | 5 | 47 | 1569947.52 | 3600.02 | 787.8834 | 777.9812 | 4.190433
17639 | 5 | 47 | 1570007.52 | 3660.02 | 800.8434 | 777.2946 | 4.193484
17640 | 5 | 47 | 1570067.52 | 3720.02 | 813.7937 | 776.6079 | 4.196841
17641 | 5 | 47 | 1570127.52 | 3780.02 | 826.7174 | 765.774 | 4.199588
17642 | 5 | 47 | 1570187.52 | 3840.02 | 839.0375 | 715.4192 | 4.199893
17643 | 5 | 47 | 1570247.52 | 3900.02 | 850.6147 | 674.1436 | 4.199893
17644 | 5 | 47 | 1570307.52 | 3960.02 | 861.5207 | 635.5383 | 4.199893
17645 | 5 | 47 | 1570367.52 | 4020.02 | 871.8315 | 601.8921 | 4.200198
17646 | 5 | 47 | 1570427.52 | 4080.02 | 881.585 | 568.4749 | 4.199893
17647 | 5 | 47 | 1570487.52 | 4140.02 | 890.8187 | 539.3301 | 4.199893
17648 | 5 | 47 | 1570547.52 | 4200.02 | 899.5646 | 511.2535 | 4.199893
17649 | 5 | 47 | 1570607.52 | 4260.02 | 907.8511 | 483.9399 | 4.199893
17650 | 5 | 47 | 1570667.52 | 4320.02 | 915.7026 | 460.0595 | 4.199588
17651 | 5 | 47 | 1570727.52 | 4380.02 | 923.1517 | 435.2636 | 4.199893
17652 | 5 | 47 | 1570787.52 | 4440.02 | 930.21 | 411.9173 | 4.199588
17653 | 5 | 47 | 1570847.52 | 4500.02 | 936.8955 | 391.4702 | 4.199588
17654 | 5 | 47 | 1570907.52 | 4560.02 | 943.2264 | 369.955 | 4.199588
17655 | 5 | 47 | 1570967.52 | 4620.02 | 949.2357 | 350.4997 | 4.199588
17656 | 5 | 47 | 1571027.52 | 4680.02 | 954.9403 | 332.723 | 4.199588
17657 | 5 | 47 | 1571087.52 | 4740.02 | 960.3451 | 314.5647 | 4.199588
17658 | 5 | 47 | 1571147.52 | 4800.02 | 965.4678 | 299.8398 | 4.199893
17659 | 5 | 47 | 1571207.52 | 4860.02 | 970.3424 | 284.7333 | 4.199893
17660 | 5 | 47 | 1571267.52 | 4920.02 | 974.972 | 270.0847 | 4.199893
17661 | 5 | 47 | 1571327.52 | 4980.02 | 979.3722 | 257.496 | 4.199893
17662 | 5 | 47 | 1571387.52 | 5040.02 | 983.5502 | 244.6784 | 4.199893
17663 | 5 | 47 | 1571447.52 | 5100.02 | 987.5187 | 233.1579 | 4.199893
17664 | 5 | 47 | 1571507.52 | 5160.02 | 991.2894 | 221.2558 | 4.199893
17665 | 5 | 47 | 1571567.52 | 5220.02 | 994.8728 | 209.4301 | 4.200198
17666 | 5 | 47 | 1571627.52 | 5280.02 | 998.2745 | 198.9014 | 4.199893
17667 | 5 | 47 | 1571687.52 | 5340.02 | 1001.505 | 188.9067 | 4.199893
17668 | 5 | 47 | 1571747.52 | 5400.02 | 1004.578 | 179.1409 | 4.199893
17669 | 5 | 47 | 1571807.52 | 5460.02 | 1007.504 | 170.901 | 4.199588
17670 | 5 | 47 | 1571867.52 | 5520.02 | 1010.285 | 162.7375 | 4.199893
17671 | 5 | 47 | 1571927.52 | 5580.02 | 1012.936 | 155.1843 | 4.199893
17672 | 5 | 47 | 1571987.52 | 5640.02 | 1015.461 | 147.097 | 4.199893
17673 | 5 | 47 | 1572047.52 | 5700.02 | 1017.87 | 140.6119 | 4.199893
17674 | 5 | 47 | 1572107.52 | 5760.02 | 1020.171 | 134.3557 | 4.199893
17675 | 5 | 47 | 1572167.52 | 5820.02 | 1022.368 | 129.3965 | 4.199893
17676 | 5 | 47 | 1572227.52 | 5880.02 | 1024.464 | 122.7588 | 4.199588
17677 | 5 | 47 | 1572287.52 | 5940.02 | 1026.474 | 117.6471 | 4.199588
17678 | 5 | 47 | 1572347.52 | 6000.02 | 1028.395 | 113.4508 | 4.199588
17679 | 5 | 47 | 1572407.52 | 6060.02 | 1030.232 | 108.6442 | 4.199893
17680 | 5 | 47 | 1572467.52 | 6120.02 | 1031.983 | 103.6088 | 4.199893
17681 | 5 | 47 | 1572527.52 | 6180.02 | 1033.655 | 98.19181 | 4.199893
17682 | 5 | 47 | 1572587.52 | 6240.02 | 1035.264 | 93.6141 | 4.199283
17683 | 5 | 47 | 1572647.52 | 6300.02 | 1036.807 | 90.94377 | 4.199893
17684 | 5 | 47 | 1572707.52 | 6360.02 | 1038.288 | 87.66308 | 4.200198
17685 | 5 | 47 | 1572767.52 | 6420.02 | 1039.708 | 82.47501 | 4.199588
17686 | 5 | 47 | 1572827.52 | 6480.02 | 1041.069 | 79.88098 | 4.199588
17687 | 5 | 47 | 1572887.52 | 6540.02 | 1042.369 | 76.82918 | 4.199893
17688 | 5 | 47 | 1572947.52 | 6600.02 | 1043.624 | 73.70108 | 4.199893
17689 | 5 | 47 | 1573007.52 | 6660.02 | 1044.825 | 70.11521 | 4.199588
17690 | 5 | 47 | 1573067.52 | 6720.02 | 1045.978 | 68.51301 | 4.199893
17691 | 5 | 47 | 1573127.52 | 6780.02 | 1047.094 | 65.38491 | 4.199588
17692 | 5 | 47 | 1573187.52 | 6840.02 | 1048.176 | 64.85084 | 4.199893
17693 | 5 | 47 | 1573247.52 | 6900.02 | 1049.22 | 61.34127 | 4.199588
17694 | 5 | 47 | 1573307.52 | 6960.02 | 1050.22 | 57.29763 | 4.199588
17695 | 5 | 47 | 1573367.52 | 7020.02 | 1051.171 | 56.83986 | 4.199893
17696 | 5 | 47 | 1573427.52 | 7080.02 | 1052.085 | 53.40658 | 4.199893
17697 | 5 | 47 | 1573487.52 | 7140.02 | 1052.968 | 50.96513 | 4.199893
17698 | 5 | 47 | 1573506.17 | 7158.67 | 1053.235 | 49.9733 | 4.199893
17699 | 5 | 48 | 1573506.18 | 0.01 | 0 | 0 | 4.197147
17700 | 5 | 48 | 1616706.17 | 43200 | 0 | 0 | 4.174868
17701 | 5 | 49 | 1616706.18 | 0.01 | 0 | -2609.445 | 4.046998
17702 | 5 | 49 | 1616766.18 | 60.01 | 45.59875 | -2750.668 | 3.962768
17703 | 5 | 49 | 1616826.18 | 120.01 | 91.58647 | -2766.766 | 3.939269
17704 | 5 | 49 | 1616886.18 | 180.01 | 137.795 | -2777.829 | 3.92401
17705 | 5 | 49 | 1616946.18 | 240.01 | 184.1708 | -2787.06 | 3.910887
17706 | 5 | 49 | 1617006.18 | 300.01 | 230.6867 | -2794.614 | 3.900206
17707 | 5 | 49 | 1617066.18 | 360.01 | 277.3222 | -2801.251 | 3.890745
17708 | 5 | 49 | 1617126.18 | 420.01 | 324.0622 | -2807.202 | 3.882811
17709 | 5 | 49 | 1617186.18 | 480.01 | 370.8945 | -2812.39 | 3.875792
17710 | 5 | 49 | 1617246.18 | 540.01 | 417.8095 | -2817.273 | 3.869078
17711 | 5 | 49 | 1617306.18 | 600.01 | 464.7986 | -2821.317 | 3.863279
17712 | 5 | 49 | 1617366.18 | 660.01 | 511.8551 | -2825.208 | 3.858091
17713 | 5 | 49 | 1617426.18 | 720.01 | 558.9745 | -2829.175 | 3.852598
17714 | 5 | 49 | 1617486.18 | 780.01 | 606.1549 | -2832.38 | 3.84802
17715 | 5 | 49 | 1617546.18 | 840.01 | 653.3933 | -2835.889 | 3.843442
17716 | 5 | 49 | 1617606.18 | 900.01 | 700.6891 | -2839.322 | 3.838865
17717 | 5 | 49 | 1617666.18 | 960.01 | 748.0434 | -2842.985 | 3.833982
17718 | 5 | 49 | 1617726.18 | 1020.01 | 795.4553 | -2846.494 | 3.829099
17719 | 5 | 49 | 1617786.18 | 1080.01 | 842.9263 | -2849.851 | 3.824521
17720 | 5 | 49 | 1617846.18 | 1140.01 | 890.4583 | -2853.513 | 3.819333
17721 | 5 | 49 | 1617906.18 | 1200.01 | 938.0536 | -2857.404 | 3.814145
17722 | 5 | 49 | 1617966.18 | 1260.01 | 985.7146 | -2861.753 | 3.808957
17723 | 5 | 49 | 1618026.18 | 1320.01 | 1033.444 | -2865.949 | 3.803464
17724 | 5 | 49 | 1618086.18 | 1380.01 | 1081.244 | -2870.069 | 3.797665
17725 | 5 | 49 | 1618146.18 | 1440.01 | 1129.116 | -2874.8 | 3.791562
17726 | 5 | 49 | 1618206.18 | 1500.01 | 1177.062 | -2878.92 | 3.786069
17727 | 5 | 49 | 1618266.18 | 1560.01 | 1225.085 | -2883.345 | 3.779965
17728 | 5 | 49 | 1618326.18 | 1620.01 | 1273.186 | -2888.228 | 3.773861
17729 | 5 | 49 | 1618386.18 | 1680.01 | 1321.368 | -2893.568 | 3.767147
17730 | 5 | 49 | 1618446.18 | 1740.01 | 1369.631 | -2898.07 | 3.760739
17731 | 5 | 49 | 1618506.18 | 1800.01 | 1417.977 | -2903.105 | 3.75433
17732 | 5 | 49 | 1618566.18 | 1860.01 | 1466.404 | -2907.912 | 3.748226
17733 | 5 | 49 | 1618626.18 | 1920.01 | 1514.913 | -2913.176 | 3.741207
17734 | 5 | 49 | 1618686.18 | 1980.01 | 1563.505 | -2917.754 | 3.735714
17735 | 5 | 49 | 1618746.18 | 2040.01 | 1612.175 | -2922.408 | 3.729915
17736 | 5 | 49 | 1618806.17 | 2100 | 1660.915 | -2927.291 | 3.723812
17737 | 5 | 50 | 1618806.19 | 0.02 | 0.01483516 | -2676.814 | 3.736629
17738 | 5 | 50 | 1618866.19 | 60.02 | 44.62203 | -2677.195 | 3.734798
17739 | 5 | 50 | 1618926.19 | 120.02 | 89.27493 | -2680.781 | 3.73022
17740 | 5 | 50 | 1618986.19 | 180.02 | 133.9824 | -2684.291 | 3.725338
17741 | 5 | 50 | 1619046.19 | 240.02 | 178.7474 | -2687.572 | 3.72076
17742 | 5 | 50 | 1619106.19 | 300.02 | 223.5711 | -2691.31 | 3.715877
17743 | 5 | 50 | 1619166.19 | 360.02 | 268.4523 | -2694.743 | 3.710994
17744 | 5 | 50 | 1619226.19 | 420.02 | 313.3911 | -2698.024 | 3.706416
17745 | 5 | 50 | 1619286.19 | 480.02 | 358.3863 | -2701.534 | 3.701534
17746 | 5 | 50 | 1619346.19 | 540.02 | 403.4358 | -2704.433 | 3.697261
17747 | 5 | 50 | 1619406.19 | 600.02 | 448.5421 | -2707.942 | 3.692683
17748 | 5 | 50 | 1619466.19 | 660.02 | 493.7037 | -2711.528 | 3.688106
17749 | 5 | 50 | 1619526.19 | 720.02 | 538.9206 | -2714.427 | 3.683833
17750 | 5 | 50 | 1619586.19 | 780.02 | 584.1942 | -2717.937 | 3.67895
17751 | 5 | 50 | 1619646.19 | 840.02 | 629.5227 | -2721.447 | 3.674372
17752 | 5 | 50 | 1619706.19 | 900.02 | 674.9082 | -2724.727 | 3.6701
17753 | 5 | 50 | 1619766.19 | 960.02 | 720.35 | -2728.389 | 3.664912
17754 | 5 | 50 | 1619826.19 | 1020.02 | 765.8491 | -2731.441 | 3.66125
17755 | 5 | 50 | 1619886.19 | 1080.02 | 811.4065 | -2735.027 | 3.656062
17756 | 5 | 50 | 1619946.19 | 1140.02 | 857.0225 | -2738.689 | 3.651179
17757 | 5 | 50 | 1620006.19 | 1200.02 | 902.7 | -2742.58 | 3.645991
17758 | 5 | 50 | 1620066.19 | 1260.02 | 948.4399 | -2746.319 | 3.641108
17759 | 5 | 50 | 1620126.19 | 1320.02 | 994.2436 | -2750.362 | 3.63592
17760 | 5 | 50 | 1620186.19 | 1380.02 | 1040.113 | -2753.719 | 3.631037
17761 | 5 | 50 | 1620246.19 | 1440.02 | 1086.05 | -2758.068 | 3.625544
17762 | 5 | 50 | 1620306.19 | 1500.02 | 1132.055 | -2762.417 | 3.62005
17763 | 5 | 50 | 1620366.19 | 1560.02 | 1178.131 | -2766.69 | 3.613947
17764 | 5 | 50 | 1620426.19 | 1620.02 | 1224.282 | -2771.801 | 3.607843
17765 | 5 | 50 | 1620486.19 | 1680.02 | 1270.51 | -2775.692 | 3.60235
17766 | 5 | 50 | 1620546.19 | 1740.02 | 1316.819 | -2780.804 | 3.595636
17767 | 5 | 50 | 1620606.19 | 1800.02 | 1363.212 | -2786.145 | 3.588922
17768 | 5 | 50 | 1620666.19 | 1860.02 | 1409.694 | -2791.638 | 3.581598
17769 | 5 | 50 | 1620726.19 | 1920.02 | 1456.272 | -2797.665 | 3.574273
17770 | 5 | 50 | 1620786.19 | 1980.02 | 1502.95 | -2803.616 | 3.566644
17771 | 5 | 50 | 1620846.19 | 2040.02 | 1549.733 | -2810.254 | 3.558404
17772 | 5 | 50 | 1620906.19 | 2100.02 | 1596.629 | -2817.35 | 3.549248
17773 | 5 | 50 | 1620966.19 | 2160.02 | 1643.646 | -2824.826 | 3.539788
17774 | 5 | 50 | 1621026.19 | 2220.02 | 1690.791 | -2832.837 | 3.530022
17775 | 5 | 50 | 1621086.19 | 2280.02 | 1738.075 | -2841.077 | 3.519646
17776 | 5 | 50 | 1621146.19 | 2340.02 | 1785.508 | -2850.843 | 3.507744
17777 | 5 | 50 | 1621206.19 | 2400.02 | 1833.099 | -2860.533 | 3.495537
17778 | 5 | 50 | 1621266.19 | 2460.02 | 1880.856 | -2870.756 | 3.48333
17779 | 5 | 50 | 1621326.19 | 2520.02 | 1928.793 | -2881.514 | 3.470207
17780 | 5 | 50 | 1621386.19 | 2580.02 | 1976.917 | -2893.645 | 3.455863
17781 | 5 | 50 | 1621446.19 | 2640.02 | 2025.235 | -2905.318 | 3.44213
17783 | 5 | 50 | 1621566.19 | 2760.02 | 2122.492 | -2930.953 | 3.411917
17784 | 5 | 50 | 1621626.19 | 2820.02 | 2171.444 | -2943.771 | 3.396658
17785 | 5 | 50 | 1621686.19 | 2880.02 | 2220.615 | -2956.741 | 3.38201
17786 | 5 | 50 | 1621746.19 | 2940.02 | 2270.006 | -2970.169 | 3.367056
17787 | 5 | 50 | 1621806.19 | 3000.02 | 2319.618 | -2983.444 | 3.351797
17788 | 5 | 50 | 1621866.19 | 3060.02 | 2369.453 | -2996.414 | 3.337148
17789 | 5 | 50 | 1621926.19 | 3120.02 | 2419.505 | -3009.461 | 3.322499
17790 | 5 | 50 | 1621986.19 | 3180.02 | 2469.774 | -3022.66 | 3.308461
17791 | 5 | 50 | 1622046.19 | 3240.02 | 2520.261 | -3036.011 | 3.294118
17792 | 5 | 50 | 1622106.19 | 3300.02 | 2570.964 | -3049.134 | 3.279469
17793 | 5 | 50 | 1622166.19 | 3360.02 | 2621.892 | -3062.715 | 3.26482
17794 | 5 | 50 | 1622226.19 | 3420.02 | 2673.059 | -3077.516 | 3.249256
17795 | 5 | 50 | 1622286.19 | 3480.02 | 2724.487 | -3093.996 | 3.232166
17796 | 5 | 50 | 1622346.19 | 3540.02 | 2776.205 | -3112.917 | 3.212329
17797 | 5 | 50 | 1622406.19 | 3600.02 | 2828.265 | -3135.271 | 3.189441
17798 | 5 | 50 | 1622466.19 | 3660.02 | 2880.737 | -3162.89 | 3.161669
17799 | 5 | 50 | 1622526.19 | 3720.02 | 2933.733 | -3198.367 | 3.126879
17800 | 5 | 50 | 1622586.19 | 3780.02 | 2987.426 | -3247.501 | 3.079271
17801 | 5 | 50 | 1622646.19 | 3840.02 | 3042.091 | -3317.54 | 3.014267
17802 | 5 | 50 | 1622657.31 | 3851.14 | 3052.361 | -3333.104 | 2.999924
17803 | 5 | 52 | 1622657.32 | 0.01 | 0 | 0 | 3.211719
17804 | 5 | 52 | 1624457.31 | 1800 | 0 | 0 | 3.429313
17805 | 5 | 53 | 1624457.46 | 0.15 | 0.04462374 | 2083.543 | 3.575494
17806 | 5 | 53 | 1624517.46 | 60.15 | 34.3513 | 2045.853 | 3.641413
17807 | 5 | 53 | 1624577.46 | 120.15 | 68.3092 | 2031.128 | 3.667659
17808 | 5 | 53 | 1624637.46 | 180.15 | 102.1014 | 2024.949 | 3.67895
17809 | 5 | 53 | 1624697.46 | 240.15 | 135.8196 | 2021.744 | 3.685054
17810 | 5 | 53 | 1624757.46 | 300.15 | 169.488 | 2018.54 | 3.690547
17811 | 5 | 53 | 1624817.46 | 360.15 | 203.1088 | 2015.946 | 3.695735
17812 | 5 | 53 | 1624877.46 | 420.15 | 236.6795 | 2012.818 | 3.701228
17813 | 5 | 53 | 1624937.46 | 480.15 | 270.1976 | 2009.689 | 3.707027
17814 | 5 | 53 | 1624997.46 | 540.15 | 303.6626 | 2005.798 | 3.713436
17815 | 5 | 53 | 1625057.46 | 600.15 | 337.0724 | 2002.976 | 3.719539
17816 | 5 | 53 | 1625117.46 | 660.15 | 370.4245 | 1999.161 | 3.726253
17817 | 5 | 53 | 1625177.46 | 720.15 | 403.7154 | 1995.575 | 3.733272
17818 | 5 | 53 | 1625237.46 | 780.15 | 436.9419 | 1991.226 | 3.740902
17819 | 5 | 53 | 1625297.46 | 840.15 | 470.1008 | 1987.182 | 3.748531
17820 | 5 | 53 | 1625357.46 | 900.15 | 503.1873 | 1983.291 | 3.756466
17821 | 5 | 53 | 1625417.46 | 960.15 | 536.2007 | 1978.485 | 3.765011
17822 | 5 | 53 | 1625477.46 | 1020.15 | 569.1392 | 1973.678 | 3.774166
17823 | 5 | 53 | 1625537.46 | 1080.15 | 602.0008 | 1969.558 | 3.782406
17824 | 5 | 53 | 1625597.46 | 1140.15 | 634.7848 | 1964.599 | 3.792172
17825 | 5 | 53 | 1625657.46 | 1200.15 | 667.4903 | 1959.869 | 3.801022
17826 | 5 | 53 | 1625717.46 | 1260.15 | 700.1154 | 1954.986 | 3.810483
17827 | 5 | 53 | 1625777.46 | 1320.15 | 732.6593 | 1950.332 | 3.819944
17828 | 5 | 53 | 1625837.46 | 1380.15 | 765.1218 | 1945.449 | 3.829404
17829 | 5 | 53 | 1625897.46 | 1440.15 | 797.5029 | 1940.566 | 3.83917
17830 | 5 | 53 | 1625957.46 | 1500.15 | 829.8028 | 1935.302 | 3.849241
17831 | 5 | 53 | 1626017.46 | 1560.15 | 862.0226 | 1930.724 | 3.858396
17832 | 5 | 53 | 1626077.46 | 1620.15 | 894.165 | 1925.994 | 3.867552
17833 | 5 | 53 | 1626137.46 | 1680.15 | 926.2327 | 1921.798 | 3.876402
17834 | 5 | 53 | 1626197.46 | 1740.15 | 958.2305 | 1917.754 | 3.884642
17835 | 5 | 53 | 1626257.46 | 1800.15 | 990.1609 | 1913.787 | 3.892576
17836 | 5 | 53 | 1626317.46 | 1860.15 | 1022.027 | 1910.124 | 3.900206
17837 | 5 | 53 | 1626377.46 | 1920.15 | 1053.833 | 1906.538 | 3.907225
17838 | 5 | 53 | 1626437.46 | 1980.15 | 1085.582 | 1903.182 | 3.914244
17839 | 5 | 53 | 1626497.46 | 2040.15 | 1117.277 | 1900.053 | 3.920958
17840 | 5 | 53 | 1626557.46 | 2100.15 | 1148.921 | 1897.307 | 3.926452
17841 | 5 | 53 | 1626617.46 | 2160.15 | 1180.519 | 1894.484 | 3.93225
17842 | 5 | 53 | 1626677.46 | 2220.15 | 1212.073 | 1891.966 | 3.937743
17843 | 5 | 53 | 1626737.46 | 2280.15 | 1243.586 | 1889.525 | 3.942626
17844 | 5 | 53 | 1626797.46 | 2340.15 | 1275.06 | 1887.541 | 3.946899
17845 | 5 | 53 | 1626857.46 | 2400.15 | 1306.5 | 1885.328 | 3.951171
17846 | 5 | 53 | 1626917.46 | 2460.15 | 1337.906 | 1883.497 | 3.955444
17847 | 5 | 53 | 1626977.46 | 2520.15 | 1369.281 | 1881.514 | 3.959411
17848 | 5 | 53 | 1627037.46 | 2580.15 | 1400.625 | 1879.835 | 3.962768
17849 | 5 | 53 | 1627097.46 | 2640.15 | 1431.94 | 1878.157 | 3.966735
17850 | 5 | 53 | 1627157.46 | 2700.15 | 1463.227 | 1876.478 | 3.970092
17851 | 5 | 53 | 1627217.46 | 2760.15 | 1494.487 | 1874.647 | 3.973754
17852 | 5 | 53 | 1627277.46 | 2820.15 | 1525.722 | 1873.35 | 3.976806
17853 | 5 | 53 | 1627337.46 | 2880.15 | 1556.932 | 1871.901 | 3.979858
17854 | 5 | 53 | 1627397.46 | 2940.15 | 1588.116 | 1870.222 | 3.983215
17855 | 5 | 53 | 1627457.46 | 3000.15 | 1619.278 | 1869.078 | 3.985657
17856 | 5 | 53 | 1627517.46 | 3060.15 | 1650.416 | 1867.399 | 3.989014
17857 | 5 | 53 | 1627577.46 | 3120.15 | 1681.531 | 1866.331 | 3.992065
17858 | 5 | 53 | 1627637.46 | 3180.15 | 1712.626 | 1865.187 | 3.994507
17859 | 5 | 53 | 1627697.46 | 3240.15 | 1743.698 | 1863.661 | 3.997559
17860 | 5 | 53 | 1627757.46 | 3300.15 | 1774.749 | 1862.516 | 3.999695
17861 | 5 | 53 | 1627817.46 | 3360.15 | 1805.779 | 1861.219 | 4.003052
17862 | 5 | 53 | 1627877.46 | 3420.15 | 1836.787 | 1859.922 | 4.005188
17863 | 5 | 53 | 1627937.46 | 3480.15 | 1867.775 | 1858.396 | 4.008545
17864 | 5 | 53 | 1627997.46 | 3540.15 | 1898.741 | 1857.099 | 4.011292
17865 | 5 | 53 | 1628057.46 | 3600.15 | 1929.687 | 1856.184 | 4.013733
17866 | 5 | 53 | 1628117.46 | 3660.15 | 1960.612 | 1854.963 | 4.016175
17867 | 5 | 53 | 1628177.46 | 3720.15 | 1991.516 | 1853.361 | 4.019532
17868 | 5 | 53 | 1628237.46 | 3780.15 | 2022.399 | 1852.522 | 4.021973
17869 | 5 | 53 | 1628297.46 | 3840.15 | 2053.262 | 1851.148 | 4.024414
17870 | 5 | 53 | 1628357.46 | 3900.15 | 2084.103 | 1849.851 | 4.027161
17871 | 5 | 53 | 1628417.46 | 3960.15 | 2114.924 | 1848.859 | 4.029603
17872 | 5 | 53 | 1628477.46 | 4020.15 | 2145.723 | 1847.333 | 4.032959
17873 | 5 | 53 | 1628537.46 | 4080.15 | 2176.499 | 1845.96 | 4.035706
17874 | 5 | 53 | 1628597.46 | 4140.15 | 2207.255 | 1844.511 | 4.039063
17875 | 5 | 53 | 1628657.46 | 4200.15 | 2237.986 | 1843.137 | 4.04181
17876 | 5 | 53 | 1628717.46 | 4260.15 | 2268.695 | 1841.764 | 4.044862
17877 | 5 | 53 | 1628777.46 | 4320.15 | 2299.381 | 1840.391 | 4.047608
17878 | 5 | 53 | 1628837.46 | 4380.15 | 2330.043 | 1838.865 | 4.050965
17879 | 5 | 53 | 1628897.46 | 4440.15 | 2360.681 | 1837.568 | 4.054017
17880 | 5 | 53 | 1628957.46 | 4500.15 | 2391.294 | 1836.347 | 4.057374
17881 | 5 | 53 | 1629017.46 | 4560.15 | 2421.883 | 1834.44 | 4.060731
17882 | 5 | 53 | 1629077.46 | 4620.15 | 2452.446 | 1832.99 | 4.064393
17883 | 5 | 53 | 1629137.46 | 4680.15 | 2482.984 | 1831.54 | 4.067445
17884 | 5 | 53 | 1629197.46 | 4740.15 | 2513.497 | 1829.862 | 4.071107
17885 | 5 | 53 | 1629257.46 | 4800.15 | 2543.983 | 1828.412 | 4.074464
17886 | 5 | 53 | 1629317.46 | 4860.15 | 2574.443 | 1826.658 | 4.078126
17887 | 5 | 53 | 1629377.46 | 4920.15 | 2604.875 | 1825.284 | 4.081483
17888 | 5 | 53 | 1629437.46 | 4980.15 | 2635.281 | 1823.453 | 4.085451
17889 | 5 | 53 | 1629497.46 | 5040.15 | 2665.659 | 1821.851 | 4.089113
17890 | 5 | 53 | 1629557.46 | 5100.15 | 2696.01 | 1820.325 | 4.09247
17891 | 5 | 53 | 1629617.46 | 5160.15 | 2726.332 | 1818.494 | 4.096742
17892 | 5 | 53 | 1629677.46 | 5220.15 | 2756.626 | 1816.739 | 4.10071
17893 | 5 | 53 | 1629737.46 | 5280.15 | 2786.891 | 1815.137 | 4.104372
17894 | 5 | 53 | 1629797.46 | 5340.15 | 2817.128 | 1813.306 | 4.108339
17895 | 5 | 53 | 1629857.46 | 5400.15 | 2847.336 | 1811.627 | 4.112001
17896 | 5 | 53 | 1629917.46 | 5460.15 | 2877.516 | 1809.949 | 4.115969
17897 | 5 | 53 | 1629977.46 | 5520.15 | 2907.667 | 1808.423 | 4.119631
17898 | 5 | 53 | 1630037.46 | 5580.15 | 2937.791 | 1806.363 | 4.123903
17899 | 5 | 53 | 1630097.46 | 5640.15 | 2967.887 | 1805.066 | 4.12726
17900 | 5 | 53 | 1630157.46 | 5700.15 | 2997.957 | 1803.311 | 4.130922
17901 | 5 | 53 | 1630217.46 | 5760.15 | 3028 | 1801.862 | 4.134279
17902 | 5 | 53 | 1630277.46 | 5820.15 | 3058.02 | 1800.412 | 4.137636
17903 | 5 | 53 | 1630337.46 | 5880.15 | 3088.016 | 1799.344 | 4.140688
17904 | 5 | 53 | 1630397.46 | 5940.15 | 3117.991 | 1797.894 | 4.14374
17905 | 5 | 53 | 1630457.46 | 6000.15 | 3147.945 | 1796.597 | 4.146487
17906 | 5 | 53 | 1630517.46 | 6060.15 | 3177.88 | 1795.453 | 4.148928
17907 | 5 | 53 | 1630577.46 | 6120.15 | 3207.798 | 1794.614 | 4.151369
17908 | 5 | 53 | 1630637.46 | 6180.15 | 3237.698 | 1793.469 | 4.153811
17909 | 5 | 53 | 1630697.46 | 6240.15 | 3267.583 | 1792.935 | 4.155337
17910 | 5 | 53 | 1630757.46 | 6300.15 | 3297.455 | 1791.867 | 4.157473
17911 | 5 | 53 | 1630817.46 | 6360.15 | 3327.313 | 1791.257 | 4.159304
17912 | 5 | 53 | 1630877.46 | 6420.15 | 3357.157 | 1790.112 | 4.16144
17913 | 5 | 53 | 1630937.46 | 6480.15 | 3386.987 | 1789.425 | 4.163272
17914 | 5 | 53 | 1630997.46 | 6540.15 | 3416.805 | 1788.815 | 4.164797
17915 | 5 | 53 | 1631057.46 | 6600.15 | 3446.611 | 1788.128 | 4.166323
17916 | 5 | 53 | 1631117.46 | 6660.15 | 3476.406 | 1787.137 | 4.16846
17917 | 5 | 53 | 1631177.46 | 6720.15 | 3506.187 | 1786.603 | 4.169986
17918 | 5 | 53 | 1631237.46 | 6780.15 | 3535.956 | 1785.916 | 4.171511
17919 | 5 | 53 | 1631297.46 | 6840.15 | 3565.714 | 1785.153 | 4.173037
17920 | 5 | 53 | 1631357.46 | 6900.15 | 3595.46 | 1784.237 | 4.175174
17921 | 5 | 53 | 1631417.46 | 6960.15 | 3625.191 | 1783.627 | 4.176699
17922 | 5 | 53 | 1631477.46 | 7020.15 | 3654.911 | 1782.788 | 4.178836
17923 | 5 | 53 | 1631537.46 | 7080.15 | 3684.618 | 1782.177 | 4.180362
17924 | 5 | 53 | 1631597.46 | 7140.15 | 3714.312 | 1781.338 | 4.182498
17925 | 5 | 53 | 1631657.31 | 7200 | 3743.916 | 1780.346 | 4.184634
17926 | 5 | 54 | 1631657.33 | 0.02 | 0.004381882455 | 786.9078 | 4.13611
17927 | 5 | 54 | 1631717.33 | 60.02 | 13.17474 | 791.1803 | 4.120241
17928 | 5 | 54 | 1631777.33 | 120.02 | 26.36553 | 791.7144 | 4.1178
17929 | 5 | 54 | 1631837.33 | 180.02 | 39.56222 | 791.9432 | 4.116274
17930 | 5 | 54 | 1631897.33 | 240.02 | 52.76099 | 792.0195 | 4.115969
17931 | 5 | 54 | 1631957.33 | 300.02 | 65.96014 | 791.8669 | 4.116274
17932 | 5 | 54 | 1632017.33 | 360.02 | 79.15894 | 791.9432 | 4.116579
17933 | 5 | 54 | 1632077.33 | 420.02 | 92.35716 | 791.8669 | 4.116579
17934 | 5 | 54 | 1632137.33 | 480.02 | 105.5542 | 791.8669 | 4.116884
17935 | 5 | 54 | 1632197.33 | 540.02 | 118.7495 | 791.5618 | 4.1178
17936 | 5 | 54 | 1632257.33 | 600.02 | 131.9431 | 791.6381 | 4.118105
17937 | 5 | 54 | 1632317.33 | 660.02 | 145.1349 | 791.4855 | 4.11841
17938 | 5 | 54 | 1632377.33 | 720.02 | 158.3246 | 791.3329 | 4.119326
17939 | 5 | 54 | 1632437.33 | 780.02 | 171.5122 | 791.104 | 4.120241
17940 | 5 | 54 | 1632497.33 | 840.02 | 184.6975 | 791.104 | 4.120851
17941 | 5 | 54 | 1632557.33 | 900.02 | 197.8802 | 790.7225 | 4.121462
17942 | 5 | 54 | 1632617.33 | 960.02 | 211.06 | 790.6462 | 4.122683
17943 | 5 | 54 | 1632677.33 | 1020.02 | 224.2369 | 790.5699 | 4.123598
17944 | 5 | 54 | 1632737.33 | 1080.02 | 237.411 | 790.4936 | 4.124208
17945 | 5 | 54 | 1632797.33 | 1140.02 | 250.5821 | 790.0359 | 4.125124
17946 | 5 | 54 | 1632857.33 | 1200.02 | 263.75 | 790.1122 | 4.126345
17947 | 5 | 54 | 1632917.33 | 1260.02 | 276.9151 | 789.7307 | 4.12726
17948 | 5 | 54 | 1632977.33 | 1320.02 | 290.0773 | 789.6544 | 4.127871
17949 | 5 | 54 | 1633037.33 | 1380.02 | 303.2365 | 789.5018 | 4.128786
17950 | 5 | 54 | 1633097.33 | 1440.02 | 316.3922 | 789.2729 | 4.130617
17951 | 5 | 54 | 1633157.33 | 1500.02 | 329.5437 | 788.9677 | 4.131533
17952 | 5 | 54 | 1633217.33 | 1560.02 | 342.6917 | 788.6625 | 4.132753
17953 | 5 | 54 | 1633277.33 | 1620.02 | 355.8361 | 788.51 | 4.133669
17954 | 5 | 54 | 1633337.33 | 1680.02 | 368.9771 | 788.3574 | 4.134585
17955 | 5 | 54 | 1633397.33 | 1740.02 | 382.1138 | 788.0522 | 4.136416
17956 | 5 | 54 | 1633457.33 | 1800.02 | 395.2462 | 787.747 | 4.137636
17957 | 5 | 54 | 1633517.33 | 1860.02 | 408.374 | 787.5181 | 4.138857
17958 | 5 | 54 | 1633577.33 | 1920.02 | 421.4976 | 787.3655 | 4.140383
17959 | 5 | 54 | 1633637.33 | 1980.02 | 434.6167 | 787.1366 | 4.141604
17960 | 5 | 54 | 1633697.33 | 2040.02 | 447.7312 | 786.6789 | 4.143435
17961 | 5 | 54 | 1633757.33 | 2100.02 | 460.8411 | 786.45 | 4.144656
17962 | 5 | 54 | 1633817.33 | 2160.02 | 473.9453 | 785.9922 | 4.146792
17963 | 5 | 54 | 1633877.33 | 2220.02 | 487.0444 | 785.8396 | 4.148623
17964 | 5 | 54 | 1633937.33 | 2280.02 | 500.1385 | 785.5344 | 4.149844
17965 | 5 | 54 | 1633997.33 | 2340.02 | 513.2273 | 785.0004 | 4.151675
17966 | 5 | 54 | 1634057.33 | 2400.02 | 526.3099 | 784.7715 | 4.153811
17967 | 5 | 54 | 1634117.33 | 2460.02 | 539.3864 | 784.4663 | 4.155642
17968 | 5 | 54 | 1634177.33 | 2520.02 | 552.4573 | 784.0848 | 4.157473
17969 | 5 | 54 | 1634237.33 | 2580.02 | 565.5222 | 783.5508 | 4.159609
17970 | 5 | 54 | 1634297.33 | 2640.02 | 578.58 | 783.1693 | 4.162051
17971 | 5 | 54 | 1634357.33 | 2700.02 | 591.6309 | 782.9404 | 4.163882
17972 | 5 | 54 | 1634417.33 | 2760.02 | 604.6752 | 782.4826 | 4.166323
17973 | 5 | 54 | 1634477.33 | 2820.02 | 617.712 | 782.0249 | 4.168765
17974 | 5 | 54 | 1634537.33 | 2880.02 | 630.741 | 781.4908 | 4.170901
17975 | 5 | 54 | 1634597.33 | 2940.02 | 643.7621 | 781.033 | 4.173648
17976 | 5 | 54 | 1634657.33 | 3000.02 | 656.775 | 780.499 | 4.176699
17977 | 5 | 54 | 1634717.33 | 3060.02 | 669.779 | 779.9649 | 4.179141
17978 | 5 | 54 | 1634777.33 | 3120.02 | 682.7746 | 779.4308 | 4.182193
17979 | 5 | 54 | 1634837.33 | 3180.02 | 695.7606 | 778.8205 | 4.185245
17980 | 5 | 54 | 1634897.33 | 3240.02 | 708.7373 | 778.439 | 4.187991
17981 | 5 | 54 | 1634957.33 | 3300.02 | 721.7046 | 777.6761 | 4.191653
17982 | 5 | 54 | 1635017.33 | 3360.02 | 734.6614 | 777.142 | 4.1944
17983 | 5 | 54 | 1635077.33 | 3420.02 | 747.6079 | 776.4553 | 4.198367
17984 | 5 | 54 | 1635137.33 | 3480.02 | 760.4067 | 746.7002 | 4.199893
17985 | 5 | 54 | 1635197.33 | 3540.02 | 772.4529 | 699.321 | 4.199893
17986 | 5 | 54 | 1635257.33 | 3600.02 | 783.7627 | 658.4268 | 4.199588
17987 | 5 | 54 | 1635317.33 | 3660.02 | 794.4064 | 620.6607 | 4.199588
17988 | 5 | 54 | 1635377.33 | 3720.02 | 804.4566 | 586.0227 | 4.199588
17989 | 5 | 54 | 1635437.33 | 3780.02 | 813.9539 | 554.1314 | 4.199588
17990 | 5 | 54 | 1635497.33 | 3840.02 | 822.9289 | 523.8422 | 4.200198
17991 | 5 | 54 | 1635557.33 | 3900.02 | 831.4053 | 494.9264 | 4.199588
17992 | 5 | 54 | 1635617.33 | 3960.02 | 839.4285 | 468.6809 | 4.199893
17993 | 5 | 54 | 1635677.33 | 4020.02 | 847.0183 | 442.8168 | 4.199588
17994 | 5 | 54 | 1635737.33 | 4080.02 | 854.1928 | 418.7839 | 4.199588
17995 | 5 | 54 | 1635797.33 | 4140.02 | 860.9749 | 395.7427 | 4.199893
17996 | 5 | 54 | 1635857.33 | 4200.02 | 867.3891 | 373.846 | 4.199588
17997 | 5 | 54 | 1635917.33 | 4260.02 | 873.4611 | 355.4589 | 4.199588
17998 | 5 | 54 | 1635977.33 | 4320.02 | 879.2062 | 335.1644 | 4.199893
17999 | 5 | 54 | 1636037.33 | 4380.02 | 884.6414 | 316.5484 | 4.199893
18000 | 5 | 54 | 1636097.33 | 4440.02 | 889.79 | 300.679 | 4.199588
18001 | 5 | 54 | 1636157.33 | 4500.02 | 894.6694 | 283.9704 | 4.199893
18002 | 5 | 54 | 1636217.33 | 4560.02 | 899.285 | 270.695 | 4.200198
18003 | 5 | 54 | 1636277.33 | 4620.02 | 903.6586 | 255.436 | 4.199588
18004 | 5 | 54 | 1636337.33 | 4680.02 | 907.8105 | 242.1607 | 4.200198
18005 | 5 | 54 | 1636397.33 | 4740.02 | 911.7478 | 231.0216 | 4.199893
18006 | 5 | 54 | 1636457.33 | 4800.02 | 915.4806 | 218.8907 | 4.199588
18007 | 5 | 54 | 1636517.33 | 4860.02 | 919.0322 | 207.2938 | 4.199893
18008 | 5 | 54 | 1636577.33 | 4920.02 | 922.4047 | 197.3754 | 4.199893
18009 | 5 | 54 | 1636637.33 | 4980.02 | 925.607 | 187.9911 | 4.199893
18010 | 5 | 54 | 1636697.33 | 5040.02 | 928.6439 | 177.4624 | 4.199588
18011 | 5 | 54 | 1636757.33 | 5100.02 | 931.5241 | 168.307 | 4.199893
18012 | 5 | 54 | 1636817.33 | 5160.02 | 934.2639 | 161.2116 | 4.199893
18013 | 5 | 54 | 1636877.33 | 5220.02 | 936.8726 | 153.048 | 4.199893
18014 | 5 | 54 | 1636937.33 | 5280.02 | 939.3621 | 145.7237 | 4.199893
18015 | 5 | 54 | 1636997.33 | 5340.02 | 941.7194 | 139.3149 | 4.199893
18016 | 5 | 54 | 1637057.33 | 5400.02 | 943.976 | 131.6854 | 4.199893
18017 | 5 | 54 | 1637117.33 | 5460.02 | 946.1361 | 127.0314 | 4.200198
18018 | 5 | 54 | 1637177.33 | 5520.02 | 948.1931 | 120.8515 | 4.199893
18019 | 5 | 54 | 1637237.33 | 5580.02 | 950.1594 | 114.6715 | 4.199893
18020 | 5 | 54 | 1637297.33 | 5640.02 | 952.0317 | 108.9494 | 4.200198
18021 | 5 | 54 | 1637357.33 | 5700.02 | 953.8157 | 105.2873 | 4.200198
18022 | 5 | 54 | 1637417.33 | 5760.02 | 955.533 | 101.5488 | 4.199588
18023 | 5 | 54 | 1637477.33 | 5820.02 | 957.1856 | 96.89479 | 4.199588
18024 | 5 | 54 | 1637537.33 | 5880.02 | 958.7584 | 91.85931 | 4.199893
18025 | 5 | 54 | 1637597.33 | 5940.02 | 960.2645 | 89.11269 | 4.199893
18026 | 5 | 54 | 1637657.33 | 6000.02 | 961.7116 | 85.29793 | 4.199893
18027 | 5 | 54 | 1637717.33 | 6060.02 | 963.0918 | 80.72023 | 4.199588
18028 | 5 | 54 | 1637777.33 | 6120.02 | 964.4266 | 78.43137 | 4.199893
18029 | 5 | 54 | 1637837.33 | 6180.02 | 965.7087 | 75.15068 | 4.199893
18030 | 5 | 54 | 1637897.33 | 6240.02 | 966.9336 | 71.94629 | 4.199588
18031 | 5 | 54 | 1637957.33 | 6300.02 | 968.108 | 70.42039 | 4.199893
18032 | 5 | 54 | 1638017.33 | 6360.02 | 969.2431 | 66.45304 | 4.199588
18033 | 5 | 54 | 1638077.33 | 6420.02 | 970.34 | 65.38491 | 4.199893
18034 | 5 | 54 | 1638137.33 | 6480.02 | 971.4023 | 61.87533 | 4.199893
18035 | 5 | 54 | 1638197.33 | 6540.02 | 972.4132 | 59.66278 | 4.199893
18036 | 5 | 54 | 1638257.33 | 6600.02 | 973.3849 | 56.83986 | 4.199893
18037 | 5 | 54 | 1638317.33 | 6660.02 | 974.3346 | 56.07691 | 4.199893
18038 | 5 | 54 | 1638377.33 | 6720.02 | 975.2459 | 53.86435 | 4.199588
18039 | 5 | 54 | 1638437.33 | 6780.02 | 976.1254 | 52.41474 | 4.199588
18040 | 5 | 54 | 1638461.59 | 6804.28 | 976.4717 | 49.9733 | 4.200198
18041 | 5 | 55 | 1638461.6 | 0.01 | 0 | 0 | 4.198062
18042 | 5 | 55 | 1640261.59 | 1800 | 0 | 0 | 4.188296
18043 | 5 | 56 | 1640261.63 | 0.04 | 0.01345952 | -1261.311 | 4.125734
18044 | 5 | 56 | 1640321.63 | 60.04 | 21.15706 | -1272.221 | 4.086976
18045 | 5 | 56 | 1640381.63 | 120.04 | 42.40103 | -1276.722 | 4.072328
18046 | 5 | 56 | 1640441.63 | 180.04 | 63.71099 | -1280.156 | 4.061341
18047 | 5 | 56 | 1640501.63 | 240.04 | 85.07541 | -1283.36 | 4.051881
18048 | 5 | 56 | 1640561.63 | 300.04 | 106.4883 | -1286.107 | 4.042725
18049 | 5 | 56 | 1640621.63 | 360.04 | 127.9455 | -1288.624 | 4.035096
18050 | 5 | 56 | 1640681.63 | 420.04 | 149.4428 | -1291.066 | 4.027466
18051 | 5 | 56 | 1640741.63 | 480.04 | 170.9772 | -1293.126 | 4.020752
18052 | 5 | 56 | 1640801.63 | 540.04 | 192.5461 | -1295.186 | 4.014954
18053 | 5 | 56 | 1640861.63 | 600.04 | 214.1474 | -1296.941 | 4.009155
18054 | 5 | 56 | 1640921.63 | 660.04 | 235.7793 | -1298.619 | 4.003967
18055 | 5 | 56 | 1640981.63 | 720.04 | 257.4391 | -1300.374 | 3.998779
18056 | 5 | 56 | 1641041.63 | 780.04 | 279.1248 | -1301.976 | 3.993896
18057 | 5 | 56 | 1641101.63 | 840.04 | 300.8358 | -1303.349 | 3.989929
18058 | 5 | 56 | 1641161.59 | 900 | 322.5539 | -1304.723 | 3.985657
18059 | 5 | 57 | 1641161.61 | 0.02 | 0.009807736324 | -1766.308 | 3.963378
18060 | 5 | 57 | 1641221.61 | 60.02 | 29.50464 | -1771.42 | 3.951171
18061 | 5 | 57 | 1641281.61 | 120.02 | 59.05362 | -1774.166 | 3.945373
18062 | 5 | 57 | 1641341.61 | 180.02 | 88.63941 | -1776.226 | 3.940795
18063 | 5 | 57 | 1641401.61 | 240.02 | 118.2572 | -1777.905 | 3.937133
18064 | 5 | 57 | 1641461.61 | 300.02 | 147.903 | -1779.507 | 3.933471