36571 | 10 | 50 | 3312551.34 | 2100.02 | 1624.389 | -2885.863 | 3.465019
36572 | 10 | 50 | 3312611.34 | 2160.02 | 1672.573 | -2896.01 | 3.452811
36573 | 10 | 50 | 3312671.34 | 2220.02 | 1720.93 | -2906.844 | 3.439994
36574 | 10 | 50 | 3312731.34 | 2280.02 | 1769.47 | -2918.212 | 3.426871
36575 | 10 | 50 | 3312791.34 | 2340.02 | 1818.205 | -2929.808 | 3.412833
36576 | 10 | 50 | 3312851.34 | 2400.02 | 1867.143 | -2942.473 | 3.398489
36577 | 10 | 50 | 3312911.34 | 2460.02 | 1916.293 | -2955.138 | 3.383536
36578 | 10 | 50 | 3312971.34 | 2520.02 | 1965.664 | -2969.177 | 3.367971
36579 | 10 | 50 | 3313031.34 | 2580.02 | 2015.262 | -2982.757 | 3.352407
36580 | 10 | 50 | 3313091.34 | 2640.02 | 2065.094 | -2997.024 | 3.336538
36581 | 10 | 50 | 3313151.34 | 2700.02 | 2115.165 | -3011.597 | 3.320668
36582 | 10 | 50 | 3313211.34 | 2760.02 | 2165.481 | -3026.398 | 3.304189
36583 | 10 | 50 | 3313271.34 | 2820.02 | 2216.049 | -3041.733 | 3.287404
36584 | 10 | 50 | 3313331.34 | 2880.02 | 2266.876 | -3057.527 | 3.270314
36585 | 10 | 50 | 3313391.34 | 2940.02 | 2317.969 | -3073.396 | 3.253529
36586 | 10 | 50 | 3313451.34 | 3000.02 | 2369.331 | -3090.181 | 3.235828
36587 | 10 | 50 | 3313511.34 | 3060.02 | 2420.974 | -3107.271 | 3.218128
36588 | 10 | 50 | 3313571.34 | 3120.02 | 2472.909 | -3124.971 | 3.200122
36589 | 10 | 50 | 3313631.34 | 3180.02 | 2525.152 | -3144.427 | 3.180285
36590 | 10 | 50 | 3313691.34 | 3240.02 | 2577.727 | -3165.408 | 3.159228
36591 | 10 | 50 | 3313751.34 | 3300.02 | 2630.67 | -3188.525 | 3.136339
36592 | 10 | 50 | 3313811.34 | 3360.02 | 2684.032 | -3215.305 | 3.109789
36593 | 10 | 50 | 3313871.34 | 3420.02 | 2737.887 | -3248.112 | 3.07866
36594 | 10 | 50 | 3313931.34 | 3480.02 | 2792.35 | -3289.464 | 3.039902
36595 | 10 | 50 | 3313981.81 | 3530.49 | 2838.759 | -3333.181 | 2.999924
36596 | 10 | 52 | 3313981.82 | 0.01 | 0 | 0 | 3.248035
36597 | 10 | 52 | 3315781.81 | 1800 | 0 | 0 | 3.494011
36598 | 10 | 53 | 3315781.96 | 0.15 | 0.04048833 | 2048.981 | 3.660334
36599 | 10 | 53 | 3315841.96 | 60.15 | 33.62054 | 2007.324 | 3.711299
36600 | 10 | 53 | 3315901.96 | 120.15 | 67.01741 | 2001.144 | 3.722896
36601 | 10 | 53 | 3315961.96 | 180.15 | 100.3296 | 1996.719 | 3.731136
36602 | 10 | 53 | 3316021.96 | 240.15 | 133.5738 | 1992.905 | 3.73846
36603 | 10 | 53 | 3316081.96 | 300.15 | 166.7505 | 1988.479 | 3.746395
36604 | 10 | 53 | 3316141.96 | 360.15 | 199.8596 | 1984.588 | 3.754025
36605 | 10 | 53 | 3316201.96 | 420.15 | 232.9004 | 1980.468 | 3.761349
36606 | 10 | 53 | 3316261.96 | 480.15 | 265.8726 | 1975.967 | 3.769894
36607 | 10 | 53 | 3316321.96 | 540.15 | 298.7742 | 1972.305 | 3.777523
36608 | 10 | 53 | 3316381.96 | 600.15 | 331.6033 | 1967.422 | 3.786374
36609 | 10 | 53 | 3316441.96 | 660.15 | 364.3584 | 1962.692 | 3.795224
36610 | 10 | 53 | 3316501.96 | 720.15 | 397.0373 | 1958.419 | 3.804074
36611 | 10 | 53 | 3316561.96 | 780.15 | 429.6393 | 1953.918 | 3.812924
36612 | 10 | 53 | 3316621.96 | 840.15 | 462.1643 | 1949.187 | 3.821775
36613 | 10 | 53 | 3316681.96 | 900.15 | 494.6113 | 1944.839 | 3.830625
36614 | 10 | 53 | 3316741.96 | 960.15 | 526.9802 | 1940.032 | 3.840696
36615 | 10 | 53 | 3316801.96 | 1020.15 | 559.2704 | 1935.149 | 3.849546
36616 | 10 | 53 | 3316861.96 | 1080.15 | 591.4836 | 1930.495 | 3.858701
36617 | 10 | 53 | 3316921.96 | 1140.15 | 623.6194 | 1925.765 | 3.868162
36618 | 10 | 53 | 3316981.96 | 1200.15 | 655.68 | 1921.492 | 3.877012
36619 | 10 | 53 | 3317041.96 | 1260.15 | 687.6679 | 1916.915 | 3.886168
36620 | 10 | 53 | 3317101.96 | 1320.15 | 719.5842 | 1912.795 | 3.894408
36621 | 10 | 53 | 3317161.96 | 1380.15 | 751.4326 | 1908.827 | 3.902647
36622 | 10 | 53 | 3317221.96 | 1440.15 | 783.2156 | 1905.241 | 3.910277
36623 | 10 | 53 | 3317281.96 | 1500.15 | 814.9357 | 1901.198 | 3.918212
36624 | 10 | 53 | 3317341.96 | 1560.15 | 846.5969 | 1897.993 | 3.924926
36625 | 10 | 53 | 3317401.96 | 1620.15 | 878.201 | 1894.636 | 3.93225
36626 | 10 | 53 | 3317461.96 | 1680.15 | 909.7501 | 1891.279 | 3.938964
36627 | 10 | 53 | 3317521.96 | 1740.15 | 941.2472 | 1888.533 | 3.945068
36628 | 10 | 53 | 3317581.96 | 1800.15 | 972.6937 | 1885.557 | 3.951171
36629 | 10 | 53 | 3317641.96 | 1860.15 | 1004.093 | 1882.582 | 3.95697
36630 | 10 | 53 | 3317701.96 | 1920.15 | 1035.45 | 1880.064 | 3.962463
36631 | 10 | 53 | 3317761.96 | 1980.15 | 1066.764 | 1877.852 | 3.967346
36632 | 10 | 53 | 3317821.96 | 2040.15 | 1098.04 | 1875.563 | 3.972229
36633 | 10 | 53 | 3317881.96 | 2100.15 | 1129.278 | 1873.198 | 3.976806
36634 | 10 | 53 | 3317941.96 | 2160.15 | 1160.482 | 1871.138 | 3.981384
36635 | 10 | 53 | 3318001.96 | 2220.15 | 1191.653 | 1869.459 | 3.985351
36636 | 10 | 53 | 3318061.96 | 2280.15 | 1222.793 | 1867.399 | 3.989319
36637 | 10 | 53 | 3318121.96 | 2340.15 | 1253.903 | 1865.644 | 3.992981
36638 | 10 | 53 | 3318181.96 | 2400.15 | 1284.984 | 1864.042 | 3.996338
36639 | 10 | 53 | 3318241.96 | 2460.15 | 1316.037 | 1862.364 | 4.000305
36640 | 10 | 53 | 3318301.96 | 2520.15 | 1347.063 | 1860.761 | 4.003357
36641 | 10 | 53 | 3318361.96 | 2580.15 | 1378.064 | 1859.236 | 4.007019
36642 | 10 | 53 | 3318421.96 | 2640.15 | 1409.039 | 1857.633 | 4.010071
36643 | 10 | 53 | 3318481.96 | 2700.15 | 1439.989 | 1856.336 | 4.013428
36644 | 10 | 53 | 3318541.96 | 2760.15 | 1470.915 | 1854.81 | 4.01648
36645 | 10 | 53 | 3318601.96 | 2820.15 | 1501.817 | 1853.437 | 4.019226
36646 | 10 | 53 | 3318661.96 | 2880.15 | 1532.695 | 1851.987 | 4.022583
36647 | 10 | 53 | 3318721.96 | 2940.15 | 1563.549 | 1850.538 | 4.025635
36648 | 10 | 53 | 3318781.96 | 3000.15 | 1594.381 | 1849.241 | 4.028687
36649 | 10 | 53 | 3318841.96 | 3060.15 | 1625.189 | 1847.486 | 4.031739
36650 | 10 | 53 | 3318901.96 | 3120.15 | 1655.976 | 1846.418 | 4.034485
36651 | 10 | 53 | 3318961.96 | 3180.15 | 1686.741 | 1845.197 | 4.037537
36652 | 10 | 53 | 3319021.96 | 3240.15 | 1717.482 | 1843.9 | 4.040284
36653 | 10 | 53 | 3319081.96 | 3300.15 | 1748.204 | 1842.756 | 4.042725
36654 | 10 | 53 | 3319141.96 | 3360.15 | 1778.902 | 1841.154 | 4.045777
36655 | 10 | 53 | 3319201.96 | 3420.15 | 1809.58 | 1840.009 | 4.048524
36656 | 10 | 53 | 3319261.96 | 3480.15 | 1840.237 | 1838.56 | 4.051575
36657 | 10 | 53 | 3319321.96 | 3540.15 | 1870.872 | 1837.644 | 4.054322
36658 | 10 | 53 | 3319381.96 | 3600.15 | 1901.486 | 1836.271 | 4.056764
36659 | 10 | 53 | 3319441.96 | 3660.15 | 1932.079 | 1834.821 | 4.060426
36660 | 10 | 53 | 3319501.96 | 3720.15 | 1962.65 | 1833.829 | 4.062562
36661 | 10 | 53 | 3319561.96 | 3780.15 | 1993.2 | 1831.998 | 4.066529
36662 | 10 | 53 | 3319621.96 | 3840.15 | 2023.726 | 1830.93 | 4.068666
36663 | 10 | 53 | 3319681.96 | 3900.15 | 2054.231 | 1829.709 | 4.071412
36664 | 10 | 53 | 3319741.96 | 3960.15 | 2084.714 | 1828.031 | 4.074769
36665 | 10 | 53 | 3319801.96 | 4020.15 | 2115.175 | 1827.039 | 4.077516
36666 | 10 | 53 | 3319861.96 | 4080.15 | 2145.613 | 1825.513 | 4.080568
36667 | 10 | 53 | 3319921.96 | 4140.15 | 2176.027 | 1824.292 | 4.083619
36668 | 10 | 53 | 3319981.96 | 4200.15 | 2206.419 | 1822.919 | 4.086976
36669 | 10 | 53 | 3320041.96 | 4260.15 | 2236.788 | 1821.469 | 4.090028
36670 | 10 | 53 | 3320101.96 | 4320.15 | 2267.134 | 1820.249 | 4.09308
36671 | 10 | 53 | 3320161.96 | 4380.15 | 2297.458 | 1818.723 | 4.096437
36672 | 10 | 53 | 3320221.96 | 4440.15 | 2327.757 | 1817.121 | 4.099184
36673 | 10 | 53 | 3320281.96 | 4500.15 | 2358.033 | 1815.9 | 4.102541
36674 | 10 | 53 | 3320341.96 | 4560.15 | 2388.285 | 1814.374 | 4.105898
36675 | 10 | 53 | 3320401.96 | 4620.15 | 2418.512 | 1813.077 | 4.108949
36676 | 10 | 53 | 3320461.96 | 4680.15 | 2448.715 | 1811.17 | 4.112917
36677 | 10 | 53 | 3320521.96 | 4740.15 | 2478.891 | 1809.873 | 4.115969
36678 | 10 | 53 | 3320581.96 | 4800.15 | 2509.042 | 1808.347 | 4.119936
36679 | 10 | 53 | 3320641.96 | 4860.15 | 2539.167 | 1806.439 | 4.123598
36680 | 10 | 53 | 3320701.96 | 4920.15 | 2569.264 | 1804.913 | 4.127565
36681 | 10 | 53 | 3320761.96 | 4980.15 | 2599.333 | 1803.616 | 4.130922
36682 | 10 | 53 | 3320821.96 | 5040.15 | 2629.375 | 1801.709 | 4.134585
36683 | 10 | 53 | 3320881.96 | 5100.15 | 2659.389 | 1800.183 | 4.138552
36684 | 10 | 53 | 3320941.96 | 5160.15 | 2689.377 | 1798.352 | 4.142519
36685 | 10 | 53 | 3321001.96 | 5220.15 | 2719.337 | 1796.902 | 4.145876
36686 | 10 | 53 | 3321061.96 | 5280.15 | 2749.271 | 1795.224 | 4.149844
36687 | 10 | 53 | 3321121.96 | 5340.15 | 2779.179 | 1793.927 | 4.153201
36688 | 10 | 53 | 3321181.96 | 5400.15 | 2809.063 | 1792.248 | 4.156558
36689 | 10 | 53 | 3321241.96 | 5460.15 | 2838.922 | 1790.723 | 4.159915
36690 | 10 | 53 | 3321301.96 | 5520.15 | 2868.759 | 1789.502 | 4.162966
36691 | 10 | 53 | 3321361.96 | 5580.15 | 2898.572 | 1788.205 | 4.166018
36692 | 10 | 53 | 3321421.96 | 5640.15 | 2928.363 | 1786.984 | 4.169375
36693 | 10 | 53 | 3321481.96 | 5700.15 | 2958.135 | 1785.458 | 4.172427
36694 | 10 | 53 | 3321541.96 | 5760.15 | 2987.885 | 1784.314 | 4.174868
36695 | 10 | 53 | 3321601.96 | 5820.15 | 3017.617 | 1783.474 | 4.177615
36696 | 10 | 53 | 3321661.96 | 5880.15 | 3047.329 | 1782.101 | 4.180362
36697 | 10 | 53 | 3321721.96 | 5940.15 | 3077.024 | 1781.262 | 4.182498
36698 | 10 | 53 | 3321781.96 | 6000.15 | 3106.701 | 1780.346 | 4.184939
36699 | 10 | 53 | 3321841.96 | 6060.15 | 3136.361 | 1779.126 | 4.187381
36700 | 10 | 53 | 3321901.96 | 6120.15 | 3166.005 | 1778.058 | 4.189517
36701 | 10 | 53 | 3321961.96 | 6180.15 | 3195.635 | 1777.295 | 4.191958
36702 | 10 | 53 | 3322021.96 | 6240.15 | 3225.25 | 1776.684 | 4.193179
36703 | 10 | 53 | 3322081.96 | 6300.15 | 3254.852 | 1775.54 | 4.195621
36704 | 10 | 53 | 3322141.96 | 6360.15 | 3284.438 | 1774.853 | 4.197147
36705 | 10 | 53 | 3322201.96 | 6420.15 | 3314.012 | 1773.938 | 4.198978
36706 | 10 | 53 | 3322261.96 | 6480.15 | 3343.473 | 1755.779 | 4.199893
36707 | 10 | 53 | 3322321.96 | 6540.15 | 3372.534 | 1731.975 | 4.200198
36708 | 10 | 53 | 3322381.96 | 6600.15 | 3401.199 | 1708.553 | 4.199893
36709 | 10 | 53 | 3322441.96 | 6660.15 | 3429.485 | 1685.588 | 4.199588
36710 | 10 | 53 | 3322501.96 | 6720.15 | 3457.378 | 1661.936 | 4.200198
36711 | 10 | 53 | 3322561.96 | 6780.15 | 3484.895 | 1639.277 | 4.199588
36712 | 10 | 53 | 3322621.96 | 6840.15 | 3512.023 | 1616.236 | 4.199588
36713 | 10 | 53 | 3322681.96 | 6900.15 | 3538.775 | 1593.194 | 4.199588
36714 | 10 | 53 | 3322741.96 | 6960.15 | 3565.14 | 1570.382 | 4.199588
36715 | 10 | 53 | 3322801.96 | 7020.15 | 3591.111 | 1546.654 | 4.199893
36716 | 10 | 53 | 3322861.96 | 7080.15 | 3616.696 | 1522.621 | 4.200198
36717 | 10 | 53 | 3322921.96 | 7140.15 | 3641.896 | 1501.335 | 4.199588
36718 | 10 | 53 | 3322981.81 | 7200 | 3666.664 | 1478.141 | 4.199893
36719 | 10 | 54 | 3322981.83 | 0.02 | 0.004355603028 | 782.0249 | 4.160525
36720 | 10 | 54 | 3323041.83 | 60.02 | 13.09936 | 786.5263 | 4.144656
36721 | 10 | 54 | 3323101.83 | 120.02 | 26.21262 | 787.1366 | 4.141604
36722 | 10 | 54 | 3323161.83 | 180.02 | 39.33209 | 787.1366 | 4.140993
36723 | 10 | 54 | 3323221.83 | 240.02 | 52.4541 | 787.3655 | 4.139773
36724 | 10 | 54 | 3323281.83 | 300.02 | 65.57676 | 787.3655 | 4.140078
36725 | 10 | 54 | 3323341.83 | 360.02 | 78.69865 | 787.2129 | 4.140993
36726 | 10 | 54 | 3323401.83 | 420.02 | 91.81891 | 786.9841 | 4.141299
36727 | 10 | 54 | 3323461.83 | 480.02 | 104.937 | 786.9841 | 4.141909
36728 | 10 | 54 | 3323521.83 | 540.02 | 118.0529 | 786.9078 | 4.142824
36729 | 10 | 54 | 3323581.83 | 600.02 | 131.1663 | 786.6789 | 4.14374
36730 | 10 | 54 | 3323641.83 | 660.02 | 144.2771 | 786.5263 | 4.14435
36731 | 10 | 54 | 3323701.83 | 720.02 | 157.3852 | 786.45 | 4.145266
36732 | 10 | 54 | 3323761.83 | 780.02 | 170.4902 | 786.2211 | 4.146181
36733 | 10 | 54 | 3323821.83 | 840.02 | 183.592 | 786.0685 | 4.147097
36734 | 10 | 54 | 3323881.83 | 900.02 | 196.6907 | 785.9159 | 4.148013
36735 | 10 | 54 | 3323941.83 | 960.02 | 209.7854 | 785.3819 | 4.149538
36736 | 10 | 54 | 3324001.83 | 1020.02 | 222.8765 | 785.4582 | 4.151064
36737 | 10 | 54 | 3324061.83 | 1080.02 | 235.9638 | 785.153 | 4.15198
36738 | 10 | 54 | 3324121.83 | 1140.02 | 249.0473 | 784.8478 | 4.152895
36739 | 10 | 54 | 3324181.83 | 1200.02 | 262.1268 | 784.6952 | 4.154116
36740 | 10 | 54 | 3324241.83 | 1260.02 | 275.2025 | 784.4663 | 4.155642
36741 | 10 | 54 | 3324301.83 | 1320.02 | 288.2733 | 784.0848 | 4.157168
36742 | 10 | 54 | 3324361.83 | 1380.02 | 301.3396 | 783.7034 | 4.158694
36743 | 10 | 54 | 3324421.83 | 1440.02 | 314.4015 | 783.6271 | 4.159915
36744 | 10 | 54 | 3324481.83 | 1500.02 | 327.4591 | 783.3219 | 4.16144
36745 | 10 | 54 | 3324541.83 | 1560.02 | 340.5119 | 782.7878 | 4.163272
36746 | 10 | 54 | 3324601.83 | 1620.02 | 353.559 | 782.5589 | 4.164797
36747 | 10 | 54 | 3324661.83 | 1680.02 | 366.601 | 782.2538 | 4.166629
36748 | 10 | 54 | 3324721.83 | 1740.02 | 379.6376 | 782.0249 | 4.168154
36749 | 10 | 54 | 3324781.83 | 1800.02 | 392.6686 | 781.6434 | 4.170291
36750 | 10 | 54 | 3324841.83 | 1860.02 | 405.6936 | 781.4145 | 4.172427
36751 | 10 | 54 | 3324901.83 | 1920.02 | 418.7122 | 780.8042 | 4.174258
36752 | 10 | 54 | 3324961.83 | 1980.02 | 431.7246 | 780.5753 | 4.176089
36753 | 10 | 54 | 3325021.83 | 2040.02 | 444.7305 | 780.1175 | 4.178225
36754 | 10 | 54 | 3325081.83 | 2100.02 | 457.7293 | 779.5834 | 4.180667
36755 | 10 | 54 | 3325141.83 | 2160.02 | 470.7214 | 779.2782 | 4.182803
36756 | 10 | 54 | 3325201.83 | 2220.02 | 483.7068 | 778.8205 | 4.184939
36757 | 10 | 54 | 3325261.83 | 2280.02 | 496.6848 | 778.5153 | 4.187686
36758 | 10 | 54 | 3325321.83 | 2340.02 | 509.6551 | 777.9049 | 4.189822
36759 | 10 | 54 | 3325381.83 | 2400.02 | 522.6179 | 777.5998 | 4.192569
36760 | 10 | 54 | 3325441.83 | 2460.02 | 535.5729 | 777.0657 | 4.194705
36761 | 10 | 54 | 3325501.83 | 2520.02 | 548.5191 | 776.6079 | 4.197757
36762 | 10 | 54 | 3325561.83 | 2580.02 | 561.4322 | 766.3844 | 4.199588
36763 | 10 | 54 | 3325621.83 | 2640.02 | 573.905 | 730.9071 | 4.199588
36764 | 10 | 54 | 3325681.83 | 2700.02 | 585.8448 | 701.9913 | 4.199588
36765 | 10 | 54 | 3325741.83 | 2760.02 | 597.2913 | 673.0755 | 4.199893
36766 | 10 | 54 | 3325801.83 | 2820.02 | 608.2897 | 647.2877 | 4.199588
36767 | 10 | 54 | 3325861.83 | 2880.02 | 618.8647 | 621.5763 | 4.199893
36768 | 10 | 54 | 3325921.83 | 2940.02 | 629.0326 | 597.3144 | 4.199893
36769 | 10 | 54 | 3325981.83 | 3000.02 | 638.8181 | 575.4177 | 4.199893
36770 | 10 | 54 | 3326041.83 | 3060.02 | 648.2319 | 554.5892 | 4.199893
36771 | 10 | 54 | 3326101.83 | 3120.02 | 657.2938 | 532.845 | 4.199893
36772 | 10 | 54 | 3326161.83 | 3180.02 | 666.007 | 512.0928 | 4.199588
36773 | 10 | 54 | 3326221.83 | 3240.02 | 674.3854 | 493.4768 | 4.199893
36774 | 10 | 54 | 3326281.83 | 3300.02 | 682.4472 | 474.6319 | 4.199893
36775 | 10 | 54 | 3326341.83 | 3360.02 | 690.1975 | 456.321 | 4.199893
36776 | 10 | 54 | 3326401.83 | 3420.02 | 697.6502 | 438.6969 | 4.199588
36777 | 10 | 54 | 3326461.83 | 3480.02 | 704.8125 | 422.446 | 4.200198
36778 | 10 | 54 | 3326521.83 | 3540.02 | 711.7028 | 405.0507 | 4.199893
36779 | 10 | 54 | 3326581.83 | 3600.02 | 718.311 | 388.7236 | 4.199588
36780 | 10 | 54 | 3326641.83 | 3660.02 | 724.6548 | 373.6934 | 4.199588
36781 | 10 | 54 | 3326701.83 | 3720.02 | 730.7388 | 356.7559 | 4.199588
36782 | 10 | 54 | 3326761.83 | 3780.02 | 736.578 | 342.9465 | 4.199588
36783 | 10 | 54 | 3326821.83 | 3840.02 | 742.1728 | 328.8319 | 4.199893
36784 | 10 | 54 | 3326881.83 | 3900.02 | 747.5313 | 314.107 | 4.199893
36785 | 10 | 54 | 3326941.83 | 3960.02 | 752.6805 | 302.8916 | 4.199893
36786 | 10 | 54 | 3327001.83 | 4020.02 | 757.6224 | 290.074 | 4.199893
36787 | 10 | 54 | 3327061.83 | 4080.02 | 762.3725 | 278.6297 | 4.199893
36788 | 10 | 54 | 3327121.83 | 4140.02 | 766.9226 | 267.3381 | 4.199588
36789 | 10 | 54 | 3327181.83 | 4200.02 | 771.2962 | 256.6567 | 4.199893
36790 | 10 | 54 | 3327241.83 | 4260.02 | 775.4997 | 247.1962 | 4.199588
36791 | 10 | 54 | 3327301.83 | 4320.02 | 779.5375 | 237.7356 | 4.199893
36792 | 10 | 54 | 3327361.83 | 4380.02 | 783.4078 | 228.3513 | 4.199893
36793 | 10 | 54 | 3327421.83 | 4440.02 | 787.152 | 219.5773 | 4.199893
36794 | 10 | 54 | 3327481.83 | 4500.02 | 790.7272 | 209.9641 | 4.199588
36795 | 10 | 54 | 3327541.83 | 4560.02 | 794.1509 | 200.9613 | 4.199588
36796 | 10 | 54 | 3327601.83 | 4620.02 | 797.4312 | 192.1111 | 4.199893
36797 | 10 | 54 | 3327661.83 | 4680.02 | 800.5771 | 185.0919 | 4.199588
36798 | 10 | 54 | 3327721.83 | 4740.02 | 803.5968 | 177.1572 | 4.199893
36799 | 10 | 54 | 3327781.83 | 4800.02 | 806.4942 | 169.4514 | 4.199893
36800 | 10 | 54 | 3327841.83 | 4860.02 | 809.2812 | 162.8138 | 4.199588
36801 | 10 | 54 | 3327901.83 | 4920.02 | 811.9466 | 156.405 | 4.199893
36802 | 10 | 54 | 3327961.83 | 4980.02 | 814.5084 | 150.3014 | 4.199893
36803 | 10 | 54 | 3328021.83 | 5040.02 | 816.979 | 145.2659 | 4.199588
36804 | 10 | 54 | 3328081.83 | 5100.02 | 819.3576 | 139.3912 | 4.199588
36805 | 10 | 54 | 3328141.83 | 5160.02 | 821.6496 | 134.2031 | 4.199588
36806 | 10 | 54 | 3328201.83 | 5220.02 | 823.8506 | 128.8624 | 4.199588
36807 | 10 | 54 | 3328261.83 | 5280.02 | 825.9686 | 124.4373 | 4.199588
36808 | 10 | 54 | 3328321.83 | 5340.02 | 827.9986 | 120.6989 | 4.199588
36809 | 10 | 54 | 3328381.83 | 5400.02 | 829.9495 | 113.9086 | 4.199588
36810 | 10 | 54 | 3328441.83 | 5460.02 | 831.8261 | 111.5435 | 4.199588
36811 | 10 | 54 | 3328501.83 | 5520.02 | 833.64 | 105.5161 | 4.199588
36812 | 10 | 54 | 3328561.83 | 5580.02 | 835.3754 | 102.2354 | 4.199893
36813 | 10 | 54 | 3328621.83 | 5640.02 | 837.0452 | 98.2681 | 4.199588
36814 | 10 | 54 | 3328681.83 | 5700.02 | 838.6539 | 94.91112 | 4.200198
36815 | 10 | 54 | 3328741.83 | 5760.02 | 840.1968 | 91.32525 | 4.199893
36816 | 10 | 54 | 3328801.83 | 5820.02 | 841.6882 | 87.4342 | 4.199893
36817 | 10 | 54 | 3328861.83 | 5880.02 | 843.1234 | 84.45869 | 4.199893
36818 | 10 | 54 | 3328921.83 | 5940.02 | 844.5024 | 80.87282 | 4.199588
36819 | 10 | 54 | 3328981.83 | 6000.02 | 845.8331 | 79.42321 | 4.199893
36820 | 10 | 54 | 3329041.83 | 6060.02 | 847.115 | 75.53216 | 4.199588
36821 | 10 | 54 | 3329101.83 | 6120.02 | 848.3666 | 74.69291 | 4.199893
36822 | 10 | 54 | 3329161.83 | 6180.02 | 849.5784 | 71.94629 | 4.199893
36823 | 10 | 54 | 3329221.83 | 6240.02 | 850.7506 | 69.27596 | 4.199588
36824 | 10 | 54 | 3329281.83 | 6300.02 | 851.8779 | 65.84268 | 4.199893
36825 | 10 | 54 | 3329341.83 | 6360.02 | 852.9587 | 64.39307 | 4.199893
36826 | 10 | 54 | 3329401.83 | 6420.02 | 854.0038 | 61.64645 | 4.199588
36827 | 10 | 54 | 3329461.83 | 6480.02 | 855.0114 | 59.2813 | 4.199588
36828 | 10 | 54 | 3329521.83 | 6540.02 | 855.9937 | 59.43389 | 4.199893
36829 | 10 | 54 | 3329581.83 | 6600.02 | 856.9442 | 56.53468 | 4.199588
36830 | 10 | 54 | 3329641.83 | 6660.02 | 857.864 | 54.16953 | 4.199893
36831 | 10 | 54 | 3329701.83 | 6720.02 | 858.7556 | 53.25399 | 4.199893
36832 | 10 | 54 | 3329761.83 | 6780.02 | 859.623 | 50.20218 | 4.199588
36833 | 10 | 54 | 3329761.98 | 6780.17 | 859.6251 | 49.9733 | 4.199893
36834 | 10 | 55 | 3329761.99 | 0.01 | 0 | 0 | 4.197452
36835 | 10 | 55 | 3331561.98 | 1800 | 0 | 0 | 4.187991
36836 | 10 | 56 | 3331562.02 | 0.04 | 0.0134432 | -1266.117 | 4.109865
36837 | 10 | 56 | 3331622.02 | 60.04 | 21.27545 | -1280.003 | 4.062257
36838 | 10 | 56 | 3331682.02 | 120.04 | 42.65164 | -1284.886 | 4.047303
36839 | 10 | 56 | 3331742.02 | 180.04 | 64.09536 | -1288.396 | 4.036011
36840 | 10 | 56 | 3331802.02 | 240.04 | 85.59235 | -1291.295 | 4.027161
36841 | 10 | 56 | 3331862.02 | 300.04 | 107.1353 | -1293.812 | 4.018921
36842 | 10 | 56 | 3331922.02 | 360.04 | 128.7194 | -1296.178 | 4.011597
36843 | 10 | 56 | 3331982.02 | 420.04 | 150.341 | -1298.39 | 4.005188
36844 | 10 | 56 | 3332042.02 | 480.04 | 171.9971 | -1300.374 | 3.998779
36845 | 10 | 56 | 3332102.02 | 540.04 | 193.6849 | -1302.281 | 3.992676
36846 | 10 | 56 | 3332162.02 | 600.04 | 215.4032 | -1303.883 | 3.987793
36847 | 10 | 56 | 3332222.02 | 660.04 | 237.1503 | -1305.638 | 3.982605
36848 | 10 | 56 | 3332282.02 | 720.04 | 258.9231 | -1307.088 | 3.978027
36849 | 10 | 56 | 3332342.02 | 780.04 | 280.7207 | -1308.537 | 3.973754
36850 | 10 | 56 | 3332402.02 | 840.04 | 302.5411 | -1309.911 | 3.969482
36851 | 10 | 56 | 3332461.98 | 900 | 324.3685 | -1311.131 | 3.96582
36852 | 10 | 57 | 3332462 | 0.02 | 0.009859023592 | -1777.295 | 3.939269
36853 | 10 | 57 | 3332522 | 60.02 | 29.69286 | -1783.169 | 3.925841
36854 | 10 | 57 | 3332582 | 120.02 | 59.43464 | -1785.534 | 3.920043
36855 | 10 | 57 | 3332642 | 180.02 | 89.21429 | -1787.594 | 3.915465
36856 | 10 | 57 | 3332702 | 240.02 | 119.0258 | -1789.425 | 3.911498
36857 | 10 | 57 | 3332762 | 300.02 | 148.8666 | -1791.18 | 3.90753
36858 | 10 | 57 | 3332822 | 360.02 | 178.7341 | -1792.782 | 3.904479
36859 | 10 | 57 | 3332882 | 420.02 | 208.6276 | -1794.308 | 3.901122
36860 | 10 | 57 | 3332942 | 480.02 | 238.5447 | -1795.605 | 3.898375
36861 | 10 | 57 | 3333002 | 540.02 | 268.4839 | -1797.055 | 3.895323
36862 | 10 | 57 | 3333062 | 600.02 | 298.4465 | -1798.505 | 3.891966
36863 | 10 | 57 | 3333122 | 660.02 | 328.4297 | -1799.725 | 3.889525
36864 | 10 | 57 | 3333182 | 720.02 | 358.4339 | -1800.793 | 3.886778
36865 | 10 | 57 | 3333242 | 780.02 | 388.4589 | -1802.014 | 3.884337
36866 | 10 | 57 | 3333302 | 840.02 | 418.5036 | -1803.235 | 3.88159
36867 | 10 | 57 | 3333362 | 900.02 | 448.5686 | -1804.456 | 3.878843
36868 | 10 | 57 | 3333422 | 960.02 | 478.6545 | -1805.524 | 3.876402
36869 | 10 | 57 | 3333482 | 1020.02 | 508.7594 | -1806.897 | 3.87396
36870 | 10 | 57 | 3333542 | 1080.02 | 538.8852 | -1808.194 | 3.871214
36871 | 10 | 57 | 3333602 | 1140.02 | 569.0315 | -1809.491 | 3.868467
36872 | 10 | 57 | 3333662 | 1200.02 | 599.1978 | -1810.483 | 3.866026
36873 | 10 | 57 | 3333722 | 1260.02 | 629.3859 | -1811.933 | 3.862974
36874 | 10 | 57 | 3333782 | 1320.02 | 659.597 | -1813.382 | 3.860227
36875 | 10 | 57 | 3333842 | 1380.02 | 689.8299 | -1814.832 | 3.85687
36876 | 10 | 57 | 3333902 | 1440.02 | 720.0875 | -1816.129 | 3.854124
36877 | 10 | 57 | 3333962 | 1500.02 | 750.3685 | -1817.655 | 3.851377
36878 | 10 | 57 | 3334022 | 1560.02 | 780.675 | -1819.333 | 3.847715
36879 | 10 | 57 | 3334082 | 1620.02 | 811.0072 | -1820.706 | 3.844358
36880 | 10 | 57 | 3334142 | 1680.02 | 841.3665 | -1822.461 | 3.840696
36881 | 10 | 57 | 3334202 | 1740.02 | 871.7542 | -1824.063 | 3.837339
36882 | 10 | 57 | 3334262 | 1800.02 | 902.1702 | -1825.818 | 3.833677
36883 | 10 | 57 | 3334322 | 1860.02 | 932.6163 | -1827.573 | 3.829709
36884 | 10 | 57 | 3334382 | 1920.02 | 963.0915 | -1829.404 | 3.826047
36885 | 10 | 57 | 3334442 | 1980.02 | 993.5971 | -1831.235 | 3.82269
36886 | 10 | 57 | 3334502 | 2040.02 | 1024.133 | -1832.99 | 3.818723
36887 | 10 | 57 | 3334562 | 2100.02 | 1054.699 | -1834.897 | 3.815061
36888 | 10 | 57 | 3334622 | 2160.02 | 1085.296 | -1836.957 | 3.810483
36889 | 10 | 57 | 3334682 | 2220.02 | 1115.925 | -1838.788 | 3.806821
36890 | 10 | 57 | 3334742 | 2280.02 | 1146.584 | -1840.543 | 3.803159
36891 | 10 | 57 | 3334802 | 2340.02 | 1177.276 | -1842.374 | 3.799496
36892 | 10 | 57 | 3334862 | 2400.02 | 1208 | -1844.434 | 3.794919
36893 | 10 | 57 | 3334922 | 2460.02 | 1238.756 | -1846.418 | 3.790646
36894 | 10 | 57 | 3334982 | 2520.02 | 1269.547 | -1848.325 | 3.786984
36895 | 10 | 57 | 3335042 | 2580.02 | 1300.37 | -1850.309 | 3.783017
36896 | 10 | 57 | 3335102 | 2640.02 | 1331.228 | -1852.369 | 3.778744
36897 | 10 | 57 | 3335162 | 2700.02 | 1362.12 | -1854.505 | 3.774166
36898 | 10 | 57 | 3335222 | 2760.02 | 1393.048 | -1856.718 | 3.770199
36899 | 10 | 57 | 3335282 | 2820.02 | 1424.009 | -1858.778 | 3.765927
36900 | 10 | 57 | 3335342 | 2880.02 | 1455.004 | -1860.685 | 3.761959
36901 | 10 | 57 | 3335402 | 2940.02 | 1486.031 | -1862.516 | 3.757992
36902 | 10 | 57 | 3335462 | 3000.02 | 1517.09 | -1864.652 | 3.754025
36903 | 10 | 57 | 3335522 | 3060.02 | 1548.179 | -1866.407 | 3.750668
36904 | 10 | 57 | 3335582 | 3120.02 | 1579.3 | -1868.009 | 3.747311
36905 | 10 | 57 | 3335642 | 3180.02 | 1610.45 | -1870.069 | 3.743038
36906 | 10 | 57 | 3335702 | 3240.02 | 1641.632 | -1871.901 | 3.739681
36907 | 10 | 57 | 3335762 | 3300.02 | 1672.842 | -1873.579 | 3.736019
36908 | 10 | 57 | 3335822 | 3360.02 | 1704.082 | -1875.181 | 3.732662
36909 | 10 | 57 | 3335882 | 3420.02 | 1735.349 | -1876.86 | 3.729305
36910 | 10 | 57 | 3335942 | 3480.02 | 1766.646 | -1878.614 | 3.725948
36911 | 10 | 57 | 3336002 | 3540.02 | 1797.971 | -1880.14 | 3.723201
36912 | 10 | 57 | 3336062 | 3600.02 | 1829.323 | -1881.971 | 3.719234
36913 | 10 | 57 | 3336122 | 3660.02 | 1860.702 | -1883.726 | 3.716182
36914 | 10 | 57 | 3336182 | 3720.02 | 1892.109 | -1885.252 | 3.712825
36915 | 10 | 57 | 3336242 | 3780.02 | 1923.545 | -1886.854 | 3.709773
36916 | 10 | 57 | 3336302 | 3840.02 | 1955.006 | -1888.38 | 3.706416
36917 | 10 | 57 | 3336362 | 3900.02 | 1986.496 | -1890.135 | 3.703365
36918 | 10 | 57 | 3336422 | 3960.02 | 2018.011 | -1891.89 | 3.700008
36919 | 10 | 57 | 3336482 | 4020.02 | 2049.554 | -1893.492 | 3.696956
36920 | 10 | 57 | 3336542 | 4080.02 | 2081.124 | -1894.865 | 3.693904
36921 | 10 | 57 | 3336602 | 4140.02 | 2112.718 | -1896.391 | 3.691157
36922 | 10 | 57 | 3336662 | 4200.02 | 2144.341 | -1898.146 | 3.687495
36923 | 10 | 57 | 3336722 | 4260.02 | 2175.99 | -1899.672 | 3.684749
36924 | 10 | 57 | 3336782 | 4320.02 | 2207.667 | -1901.503 | 3.681392
36925 | 10 | 57 | 3336842 | 4380.02 | 2239.371 | -1903.182 | 3.678035
36926 | 10 | 57 | 3336902 | 4440.02 | 2271.103 | -1905.089 | 3.674372
36927 | 10 | 57 | 3336962 | 4500.02 | 2302.864 | -1906.615 | 3.671321
36928 | 10 | 57 | 3337022 | 4560.02 | 2334.654 | -1908.522 | 3.667964
36929 | 10 | 57 | 3337082 | 4620.02 | 2366.474 | -1910.124 | 3.664912
36930 | 10 | 57 | 3337142 | 4680.02 | 2398.324 | -1911.727 | 3.661555
36931 | 10 | 57 | 3337202 | 4740.02 | 2430.206 | -1913.939 | 3.657282
36932 | 10 | 57 | 3337262 | 4800.02 | 2462.118 | -1915.541 | 3.653925
36933 | 10 | 57 | 3337322 | 4860.02 | 2494.064 | -1917.678 | 3.649958
36934 | 10 | 57 | 3337382 | 4920.02 | 2526.042 | -1919.585 | 3.646601
36935 | 10 | 57 | 3337442 | 4980.02 | 2558.056 | -1921.721 | 3.642329
36936 | 10 | 57 | 3337502 | 5040.02 | 2590.103 | -1923.857 | 3.638056
36937 | 10 | 57 | 3337562 | 5100.02 | 2622.189 | -1926.146 | 3.634089
36938 | 10 | 57 | 3337622 | 5160.02 | 2654.311 | -1928.664 | 3.629511
36939 | 10 | 57 | 3337682 | 5220.02 | 2686.472 | -1930.877 | 3.625238
36940 | 10 | 57 | 3337742 | 5280.02 | 2718.672 | -1933.165 | 3.620661
36941 | 10 | 57 | 3337802 | 5340.02 | 2750.913 | -1935.683 | 3.616083
36942 | 10 | 57 | 3337862 | 5400.02 | 2783.198 | -1938.582 | 3.610895
36943 | 10 | 57 | 3337922 | 5460.02 | 2815.527 | -1941.329 | 3.605707
36944 | 10 | 57 | 3337982 | 5520.02 | 2847.903 | -1944.228 | 3.600824
36945 | 10 | 57 | 3338042 | 5580.02 | 2880.33 | -1947.127 | 3.595026
36946 | 10 | 57 | 3338102 | 5640.02 | 2912.807 | -1950.256 | 3.589227
36947 | 10 | 57 | 3338162 | 5700.02 | 2945.34 | -1953.765 | 3.582818
36948 | 10 | 57 | 3338222 | 5760.02 | 2977.931 | -1957.275 | 3.576104
36949 | 10 | 57 | 3338282 | 5820.02 | 3010.585 | -1961.166 | 3.56939
36950 | 10 | 57 | 3338342 | 5880.02 | 3043.305 | -1965.591 | 3.561151
36951 | 10 | 57 | 3338402 | 5940.02 | 3076.097 | -1969.94 | 3.553521
36952 | 10 | 57 | 3338462 | 6000.02 | 3108.964 | -1974.441 | 3.545281
36953 | 10 | 57 | 3338522 | 6060.02 | 3141.909 | -1979.171 | 3.536431
36954 | 10 | 57 | 3338582 | 6120.02 | 3174.938 | -1984.283 | 3.527886
36955 | 10 | 57 | 3338642 | 6180.02 | 3208.052 | -1989.395 | 3.518425
36956 | 10 | 57 | 3338702 | 6240.02 | 3241.257 | -1994.965 | 3.508659
36957 | 10 | 57 | 3338762 | 6300.02 | 3274.556 | -2000.839 | 3.498283
36958 | 10 | 57 | 3338822 | 6360.02 | 3307.952 | -2006.867 | 3.488212
36959 | 10 | 57 | 3338882 | 6420.02 | 3341.45 | -2012.818 | 3.477226
36960 | 10 | 57 | 3338942 | 6480.02 | 3375.051 | -2019.303 | 3.466545
36961 | 10 | 57 | 3339002 | 6540.02 | 3408.759 | -2025.864 | 3.455253
36962 | 10 | 57 | 3339062 | 6600.02 | 3442.578 | -2032.425 | 3.443961
36963 | 10 | 57 | 3339122 | 6660.02 | 3476.51 | -2039.445 | 3.432059
36964 | 10 | 57 | 3339182 | 6720.02 | 3510.557 | -2046.464 | 3.420462
36965 | 10 | 57 | 3339242 | 6780.02 | 3544.719 | -2053.33 | 3.408865
36966 | 10 | 57 | 3339302 | 6840.02 | 3578.999 | -2060.197 | 3.397879
36967 | 10 | 57 | 3339362 | 6900.02 | 3613.395 | -2066.987 | 3.386282
36968 | 10 | 57 | 3339422 | 6960.02 | 3647.907 | -2073.93 | 3.374685
36969 | 10 | 57 | 3339482 | 7020.02 | 3682.536 | -2081.254 | 3.363088
36970 | 10 | 57 | 3339542 | 7080.02 | 3717.28 | -2087.968 | 3.352407
36971 | 10 | 57 | 3339602 | 7140.02 | 3752.138 | -2095.216 | 3.34081
36972 | 10 | 57 | 3339662 | 7200.02 | 3787.11 | -2101.549 | 3.330739
36973 | 10 | 57 | 3339722 | 7260.02 | 3822.195 | -2108.873 | 3.319448
36974 | 10 | 57 | 3339782 | 7320.02 | 3857.395 | -2115.511 | 3.308766
36975 | 10 | 57 | 3339842 | 7380.02 | 3892.711 | -2122.225 | 3.298085
36976 | 10 | 57 | 3339902 | 7440.02 | 3928.149 | -2130.159 | 3.286183
36977 | 10 | 57 | 3339962 | 7500.02 | 3963.714 | -2138.094 | 3.273976
36978 | 10 | 57 | 3340022 | 7560.02 | 3999.414 | -2146.334 | 3.261158
36979 | 10 | 57 | 3340082 | 7620.02 | 4035.261 | -2155.413 | 3.247425
36980 | 10 | 57 | 3340142 | 7680.02 | 4071.267 | -2165.332 | 3.232776
36981 | 10 | 57 | 3340202 | 7740.02 | 4107.451 | -2176.776 | 3.215686
36982 | 10 | 57 | 3340262 | 7800.02 | 4143.839 | -2190.051 | 3.196155
36983 | 10 | 57 | 3340322 | 7860.02 | 4180.463 | -2205.463 | 3.173877
36984 | 10 | 57 | 3340382 | 7920.02 | 4217.368 | -2224.155 | 3.147021
36985 | 10 | 57 | 3340442 | 7980.02 | 4254.619 | -2247.196 | 3.115282
36986 | 10 | 57 | 3340502 | 8040.02 | 4292.305 | -2276.417 | 3.074693
36987 | 10 | 57 | 3340562 | 8100.02 | 4330.554 | -2315.557 | 3.022812
36988 | 10 | 57 | 3340584.25 | 8122.27 | 4344.918 | -2333.257 | 2.999924
36989 | 10 | 58 | 3340584.26 | 0.01 | 0 | 0 | 3.177539
36990 | 10 | 58 | 3342384.25 | 1800 | 0 | 0 | 3.418021
36991 | 10 | 59 | 3342384.37 | 0.12 | 0.02776845282 | 1543.526 | 3.549859
36992 | 10 | 59 | 3342444.37 | 60.12 | 25.45521 | 1517.357 | 3.611505
36993 | 10 | 59 | 3342504.37 | 120.12 | 50.64764 | 1506.294 | 3.637751
36994 | 10 | 59 | 3342564.37 | 180.12 | 75.68971 | 1499.351 | 3.654841
36995 | 10 | 59 | 3342624.37 | 240.12 | 100.6372 | 1494.926 | 3.665217
36996 | 10 | 59 | 3342684.37 | 300.12 | 125.5287 | 1492.409 | 3.671931
36997 | 10 | 59 | 3342744.37 | 360.12 | 150.3821 | 1490.12 | 3.677119
36998 | 10 | 59 | 3342804.37 | 420.12 | 175.2029 | 1488.365 | 3.681697
36999 | 10 | 59 | 3342864.37 | 480.12 | 199.9921 | 1486.458 | 3.68658
37000 | 10 | 59 | 3342924.37 | 540.12 | 224.75 | 1484.627 | 3.691157
37001 | 10 | 59 | 3342984.37 | 600.12 | 249.4763 | 1482.795 | 3.695735
37002 | 10 | 59 | 3343044.37 | 660.12 | 274.1704 | 1480.812 | 3.700618
37003 | 10 | 59 | 3343104.37 | 720.12 | 298.832 | 1478.752 | 3.705806
37004 | 10 | 59 | 3343164.37 | 780.12 | 323.4608 | 1476.844 | 3.710689
37005 | 10 | 59 | 3343224.37 | 840.12 | 348.0568 | 1474.861 | 3.715572
37006 | 10 | 59 | 3343284.37 | 900.12 | 372.6192 | 1472.724 | 3.721065
37007 | 10 | 59 | 3343344.37 | 960.12 | 397.1467 | 1470.588 | 3.726253
37008 | 10 | 59 | 3343404.37 | 1020.12 | 421.6382 | 1468.376 | 3.731746
37009 | 10 | 59 | 3343464.37 | 1080.12 | 446.0928 | 1466.163 | 3.737545
37010 | 10 | 59 | 3343524.37 | 1140.12 | 470.5087 | 1463.569 | 3.743954
37011 | 10 | 59 | 3343584.37 | 1200.12 | 494.8852 | 1461.509 | 3.749447
37012 | 10 | 59 | 3343644.37 | 1260.12 | 519.2213 | 1458.991 | 3.756161
37013 | 10 | 59 | 3343704.37 | 1320.12 | 543.5171 | 1456.55 | 3.761959
37014 | 10 | 59 | 3343764.37 | 1380.12 | 567.772 | 1454.032 | 3.768978
37015 | 10 | 59 | 3343824.37 | 1440.12 | 591.9842 | 1451.209 | 3.775387
37016 | 10 | 59 | 3343884.37 | 1500.12 | 616.1536 | 1448.844 | 3.782101
37017 | 10 | 59 | 3343944.37 | 1560.12 | 640.2798 | 1446.326 | 3.788815
37018 | 10 | 59 | 3344004.37 | 1620.12 | 664.3625 | 1443.58 | 3.796139
37019 | 10 | 59 | 3344064.37 | 1680.12 | 688.4011 | 1441.062 | 3.802853
37020 | 10 | 59 | 3344124.37 | 1740.12 | 712.3955 | 1438.392 | 3.809567
37021 | 10 | 59 | 3344184.37 | 1800.12 | 736.3456 | 1435.95 | 3.816587
37022 | 10 | 59 | 3344244.37 | 1860.12 | 760.2518 | 1433.204 | 3.823301
37023 | 10 | 59 | 3344304.37 | 1920.12 | 784.1141 | 1430.304 | 3.83093
37024 | 10 | 59 | 3344364.37 | 1980.12 | 807.933 | 1427.787 | 3.837949
37025 | 10 | 59 | 3344424.37 | 2040.12 | 831.7095 | 1425.269 | 3.844663
37026 | 10 | 59 | 3344484.37 | 2100.12 | 855.4449 | 1422.827 | 3.851377
37027 | 10 | 59 | 3344544.37 | 2160.12 | 879.1403 | 1420.615 | 3.857481
37028 | 10 | 59 | 3344604.37 | 2220.12 | 902.7969 | 1418.326 | 3.863584
37029 | 10 | 59 | 3344664.37 | 2280.12 | 926.4153 | 1415.808 | 3.869993
37030 | 10 | 59 | 3344724.37 | 2340.12 | 949.9972 | 1413.825 | 3.875792
37031 | 10 | 59 | 3344784.37 | 2400.12 | 973.544 | 1411.612 | 3.88159
37032 | 10 | 59 | 3344844.37 | 2460.12 | 997.0564 | 1409.552 | 3.887388
37033 | 10 | 59 | 3344904.37 | 2520.12 | 1020.535 | 1407.645 | 3.892576
37034 | 10 | 59 | 3344964.37 | 2580.12 | 1043.981 | 1405.661 | 3.89807
37035 | 10 | 59 | 3345024.37 | 2640.12 | 1067.396 | 1403.83 | 3.903258
37036 | 10 | 59 | 3345084.37 | 2700.12 | 1090.782 | 1402.228 | 3.908141
37037 | 10 | 59 | 3345144.37 | 2760.12 | 1114.139 | 1400.549 | 3.912413
37038 | 10 | 59 | 3345204.37 | 2820.12 | 1137.47 | 1399.176 | 3.916686
37039 | 10 | 59 | 3345264.37 | 2880.12 | 1160.776 | 1397.803 | 3.920043
37040 | 10 | 59 | 3345324.37 | 2940.12 | 1184.059 | 1396.277 | 3.92462
37041 | 10 | 59 | 3345384.37 | 3000.12 | 1207.32 | 1394.98 | 3.927977
37042 | 10 | 59 | 3345444.37 | 3060.12 | 1230.559 | 1393.835 | 3.93164
37043 | 10 | 59 | 3345504.37 | 3120.12 | 1253.777 | 1392.538 | 3.935302
37044 | 10 | 59 | 3345564.37 | 3180.12 | 1276.976 | 1391.394 | 3.938659
37045 | 10 | 59 | 3345624.37 | 3240.12 | 1300.155 | 1390.249 | 3.941711
37046 | 10 | 59 | 3345684.37 | 3300.12 | 1323.316 | 1389.181 | 3.944762
37047 | 10 | 59 | 3345744.37 | 3360.12 | 1346.46 | 1387.884 | 3.948119
37048 | 10 | 59 | 3345804.37 | 3420.12 | 1369.586 | 1387.121 | 3.950561
37049 | 10 | 59 | 3345864.37 | 3480.12 | 1392.696 | 1386.206 | 3.953613
37050 | 10 | 59 | 3345924.37 | 3540.12 | 1415.788 | 1385.29 | 3.955749
37051 | 10 | 59 | 3345984.37 | 3600.12 | 1438.866 | 1384.146 | 3.958495
37052 | 10 | 59 | 3346044.37 | 3660.12 | 1461.929 | 1383.612 | 3.960937
37053 | 10 | 59 | 3346104.37 | 3720.12 | 1484.977 | 1382.62 | 3.963684
37054 | 10 | 59 | 3346164.37 | 3780.12 | 1508.012 | 1381.704 | 3.96582
37055 | 10 | 59 | 3346224.37 | 3840.12 | 1531.033 | 1380.941 | 3.968566
37056 | 10 | 59 | 3346284.37 | 3900.12 | 1554.04 | 1380.179 | 3.970703
37057 | 10 | 59 | 3346344.37 | 3960.12 | 1577.035 | 1379.263 | 3.972839
37058 | 10 | 59 | 3346404.37 | 4020.12 | 1600.016 | 1378.5 | 3.974975
37059 | 10 | 59 | 3346464.37 | 4080.12 | 1622.985 | 1377.508 | 3.977722
37060 | 10 | 59 | 3346524.37 | 4140.12 | 1645.94 | 1376.974 | 3.979858
37061 | 10 | 59 | 3346584.37 | 4200.12 | 1668.884 | 1376.211 | 3.981689
37062 | 10 | 59 | 3346644.37 | 4260.12 | 1691.814 | 1375.448 | 3.984131
37063 | 10 | 59 | 3346704.37 | 4320.12 | 1714.732 | 1374.533 | 3.986267
37064 | 10 | 59 | 3346764.37 | 4380.12 | 1737.637 | 1374.075 | 3.988403
37065 | 10 | 59 | 3346824.37 | 4440.12 | 1760.531 | 1373.312 | 3.990234
37066 | 10 | 59 | 3346884.37 | 4500.12 | 1783.412 | 1372.625 | 3.99237
37067 | 10 | 59 | 3346944.37 | 4560.12 | 1806.282 | 1372.015 | 3.994507
37068 | 10 | 59 | 3347004.37 | 4620.12 | 1829.14 | 1371.252 | 3.996033
37069 | 10 | 59 | 3347064.37 | 4680.12 | 1851.988 | 1370.413 | 3.998474
37070 | 10 | 59 | 3347124.37 | 4740.12 | 1874.824 | 1369.879 | 4.000305
37071 | 10 | 59 | 3347184.37 | 4800.12 | 1897.649 | 1369.268 | 4.002441
37072 | 10 | 59 | 3347244.37 | 4860.12 | 1920.463 | 1368.353 | 4.003662
37073 | 10 | 59 | 3347304.37 | 4920.12 | 1943.266 | 1367.742 | 4.006104
37074 | 10 | 59 | 3347364.37 | 4980.12 | 1966.056 | 1367.285 | 4.007935
37075 | 10 | 59 | 3347424.37 | 5040.12 | 1988.836 | 1366.522 | 4.010376
37076 | 10 | 59 | 3347484.37 | 5100.12 | 2011.604 | 1365.911 | 4.012512
37077 | 10 | 59 | 3347544.37 | 5160.12 | 2034.359 | 1364.996 | 4.014649
37078 | 10 | 59 | 3347604.37 | 5220.12 | 2057.101 | 1364.157 | 4.01648
37079 | 10 | 59 | 3347664.37 | 5280.12 | 2079.833 | 1363.47 | 4.018921
37080 | 10 | 59 | 3347724.37 | 5340.12 | 2102.553 | 1362.783 | 4.021057
37081 | 10 | 59 | 3347784.37 | 5400.12 | 2125.261 | 1362.02 | 4.022889
37082 | 10 | 59 | 3347844.37 | 5460.12 | 2147.956 | 1361.334 | 4.02533
37083 | 10 | 59 | 3347904.37 | 5520.12 | 2170.64 | 1360.647 | 4.027161
37084 | 10 | 59 | 3347964.37 | 5580.12 | 2193.311 | 1359.731 | 4.029603
37085 | 10 | 59 | 3348024.37 | 5640.12 | 2215.97 | 1359.121 | 4.031739
37086 | 10 | 59 | 3348084.37 | 5700.12 | 2238.617 | 1358.434 | 4.033875
37087 | 10 | 59 | 3348144.37 | 5760.12 | 2261.252 | 1357.671 | 4.036316
37088 | 10 | 59 | 3348204.37 | 5820.12 | 2283.873 | 1356.832 | 4.038453
37089 | 10 | 59 | 3348264.37 | 5880.12 | 2306.481 | 1356.298 | 4.040589
37090 | 10 | 59 | 3348324.37 | 5940.12 | 2329.077 | 1355.23 | 4.04303
37091 | 10 | 59 | 3348384.37 | 6000.12 | 2351.657 | 1354.238 | 4.046082
37092 | 10 | 59 | 3348444.37 | 6060.12 | 2374.224 | 1353.399 | 4.048524
37093 | 10 | 59 | 3348504.37 | 6120.12 | 2396.778 | 1353.017 | 4.050355
37094 | 10 | 59 | 3348564.37 | 6180.12 | 2419.317 | 1351.873 | 4.053407
37095 | 10 | 59 | 3348624.37 | 6240.12 | 2441.841 | 1351.263 | 4.055848
37096 | 10 | 59 | 3348684.37 | 6300.12 | 2464.353 | 1350.271 | 4.058289
37097 | 10 | 59 | 3348744.37 | 6360.12 | 2486.849 | 1349.355 | 4.061036
37098 | 10 | 59 | 3348804.37 | 6420.12 | 2509.331 | 1348.287 | 4.063478
37099 | 10 | 59 | 3348864.37 | 6480.12 | 2531.799 | 1347.601 | 4.066835
37100 | 10 | 59 | 3348924.37 | 6540.12 | 2554.251 | 1346.838 | 4.068971
37101 | 10 | 59 | 3348984.37 | 6600.12 | 2576.69 | 1345.693 | 4.071717
37102 | 10 | 59 | 3349044.37 | 6660.12 | 2599.113 | 1345.006 | 4.074464
37103 | 10 | 59 | 3349104.37 | 6720.12 | 2621.521 | 1344.015 | 4.077516
37104 | 10 | 59 | 3349164.37 | 6780.12 | 2643.913 | 1342.947 | 4.080262
37105 | 10 | 59 | 3349224.37 | 6840.12 | 2666.289 | 1341.955 | 4.083314
37106 | 10 | 59 | 3349284.37 | 6900.12 | 2688.649 | 1341.039 | 4.086061
37107 | 10 | 59 | 3349344.37 | 6960.12 | 2710.992 | 1340.124 | 4.089113
37108 | 10 | 59 | 3349404.37 | 7020.12 | 2733.319 | 1339.132 | 4.091859
37109 | 10 | 59 | 3349464.37 | 7080.12 | 2755.631 | 1338.445 | 4.094606
37110 | 10 | 59 | 3349524.37 | 7140.12 | 2777.927 | 1337.148 | 4.097658
37111 | 10 | 59 | 3349584.37 | 7200.12 | 2800.207 | 1336.233 | 4.100404
37112 | 10 | 59 | 3349644.37 | 7260.12 | 2822.471 | 1335.698 | 4.103151
37113 | 10 | 59 | 3349704.37 | 7320.12 | 2844.719 | 1334.401 | 4.106508
37114 | 10 | 59 | 3349764.37 | 7380.12 | 2866.953 | 1333.562 | 4.109255
37115 | 10 | 59 | 3349824.37 | 7440.12 | 2889.17 | 1332.494 | 4.112306
37116 | 10 | 59 | 3349884.37 | 7500.12 | 2911.373 | 1331.655 | 4.114443
37117 | 10 | 59 | 3349944.37 | 7560.12 | 2933.56 | 1330.739 | 4.117189
37118 | 10 | 59 | 3350004.37 | 7620.12 | 2955.733 | 1329.824 | 4.120546
37119 | 10 | 59 | 3350064.37 | 7680.12 | 2977.89 | 1329.213 | 4.122988
37120 | 10 | 59 | 3350124.37 | 7740.12 | 3000.034 | 1328.222 | 4.125429
37121 | 10 | 59 | 3350184.37 | 7800.12 | 3022.163 | 1327.459 | 4.128481
37122 | 10 | 59 | 3350244.37 | 7860.12 | 3044.281 | 1326.696 | 4.130312
37123 | 10 | 59 | 3350304.37 | 7920.12 | 3066.387 | 1325.933 | 4.132448
37124 | 10 | 59 | 3350364.37 | 7980.12 | 3088.482 | 1325.322 | 4.134585
37125 | 10 | 59 | 3350424.37 | 8040.12 | 3110.565 | 1324.636 | 4.136721
37126 | 10 | 59 | 3350484.37 | 8100.12 | 3132.637 | 1323.873 | 4.138552
37127 | 10 | 59 | 3350544.37 | 8160.12 | 3154.701 | 1323.415 | 4.140078
37128 | 10 | 59 | 3350604.37 | 8220.12 | 3176.754 | 1323.033 | 4.142519
37129 | 10 | 59 | 3350664.37 | 8280.12 | 3198.799 | 1322.347 | 4.14374
37130 | 10 | 59 | 3350724.37 | 8340.12 | 3220.835 | 1322.194 | 4.144961
37131 | 10 | 59 | 3350784.37 | 8400.12 | 3242.863 | 1321.431 | 4.147097
37132 | 10 | 59 | 3350844.37 | 8460.12 | 3264.882 | 1320.897 | 4.148318
37133 | 10 | 59 | 3350904.37 | 8520.12 | 3286.893 | 1320.439 | 4.150454
37134 | 10 | 59 | 3350964.37 | 8580.12 | 3308.896 | 1319.982 | 4.151675
37135 | 10 | 59 | 3351024.37 | 8640.12 | 3330.891 | 1319.524 | 4.15259
37136 | 10 | 59 | 3351084.37 | 8700.12 | 3352.878 | 1319.142 | 4.154116
37137 | 10 | 59 | 3351144.37 | 8760.12 | 3374.86 | 1318.685 | 4.155337
37138 | 10 | 59 | 3351204.37 | 8820.12 | 3396.833 | 1318.227 | 4.156863
37139 | 10 | 59 | 3351264.37 | 8880.12 | 3418.8 | 1317.922 | 4.158389
37140 | 10 | 59 | 3351324.37 | 8940.12 | 3440.762 | 1317.311 | 4.159304
37141 | 10 | 59 | 3351384.37 | 9000.12 | 3462.717 | 1317.235 | 4.16022
37142 | 10 | 59 | 3351444.37 | 9060.12 | 3484.667 | 1316.777 | 4.16144
37143 | 10 | 59 | 3351504.37 | 9120.12 | 3506.61 | 1316.548 | 4.162356
37144 | 10 | 59 | 3351564.37 | 9180.12 | 3528.547 | 1316.091 | 4.163882
37145 | 10 | 59 | 3351624.37 | 9240.12 | 3550.477 | 1315.557 | 4.165408
37146 | 10 | 59 | 3351684.37 | 9300.12 | 3572.401 | 1315.023 | 4.166629
37147 | 10 | 59 | 3351744.37 | 9360.12 | 3594.317 | 1314.794 | 4.167849
37148 | 10 | 59 | 3351804.37 | 9420.12 | 3616.227 | 1314.412 | 4.168765
37149 | 10 | 59 | 3351864.37 | 9480.12 | 3638.13 | 1313.954 | 4.170596
37150 | 10 | 59 | 3351924.37 | 9540.12 | 3660.025 | 1313.573 | 4.172122
37151 | 10 | 59 | 3351984.37 | 9600.12 | 3681.912 | 1313.039 | 4.173037
37152 | 10 | 59 | 3352044.37 | 9660.12 | 3703.792 | 1312.734 | 4.174563
37153 | 10 | 59 | 3352104.37 | 9720.12 | 3725.665 | 1312.276 | 4.176089
37154 | 10 | 59 | 3352164.37 | 9780.12 | 3747.53 | 1311.589 | 4.177615
37155 | 10 | 59 | 3352224.37 | 9840.12 | 3769.387 | 1311.131 | 4.179141
37156 | 10 | 59 | 3352284.37 | 9900.12 | 3791.236 | 1310.674 | 4.180667
37157 | 10 | 59 | 3352344.37 | 9960.12 | 3813.077 | 1310.216 | 4.182193
37158 | 10 | 59 | 3352404.37 | 10020.12 | 3834.91 | 1309.606 | 4.184024
37159 | 10 | 59 | 3352464.37 | 10080.12 | 3856.734 | 1309.148 | 4.185855
37160 | 10 | 59 | 3352524.37 | 10140.12 | 3878.547 | 1308.614 | 4.187991
37161 | 10 | 59 | 3352584.37 | 10200.12 | 3900.35 | 1307.927 | 4.189822
37162 | 10 | 59 | 3352644.37 | 10260.12 | 3922.142 | 1307.24 | 4.191958
37163 | 10 | 59 | 3352704.37 | 10320.12 | 3943.924 | 1306.325 | 4.194095
37164 | 10 | 59 | 3352764.37 | 10380.12 | 3965.694 | 1305.638 | 4.196231
37165 | 10 | 59 | 3352824.37 | 10440.12 | 3987.452 | 1305.257 | 4.198367
37166 | 10 | 59 | 3352884.37 | 10500.12 | 4009.131 | 1287.709 | 4.199893
37167 | 10 | 59 | 3352944.37 | 10560.12 | 4030.344 | 1259.709 | 4.199893
37168 | 10 | 59 | 3353004.37 | 10620.12 | 4051.091 | 1231.479 | 4.199588
37169 | 10 | 59 | 3353064.37 | 10680.12 | 4071.383 | 1204.242 | 4.199893
37170 | 10 | 59 | 3353124.37 | 10740.12 | 4091.24 | 1177.996 | 4.199893
37171 | 10 | 59 | 3353184.37 | 10800.12 | 4110.66 | 1151.369 | 4.199893
37172 | 10 | 59 | 3353244.37 | 10860.12 | 4129.634 | 1125.429 | 4.199893
37173 | 10 | 59 | 3353304.37 | 10920.12 | 4148.162 | 1098.421 | 4.199588
37174 | 10 | 59 | 3353364.37 | 10980.12 | 4166.246 | 1072.709 | 4.199588
37175 | 10 | 59 | 3353424.37 | 11040.12 | 4183.873 | 1044.327 | 4.199588
37176 | 10 | 59 | 3353484.37 | 11100.12 | 4201.034 | 1016.327 | 4.199893
37177 | 10 | 59 | 3353544.37 | 11160.12 | 4217.737 | 988.9372 | 4.199893
37178 | 10 | 59 | 3353604.37 | 11220.12 | 4233.989 | 962.1576 | 4.199893
37179 | 10 | 59 | 3353664.37 | 11280.12 | 4249.794 | 934.3099 | 4.199588
37180 | 10 | 59 | 3353724.37 | 11340.12 | 4265.154 | 907.9118 | 4.199893
37181 | 10 | 59 | 3353784.37 | 11400.12 | 4280.074 | 882.4292 | 4.199588
37182 | 10 | 59 | 3353844.37 | 11460.12 | 4294.577 | 856.3363 | 4.199893
37183 | 10 | 59 | 3353904.37 | 11520.12 | 4308.666 | 832.99 | 4.199588
37184 | 10 | 59 | 3353964.37 | 11580.12 | 4322.343 | 807.8889 | 4.199893
37185 | 10 | 59 | 3354024.37 | 11640.12 | 4335.613 | 784.6952 | 4.199588
37186 | 10 | 59 | 3354084.37 | 11700.12 | 4348.49 | 760.5097 | 4.200198
37187 | 10 | 59 | 3354144.37 | 11760.12 | 4360.97 | 736.553 | 4.199588
37188 | 10 | 59 | 3354204.37 | 11820.12 | 4373.039 | 712.52 | 4.200198
37189 | 10 | 59 | 3354264.37 | 11880.12 | 4384.709 | 688.4108 | 4.199893
37190 | 10 | 59 | 3354324.37 | 11940.12 | 4395.983 | 662.9282 | 4.199588
37191 | 10 | 59 | 3354384.25 | 12000 | 4406.834 | 640.2686 | 4.199893
37192 | 10 | 60 | 3354384.27 | 0.02 | 0.004056356654 | 697.0321 | 4.202945
37193 | 10 | 60 | 3354444.27 | 60.02 | 10.54863 | 617.9141 | 4.199893
37194 | 10 | 60 | 3354504.27 | 120.02 | 20.69077 | 598.0011 | 4.199893
37195 | 10 | 60 | 3354564.27 | 180.02 | 30.47653 | 576.4096 | 4.199893
37196 | 10 | 60 | 3354624.27 | 240.02 | 39.92552 | 556.3439 | 4.199588
37197 | 10 | 60 | 3354684.27 | 300.02 | 49.04878 | 538.3383 | 4.199893
37198 | 10 | 60 | 3354744.27 | 360.02 | 57.85661 | 519.3408 | 4.199588
37199 | 10 | 60 | 3354804.27 | 420.02 | 66.35529 | 500.5722 | 4.199893
37200 | 10 | 60 | 3354864.27 | 480.02 | 74.55376 | 483.1769 | 4.199588
37201 | 10 | 60 | 3354924.27 | 540.02 | 82.46174 | 465.1713 | 4.199893
37202 | 10 | 60 | 3354984.27 | 600.02 | 90.06856 | 448.2338 | 4.199893
37203 | 10 | 60 | 3355044.27 | 660.02 | 97.39287 | 430.6096 | 4.199893
37204 | 10 | 60 | 3355104.27 | 720.02 | 104.4399 | 414.2824 | 4.199893
37205 | 10 | 60 | 3355164.27 | 780.02 | 111.2091 | 397.9553 | 4.199893
37206 | 10 | 60 | 3355224.27 | 840.02 | 117.7102 | 383.2303 | 4.199893
37207 | 10 | 60 | 3355284.27 | 900.02 | 123.964 | 367.8187 | 4.199893
37208 | 10 | 60 | 3355344.27 | 960.02 | 129.9695 | 353.0175 | 4.199893
37209 | 10 | 60 | 3355404.27 | 1020.02 | 135.7448 | 339.8947 | 4.199893
37210 | 10 | 60 | 3355464.27 | 1080.02 | 141.2979 | 327.306 | 4.199893
37211 | 10 | 60 | 3355524.27 | 1140.02 | 146.6363 | 313.1914 | 4.199588
37212 | 10 | 60 | 3355584.27 | 1200.02 | 151.761 | 301.5183 | 4.199893
37213 | 10 | 60 | 3355644.27 | 1260.02 | 156.6992 | 290.1503 | 4.199588
37214 | 10 | 60 | 3355704.27 | 1320.02 | 161.442 | 279.5453 | 4.199588
37215 | 10 | 60 | 3355764.27 | 1380.02 | 166.0093 | 267.8721 | 4.199893
37216 | 10 | 60 | 3355824.27 | 1440.02 | 170.3887 | 256.733 | 4.199893
37217 | 10 | 60 | 3355884.27 | 1500.02 | 174.5932 | 248.1117 | 4.199893
37218 | 10 | 60 | 3355944.27 | 1560.02 | 178.6312 | 235.9045 | 4.199893
37219 | 10 | 60 | 3356004.27 | 1620.02 | 182.5048 | 227.8935 | 4.199893
37220 | 10 | 60 | 3356064.27 | 1680.02 | 186.2215 | 218.5855 | 4.199588
37221 | 10 | 60 | 3356124.27 | 1740.02 | 189.7918 | 210.8034 | 4.199893
37222 | 10 | 60 | 3356184.27 | 1800.02 | 193.2339 | 203.0213 | 4.200198
37223 | 10 | 60 | 3356244.27 | 1860.02 | 196.531 | 193.1792 | 4.199893
37224 | 10 | 60 | 3356304.27 | 1920.02 | 199.6937 | 185.3208 | 4.199588
37225 | 10 | 60 | 3356364.27 | 1980.02 | 202.7309 | 179.2172 | 4.200198
37226 | 10 | 60 | 3356424.27 | 2040.02 | 205.6499 | 171.8166 | 4.199893
37227 | 10 | 60 | 3356484.27 | 2100.02 | 208.4607 | 164.7211 | 4.199588
37228 | 10 | 60 | 3356544.27 | 2160.02 | 211.1608 | 158.4649 | 4.200198
37229 | 10 | 60 | 3356604.27 | 2220.02 | 213.7604 | 152.285 | 4.199893
37230 | 10 | 60 | 3356664.27 | 2280.02 | 216.2578 | 147.631 | 4.199588
37231 | 10 | 60 | 3356724.27 | 2340.02 | 218.6586 | 140.7645 | 4.199588
37232 | 10 | 60 | 3356784.27 | 2400.02 | 220.9579 | 136.3394 | 4.199588
37233 | 10 | 60 | 3356844.27 | 2460.02 | 223.1743 | 130.0069 | 4.199588
37234 | 10 | 60 | 3356904.27 | 2520.02 | 225.3029 | 125.5055 | 4.199893
37235 | 10 | 60 | 3356964.27 | 2580.02 | 227.3367 | 119.8596 | 4.199893
37236 | 10 | 60 | 3357024.27 | 2640.02 | 229.3097 | 116.0449 | 4.199893
37237 | 10 | 60 | 3357084.27 | 2700.02 | 231.2057 | 111.8486 | 4.200198
37238 | 10 | 60 | 3357144.27 | 2760.02 | 233.0339 | 107.4998 | 4.199893
37239 | 10 | 60 | 3357204.27 | 2820.02 | 234.7868 | 102.9221 | 4.199893
37240 | 10 | 60 | 3357264.27 | 2880.02 | 236.4833 | 99.794 | 4.199588
37241 | 10 | 60 | 3357324.27 | 2940.02 | 238.1191 | 96.97108 | 4.199893
37242 | 10 | 60 | 3357384.27 | 3000.02 | 239.6965 | 92.16449 | 4.199588
37243 | 10 | 60 | 3357444.27 | 3060.02 | 241.2133 | 89.87564 | 4.199893
37244 | 10 | 60 | 3357504.27 | 3120.02 | 242.6748 | 87.12902 | 4.199893
37245 | 10 | 60 | 3357564.27 | 3180.02 | 244.0982 | 84.3061 | 4.199588
37246 | 10 | 60 | 3357624.27 | 3240.02 | 245.4701 | 80.79652 | 4.199588
37247 | 10 | 60 | 3357684.27 | 3300.02 | 246.7945 | 77.9736 | 4.199588
37248 | 10 | 60 | 3357744.27 | 3360.02 | 248.07 | 75.22698 | 4.199893
37249 | 10 | 60 | 3357804.27 | 3420.02 | 249.3036 | 74.31144 | 4.199893
37250 | 10 | 60 | 3357864.27 | 3480.02 | 250.4888 | 69.65743 | 4.199893
37251 | 10 | 60 | 3357924.27 | 3540.02 | 251.6378 | 68.43671 | 4.199588
37252 | 10 | 60 | 3357984.27 | 3600.02 | 252.7471 | 64.69825 | 4.199893
37253 | 10 | 60 | 3358044.27 | 3660.02 | 253.8115 | 62.02792 | 4.199588
37254 | 10 | 60 | 3358104.27 | 3720.02 | 254.8438 | 60.57832 | 4.199893
37255 | 10 | 60 | 3358164.27 | 3780.02 | 255.8408 | 58.51835 | 4.199588
37256 | 10 | 60 | 3358224.27 | 3840.02 | 256.807 | 56.61097 | 4.199588
37257 | 10 | 60 | 3358284.27 | 3900.02 | 257.7446 | 56.76356 | 4.199893
37258 | 10 | 60 | 3358344.27 | 3960.02 | 258.6568 | 54.24582 | 4.199893
37259 | 10 | 60 | 3358404.27 | 4020.02 | 259.5461 | 51.80438 | 4.200198
37260 | 10 | 60 | 3358459.27 | 4075.02 | 260.3356 | 49.9733 | 4.199283
37261 | 10 | 61 | 3358459.28 | 0.01 | 0 | 0 | 4.196841
37262 | 10 | 61 | 3360259.27 | 1800 | 0 | 0 | 4.187991
37263 | 10 | 62 | 3360259.31 | 0.04 | 0.02870667 | -2634.089 | 4.025025
37264 | 10 | 62 | 3360319.31 | 60.04 | 44.67023 | -2695.735 | 3.931945
37265 | 10 | 62 | 3360379.31 | 120.04 | 89.75151 | -2712.444 | 3.907836
37266 | 10 | 62 | 3360439.31 | 180.04 | 135.0562 | -2723.735 | 3.891661
37267 | 10 | 62 | 3360499.31 | 240.04 | 180.5228 | -2732.357 | 3.879454
37268 | 10 | 62 | 3360559.31 | 300.04 | 226.1208 | -2739.376 | 3.869383
37269 | 10 | 62 | 3360619.31 | 360.04 | 271.8335 | -2745.632 | 3.860533
37270 | 10 | 62 | 3360679.31 | 420.04 | 317.6493 | -2751.812 | 3.851682
37271 | 10 | 62 | 3360739.31 | 480.04 | 363.5592 | -2757.458 | 3.844358
37272 | 10 | 62 | 3360799.31 | 540.04 | 409.5581 | -2762.417 | 3.837339
37273 | 10 | 62 | 3360859.31 | 600.04 | 455.6395 | -2767.376 | 3.830014
37274 | 10 | 62 | 3360919.31 | 660.04 | 501.7998 | -2772.03 | 3.824216
37275 | 10 | 62 | 3360979.31 | 720.04 | 548.0345 | -2776.379 | 3.818112
37276 | 10 | 62 | 3361039.31 | 780.04 | 594.3392 | -2780.423 | 3.812009
37277 | 10 | 62 | 3361099.31 | 840.04 | 640.7126 | -2784.314 | 3.807126
37278 | 10 | 62 | 3361159.31 | 900.04 | 687.1497 | -2788.052 | 3.801633
37279 | 10 | 62 | 3361219.31 | 960.04 | 733.6482 | -2792.325 | 3.796139
37280 | 10 | 62 | 3361279.31 | 1020.04 | 780.2094 | -2795.529 | 3.791562
37281 | 10 | 62 | 3361339.31 | 1080.04 | 826.8314 | -2799.268 | 3.786984
37282 | 10 | 62 | 3361399.31 | 1140.04 | 873.5141 | -2802.853 | 3.781796
37283 | 10 | 62 | 3361459.31 | 1200.04 | 920.2603 | -2806.516 | 3.776913
37284 | 10 | 62 | 3361519.31 | 1260.04 | 967.0685 | -2810.33 | 3.77203
37285 | 10 | 62 | 3361579.31 | 1320.04 | 1013.941 | -2814.374 | 3.766537
37286 | 10 | 62 | 3361639.31 | 1380.04 | 1060.881 | -2818.494 | 3.761044
37287 | 10 | 62 | 3361699.31 | 1440.04 | 1107.892 | -2823.072 | 3.754635
37288 | 10 | 62 | 3361759.31 | 1500.04 | 1154.98 | -2827.802 | 3.748836
37289 | 10 | 62 | 3361819.31 | 1560.04 | 1202.146 | -2832.761 | 3.742123
37290 | 10 | 62 | 3361879.31 | 1620.04 | 1249.396 | -2837.263 | 3.736019
37291 | 10 | 62 | 3361939.31 | 1680.04 | 1296.729 | -2842.374 | 3.729
37292 | 10 | 62 | 3361999.31 | 1740.04 | 1344.146 | -2847.486 | 3.722591
37293 | 10 | 62 | 3362059.31 | 1800.04 | 1391.645 | -2852.674 | 3.715877
37294 | 10 | 62 | 3362119.31 | 1860.04 | 1439.225 | -2857.099 | 3.709773
37295 | 10 | 62 | 3362179.31 | 1920.04 | 1486.887 | -2862.287 | 3.70367
37296 | 10 | 62 | 3362239.31 | 1980.04 | 1534.628 | -2866.865 | 3.697261
37297 | 10 | 62 | 3362299.31 | 2040.04 | 1582.448 | -2871.214 | 3.691768
37298 | 10 | 62 | 3362359.31 | 2100.04 | 1630.348 | -2876.097 | 3.685359
37299 | 10 | 62 | 3362419.31 | 2160.04 | 1678.327 | -2881.132 | 3.679255
37300 | 10 | 62 | 3362479.31 | 2220.04 | 1726.385 | -2885.786 | 3.673152
37301 | 10 | 62 | 3362539.31 | 2280.04 | 1774.523 | -2890.745 | 3.666743
37302 | 10 | 62 | 3362599.31 | 2340.04 | 1822.742 | -2895.399 | 3.660639
37303 | 10 | 62 | 3362659.31 | 2400.04 | 1871.043 | -2900.13 | 3.654841
37304 | 10 | 62 | 3362719.31 | 2460.04 | 1919.425 | -2905.547 | 3.648127
37305 | 10 | 62 | 3362779.31 | 2520.04 | 1967.888 | -2910.124 | 3.642329
37306 | 10 | 62 | 3362839.31 | 2580.04 | 2016.429 | -2914.626 | 3.63653
37307 | 10 | 62 | 3362899.31 | 2640.04 | 2065.048 | -2919.127 | 3.631037
37308 | 10 | 62 | 3362959.31 | 2700.04 | 2113.745 | -2923.934 | 3.625238
37309 | 10 | 62 | 3363019.31 | 2760.04 | 2162.516 | -2928.588 | 3.61944
37310 | 10 | 62 | 3363079.31 | 2820.04 | 2211.362 | -2932.937 | 3.613947
37311 | 10 | 62 | 3363139.31 | 2880.04 | 2260.285 | -2937.133 | 3.608759
37312 | 10 | 62 | 3363199.31 | 2940.04 | 2309.284 | -2942.245 | 3.602655
37313 | 10 | 62 | 3363259.31 | 3000.04 | 2358.358 | -2946.822 | 3.596857
37314 | 10 | 62 | 3363319.31 | 3060.04 | 2407.511 | -2951.629 | 3.591058
37315 | 10 | 62 | 3363379.31 | 3120.04 | 2456.743 | -2955.825 | 3.58587
37316 | 10 | 62 | 3363439.31 | 3180.04 | 2506.058 | -2961.166 | 3.579461
37317 | 10 | 62 | 3363499.31 | 3240.04 | 2555.461 | -2966.506 | 3.572747
37318 | 10 | 62 | 3363559.31 | 3300.04 | 2604.955 | -2972.305 | 3.566033
37319 | 10 | 62 | 3363619.31 | 3360.04 | 2654.543 | -2977.951 | 3.559014
37320 | 10 | 62 | 3363679.31 | 3420.04 | 2704.226 | -2983.978 | 3.5523
37321 | 10 | 62 | 3363739.31 | 3480.04 | 2754.005 | -2989.929 | 3.545281
37322 | 10 | 62 | 3363799.31 | 3540.04 | 2803.885 | -2995.804 | 3.538262
37323 | 10 | 62 | 3363859.31 | 3600.04 | 2853.868 | -3002.213 | 3.530327
37324 | 10 | 62 | 3363919.31 | 3660.04 | 2903.957 | -3008.927 | 3.523003
37325 | 10 | 62 | 3363979.31 | 3720.04 | 2954.159 | -3015.412 | 3.515068
37326 | 10 | 62 | 3364039.31 | 3780.04 | 3004.477 | -3022.431 | 3.506828
37327 | 10 | 62 | 3364099.31 | 3840.04 | 3054.917 | -3030.518 | 3.497978
37328 | 10 | 62 | 3364159.31 | 3900.04 | 3105.489 | -3038.3 | 3.488518
37329 | 10 | 62 | 3364219.31 | 3960.04 | 3156.205 | -3047.532 | 3.478141
37330 | 10 | 62 | 3364279.31 | 4020.04 | 3207.076 | -3056.916 | 3.46746
37331 | 10 | 62 | 3364339.31 | 4080.04 | 3258.115 | -3067.75 | 3.454948
37332 | 10 | 62 | 3364399.31 | 4140.04 | 3309.337 | -3078.737 | 3.442741
37333 | 10 | 62 | 3364459.31 | 4200.04 | 3360.752 | -3090.715 | 3.429313
37334 | 10 | 62 | 3364519.31 | 4260.04 | 3412.371 | -3103.838 | 3.414969
37335 | 10 | 62 | 3364579.31 | 4320.04 | 3464.205 | -3116.503 | 3.401236
37336 | 10 | 62 | 3364639.31 | 4380.04 | 3516.264 | -3130.922 | 3.385672
37337 | 10 | 62 | 3364699.31 | 4440.04 | 3568.558 | -3144.808 | 3.370718
37338 | 10 | 62 | 3364759.31 | 4500.04 | 3621.097 | -3159.686 | 3.354543
37339 | 10 | 62 | 3364819.31 | 4560.04 | 3673.89 | -3175.25 | 3.338369
37340 | 10 | 62 | 3364879.31 | 4620.04 | 3726.944 | -3191.119 | 3.321279
37341 | 10 | 62 | 3364939.31 | 4680.04 | 3780.271 | -3207.98 | 3.304189
37342 | 10 | 62 | 3364999.31 | 4740.04 | 3833.878 | -3224.994 | 3.286488
37343 | 10 | 62 | 3365059.31 | 4800.04 | 3887.775 | -3242.847 | 3.268788
37344 | 10 | 62 | 3365119.31 | 4860.04 | 3941.978 | -3261.387 | 3.249866
37345 | 10 | 62 | 3365179.31 | 4920.04 | 3996.493 | -3280.385 | 3.23125
37346 | 10 | 62 | 3365239.31 | 4980.04 | 4051.332 | -3299.992 | 3.212024
37347 | 10 | 62 | 3365299.31 | 5040.04 | 4106.503 | -3320.363 | 3.192493
37348 | 10 | 62 | 3365359.31 | 5100.04 | 4162.018 | -3341.344 | 3.172351
37349 | 10 | 62 | 3365419.31 | 5160.04 | 4217.894 | -3364.08 | 3.150988
37350 | 10 | 62 | 3365479.31 | 5220.04 | 4274.163 | -3389.029 | 3.127794
37351 | 10 | 62 | 3365539.31 | 5280.04 | 4330.875 | -3416.724 | 3.102159
37352 | 10 | 62 | 3365599.31 | 5340.04 | 4388.092 | -3450.065 | 3.072251
37353 | 10 | 62 | 3365659.31 | 5400.04 | 4445.924 | -3491.646 | 3.035935
37354 | 10 | 62 | 3365707.59 | 5448.32 | 4493.017 | -3532.998 | 2.999924
37355 | 10 | 63 | 3365707.6 | 0.01 | 0 | 0 | 3.261463
37356 | 10 | 63 | 3367507.59 | 1800 | 0 | 0 | 3.502251
37357 | 10 | 64 | 3367507.74 | 0.15 | 0.0400153 | 2042.42 | 3.668879
37358 | 10 | 64 | 3367567.74 | 60.15 | 33.56725 | 2004.959 | 3.716182
37359 | 10 | 64 | 3367627.74 | 120.15 | 66.92175 | 1998.322 | 3.728084
37360 | 10 | 64 | 3367687.74 | 180.15 | 100.1893 | 1993.82 | 3.736324
37361 | 10 | 64 | 3367747.74 | 240.15 | 133.3847 | 1989.242 | 3.744564
37362 | 10 | 64 | 3367807.74 | 300.15 | 166.5084 | 1985.275 | 3.752193
37363 | 10 | 64 | 3367867.74 | 360.15 | 199.5608 | 1981.155 | 3.760433
37364 | 10 | 64 | 3367927.74 | 420.15 | 232.5422 | 1976.883 | 3.768673
37365 | 10 | 64 | 3367987.74 | 480.15 | 265.4506 | 1972.381 | 3.777218
37366 | 10 | 64 | 3368047.74 | 540.15 | 298.2855 | 1967.88 | 3.785458
37367 | 10 | 64 | 3368107.74 | 600.15 | 331.0458 | 1963.302 | 3.794614
37368 | 10 | 64 | 3368167.74 | 660.15 | 363.7307 | 1958.801 | 3.803464
37369 | 10 | 64 | 3368227.74 | 720.15 | 396.3385 | 1954.147 | 3.812314
37370 | 10 | 64 | 3368287.74 | 780.15 | 428.8694 | 1949.493 | 3.821469
37371 | 10 | 64 | 3368347.74 | 840.15 | 461.3218 | 1944.61 | 3.83093
37372 | 10 | 64 | 3368407.74 | 900.15 | 493.6947 | 1940.108 | 3.840085
37373 | 10 | 64 | 3368467.74 | 960.15 | 525.9874 | 1935.149 | 3.849241
37374 | 10 | 64 | 3368527.74 | 1020.15 | 558.2008 | 1930.343 | 3.859007
37375 | 10 | 64 | 3368587.74 | 1080.15 | 590.3355 | 1925.765 | 3.868467
37376 | 10 | 64 | 3368647.74 | 1140.15 | 622.3932 | 1921.111 | 3.877623
37377 | 10 | 64 | 3368707.74 | 1200.15 | 654.3772 | 1916.686 | 3.886473
37378 | 10 | 64 | 3368767.74 | 1260.15 | 686.2894 | 1912.49 | 3.895018
37379 | 10 | 64 | 3368827.74 | 1320.15 | 718.1327 | 1908.675 | 3.903258
37380 | 10 | 64 | 3368887.74 | 1380.15 | 749.9102 | 1904.784 | 3.911192
37381 | 10 | 64 | 3368947.74 | 1440.15 | 781.625 | 1901.198 | 3.918517
37382 | 10 | 64 | 3369007.74 | 1500.15 | 813.2814 | 1897.383 | 3.925841
37383 | 10 | 64 | 3369067.74 | 1560.15 | 844.8815 | 1894.331 | 3.932555
37384 | 10 | 64 | 3369127.74 | 1620.15 | 876.4263 | 1891.051 | 3.939574
37385 | 10 | 64 | 3369187.74 | 1680.15 | 907.9188 | 1887.846 | 3.945983
37386 | 10 | 64 | 3369247.74 | 1740.15 | 939.3611 | 1885.252 | 3.951781
37387 | 10 | 64 | 3369307.74 | 1800.15 | 970.7557 | 1882.353 | 3.95758
37388 | 10 | 64 | 3369367.74 | 1860.15 | 1002.106 | 1879.606 | 3.963378
37389 | 10 | 64 | 3369427.74 | 1920.15 | 1033.414 | 1877.394 | 3.968261
37390 | 10 | 64 | 3369487.74 | 1980.15 | 1064.683 | 1874.952 | 3.973144
37391 | 10 | 64 | 3369547.74 | 2040.15 | 1095.915 | 1872.816 | 3.977722
37392 | 10 | 64 | 3369607.74 | 2100.15 | 1127.112 | 1870.985 | 3.981689
37393 | 10 | 64 | 3369667.74 | 2160.15 | 1158.277 | 1868.696 | 3.986267
37394 | 10 | 64 | 3369727.74 | 2220.15 | 1189.411 | 1867.247 | 3.989624
37395 | 10 | 64 | 3369787.74 | 2280.15 | 1220.515 | 1865.415 | 3.993896
37396 | 10 | 64 | 3369847.74 | 2340.15 | 1251.592 | 1863.661 | 3.997253
37397 | 10 | 64 | 3369907.74 | 2400.15 | 1282.64 | 1861.753 | 4.000916
37398 | 10 | 64 | 3369967.74 | 2460.15 | 1313.662 | 1860.533 | 4.004578
37399 | 10 | 64 | 3370027.74 | 2520.15 | 1344.658 | 1858.854 | 4.00763
37400 | 10 | 64 | 3370087.74 | 2580.15 | 1375.627 | 1857.404 | 4.010681
37401 | 10 | 64 | 3370147.74 | 2640.15 | 1406.571 | 1855.726 | 4.014343
37402 | 10 | 64 | 3370207.74 | 2700.15 | 1437.489 | 1854.429 | 4.01709
37403 | 10 | 64 | 3370267.74 | 2760.15 | 1468.384 | 1852.979 | 4.020752
37404 | 10 | 64 | 3370327.74 | 2820.15 | 1499.253 | 1851.53 | 4.023499
37405 | 10 | 64 | 3370387.74 | 2880.15 | 1530.099 | 1850.309 | 4.026246
37406 | 10 | 64 | 3370447.74 | 2940.15 | 1560.923 | 1848.707 | 4.029603
37407 | 10 | 64 | 3370507.74 | 3000.15 | 1591.725 | 1847.41 | 4.032349
37408 | 10 | 64 | 3370567.74 | 3060.15 | 1622.506 | 1846.113 | 4.035096
37409 | 10 | 64 | 3370627.74 | 3120.15 | 1653.264 | 1844.816 | 4.038148
37410 | 10 | 64 | 3370687.74 | 3180.15 | 1684.002 | 1843.748 | 4.040589
37411 | 10 | 64 | 3370747.74 | 3240.15 | 1714.719 | 1842.451 | 4.043946
37412 | 10 | 64 | 3370807.74 | 3300.15 | 1745.413 | 1840.925 | 4.046693
37413 | 10 | 64 | 3370867.74 | 3360.15 | 1776.087 | 1839.704 | 4.049439
37414 | 10 | 64 | 3370927.74 | 3420.15 | 1806.738 | 1838.483 | 4.052186
37415 | 10 | 64 | 3370987.74 | 3480.15 | 1837.366 | 1836.957 | 4.055543
37416 | 10 | 64 | 3371047.74 | 3540.15 | 1867.973 | 1836.118 | 4.057984
37417 | 10 | 64 | 3371107.74 | 3600.15 | 1898.558 | 1834.363 | 4.061036
37418 | 10 | 64 | 3371167.74 | 3660.15 | 1929.121 | 1833.143 | 4.064088
37419 | 10 | 64 | 3371227.74 | 3720.15 | 1959.661 | 1831.846 | 4.066529
37420 | 10 | 64 | 3371287.74 | 3780.15 | 1990.18 | 1830.396 | 4.069581
37421 | 10 | 64 | 3371347.74 | 3840.15 | 2020.679 | 1829.404 | 4.072328
37422 | 10 | 64 | 3371407.74 | 3900.15 | 2051.155 | 1827.955 | 4.075685
37423 | 10 | 64 | 3371467.74 | 3960.15 | 2081.61 | 1826.734 | 4.078431
37424 | 10 | 64 | 3371527.74 | 4020.15 | 2112.044 | 1825.36 | 4.081483
37425 | 10 | 64 | 3371587.74 | 4080.15 | 2142.455 | 1823.987 | 4.08423
37426 | 10 | 64 | 3371647.74 | 4140.15 | 2172.845 | 1822.69 | 4.086976
37427 | 10 | 64 | 3371707.74 | 4200.15 | 2203.21 | 1821.088 | 4.090333
37428 | 10 | 64 | 3371767.74 | 4260.15 | 2233.553 | 1819.944 | 4.093385
37429 | 10 | 64 | 3371827.74 | 4320.15 | 2263.871 | 1818.265 | 4.097047
37430 | 10 | 64 | 3371887.74 | 4380.15 | 2294.165 | 1816.815 | 4.100404
37431 | 10 | 64 | 3371947.74 | 4440.15 | 2324.434 | 1815.518 | 4.103456
37432 | 10 | 64 | 3372007.74 | 4500.15 | 2354.678 | 1814.069 | 4.106813
37433 | 10 | 64 | 3372067.74 | 4560.15 | 2384.898 | 1812.696 | 4.11017
37434 | 10 | 64 | 3372127.74 | 4620.15 | 2415.092 | 1810.864 | 4.113527
37435 | 10 | 64 | 3372187.74 | 4680.15 | 2445.261 | 1809.491 | 4.116884
37436 | 10 | 64 | 3372247.74 | 4740.15 | 2475.405 | 1807.889 | 4.120851
37437 | 10 | 64 | 3372307.74 | 4800.15 | 2505.523 | 1806.134 | 4.124208
37438 | 10 | 64 | 3372367.74 | 4860.15 | 2535.615 | 1804.532 | 4.128176
37439 | 10 | 64 | 3372427.74 | 4920.15 | 2565.68 | 1803.159 | 4.131533
37440 | 10 | 64 | 3372487.74 | 4980.15 | 2595.719 | 1801.556 | 4.135195
37441 | 10 | 64 | 3372547.74 | 5040.15 | 2625.73 | 1800.031 | 4.139162
37442 | 10 | 64 | 3372607.74 | 5100.15 | 2655.713 | 1798.047 | 4.142824
37443 | 10 | 64 | 3372667.74 | 5160.15 | 2685.669 | 1796.597 | 4.146487
37444 | 10 | 64 | 3372727.74 | 5220.15 | 2715.598 | 1794.995 | 4.150759
37445 | 10 | 64 | 3372787.74 | 5280.15 | 2745.5 | 1793.469 | 4.154116
37446 | 10 | 64 | 3372847.74 | 5340.15 | 2775.376 | 1791.867 | 4.157778
37447 | 10 | 64 | 3372907.74 | 5400.15 | 2805.227 | 1790.417 | 4.16083
37448 | 10 | 64 | 3372967.74 | 5460.15 | 2835.055 | 1788.891 | 4.164492
37449 | 10 | 64 | 3373027.74 | 5520.15 | 2864.86 | 1787.671 | 4.167239
37450 | 10 | 64 | 3373087.74 | 5580.15 | 2894.644 | 1786.526 | 4.170291
37451 | 10 | 64 | 3373147.74 | 5640.15 | 2924.407 | 1785 | 4.173037
37452 | 10 | 64 | 3373207.74 | 5700.15 | 2954.151 | 1784.009 | 4.175784
37453 | 10 | 64 | 3373267.74 | 5760.15 | 2983.875 | 1783.169 | 4.178225
37454 | 10 | 64 | 3373327.74 | 5820.15 | 3013.58 | 1781.567 | 4.181277
37455 | 10 | 64 | 3373387.74 | 5880.15 | 3043.267 | 1780.728 | 4.183719
37456 | 10 | 64 | 3373447.74 | 5940.15 | 3072.938 | 1779.812 | 4.18555
37457 | 10 | 64 | 3373507.74 | 6000.15 | 3102.589 | 1778.668 | 4.188296
37458 | 10 | 64 | 3373567.74 | 6060.15 | 3132.225 | 1777.752 | 4.190738
37459 | 10 | 64 | 3373627.74 | 6120.15 | 3161.846 | 1776.761 | 4.192569
37460 | 10 | 64 | 3373687.74 | 6180.15 | 3191.452 | 1775.921 | 4.19501
37461 | 10 | 64 | 3373747.74 | 6240.15 | 3221.044 | 1775.006 | 4.196536
37462 | 10 | 64 | 3373807.74 | 6300.15 | 3250.621 | 1774.395 | 4.198672
37463 | 10 | 64 | 3373867.74 | 6360.15 | 3280.162 | 1765.545 | 4.199588
37464 | 10 | 64 | 3373927.74 | 6420.15 | 3309.37 | 1740.902 | 4.199588
37465 | 10 | 64 | 3373987.74 | 6480.15 | 3338.196 | 1718.547 | 4.199588
37466 | 10 | 64 | 3374047.74 | 6540.15 | 3366.647 | 1696.04 | 4.199893
37467 | 10 | 64 | 3374107.74 | 6600.15 | 3394.722 | 1673.61 | 4.200198
37468 | 10 | 64 | 3374167.74 | 6660.15 | 3422.412 | 1649.5 | 4.199588
37469 | 10 | 64 | 3374227.74 | 6720.15 | 3449.699 | 1625.696 | 4.199893
37470 | 10 | 64 | 3374287.74 | 6780.15 | 3476.581 | 1601.892 | 4.199893
37471 | 10 | 64 | 3374347.74 | 6840.15 | 3503.072 | 1577.63 | 4.199893
37472 | 10 | 64 | 3374407.74 | 6900.15 | 3529.182 | 1555.734 | 4.199588
37473 | 10 | 64 | 3374467.74 | 6960.15 | 3554.918 | 1533.15 | 4.199893
37474 | 10 | 64 | 3374527.74 | 7020.15 | 3580.297 | 1511.177 | 4.199893
37475 | 10 | 64 | 3374587.74 | 7080.15 | 3605.315 | 1490.578 | 4.199588
37476 | 10 | 64 | 3374647.74 | 7140.15 | 3629.963 | 1467.536 | 4.199893
37477 | 10 | 64 | 3374707.59 | 7200 | 3654.185 | 1446.326 | 4.199893
37478 | 10 | 65 | 3374707.61 | 0.02 | 0.004355603028 | 782.1012 | 4.16144
37479 | 10 | 65 | 3374767.61 | 60.02 | 13.09338 | 786.2211 | 4.146792
37480 | 10 | 65 | 3374827.61 | 120.02 | 26.20038 | 786.7552 | 4.14374
37481 | 10 | 65 | 3374887.61 | 180.02 | 39.31282 | 786.8315 | 4.142824
37482 | 10 | 65 | 3374947.61 | 240.02 | 52.42754 | 786.7552 | 4.142519
37483 | 10 | 65 | 3375007.61 | 300.02 | 65.54247 | 787.0603 | 4.142519
37484 | 10 | 65 | 3375067.61 | 360.02 | 78.65634 | 786.9078 | 4.142824
37485 | 10 | 65 | 3375127.61 | 420.02 | 91.76826 | 786.6789 | 4.14374
37486 | 10 | 65 | 3375187.61 | 480.02 | 104.8784 | 786.45 | 4.14435
37487 | 10 | 65 | 3375247.61 | 540.02 | 117.9861 | 786.3737 | 4.144961
37488 | 10 | 65 | 3375307.61 | 600.02 | 131.0912 | 786.0685 | 4.145876
37489 | 10 | 65 | 3375367.61 | 660.02 | 144.1933 | 786.0685 | 4.147097
37490 | 10 | 65 | 3375427.61 | 720.02 | 157.2927 | 785.9922 | 4.148013
37491 | 10 | 65 | 3375487.61 | 780.02 | 170.3886 | 785.3819 | 4.148928
37492 | 10 | 65 | 3375547.61 | 840.02 | 183.481 | 785.3819 | 4.149844
37493 | 10 | 65 | 3375607.61 | 900.02 | 196.5701 | 785.0004 | 4.151369
37494 | 10 | 65 | 3375667.61 | 960.02 | 209.6556 | 785.0004 | 4.152285
37495 | 10 | 65 | 3375727.61 | 1020.02 | 222.7376 | 784.6189 | 4.153506
37496 | 10 | 65 | 3375787.61 | 1080.02 | 235.8161 | 784.5426 | 4.154421
37497 | 10 | 65 | 3375847.61 | 1140.02 | 248.8907 | 784.3137 | 4.156558
37498 | 10 | 65 | 3375907.61 | 1200.02 | 261.9602 | 784.1611 | 4.157473
37499 | 10 | 65 | 3375967.61 | 1260.02 | 275.0255 | 783.7034 | 4.158999
37500 | 10 | 65 | 3376027.61 | 1320.02 | 288.0864 | 783.4745 | 4.16022
37501 | 10 | 65 | 3376087.61 | 1380.02 | 301.1425 | 783.093 | 4.162051
37502 | 10 | 65 | 3376147.61 | 1440.02 | 314.1938 | 782.7878 | 4.163882
37503 | 10 | 65 | 3376207.61 | 1500.02 | 327.2395 | 782.6352 | 4.165408
37504 | 10 | 65 | 3376267.61 | 1560.02 | 340.2803 | 782.2538 | 4.166934
37505 | 10 | 65 | 3376327.61 | 1620.02 | 353.3159 | 781.8723 | 4.16846
37506 | 10 | 65 | 3376387.61 | 1680.02 | 366.3464 | 781.7197 | 4.170291
37507 | 10 | 65 | 3376447.61 | 1740.02 | 379.371 | 781.2619 | 4.172122
37508 | 10 | 65 | 3376507.61 | 1800.02 | 392.3895 | 780.9567 | 4.173953
37509 | 10 | 65 | 3376567.61 | 1860.02 | 405.4024 | 780.6516 | 4.176089
37510 | 10 | 65 | 3376627.61 | 1920.02 | 418.4091 | 780.2701 | 4.17792
37511 | 10 | 65 | 3376687.61 | 1980.02 | 431.4088 | 779.736 | 4.180362
37512 | 10 | 65 | 3376747.61 | 2040.02 | 444.4016 | 779.4308 | 4.182498
37513 | 10 | 65 | 3376807.61 | 2100.02 | 457.3877 | 778.8205 | 4.184634
37514 | 10 | 65 | 3376867.61 | 2160.02 | 470.3663 | 778.439 | 4.187686
37515 | 10 | 65 | 3376927.61 | 2220.02 | 483.337 | 778.0575 | 4.189822
37516 | 10 | 65 | 3376987.61 | 2280.02 | 496.3 | 777.3709 | 4.192264
37517 | 10 | 65 | 3377047.61 | 2340.02 | 509.2549 | 776.9894 | 4.195315
37518 | 10 | 65 | 3377107.61 | 2400.02 | 522.2012 | 776.379 | 4.198062
37519 | 10 | 65 | 3377167.61 | 2460.02 | 535.1212 | 767.6051 | 4.199893
37520 | 10 | 65 | 3377227.61 | 2520.02 | 547.6187 | 734.4167 | 4.199588
37521 | 10 | 65 | 3377287.61 | 2580.02 | 559.6016 | 704.8905 | 4.199893
37522 | 10 | 65 | 3377347.61 | 2640.02 | 571.1309 | 677.8058 | 4.200198
37523 | 10 | 65 | 3377407.61 | 2700.02 | 582.225 | 653.0098 | 4.199893
37524 | 10 | 65 | 3377467.61 | 2760.02 | 592.8873 | 626.688 | 4.199588
37525 | 10 | 65 | 3377527.61 | 2820.02 | 603.1523 | 603.7232 | 4.199893
37526 | 10 | 65 | 3377587.61 | 2880.02 | 613.0251 | 581.9028 | 4.199893
37527 | 10 | 65 | 3377647.61 | 2940.02 | 622.5148 | 558.4039 | 4.199893
37528 | 10 | 65 | 3377707.61 | 3000.02 | 631.6413 | 536.202 | 4.199893
37529 | 10 | 65 | 3377767.61 | 3060.02 | 640.4063 | 514.9157 | 4.199588
37530 | 10 | 65 | 3377827.61 | 3120.02 | 648.8404 | 497.0626 | 4.199893
37531 | 10 | 65 | 3377887.61 | 3180.02 | 656.966 | 477.76 | 4.199893
37532 | 10 | 65 | 3377947.61 | 3240.02 | 664.7794 | 460.441 | 4.199588
37533 | 10 | 65 | 3378007.61 | 3300.02 | 672.2951 | 442.6642 | 4.199893
37534 | 10 | 65 | 3378067.61 | 3360.02 | 679.5282 | 426.2608 | 4.199893
37535 | 10 | 65 | 3378127.61 | 3420.02 | 686.4848 | 408.8655 | 4.199588
37536 | 10 | 65 | 3378187.61 | 3480.02 | 693.1761 | 393.3013 | 4.199588
37537 | 10 | 65 | 3378247.61 | 3540.02 | 699.6087 | 378.5763 | 4.199588
37538 | 10 | 65 | 3378307.61 | 3600.02 | 705.7916 | 363.6988 | 4.199893
37539 | 10 | 65 | 3378367.61 | 3660.02 | 711.7266 | 348.7449 | 4.199588
37540 | 10 | 65 | 3378427.61 | 3720.02 | 717.4237 | 334.5541 | 4.199893
37541 | 10 | 65 | 3378487.61 | 3780.02 | 722.8949 | 321.355 | 4.199588
37542 | 10 | 65 | 3378547.61 | 3840.02 | 728.14 | 308.0034 | 4.199588
37543 | 10 | 65 | 3378607.61 | 3900.02 | 733.173 | 294.4228 | 4.199588
37544 | 10 | 65 | 3378667.61 | 3960.02 | 737.9953 | 283.36 | 4.199893
37545 | 10 | 65 | 3378727.61 | 4020.02 | 742.6221 | 272.5261 | 4.199893
37546 | 10 | 65 | 3378787.61 | 4080.02 | 747.0726 | 261.9974 | 4.199893
37547 | 10 | 65 | 3378847.61 | 4140.02 | 751.3509 | 251.1635 | 4.199588
37548 | 10 | 65 | 3378907.61 | 4200.02 | 755.4641 | 241.8555 | 4.199893
37549 | 10 | 65 | 3378967.61 | 4260.02 | 759.413 | 231.8608 | 4.199893
37550 | 10 | 65 | 3379027.61 | 4320.02 | 763.2043 | 222.2477 | 4.199588
37551 | 10 | 65 | 3379087.61 | 4380.02 | 766.8498 | 215.1522 | 4.199588
37552 | 10 | 65 | 3379147.61 | 4440.02 | 770.3548 | 206.4546 | 4.199893
37553 | 10 | 65 | 3379207.61 | 4500.02 | 773.7235 | 197.9095 | 4.200198
37554 | 10 | 65 | 3379267.61 | 4560.02 | 776.9442 | 189.4408 | 4.199893
37555 | 10 | 65 | 3379327.61 | 4620.02 | 780.0453 | 181.5824 | 4.199588
37556 | 10 | 65 | 3379387.61 | 4680.02 | 783.0185 | 175.021 | 4.199588
37557 | 10 | 65 | 3379447.61 | 4740.02 | 785.8802 | 168.3833 | 4.199893
37558 | 10 | 65 | 3379507.61 | 4800.02 | 788.6267 | 161.2879 | 4.199893
37559 | 10 | 65 | 3379567.61 | 4860.02 | 791.2644 | 155.4131 | 4.199893
37560 | 10 | 65 | 3379627.61 | 4920.02 | 793.7969 | 148.394 | 4.199893
37561 | 10 | 65 | 3379687.61 | 4980.02 | 796.2303 | 143.3585 | 4.199893
37562 | 10 | 65 | 3379747.61 | 5040.02 | 798.5712 | 137.8653 | 4.199893
37563 | 10 | 65 | 3379807.61 | 5100.02 | 800.8229 | 133.3639 | 4.199893
37564 | 10 | 65 | 3379867.61 | 5160.02 | 802.9931 | 128.4047 | 4.199893
37565 | 10 | 65 | 3379927.61 | 5220.02 | 805.0807 | 122.6062 | 4.199588
37566 | 10 | 65 | 3379987.61 | 5280.02 | 807.0915 | 118.0285 | 4.199893
37567 | 10 | 65 | 3380047.61 | 5340.02 | 809.0238 | 113.3745 | 4.199588
37568 | 10 | 65 | 3380107.61 | 5400.02 | 810.8831 | 109.2546 | 4.199588
37569 | 10 | 65 | 3380167.61 | 5460.02 | 812.6734 | 105.5161 | 4.199893
37570 | 10 | 65 | 3380227.61 | 5520.02 | 814.3967 | 101.6251 | 4.199893
37571 | 10 | 65 | 3380287.61 | 5580.02 | 816.0542 | 97.50515 | 4.199893
37572 | 10 | 65 | 3380347.61 | 5640.02 | 817.6537 | 93.69039 | 4.199893
37573 | 10 | 65 | 3380407.61 | 5700.02 | 819.1976 | 90.79118 | 4.199893
37574 | 10 | 65 | 3380467.61 | 5760.02 | 820.6798 | 87.05272 | 4.199893
37575 | 10 | 65 | 3380527.61 | 5820.02 | 822.1076 | 85.22164 | 4.199893
37576 | 10 | 65 | 3380587.61 | 5880.02 | 823.4938 | 82.39872 | 4.199893
37577 | 10 | 65 | 3380647.61 | 5940.02 | 824.8319 | 79.04173 | 4.199893
37578 | 10 | 65 | 3380707.61 | 6000.02 | 826.122 | 75.83734 | 4.199588
37579 | 10 | 65 | 3380767.61 | 6060.02 | 827.3681 | 73.3196 | 4.199893
37580 | 10 | 65 | 3380827.61 | 6120.02 | 828.5729 | 70.87816 | 4.199588
37581 | 10 | 65 | 3380887.61 | 6180.02 | 829.7386 | 67.44488 | 4.199588
37582 | 10 | 65 | 3380947.61 | 6240.02 | 830.8662 | 66.45304 | 4.199893
37583 | 10 | 65 | 3381007.61 | 6300.02 | 831.9602 | 64.54566 | 4.199893
37584 | 10 | 65 | 3381067.61 | 6360.02 | 833.019 | 62.48569 | 4.199893
37585 | 10 | 65 | 3381127.61 | 6420.02 | 834.0432 | 61.26497 | 4.199588
37586 | 10 | 65 | 3381187.61 | 6480.02 | 835.033 | 59.73907 | 4.199588
37587 | 10 | 65 | 3381247.61 | 6540.02 | 835.9896 | 56.07691 | 4.199588
37588 | 10 | 65 | 3381307.61 | 6600.02 | 836.9193 | 54.77989 | 4.199893
37589 | 10 | 65 | 3381367.61 | 6660.02 | 837.813 | 52.87251 | 4.199588
37590 | 10 | 65 | 3381427.61 | 6720.02 | 838.6787 | 51.11772 | 4.199588
37591 | 10 | 65 | 3381432.96 | 6725.37 | 838.7546 | 49.9733 | 4.199893
37592 | 10 | 66 | 3381432.99 | 0.03 | 0.00775560981 | -1002.441 | 4.13489
37593 | 10 | 66 | 3381433.99 | 1.03 | 0.2855437722 | -999.9237 | 4.126955
37594 | 10 | 66 | 3381434.99 | 2.03 | 0.5633137 | -999.9237 | 4.124208
37595 | 10 | 66 | 3381435.99 | 3.03 | 0.841083 | -1000.076 | 4.122377
37596 | 10 | 66 | 3381436.99 | 4.03 | 1.118853 | -1000 | 4.120851
37597 | 10 | 66 | 3381437.99 | 5.03 | 1.396623 | -999.8474 | 4.119631
37598 | 10 | 66 | 3381438.99 | 6.03 | 1.674394 | -1000 | 4.11841
37599 | 10 | 66 | 3381439.99 | 7.03 | 1.952164 | -1000 | 4.117494
37600 | 10 | 66 | 3381440.99 | 8.03 | 2.229934 | -999.9237 | 4.116274
37601 | 10 | 66 | 3381441.99 | 9.03 | 2.507703 | -999.8474 | 4.115663
37602 | 10 | 66 | 3381442.96 | 10 | 2.777141 | -1000 | 4.114443 | 1
37603 | 10 | 67 | 3381442.97 | 0.01 | 0 | -5000 | 3.878538
37604 | 10 | 67 | 3381443.96 | 1 | 1.388861 | -4999.924 | 3.845274 | 1
37605 | 10 | 68 | 3381443.97 | 0.01 | 0 | 0 | 4.136721
37606 | 10 | 68 | 3383243.96 | 1800 | 0 | 0 | 4.185855
37607 | 10 | 70 | 3383243.96 | 1800 | 0 | 0 | 4.18616