## Data #4
Rec# | Cyc# | Step | TestTime | StepTime | Amp-hr | Amps | Volts | value | Profile Standard - Round 2 - Cell #4
1 | 0 | 1 | 0 | 0 | 0 | 0 | 4.169986 |  | cycle | max. disch. Cap.
2 | 0 | 1 | 1 | 1 | 0 | 0 | 4.169986 |  | 0 | 5062.82
3 | 0 | 1 | 2 | 2 | 0 | 0 | 4.169986 |  | 1 | 4774.667
4 | 1 | 4 | 2.02 | 0.02 | 0.02729669 | -5000 | 3.946288 |  | 2 | 4781.125
5 | 1 | 4 | 302.02 | 300.02 | 416.6807 | -4999.771 | 3.774166 |  | 3 | 4769.625
6 | 1 | 4 | 602.02 | 600.02 | 833.3342 | -4999.771 | 3.730831 |  | 4 | 4760.333
7 | 1 | 4 | 902.02 | 900.02 | 1249.988 | -4999.847 | 3.680171 |  | 5 | 4752.459
8 | 1 | 4 | 1202.02 | 1200.02 | 1666.641 | -4999.847 | 3.634394 |  | 6 | 4739.848
9 | 1 | 4 | 1502.02 | 1500.02 | 2083.294 | -4999.924 | 3.595026 |  | 7 | 4724.139
10 | 1 | 4 | 1802.02 | 1800.02 | 2499.948 | -4999.771 | 3.555352 |  | 8 | 4708.987
11 | 1 | 4 | 2102.02 | 2100.02 | 2916.601 | -4999.847 | 3.506218 |  | 9 | 4702.389
12 | 1 | 4 | 2402.02 | 2400.02 | 3333.255 | -4999.847 | 3.438468 |  | 10 | 4696.945
13 | 1 | 4 | 2702.02 | 2700.02 | 3749.908 | -4999.924 | 3.350576 |  | 11 | 4693.82
14 | 1 | 4 | 3002.02 | 3000.02 | 4166.561 | -4999.924 | 3.259022 |  | 12 | 4686.389
15 | 1 | 4 | 3302.02 | 3300.02 | 4583.215 | -4999.771 | 3.129015 |  | 13 | 4678.125
16 | 1 | 4 | 3439.87 | 3437.87 | 4774.667 | -5000 | 2.999924 |  | 14 | 4673.333
17 | 1 | 5 | 3439.88 | 0.01 | 0 | 0 | 3.234913 |  | 15 | 4667.819
18 | 1 | 5 | 5239.87 | 1800 | 0 | 0 | 3.462882 |  | 16 | 4661.43
19 | 1 | 6 | 5240.02 | 0.15 | 0.04336402 | 2242.618 | 3.586481 |  | 17 | 4656.957
20 | 1 | 6 | 5540.02 | 300.15 | 291.6879 | 3499.809 | 3.775082 |  | 18 | 4659.277
21 | 1 | 6 | 5840.02 | 600.15 | 583.349 | 3499.962 | 3.842832 |  | 19 | 4655.249
22 | 1 | 6 | 6140.02 | 900.15 | 875.0101 | 3499.886 | 3.924926 |  | 20 | 4649.249
23 | 1 | 6 | 6440.02 | 1200.15 | 1166.671 | 3499.962 | 3.99237 |  | 21 | 4646.693
24 | 1 | 6 | 6740.02 | 1500.15 | 1458.332 | 3499.886 | 4.034485 |  | 22 | 4643.804
25 | 1 | 6 | 7040.02 | 1800.15 | 1749.993 | 3500.038 | 4.064088 |  | 23 | 4654.081
26 | 1 | 6 | 7340.02 | 2100.15 | 2041.655 | 3499.962 | 4.089113 |  | 24 | 4652.928
27 | 1 | 6 | 7640.02 | 2400.15 | 2333.316 | 3499.962 | 4.115053 |  | 25 | 4649.331
28 | 1 | 6 | 7940.02 | 2700.15 | 2624.977 | 3499.962 | 4.146792 |  | 26 | 4645.942
29 | 1 | 6 | 8240.02 | 3000.15 | 2916.638 | 3499.962 | 4.185245 |  | 27 | 4642.539 |  | init dynamic | init first proc. Kap.test 0.2/0.2 | 100 c | delta
30 | 1 | 6 | 8540.02 | 3300.15 | 3198.344 | 3128.786 | 4.199588 |  | 28 | 4640.595 | #4 |  | 5062.82 | 4322.81 | 0.8538344
31 | 1 | 6 | 8840.02 | 3600.15 | 3441.075 | 2729.763 | 4.199588 |  | 29 | 4636.206
32 | 1 | 6 | 9140.02 | 3900.15 | 3656.187 | 2443.809 | 4.199893 |  | 30 | 4632.665 |  | Duration: | 18d 17h
33 | 1 | 6 | 9440.02 | 4200.15 | 3849.667 | 2201.343 | 4.199893 |  | 31 | 4625.777
34 | 1 | 6 | 9740.02 | 4500.15 | 4023.049 | 1955.291 | 4.199893 |  | 32 | 4623.666
35 | 1 | 6 | 10040.02 | 4800.15 | 4175.15 | 1696.88 | 4.200198 |  | 33 | 4618.124
36 | 1 | 6 | 10340.02 | 5100.15 | 4306.212 | 1448.539 | 4.199893 |  | 34 | 4613.152
37 | 1 | 6 | 10640.02 | 5400.15 | 4416.515 | 1198.596 | 4.199588 |  | 35 | 4608.833
38 | 1 | 6 | 10940.02 | 5700.15 | 4506.253 | 961.9287 | 4.199893 |  | 36 | 4604.112
39 | 1 | 6 | 11240.02 | 6000.15 | 4577.657 | 758.2208 | 4.199588 |  | 37 | 4599.612
40 | 1 | 6 | 11540.02 | 6300.15 | 4633.085 | 577.3251 | 4.199893 |  | 38 | 4593.488
41 | 1 | 6 | 11840.02 | 6600.15 | 4675.141 | 436.9421 | 4.199893 |  | 39 | 4577.627
42 | 1 | 6 | 12140.02 | 6900.15 | 4706.855 | 328.1453 | 4.199588 |  | 40 | 4571.347
43 | 1 | 6 | 12440.02 | 7200.15 | 4730.469 | 241.7792 | 4.199588 |  | 41 | 4566.513
44 | 1 | 6 | 12740.02 | 7500.15 | 4748.078 | 181.6587 | 4.199893 |  | 42 | 4560.678
45 | 1 | 6 | 13040.02 | 7800.15 | 4761.321 | 139.1623 | 4.199893 |  | 43 | 4563.943
46 | 1 | 6 | 13340.02 | 8100.15 | 4771.376 | 105.8976 | 4.199588 |  | 44 | 4553.472
47 | 1 | 6 | 13640.02 | 8400.15 | 4779.143 | 83.46685 | 4.199893 |  | 45 | 4549.987
48 | 1 | 6 | 13940.02 | 8700.15 | 4785.278 | 66.30045 | 4.199893 |  | 46 | 4545.778
49 | 1 | 6 | 14240.02 | 9000.15 | 4790.19 | 52.41474 | 4.199588 |  | 47 | 4540.529
50 | 1 | 6 | 14287.32 | 9047.45 | 4790.878 | 49.9733 | 4.199893 |  | 48 | 4535.307
51 | 1 | 7 | 14287.33 | 0.01 | 0 | 0 | 4.197757 |  | 49 | 4527.752
52 | 1 | 7 | 16087.32 | 1800 | 0 | 0 | 4.189212 |  | 50 | 4523.073
53 | 1 | 8 | 16087.36 | 0.04 | 0.01059591 | -1001.297 | 4.145266 |  | 51 | 4518.309
54 | 1 | 8 | 16088.36 | 1.04 | 0.2883779 | -1000.153 | 4.141909 |  | 52 | 4511.337
55 | 1 | 8 | 16089.36 | 2.04 | 0.5661489 | -1000.076 | 4.140078 |  | 53 | 4503.866
56 | 1 | 8 | 16090.36 | 3.04 | 0.8439193 | -1000 | 4.139467 |  | 54 | 4497.394
57 | 1 | 8 | 16091.36 | 4.04 | 1.121689 | -999.9237 | 4.138552 |  | 55 | 4493.49
58 | 1 | 8 | 16092.36 | 5.04 | 1.399459 | -999.8474 | 4.137636 |  | 56 | 4492.837
59 | 1 | 8 | 16093.36 | 6.04 | 1.67723 | -999.9237 | 4.137331 |  | 57 | 4494.017
60 | 1 | 8 | 16094.36 | 7.04 | 1.954999 | -1000 | 4.136416 |  | 58 | 4495.796
61 | 1 | 8 | 16095.36 | 8.04 | 2.232769 | -1000 | 4.136416 |  | 59 | 4524.142
62 | 1 | 8 | 16096.36 | 9.04 | 2.510539 | -1000 | 4.135805 |  | 60 | 4529.461
63 | 1 | 8 | 16097.32 | 10 | 2.777199 | -1000 | 4.135195 |  | 61 | 4526.504
64 | 1 | 9 | 16097.34 | 0.02 | 0.02747641 | -5000 | 3.95819 |  | 62 | 4522.143
65 | 1 | 9 | 16098.32 | 1 | 1.388565 | -4999.771 | 3.942626 |  | 63 | 4514.866
66 | 2 | 4 | 16098.33 | 0.01 | 0 | -5000 | 3.94049 |  | 64 | 4507.658
67 | 2 | 4 | 16398.33 | 300.01 | 416.6672 | -4999.847 | 3.78027 |  | 65 | 4501.965
68 | 2 | 4 | 16698.33 | 600.01 | 833.3205 | -4999.847 | 3.739681 |  | 66 | 4489.688
69 | 2 | 4 | 16998.33 | 900.01 | 1249.974 | -4999.847 | 3.69604 |  | 67 | 4469.244
70 | 2 | 4 | 17298.33 | 1200.01 | 1666.627 | -5000 | 3.650874 |  | 68 | 4453.868
71 | 2 | 4 | 17598.33 | 1500.01 | 2083.281 | -4999.847 | 3.61059 |  | 69 | 4450.451
72 | 2 | 4 | 17898.33 | 1800.01 | 2499.934 | -4999.771 | 3.571527 |  | 70 | 4448.187
73 | 2 | 4 | 18198.33 | 2100.01 | 2916.587 | -4999.847 | 3.52575 |  | 71 | 4445.117
74 | 2 | 4 | 18498.33 | 2400.01 | 3333.241 | -4999.847 | 3.462577 |  | 72 | 4440.395
75 | 2 | 4 | 18798.33 | 2700.01 | 3749.894 | -4999.771 | 3.373159 |  | 73 | 4440.103
76 | 2 | 4 | 19098.33 | 3000.01 | 4166.548 | -4999.771 | 3.270008 |  | 74 | 4433.562
77 | 2 | 4 | 19398.33 | 3300.01 | 4583.201 | -4999.847 | 3.135119 |  | 75 | 4431.854
78 | 2 | 4 | 19540.84 | 3442.52 | 4781.125 | -4999.847 | 2.999924 |  | 76 | 4423.646
79 | 2 | 5 | 19540.85 | 0.01 | 0 | 0 | 3.237659 |  | 77 | 4420.994
80 | 2 | 5 | 21340.84 | 1800 | 0 | 0 | 3.464408 |  | 78 | 4415.772
81 | 2 | 6 | 21340.99 | 0.15 | 0.04327204 | 2238.041 | 3.588006 |  | 79 | 4412.925
82 | 2 | 6 | 21640.99 | 300.15 | 291.6876 | 3499.886 | 3.777523 |  | 80 | 4408.8
83 | 2 | 6 | 21940.99 | 600.15 | 583.3487 | 3499.962 | 3.846494 |  | 81 | 4390.204
84 | 2 | 6 | 22240.99 | 900.15 | 875.0098 | 3499.962 | 3.928588 |  | 82 | 4393.565
85 | 2 | 6 | 22540.99 | 1200.15 | 1166.671 | 3500.114 | 3.994507 |  | 83 | 4392.036
86 | 2 | 6 | 22840.99 | 1500.15 | 1458.332 | 3500.038 | 4.035706 |  | 84 | 4391.411
87 | 2 | 6 | 23140.99 | 1800.15 | 1749.993 | 3499.886 | 4.065614 |  | 85 | 4385.827
88 | 2 | 6 | 23440.99 | 2100.15 | 2041.654 | 3499.962 | 4.090639 |  | 86 | 4397.951
89 | 2 | 6 | 23740.99 | 2400.15 | 2333.315 | 3499.962 | 4.116274 |  | 87 | 4379.964
90 | 2 | 6 | 24040.99 | 2700.15 | 2624.976 | 3499.886 | 4.149233 |  | 88 | 4379.381
91 | 2 | 6 | 24340.99 | 3000.15 | 2916.638 | 3499.809 | 4.186465 |  | 89 | 4375.991
92 | 2 | 6 | 24640.99 | 3300.15 | 3197.447 | 3116.808 | 4.199893 |  | 90 | 4371.269
93 | 2 | 6 | 24940.99 | 3600.15 | 3439.601 | 2725.872 | 4.199893 |  | 91 | 4367.463
94 | 2 | 6 | 25240.99 | 3900.15 | 3655.133 | 2455.94 | 4.199588 |  | 92 | 4355.45
95 | 2 | 6 | 25540.99 | 4200.15 | 3849.535 | 2206.455 | 4.199893 |  | 93 | 4354.727
96 | 2 | 6 | 25840.99 | 4500.15 | 4022.836 | 1951.934 | 4.199893 |  | 94 | 4351.033
97 | 2 | 6 | 26140.99 | 4800.15 | 4174.925 | 1697.414 | 4.199893 |  | 95 | 4346.575
98 | 2 | 6 | 26440.99 | 5100.15 | 4305.67 | 1437.781 | 4.200198 |  | 96 | 4343.576
99 | 2 | 6 | 26740.99 | 5400.15 | 4414.892 | 1186.77 | 4.199893 |  | 97 | 4332.146
100 | 2 | 6 | 27040.99 | 5700.15 | 4504.014 | 955.52 | 4.199893 |  | 98 | 4327.826
101 | 2 | 6 | 27340.99 | 6000.15 | 4574.566 | 744.2588 | 4.199588 |  | 99 | 4325.326
102 | 2 | 6 | 27640.99 | 6300.15 | 4628.928 | 567.7882 | 4.199588 |  | 100 | 4322.811
103 | 2 | 6 | 27940.99 | 6600.15 | 4670.164 | 428.5496 | 4.199893
104 | 2 | 6 | 28240.99 | 6900.15 | 4701.074 | 319.0661 | 4.199893
105 | 2 | 6 | 28540.99 | 7200.15 | 4724.01 | 236.1334 | 4.199893
106 | 2 | 6 | 28840.99 | 7500.15 | 4741.13 | 177.4624 | 4.199893
107 | 2 | 6 | 29140.99 | 7800.15 | 4754.007 | 132.2194 | 4.199893
108 | 2 | 6 | 29440.99 | 8100.15 | 4763.766 | 102.0066 | 4.199893
109 | 2 | 6 | 29740.99 | 8400.15 | 4771.307 | 79.27062 | 4.199893
110 | 2 | 6 | 30040.99 | 8700.15 | 4777.248 | 63.85901 | 4.199588
111 | 2 | 6 | 30340.99 | 9000.15 | 4782.035 | 52.03326 | 4.199588
112 | 2 | 6 | 30347.08 | 9006.24 | 4782.122 | 49.9733 | 4.200198
113 | 2 | 7 | 30347.09 | 0.01 | 0 | 0 | 4.197452
114 | 2 | 7 | 32147.08 | 1800 | 0 | 0 | 4.189212
115 | 2 | 8 | 32147.12 | 0.04 | 0.01059612 | -1001.144 | 4.145876
116 | 2 | 8 | 32148.12 | 1.04 | 0.2883771 | -1000 | 4.141909
117 | 2 | 8 | 32149.12 | 2.04 | 0.5661487 | -999.9237 | 4.140078
118 | 2 | 8 | 32150.12 | 3.04 | 0.8439189 | -999.7711 | 4.139467
119 | 2 | 8 | 32151.12 | 4.04 | 1.121688 | -1000.076 | 4.138552
120 | 2 | 8 | 32152.12 | 5.04 | 1.399458 | -999.9237 | 4.137942
121 | 2 | 8 | 32153.12 | 6.04 | 1.677227 | -1000 | 4.137331
122 | 2 | 8 | 32154.12 | 7.04 | 1.954997 | -1000.076 | 4.136721
123 | 2 | 8 | 32155.12 | 8.04 | 2.232767 | -1000 | 4.13611
124 | 2 | 8 | 32156.12 | 9.04 | 2.510537 | -999.9237 | 4.135805
125 | 2 | 8 | 32157.08 | 10 | 2.777197 | -999.9237 | 4.135195
126 | 2 | 9 | 32157.1 | 0.02 | 0.02771886 | -5000 | 3.95819
127 | 2 | 9 | 32158.08 | 1 | 1.388802 | -5000 | 3.942626
128 | 3 | 4 | 32158.09 | 0.01 | 0 | -5000 | 3.940185
129 | 3 | 4 | 32458.09 | 300.01 | 416.6671 | -4999.695 | 3.779355
130 | 3 | 4 | 32758.09 | 600.01 | 833.3205 | -4999.847 | 3.73785
131 | 3 | 4 | 33058.09 | 900.01 | 1249.974 | -4999.847 | 3.692378
132 | 3 | 4 | 33358.09 | 1200.01 | 1666.627 | -4999.771 | 3.646906
133 | 3 | 4 | 33658.09 | 1500.01 | 2083.281 | -4999.771 | 3.606928
134 | 3 | 4 | 33958.09 | 1800.01 | 2499.934 | -4999.771 | 3.56817
135 | 3 | 4 | 34258.09 | 2100.01 | 2916.587 | -4999.695 | 3.521782
136 | 3 | 4 | 34558.09 | 2400.01 | 3333.241 | -4999.847 | 3.459831
137 | 3 | 4 | 34858.09 | 2700.01 | 3749.894 | -4999.771 | 3.369802
138 | 3 | 4 | 35158.09 | 3000.01 | 4166.548 | -4999.847 | 3.265431
139 | 3 | 4 | 35458.09 | 3300.01 | 4583.201 | -4999.771 | 3.12871
140 | 3 | 4 | 35592.32 | 3434.24 | 4769.625 | -4999.847 | 2.999924
141 | 3 | 5 | 35592.33 | 0.01 | 0 | 0 | 3.23888
142 | 3 | 5 | 37392.32 | 1800 | 0 | 0 | 3.46746
143 | 3 | 6 | 37392.47 | 0.15 | 0.04306923 | 2227.588 | 3.590753
144 | 3 | 6 | 37692.47 | 300.15 | 291.6871 | 3500.038 | 3.778744
145 | 3 | 6 | 37992.47 | 600.15 | 583.3482 | 3499.809 | 3.848936
146 | 3 | 6 | 38292.47 | 900.15 | 875.0093 | 3500.038 | 3.93164
147 | 3 | 6 | 38592.47 | 1200.15 | 1166.67 | 3499.886 | 3.996948
148 | 3 | 6 | 38892.47 | 1500.15 | 1458.332 | 3499.886 | 4.038453
149 | 3 | 6 | 39192.47 | 1800.15 | 1749.993 | 3500.038 | 4.06714
150 | 3 | 6 | 39492.47 | 2100.15 | 2041.654 | 3499.886 | 4.092164
151 | 3 | 6 | 39792.47 | 2400.15 | 2333.315 | 3499.962 | 4.11841
152 | 3 | 6 | 40092.47 | 2700.15 | 2624.976 | 3499.809 | 4.150759
153 | 3 | 6 | 40392.47 | 3000.15 | 2916.637 | 3499.886 | 4.188602
154 | 3 | 6 | 40692.47 | 3300.15 | 3195.617 | 3091.249 | 4.199588
155 | 3 | 6 | 40992.47 | 3600.15 | 3436.527 | 2722.438 | 4.199893
156 | 3 | 6 | 41292.47 | 3900.15 | 3651.801 | 2452.964 | 4.199588
157 | 3 | 6 | 41592.47 | 4200.15 | 3845.863 | 2206.378 | 4.199893
158 | 3 | 6 | 41892.47 | 4500.15 | 4019.33 | 1956.054 | 4.199588
159 | 3 | 6 | 42192.47 | 4800.15 | 4171.307 | 1690.318 | 4.199893
160 | 3 | 6 | 42492.47 | 5100.15 | 4301.245 | 1430.381 | 4.199893
161 | 3 | 6 | 42792.47 | 5400.15 | 4409.956 | 1179.522 | 4.199588
162 | 3 | 6 | 43092.47 | 5700.15 | 4498.311 | 942.4735 | 4.199893
163 | 3 | 6 | 43392.47 | 6000.15 | 4567.967 | 734.1878 | 4.199893
164 | 3 | 6 | 43692.47 | 6300.15 | 4621.727 | 561.4557 | 4.199588
165 | 3 | 6 | 43992.47 | 6600.15 | 4662.403 | 420.6149 | 4.200198
166 | 3 | 6 | 44292.47 | 6900.15 | 4692.732 | 312.7337 | 4.199893
167 | 3 | 6 | 44592.47 | 7200.15 | 4715.28 | 233.0053 | 4.199588
168 | 3 | 6 | 44892.47 | 7500.15 | 4732.085 | 172.8084 | 4.199588
169 | 3 | 6 | 45192.47 | 7800.15 | 4744.697 | 130.6172 | 4.199588
170 | 3 | 6 | 45492.47 | 8100.15 | 4754.275 | 101.1673 | 4.199893
171 | 3 | 6 | 45792.47 | 8400.15 | 4761.703 | 79.80468 | 4.199893
172 | 3 | 6 | 46092.47 | 8700.15 | 4767.577 | 63.09606 | 4.200198
173 | 3 | 6 | 46392.47 | 9000.15 | 4772.327 | 52.33845 | 4.199893
174 | 3 | 6 | 46415.74 | 9023.42 | 4772.661 | 49.9733 | 4.199893
175 | 3 | 7 | 46415.75 | 0.01 | 0 | 0 | 4.197757
176 | 3 | 7 | 48215.74 | 1800 | 0 | 0 | 4.189212
177 | 3 | 8 | 48215.78 | 0.04 | 0.01059612 | -1000.839 | 4.145571
178 | 3 | 8 | 48216.78 | 1.04 | 0.2883775 | -1000 | 4.141909
179 | 3 | 8 | 48217.78 | 2.04 | 0.5661479 | -1000 | 4.140383
180 | 3 | 8 | 48218.78 | 3.04 | 0.843918 | -1000 | 4.139467
181 | 3 | 8 | 48219.78 | 4.04 | 1.121688 | -1000 | 4.138552
182 | 3 | 8 | 48220.78 | 5.04 | 1.399457 | -999.9237 | 4.137942
183 | 3 | 8 | 48221.78 | 6.04 | 1.677227 | -1000.076 | 4.137331
184 | 3 | 8 | 48222.78 | 7.04 | 1.954996 | -1000 | 4.136721
185 | 3 | 8 | 48223.78 | 8.04 | 2.232767 | -999.9237 | 4.136416
186 | 3 | 8 | 48224.78 | 9.04 | 2.510537 | -1000.076 | 4.13611
187 | 3 | 8 | 48225.74 | 10 | 2.777196 | -1000 | 4.135195
188 | 3 | 9 | 48225.76 | 0.02 | 0.02771886 | -5000 | 3.958495
189 | 3 | 9 | 48226.74 | 1 | 1.388803 | -4999.771 | 3.942321
190 | 4 | 4 | 48226.75 | 0.01 | 0 | -5000 | 3.939879
191 | 4 | 4 | 48526.75 | 300.01 | 416.6671 | -4999.771 | 3.779049
192 | 4 | 4 | 48826.75 | 600.01 | 833.3202 | -4999.695 | 3.736629
193 | 4 | 4 | 49126.75 | 900.01 | 1249.973 | -4999.847 | 3.690852
194 | 4 | 4 | 49426.75 | 1200.01 | 1666.627 | -4999.847 | 3.643244
195 | 4 | 4 | 49726.75 | 1500.01 | 2083.28 | -4999.847 | 3.60296
196 | 4 | 4 | 50026.75 | 1800.01 | 2499.933 | -4999.847 | 3.564202
197 | 4 | 4 | 50326.75 | 2100.01 | 2916.587 | -4999.847 | 3.518425
198 | 4 | 4 | 50626.75 | 2400.01 | 3333.24 | -4999.771 | 3.455863
199 | 4 | 4 | 50926.75 | 2700.01 | 3749.893 | -4999.771 | 3.365835
200 | 4 | 4 | 51226.75 | 3000.01 | 4166.547 | -4999.847 | 3.262074
201 | 4 | 4 | 51526.75 | 3300.01 | 4583.2 | -4999.847 | 3.123522
202 | 4 | 4 | 51654.29 | 3427.55 | 4760.333 | -4999.847 | 2.999924
203 | 4 | 5 | 51654.3 | 0.01 | 0 | 0 | 3.241932
204 | 4 | 5 | 53454.29 | 1800 | 0 | 0 | 3.469596
205 | 4 | 6 | 53454.44 | 0.15 | 0.04295478 | 2222.553 | 3.591974
206 | 4 | 6 | 53754.44 | 300.15 | 291.6868 | 3500.038 | 3.779049
207 | 4 | 6 | 54054.44 | 600.15 | 583.3479 | 3499.962 | 3.850462
208 | 4 | 6 | 54354.44 | 900.15 | 875.009 | 3499.962 | 3.933471
209 | 4 | 6 | 54654.44 | 1200.15 | 1166.67 | 3499.886 | 3.999084
210 | 4 | 6 | 54954.44 | 1500.15 | 1458.331 | 3499.886 | 4.040894
211 | 4 | 6 | 55254.44 | 1800.15 | 1749.992 | 3499.809 | 4.069581
212 | 4 | 6 | 55554.44 | 2100.15 | 2041.653 | 3499.962 | 4.093996
213 | 4 | 6 | 55854.44 | 2400.15 | 2333.315 | 3499.962 | 4.119631
214 | 4 | 6 | 56154.44 | 2700.15 | 2624.976 | 3499.809 | 4.152895
215 | 4 | 6 | 56454.44 | 3000.15 | 2916.637 | 3499.962 | 4.190433
216 | 4 | 6 | 56754.44 | 3300.15 | 3194.373 | 3076.295 | 4.199893
217 | 4 | 6 | 57054.44 | 3600.15 | 3434.025 | 2701.686 | 4.199893
218 | 4 | 6 | 57354.44 | 3900.15 | 3648.074 | 2444.114 | 4.199588
219 | 4 | 6 | 57654.44 | 4200.15 | 3841.88 | 2206.073 | 4.199893
220 | 4 | 6 | 57954.44 | 4500.15 | 4015.292 | 1950.561 | 4.199893
221 | 4 | 6 | 58254.44 | 4800.15 | 4167.064 | 1691.31 | 4.199893
222 | 4 | 6 | 58554.44 | 5100.15 | 4297.043 | 1428.702 | 4.199893
223 | 4 | 6 | 58854.44 | 5400.15 | 4405.113 | 1167.62 | 4.199588
224 | 4 | 6 | 59154.44 | 5700.15 | 4492.543 | 935.7595 | 4.199588
225 | 4 | 6 | 59454.44 | 6000.15 | 4561.615 | 728.2368 | 4.199588
226 | 4 | 6 | 59754.44 | 6300.15 | 4614.769 | 554.6654 | 4.199893
227 | 4 | 6 | 60054.44 | 6600.15 | 4654.868 | 413.4432 | 4.199588
228 | 4 | 6 | 60354.44 | 6900.15 | 4684.807 | 308.3848 | 4.199893
229 | 4 | 6 | 60654.44 | 7200.15 | 4707.067 | 230.3349 | 4.199588
230 | 4 | 6 | 60954.44 | 7500.15 | 4723.637 | 171.8929 | 4.199893
231 | 4 | 6 | 61254.44 | 7800.15 | 4736.062 | 129.4728 | 4.199588
232 | 4 | 6 | 61554.44 | 8100.15 | 4745.503 | 97.96292 | 4.200198
233 | 4 | 6 | 61854.44 | 8400.15 | 4752.859 | 76.52399 | 4.199588
234 | 4 | 6 | 62154.44 | 8700.15 | 4758.698 | 63.85901 | 4.199588
235 | 4 | 6 | 62454.44 | 9000.15 | 4763.382 | 51.27031 | 4.200198
236 | 4 | 6 | 62461.12 | 9006.83 | 4763.477 | 49.9733 | 4.199893
237 | 4 | 7 | 62461.13 | 0.01 | 0 | 0 | 4.198367
238 | 4 | 7 | 64261.12 | 1800 | 0 | 0 | 4.189517
239 | 4 | 8 | 64261.16 | 0.04 | 0.01059527 | -1001.068 | 4.145571
240 | 4 | 8 | 64262.16 | 1.04 | 0.288376 | -999.8474 | 4.141909
241 | 4 | 8 | 64263.16 | 2.04 | 0.566147 | -999.9237 | 4.140078
242 | 4 | 8 | 64264.16 | 3.04 | 0.8439174 | -999.9237 | 4.139162
243 | 4 | 8 | 64265.16 | 4.04 | 1.121688 | -1000 | 4.138552
244 | 4 | 8 | 64266.16 | 5.04 | 1.399457 | -1000 | 4.137636
245 | 4 | 8 | 64267.16 | 6.04 | 1.677226 | -1000 | 4.137331
246 | 4 | 8 | 64268.16 | 7.04 | 1.954997 | -999.9237 | 4.136721
247 | 4 | 8 | 64269.16 | 8.04 | 2.232765 | -1000 | 4.13611
248 | 4 | 8 | 64270.16 | 9.04 | 2.510535 | -1000 | 4.1355
249 | 4 | 8 | 64271.12 | 10 | 2.777195 | -999.9237 | 4.135195
250 | 4 | 9 | 64271.14 | 0.02 | 0.02771971 | -5000 | 3.958801
251 | 4 | 9 | 64272.12 | 1 | 1.388803 | -4999.847 | 3.941711
252 | 5 | 4 | 64272.13 | 0.01 | 0 | -5000 | 3.939879
253 | 5 | 4 | 64572.13 | 300.01 | 416.6671 | -4999.847 | 3.779355
254 | 5 | 4 | 64872.13 | 600.01 | 833.3204 | -4999.847 | 3.736629
255 | 5 | 4 | 65172.13 | 900.01 | 1249.974 | -4999.695 | 3.690242
256 | 5 | 4 | 65472.13 | 1200.01 | 1666.627 | -4999.924 | 3.642939
257 | 5 | 4 | 65772.13 | 1500.01 | 2083.28 | -4999.924 | 3.601434
258 | 5 | 4 | 66072.13 | 1800.01 | 2499.934 | -4999.847 | 3.559625
259 | 5 | 4 | 66372.13 | 2100.01 | 2916.587 | -4999.924 | 3.513848
260 | 5 | 4 | 66672.13 | 2400.01 | 3333.241 | -4999.847 | 3.45037
261 | 5 | 4 | 66972.13 | 2700.01 | 3749.894 | -4999.847 | 3.360647
262 | 5 | 4 | 67272.13 | 3000.01 | 4166.547 | -4999.924 | 3.258106
263 | 5 | 4 | 67572.13 | 3300.01 | 4583.2 | -4999.924 | 3.118029
264 | 5 | 4 | 67694 | 3421.88 | 4752.459 | -5000 | 2.999924
265 | 5 | 5 | 67694.01 | 0.01 | 0 | 0 | 3.241932
266 | 5 | 5 | 69494 | 1800 | 0 | 0 | 3.471733
267 | 5 | 6 | 69494.15 | 0.15 | 0.04288357 | 2220.111 | 3.590753
268 | 5 | 6 | 69794.15 | 300.15 | 291.6868 | 3499.962 | 3.776303
269 | 5 | 6 | 70094.15 | 600.15 | 583.3479 | 3499.886 | 3.850462
270 | 5 | 6 | 70394.15 | 900.15 | 875.009 | 3499.962 | 3.934997
271 | 5 | 6 | 70694.15 | 1200.15 | 1166.67 | 3499.962 | 4.000916
272 | 5 | 6 | 70994.15 | 1500.15 | 1458.331 | 3500.038 | 4.04242
273 | 5 | 6 | 71294.15 | 1800.15 | 1749.992 | 3500.038 | 4.072023
274 | 5 | 6 | 71594.15 | 2100.15 | 2041.653 | 3499.962 | 4.096132
275 | 5 | 6 | 71894.15 | 2400.15 | 2333.314 | 3500.114 | 4.121767
276 | 5 | 6 | 72194.15 | 2700.15 | 2624.976 | 3499.962 | 4.154726
277 | 5 | 6 | 72494.15 | 3000.15 | 2916.637 | 3499.809 | 4.192264
278 | 5 | 6 | 72794.15 | 3300.15 | 3192.179 | 3045.853 | 4.199893
279 | 5 | 6 | 73094.15 | 3600.15 | 3429.864 | 2687.19 | 4.199893
280 | 5 | 6 | 73394.15 | 3900.15 | 3642.753 | 2428.626 | 4.199893
281 | 5 | 6 | 73694.15 | 4200.15 | 3835.118 | 2188.678 | 4.199893
282 | 5 | 6 | 73994.15 | 4500.15 | 4007.534 | 1946.059 | 4.199893
283 | 5 | 6 | 74294.15 | 4800.15 | 4159.279 | 1691.539 | 4.199588
284 | 5 | 6 | 74594.15 | 5100.15 | 4289.204 | 1429.847 | 4.200198
285 | 5 | 6 | 74894.15 | 5400.15 | 4397.458 | 1172.351 | 4.199893
286 | 5 | 6 | 75194.15 | 5700.15 | 4485.024 | 933.2418 | 4.199893
287 | 5 | 6 | 75494.15 | 6000.15 | 4553.788 | 725.3376 | 4.199893
288 | 5 | 6 | 75794.15 | 6300.15 | 4606.799 | 554.3603 | 4.199588
289 | 5 | 6 | 76094.15 | 6600.15 | 4646.852 | 410.7729 | 4.199588
290 | 5 | 6 | 76394.15 | 6900.15 | 4676.732 | 311.3603 | 4.199893
291 | 5 | 6 | 76694.15 | 7200.15 | 4699.03 | 228.275 | 4.199283
292 | 5 | 6 | 76994.15 | 7500.15 | 4715.627 | 169.9092 | 4.199588
293 | 5 | 6 | 77294.15 | 7800.15 | 4728.123 | 130.6935 | 4.200198
294 | 5 | 6 | 77594.15 | 8100.15 | 4737.643 | 99.794 | 4.199893
295 | 5 | 6 | 77894.15 | 8400.15 | 4745.035 | 77.21065 | 4.199588
296 | 5 | 6 | 78194.15 | 8700.15 | 4750.871 | 62.48569 | 4.199893
297 | 5 | 6 | 78458.59 | 8964.59 | 4755.078 | 49.9733 | 4.199893
298 | 5 | 7 | 78458.6 | 0.01 | 0 | 0 | 4.198062
299 | 5 | 7 | 80258.59 | 1800 | 0 | 0 | 4.188907
300 | 5 | 8 | 80258.63 | 0.04 | 0.0105976 | -1000.992 | 4.145571
301 | 5 | 8 | 80259.63 | 1.04 | 0.2883792 | -1000.076 | 4.141299
302 | 5 | 8 | 80260.63 | 2.04 | 0.5661496 | -1000.076 | 4.139773
303 | 5 | 8 | 80261.63 | 3.04 | 0.8439195 | -1000 | 4.138857
304 | 5 | 8 | 80262.63 | 4.04 | 1.121689 | -999.9237 | 4.137942
305 | 5 | 8 | 80263.63 | 5.04 | 1.399458 | -1000 | 4.137331
306 | 5 | 8 | 80264.63 | 6.04 | 1.677227 | -1000 | 4.136721
307 | 5 | 8 | 80265.63 | 7.04 | 1.954998 | -999.9237 | 4.13611
308 | 5 | 8 | 80266.63 | 8.04 | 2.232768 | -999.9237 | 4.135805
309 | 5 | 8 | 80267.63 | 9.04 | 2.510538 | -999.8474 | 4.135195
310 | 5 | 8 | 80268.59 | 10 | 2.777196 | -1000 | 4.13489
311 | 5 | 9 | 80268.61 | 0.02 | 0.02771759 | -5000 | 3.956664
312 | 5 | 9 | 80269.59 | 1 | 1.388796 | -4999.695 | 3.940185
313 | 6 | 4 | 80269.6 | 0.01 | 0 | -5000 | 3.937743
314 | 6 | 4 | 80569.6 | 300.01 | 416.6669 | -4999.847 | 3.778134
315 | 6 | 4 | 80869.6 | 600.01 | 833.32 | -4999.771 | 3.734798
316 | 6 | 4 | 81169.6 | 900.01 | 1249.973 | -4999.924 | 3.688716
317 | 6 | 4 | 81469.6 | 1200.01 | 1666.626 | -4999.847 | 3.641718
318 | 6 | 4 | 81769.6 | 1500.01 | 2083.28 | -4999.771 | 3.598688
319 | 6 | 4 | 82069.6 | 1800.01 | 2499.933 | -4999.847 | 3.557183
320 | 6 | 4 | 82369.6 | 2100.01 | 2916.587 | -4999.771 | 3.508659
321 | 6 | 4 | 82669.6 | 2400.01 | 3333.24 | -4999.847 | 3.44213
322 | 6 | 4 | 82969.6 | 2700.01 | 3749.893 | -4999.847 | 3.352712
323 | 6 | 4 | 83269.6 | 3000.01 | 4166.547 | -4999.847 | 3.251087
324 | 6 | 4 | 83569.6 | 3300.01 | 4583.2 | -4999.847 | 3.109178
325 | 6 | 4 | 83682.39 | 3412.8 | 4739.848 | -4999.924 | 2.999924
326 | 6 | 5 | 83682.4 | 0.01 | 0 | 0 | 3.244068
327 | 6 | 5 | 85482.39 | 1800 | 0 | 0 | 3.475395
328 | 6 | 6 | 85482.54 | 0.15 | 0.04265532 | 2206.989 | 3.595026
329 | 6 | 6 | 85782.54 | 300.15 | 291.6861 | 3499.809 | 3.776303
330 | 6 | 6 | 86082.54 | 600.15 | 583.3472 | 3500.038 | 3.848631
331 | 6 | 6 | 86382.54 | 900.15 | 875.0083 | 3500.038 | 3.934081
332 | 6 | 6 | 86682.54 | 1200.15 | 1166.669 | 3499.962 | 4.001221
333 | 6 | 6 | 86982.54 | 1500.15 | 1458.331 | 3499.886 | 4.04303
334 | 6 | 6 | 87282.54 | 1800.15 | 1749.992 | 3499.962 | 4.072633
335 | 6 | 6 | 87582.54 | 2100.15 | 2041.653 | 3499.962 | 4.097963
336 | 6 | 6 | 87882.54 | 2400.15 | 2333.314 | 3499.962 | 4.125124
337 | 6 | 6 | 88182.54 | 2700.15 | 2624.975 | 3499.962 | 4.157778
338 | 6 | 6 | 88482.54 | 3000.15 | 2916.636 | 3500.114 | 4.194095
339 | 6 | 6 | 88782.54 | 3300.15 | 3190.14 | 3025.254 | 4.199893
340 | 6 | 6 | 89082.54 | 3600.15 | 3426.023 | 2663.767 | 4.199588
341 | 6 | 6 | 89382.54 | 3900.15 | 3637.046 | 2411.536 | 4.199893
342 | 6 | 6 | 89682.54 | 4200.15 | 3828.315 | 2178.759 | 4.199893
343 | 6 | 6 | 89982.54 | 4500.15 | 3999.761 | 1933.013 | 4.199588
344 | 6 | 6 | 90282.54 | 4800.15 | 4150.392 | 1681.773 | 4.199893
345 | 6 | 6 | 90582.54 | 5100.15 | 4279.96 | 1427.634 | 4.199893
346 | 6 | 6 | 90882.54 | 5400.15 | 4388.298 | 1174.792 | 4.199283
347 | 6 | 6 | 91182.54 | 5700.15 | 4475.997 | 935.6069 | 4.199893
348 | 6 | 6 | 91482.54 | 6000.15 | 4544.817 | 724.1169 | 4.199893
349 | 6 | 6 | 91782.54 | 6300.15 | 4597.534 | 548.4092 | 4.199893
350 | 6 | 6 | 92082.54 | 6600.15 | 4637.201 | 408.7129 | 4.199588
351 | 6 | 6 | 92382.54 | 6900.15 | 4666.738 | 302.8153 | 4.199588
352 | 6 | 6 | 92682.54 | 7200.15 | 4688.608 | 224.5365 | 4.199893
353 | 6 | 6 | 92982.54 | 7500.15 | 4704.935 | 170.0618 | 4.199893
354 | 6 | 6 | 93282.54 | 7800.15 | 4717.173 | 125.8869 | 4.200198
355 | 6 | 6 | 93582.54 | 8100.15 | 4726.469 | 97.27626 | 4.199588
356 | 6 | 6 | 93882.54 | 8400.15 | 4733.757 | 77.51583 | 4.199588
357 | 6 | 6 | 94182.54 | 8700.15 | 4739.559 | 61.41756 | 4.199893
358 | 6 | 6 | 94424.94 | 8942.55 | 4743.387 | 49.9733 | 4.199588
359 | 6 | 7 | 94424.95 | 0.01 | 0 | 0 | 4.198062
360 | 6 | 7 | 96224.94 | 1800 | 0 | 0 | 4.188907
361 | 6 | 8 | 96224.98 | 0.04 | 0.01059675 | -1000.381 | 4.145266
362 | 6 | 8 | 96225.98 | 1.04 | 0.2883781 | -1000 | 4.141604
363 | 6 | 8 | 96226.98 | 2.04 | 0.5661476 | -999.7711 | 4.139773
364 | 6 | 8 | 96227.98 | 3.04 | 0.8439165 | -999.9237 | 4.138857
365 | 6 | 8 | 96228.98 | 4.04 | 1.121688 | -999.9237 | 4.137636
366 | 6 | 8 | 96229.98 | 5.04 | 1.399457 | -999.9237 | 4.137026
367 | 6 | 8 | 96230.98 | 6.04 | 1.677227 | -999.8474 | 4.136721
368 | 6 | 8 | 96231.98 | 7.04 | 1.954997 | -999.9237 | 4.13611
369 | 6 | 8 | 96232.98 | 8.04 | 2.232766 | -999.9237 | 4.1355
370 | 6 | 8 | 96233.98 | 9.04 | 2.510536 | -1000.076 | 4.135195
371 | 6 | 8 | 96234.94 | 10 | 2.777196 | -1000 | 4.134585
372 | 6 | 9 | 96234.96 | 0.02 | 0.02771801 | -5000 | 3.95697
373 | 6 | 9 | 96235.94 | 1 | 1.388802 | -4999.924 | 3.94049
374 | 7 | 4 | 96235.95 | 0.01 | 0 | -5000 | 3.937743
375 | 7 | 4 | 96535.95 | 300.01 | 416.667 | -4999.695 | 3.776608
376 | 7 | 4 | 96835.95 | 600.01 | 833.32 | -4999.924 | 3.734798
377 | 7 | 4 | 97135.95 | 900.01 | 1249.973 | -4999.847 | 3.688716
378 | 7 | 4 | 97435.95 | 1200.01 | 1666.626 | -4999.771 | 3.640497
379 | 7 | 4 | 97735.95 | 1500.01 | 2083.279 | -4999.924 | 3.598383
380 | 7 | 4 | 98035.95 | 1800.01 | 2499.933 | -4999.924 | 3.555962
381 | 7 | 4 | 98335.95 | 2100.01 | 2916.586 | -4999.771 | 3.507134
382 | 7 | 4 | 98635.95 | 2400.01 | 3333.239 | -4999.924 | 3.440299
383 | 7 | 4 | 98935.95 | 2700.01 | 3749.892 | -4999.771 | 3.347219
384 | 7 | 4 | 99235.95 | 3000.01 | 4166.546 | -4999.847 | 3.242542
385 | 7 | 4 | 99535.95 | 3300.01 | 4583.199 | -4999.847 | 3.098802
386 | 7 | 4 | 99637.43 | 3401.49 | 4724.139 | -4999.847 | 2.999924
387 | 7 | 5 | 99637.44 | 0.01 | 0 | 0 | 3.246509
388 | 7 | 5 | 101437.43 | 1800 | 0 | 0 | 3.481193
389 | 7 | 6 | 101437.58 | 0.15 | 0.04229292 | 2189.593 | 3.600519
390 | 7 | 6 | 101737.58 | 300.15 | 291.685 | 3499.886 | 3.77966
391 | 7 | 6 | 102037.58 | 600.15 | 583.3461 | 3499.886 | 3.852598
392 | 7 | 6 | 102337.58 | 900.15 | 875.0072 | 3499.886 | 3.935912
393 | 7 | 6 | 102637.58 | 1200.15 | 1166.668 | 3499.886 | 3.998779
394 | 7 | 6 | 102937.58 | 1500.15 | 1458.329 | 3499.886 | 4.041199
395 | 7 | 6 | 103237.58 | 1800.15 | 1749.991 | 3499.962 | 4.072633
396 | 7 | 6 | 103537.58 | 2100.15 | 2041.652 | 3499.962 | 4.098268
397 | 7 | 6 | 103837.58 | 2400.15 | 2333.313 | 3499.962 | 4.126345
398 | 7 | 6 | 104137.58 | 2700.15 | 2624.974 | 3499.886 | 4.16022
399 | 7 | 6 | 104437.58 | 3000.15 | 2916.635 | 3500.191 | 4.197757
400 | 7 | 6 | 104737.58 | 3300.15 | 3185.995 | 2976.043 | 4.199588
401 | 7 | 6 | 105037.58 | 3600.15 | 3419.023 | 2644.007 | 4.199893
402 | 7 | 6 | 105337.58 | 3900.15 | 3629.127 | 2402.152 | 4.199893
403 | 7 | 6 | 105637.58 | 4200.15 | 3819.274 | 2159.457 | 4.199893
404 | 7 | 6 | 105937.58 | 4500.15 | 3989.047 | 1916.075 | 4.200198
405 | 7 | 6 | 106237.58 | 4800.15 | 4138.575 | 1672.007 | 4.199893
406 | 7 | 6 | 106537.58 | 5100.15 | 4267.238 | 1416.571 | 4.199588
407 | 7 | 6 | 106837.58 | 5400.15 | 4374.636 | 1165.332 | 4.199893
408 | 7 | 6 | 107137.58 | 5700.15 | 4461.945 | 934.844 | 4.200198
409 | 7 | 6 | 107437.58 | 6000.15 | 4530.926 | 725.3376 | 4.199893
410 | 7 | 6 | 107737.58 | 6300.15 | 4583.749 | 547.7226 | 4.199588
411 | 7 | 6 | 108037.58 | 6600.15 | 4623.362 | 408.9418 | 4.199893
412 | 7 | 6 | 108337.58 | 6900.15 | 4652.755 | 302.6627 | 4.199893
413 | 7 | 6 | 108637.58 | 7200.15 | 4674.474 | 222.5528 | 4.199588
414 | 7 | 6 | 108937.58 | 7500.15 | 4690.554 | 165.9419 | 4.199893
415 | 7 | 6 | 109237.58 | 7800.15 | 4702.599 | 124.8951 | 4.199893
416 | 7 | 6 | 109537.58 | 8100.15 | 4711.794 | 96.7422 | 4.199893
417 | 7 | 6 | 109837.58 | 8400.15 | 4718.928 | 76.67659 | 4.199893
418 | 7 | 6 | 110137.58 | 8700.15 | 4724.601 | 61.41756 | 4.199893
419 | 7 | 6 | 110385.85 | 8948.42 | 4728.45 | 49.897 | 4.199893
420 | 7 | 7 | 110385.86 | 0.01 | 0 | 0 | 4.197757
421 | 7 | 7 | 112185.85 | 1800 | 0 | 0 | 4.189212
422 | 7 | 8 | 112185.89 | 0.04 | 0.01059633 | -1000.839 | 4.144961
423 | 7 | 8 | 112186.89 | 1.04 | 0.2883777 | -999.9237 | 4.141909
424 | 7 | 8 | 112187.89 | 2.04 | 0.5661466 | -1000.153 | 4.139773
425 | 7 | 8 | 112188.89 | 3.04 | 0.8439157 | -1000.076 | 4.138857
426 | 7 | 8 | 112189.89 | 4.04 | 1.121686 | -1000 | 4.138247
427 | 7 | 8 | 112190.89 | 5.04 | 1.399455 | -1000.076 | 4.137636
428 | 7 | 8 | 112191.89 | 6.04 | 1.677225 | -1000 | 4.136721
429 | 7 | 8 | 112192.89 | 7.04 | 1.954995 | -999.9237 | 4.136416
430 | 7 | 8 | 112193.89 | 8.04 | 2.232765 | -999.9237 | 4.1355
431 | 7 | 8 | 112194.89 | 9.04 | 2.510533 | -999.9237 | 4.1355
432 | 7 | 8 | 112195.85 | 10 | 2.777193 | -1000 | 4.13489
433 | 7 | 9 | 112195.87 | 0.02 | 0.02771844 | -5000 | 3.957275
434 | 7 | 9 | 112196.85 | 1 | 1.388799 | -4999.847 | 3.939879
435 | 8 | 4 | 112196.86 | 0.01 | 0 | -5000 | 3.938659
436 | 8 | 4 | 112496.86 | 300.01 | 416.6669 | -4999.924 | 3.776913
437 | 8 | 4 | 112796.86 | 600.01 | 833.3199 | -4999.847 | 3.733883
438 | 8 | 4 | 113096.86 | 900.01 | 1249.973 | -4999.771 | 3.688411
439 | 8 | 4 | 113396.86 | 1200.01 | 1666.626 | -4999.924 | 3.640803
440 | 8 | 4 | 113696.86 | 1500.01 | 2083.279 | -4999.847 | 3.597162
441 | 8 | 4 | 113996.86 | 1800.01 | 2499.932 | -4999.695 | 3.555657
442 | 8 | 4 | 114296.86 | 2100.01 | 2916.586 | -4999.847 | 3.505608
443 | 8 | 4 | 114596.86 | 2400.01 | 3333.239 | -4999.924 | 3.437858
444 | 8 | 4 | 114896.86 | 2700.01 | 3749.893 | -4999.771 | 3.344778
445 | 8 | 4 | 115196.86 | 3000.01 | 4166.546 | -4999.847 | 3.240406
446 | 8 | 4 | 115496.86 | 3300.01 | 4583.199 | -4999.771 | 3.089952
447 | 8 | 4 | 115587.43 | 3390.58 | 4708.987 | -4999.771 | 2.999924
448 | 8 | 5 | 115587.44 | 0.01 | 0 | 0 | 3.248951
449 | 8 | 5 | 117387.43 | 1800 | 0 | 0 | 3.485466
450 | 8 | 6 | 117387.58 | 0.15 | 0.04203818 | 2176.318 | 3.604180972
451 | 8 | 6 | 117687.58 | 300.15 | 291.6843 | 3499.886 | 3.782406
452 | 8 | 6 | 117987.58 | 600.15 | 583.3454 | 3499.886 | 3.85626
453 | 8 | 6 | 118287.58 | 900.15 | 875.0065 | 3499.962 | 3.939269
454 | 8 | 6 | 118587.58 | 1200.15 | 1166.668 | 3499.962 | 4.002441
455 | 8 | 6 | 118887.58 | 1500.15 | 1458.329 | 3499.962 | 4.041505
456 | 8 | 6 | 119187.58 | 1800.15 | 1749.99 | 3500.114 | 4.069886
457 | 8 | 6 | 119487.58 | 2100.15 | 2041.651 | 3500.038 | 4.097047
458 | 8 | 6 | 119787.58 | 2400.15 | 2333.312 | 3499.962 | 4.126345
459 | 8 | 6 | 120087.58 | 2700.15 | 2624.973 | 3499.962 | 4.16083
460 | 8 | 6 | 120387.58 | 3000.15 | 2916.634 | 3499.886 | 4.199283
461 | 8 | 6 | 120687.58 | 3300.15 | 3183.026 | 2942.321 | 4.199893
462 | 8 | 6 | 120987.58 | 3600.15 | 3413.111 | 2604.105 | 4.199588
463 | 8 | 6 | 121287.58 | 3900.15 | 3620.087 | 2366.827 | 4.199893
464 | 8 | 6 | 121587.58 | 4200.15 | 3807.997 | 2139.925 | 4.199588
465 | 8 | 6 | 121887.58 | 4500.15 | 3976.757 | 1906.386 | 4.199893
466 | 8 | 6 | 122187.58 | 4800.15 | 4125.466 | 1658.274 | 4.199893
467 | 8 | 6 | 122487.58 | 5100.15 | 4252.953 | 1401.999 | 4.199893
468 | 8 | 6 | 122787.58 | 5400.15 | 4359.588 | 1159.457 | 4.199893
469 | 8 | 6 | 123087.58 | 5700.15 | 4446.468 | 927.7485 | 4.199588
470 | 8 | 6 | 123387.58 | 6000.15 | 4514.956 | 720.3021 | 4.199588
471 | 8 | 6 | 123687.58 | 6300.15 | 4567.669 | 550.0877 | 4.199893
472 | 8 | 6 | 123987.58 | 6600.15 | 4607.582 | 412.0699 | 4.199893
473 | 8 | 6 | 124287.58 | 6900.15 | 4637.21 | 304.036 | 4.199893
474 | 8 | 6 | 124587.58 | 7200.15 | 4659.081 | 225.9098 | 4.200198
475 | 8 | 6 | 124887.58 | 7500.15 | 4675.249 | 165.9419 | 4.199893
476 | 8 | 6 | 125187.58 | 7800.15 | 4687.335 | 123.7507 | 4.199893
477 | 8 | 6 | 125487.58 | 8100.15 | 4696.5 | 96.6659 | 4.199893
478 | 8 | 6 | 125787.58 | 8400.15 | 4703.609 | 76.3714 | 4.199893
479 | 8 | 6 | 126087.58 | 8700.15 | 4709.254 | 60.50202 | 4.199283
480 | 8 | 6 | 126329.46 | 8942.03 | 4713.067 | 49.9733 | 4.199283
481 | 8 | 7 | 126329.47 | 0.01 | 0 | 0 | 4.198062
482 | 8 | 7 | 128129.46 | 1800 | 0 | 0 | 4.189212
483 | 8 | 8 | 128129.5 | 0.04 | 0.01059612 | -1000.839 | 4.145571
484 | 8 | 8 | 128130.5 | 1.04 | 0.2883775 | -999.9237 | 4.141299
485 | 8 | 8 | 128131.5 | 2.04 | 0.5661472 | -1000 | 4.140078
486 | 8 | 8 | 128132.5 | 3.04 | 0.8439169 | -1000 | 4.138857
487 | 8 | 8 | 128133.5 | 4.04 | 1.121687 | -1000 | 4.137942
488 | 8 | 8 | 128134.5 | 5.04 | 1.399457 | -999.9237 | 4.137331
489 | 8 | 8 | 128135.5 | 6.04 | 1.677227 | -1000 | 4.137026
490 | 8 | 8 | 128136.5 | 7.04 | 1.954997 | -1000 | 4.13611
491 | 8 | 8 | 128137.5 | 8.04 | 2.232768 | -1000 | 4.135805
492 | 8 | 8 | 128138.5 | 9.04 | 2.510538 | -1000 | 4.135195
493 | 8 | 8 | 128139.46 | 10 | 2.777195 | -1000.076 | 4.134585
494 | 8 | 9 | 128139.48 | 0.02 | 0.02772056 | -5000 | 3.956664
495 | 8 | 9 | 128140.46 | 1 | 1.388804 | -4999.847 | 3.939879
496 | 9 | 4 | 128140.47 | 0.01 | 0 | -5000 | 3.938048
497 | 9 | 4 | 128440.47 | 300.01 | 416.667 | -4999.847 | 3.776303
498 | 9 | 4 | 128740.47 | 600.01 | 833.3201 | -4999.847 | 3.733272
499 | 9 | 4 | 129040.47 | 900.01 | 1249.973 | -4999.771 | 3.688106
500 | 9 | 4 | 129340.47 | 1200.01 | 1666.626 | -4999.847 | 3.639277
501 | 9 | 4 | 129640.47 | 1500.01 | 2083.279 | -4999.924 | 3.596551
502 | 9 | 4 | 129940.47 | 1800.01 | 2499.932 | -4999.847 | 3.554131
503 | 9 | 4 | 130240.47 | 2100.01 | 2916.585 | -4999.924 | 3.504387
504 | 9 | 4 | 130540.47 | 2400.01 | 3333.238 | -4999.771 | 3.436332
505 | 9 | 4 | 130840.47 | 2700.01 | 3749.892 | -4999.924 | 3.342031
506 | 9 | 4 | 131140.47 | 3000.01 | 4166.545 | -4999.847 | 3.237049
507 | 9 | 4 | 131440.47 | 3300.01 | 4583.198 | -4999.847 | 3.085374
508 | 9 | 4 | 131526.29 | 3385.83 | 4702.389 | -4999.847 | 2.999924
509 | 9 | 5 | 131526.3 | 0.01 | 0 | 0 | 3.250782
510 | 9 | 5 | 133326.29 | 1800 | 0 | 0 | 3.486381
511 | 9 | 6 | 133326.44 | 0.15 | 0.04197736 | 2172.503 | 3.606012
512 | 9 | 6 | 133626.44 | 300.15 | 291.6841 | 3499.886 | 3.783627
513 | 9 | 6 | 133926.44 | 600.15 | 583.3452 | 3500.038 | 3.858091
514 | 9 | 6 | 134226.44 | 900.15 | 875.0063 | 3499.962 | 3.941711
515 | 9 | 6 | 134526.44 | 1200.15 | 1166.667 | 3499.962 | 4.003967
516 | 9 | 6 | 134826.44 | 1500.15 | 1458.329 | 3499.809 | 4.04303
517 | 9 | 6 | 135126.44 | 1800.15 | 1749.99 | 3499.962 | 4.071717
518 | 9 | 6 | 135426.44 | 2100.15 | 2041.651 | 3499.886 | 4.097047
519 | 9 | 6 | 135726.44 | 2400.15 | 2333.312 | 3499.962 | 4.123903
520 | 9 | 6 | 136026.44 | 2700.15 | 2624.973 | 3499.962 | 4.158694
521 | 9 | 6 | 136326.44 | 3000.15 | 2916.634 | 3500.114 | 4.198367
522 | 9 | 6 | 136626.44 | 3300.15 | 3184.095 | 2948.196 | 4.199893
523 | 9 | 6 | 136926.44 | 3600.15 | 3414.478 | 2606.241 | 4.199893
524 | 9 | 6 | 137226.44 | 3900.15 | 3620.674 | 2348.516 | 4.199588
525 | 9 | 6 | 137526.44 | 4200.15 | 3806.254 | 2104.524 | 4.199588
526 | 9 | 6 | 137826.44 | 4500.15 | 3972.112 | 1876.783 | 4.199893
527 | 9 | 6 | 138126.44 | 4800.15 | 4119.099 | 1646.601 | 4.199893
528 | 9 | 6 | 138426.44 | 5100.15 | 4245.994 | 1397.803 | 4.199893
529 | 9 | 6 | 138726.44 | 5400.15 | 4352.159 | 1153.506 | 4.199893
530 | 9 | 6 | 139026.44 | 5700.15 | 4438.713 | 925.9174 | 4.199893
531 | 9 | 6 | 139326.44 | 6000.15 | 4507.197 | 722.5147 | 4.199893
532 | 9 | 6 | 139626.44 | 6300.15 | 4559.992 | 551.4611 | 4.199893
533 | 9 | 6 | 139926.44 | 6600.15 | 4599.922 | 413.2906 | 4.199893
534 | 9 | 6 | 140226.44 | 6900.15 | 4629.728 | 306.1723 | 4.199893
535 | 9 | 6 | 140526.44 | 7200.15 | 4651.898 | 228.5801 | 4.199588
536 | 9 | 6 | 140826.44 | 7500.15 | 4668.357 | 170.5196 | 4.199588
537 | 9 | 6 | 141126.44 | 7800.15 | 4680.626 | 128.481 | 4.199588
538 | 9 | 6 | 141426.44 | 8100.15 | 4689.899 | 97.65774 | 4.199893
539 | 9 | 6 | 141726.44 | 8400.15 | 4697.076 | 75.45586 | 4.199588
540 | 9 | 6 | 142026.44 | 8700.15 | 4702.76 | 61.41756 | 4.199588
541 | 9 | 6 | 142299.24 | 8972.95 | 4707.005 | 49.9733 | 4.199588
542 | 9 | 7 | 142299.25 | 0.01 | 0 | 0 | 4.196841
543 | 9 | 7 | 144099.24 | 1800 | 0 | 0 | 4.189212
544 | 9 | 8 | 144099.28 | 0.04 | 0.01059485 | -1001.068 | 4.145571
545 | 9 | 8 | 144100.28 | 1.04 | 0.2883767 | -1000.076 | 4.141299
546 | 9 | 8 | 144101.28 | 2.04 | 0.5661479 | -999.8474 | 4.140078
547 | 9 | 8 | 144102.28 | 3.04 | 0.8439176 | -1000 | 4.139162
548 | 9 | 8 | 144103.28 | 4.04 | 1.121687 | -1000 | 4.138247
549 | 9 | 8 | 144104.28 | 5.04 | 1.399457 | -999.9237 | 4.137331
550 | 9 | 8 | 144105.28 | 6.04 | 1.677227 | -999.8474 | 4.137026
551 | 9 | 8 | 144106.28 | 7.04 | 1.954997 | -1000 | 4.13611
552 | 9 | 8 | 144107.28 | 8.04 | 2.232765 | -1000 | 4.135805
553 | 9 | 8 | 144108.28 | 9.04 | 2.510536 | -1000 | 4.135195
554 | 9 | 8 | 144109.24 | 10 | 2.777196 | -1000 | 4.13489
555 | 9 | 9 | 144109.26 | 0.02 | 0.02771971 | -5000 | 3.956054
556 | 9 | 9 | 144110.24 | 1 | 1.3888 | -4999.847 | 3.939269
557 | 10 | 4 | 144110.25 | 0.01 | 0 | -5000 | 3.936828
558 | 10 | 4 | 144410.25 | 300.01 | 416.667 | -4999.771 | 3.776608
559 | 10 | 4 | 144710.25 | 600.01 | 833.3202 | -4999.924 | 3.732967
560 | 10 | 4 | 145010.25 | 900.01 | 1249.973 | -4999.771 | 3.686885
561 | 10 | 4 | 145310.25 | 1200.01 | 1666.626 | -4999.847 | 3.638972
562 | 10 | 4 | 145610.25 | 1500.01 | 2083.279 | -4999.924 | 3.595941
563 | 10 | 4 | 145910.25 | 1800.01 | 2499.932 | -4999.847 | 3.552911
564 | 10 | 4 | 146210.25 | 2100.01 | 2916.585 | -4999.695 | 3.503166
565 | 10 | 4 | 146510.25 | 2400.01 | 3333.239 | -4999.695 | 3.434806
566 | 10 | 4 | 146810.25 | 2700.01 | 3749.892 | -4999.771 | 3.340505
567 | 10 | 4 | 147110.25 | 3000.01 | 4166.545 | -4999.847 | 3.234302
568 | 10 | 4 | 147410.25 | 3300.01 | 4583.198 | -4999.924 | 3.082017
569 | 10 | 4 | 147492.15 | 3381.91 | 4696.945 | -4999.924 | 2.999924
570 | 10 | 5 | 147492.16 | 0.01 | 0 | 0 | 3.251392
571 | 10 | 5 | 149292.15 | 1800 | 0 | 0 | 3.486992
572 | 10 | 6 | 149292.3 | 0.15 | 0.04192077 | 2168.612 | 3.607843
573 | 10 | 6 | 149592.3 | 300.15 | 291.6838 | 3499.962 | 3.786679
574 | 10 | 6 | 149892.3 | 600.15 | 583.3449 | 3499.962 | 3.860838
575 | 10 | 6 | 150192.3 | 900.15 | 875.006 | 3499.886 | 3.943542
576 | 10 | 6 | 150492.3 | 1200.15 | 1166.667 | 3500.038 | 4.005188
577 | 10 | 6 | 150792.3 | 1500.15 | 1458.328 | 3500.038 | 4.044251
578 | 10 | 6 | 151092.3 | 1800.15 | 1749.989 | 3499.962 | 4.073548
579 | 10 | 6 | 151392.3 | 2100.15 | 2041.65 | 3499.962 | 4.098573
580 | 10 | 6 | 151692.3 | 2400.15 | 2333.312 | 3499.886 | 4.125429
581 | 10 | 6 | 151992.3 | 2700.15 | 2624.973 | 3499.886 | 4.158694
582 | 10 | 6 | 152292.3 | 3000.15 | 2916.634 | 3500.038 | 4.195621
583 | 10 | 6 | 152592.3 | 3300.15 | 3188.055 | 2984.054 | 4.199893
584 | 10 | 6 | 152892.3 | 3600.15 | 3420.272 | 2615.167 | 4.199893
585 | 10 | 6 | 153192.3 | 3900.15 | 3626.66 | 2347.906 | 4.199588
586 | 10 | 6 | 153492.3 | 4200.15 | 3812.031 | 2102.922 | 4.199588
587 | 10 | 6 | 153792.3 | 4500.15 | 3976.992 | 1856.947 | 4.199893
588 | 10 | 6 | 154092.3 | 4800.15 | 4121.328 | 1605.554 | 4.199588
589 | 10 | 6 | 154392.3 | 5100.15 | 4245.046 | 1362.554 | 4.199893
590 | 10 | 6 | 154692.3 | 5400.15 | 4349.042 | 1134.279 | 4.199588
591 | 10 | 6 | 154992.3 | 5700.15 | 4434.359 | 914.931 | 4.199283
592 | 10 | 6 | 155292.3 | 6000.15 | 4501.885 | 710.2312 | 4.199893
593 | 10 | 6 | 155592.3 | 6300.15 | 4554.039 | 547.1122 | 4.199588
594 | 10 | 6 | 155892.3 | 6600.15 | 4593.775 | 410.544 | 4.199893
595 | 10 | 6 | 156192.3 | 6900.15 | 4623.452 | 304.3412 | 4.199893
596 | 10 | 6 | 156492.3 | 7200.15 | 4645.512 | 228.5039 | 4.199588
597 | 10 | 6 | 156792.3 | 7500.15 | 4662.01 | 171.1299 | 4.199588
598 | 10 | 6 | 157092.3 | 7800.15 | 4674.47 | 130.5409 | 4.199588
599 | 10 | 6 | 157392.3 | 8100.15 | 4683.934 | 98.2681 | 4.199893
600 | 10 | 6 | 157692.3 | 8400.15 | 4691.216 | 76.06622 | 4.199893
601 | 10 | 6 | 157992.3 | 8700.15 | 4696.957 | 61.64645 | 4.199893
602 | 10 | 6 | 158268.01 | 8975.86 | 4701.247 | 49.9733 | 4.199588
603 | 10 | 7 | 158268.02 | 0.01 | 0 | 0 | 4.197757
604 | 10 | 7 | 160068.01 | 1800 | 0 | 0 | 4.189517
605 | 10 | 8 | 160068.05 | 0.04 | 0.01059697 | -1001.297 | 4.145266
606 | 10 | 8 | 160069.05 | 1.04 | 0.288379 | -1000.076 | 4.141604
607 | 10 | 8 | 160070.05 | 2.04 | 0.5661493 | -1000 | 4.140078
608 | 10 | 8 | 160071.05 | 3.04 | 0.8439184 | -1000.076 | 4.138857
609 | 10 | 8 | 160072.05 | 4.04 | 1.121689 | -999.8474 | 4.137942
610 | 10 | 8 | 160073.05 | 5.04 | 1.399458 | -1000.076 | 4.137636
611 | 10 | 8 | 160074.05 | 6.04 | 1.677228 | -999.9237 | 4.136721
612 | 10 | 8 | 160075.05 | 7.04 | 1.954997 | -999.9237 | 4.13611
613 | 10 | 8 | 160076.05 | 8.04 | 2.232767 | -1000 | 4.135195
614 | 10 | 8 | 160077.05 | 9.04 | 2.510537 | -999.8474 | 4.13489
615 | 10 | 8 | 160078.01 | 10 | 2.777195 | -1000.229 | 4.134585 | 1
616 | 10 | 9 | 160078.03 | 0.02 | 0.02772183 | -5000 | 3.955749
617 | 10 | 9 | 160079.01 | 1 | 1.3888 | -4999.847 | 3.939574 | 1
618 | 11 | 4 | 160079.02 | 0.01 | 0 | -5000 | 3.937133
619 | 11 | 4 | 160379.02 | 300.01 | 416.6671 | -4999.924 | 3.776303
620 | 11 | 4 | 160679.02 | 600.01 | 833.3202 | -4999.847 | 3.732357
621 | 11 | 4 | 160979.02 | 900.01 | 1249.973 | -4999.847 | 3.68658
622 | 11 | 4 | 161279.02 | 1200.01 | 1666.627 | -4999.695 | 3.639277
623 | 11 | 4 | 161579.02 | 1500.01 | 2083.28 | -4999.771 | 3.596246
624 | 11 | 4 | 161879.02 | 1800.01 | 2499.933 | -4999.771 | 3.553216
625 | 11 | 4 | 162179.02 | 2100.01 | 2916.586 | -4999.924 | 3.503166
626 | 11 | 4 | 162479.02 | 2400.01 | 3333.239 | -4999.847 | 3.434806
627 | 11 | 4 | 162779.02 | 2700.01 | 3749.892 | -4999.924 | 3.339895
628 | 11 | 4 | 163079.02 | 3000.01 | 4166.545 | -4999.847 | 3.233082
629 | 11 | 4 | 163379.02 | 3300.01 | 4583.198 | -5000 | 3.079271
630 | 11 | 4 | 163458.67 | 3379.66 | 4693.82 | -4999.924 | 2.999924
631 | 11 | 5 | 163458.68 | 0.01 | 0 | 0 | 3.251392
632 | 11 | 5 | 165258.67 | 1800 | 0 | 0 | 3.487297
633 | 11 | 6 | 165258.82 | 0.15 | 0.04187796 | 2164.95 | 3.609369
634 | 11 | 6 | 165558.82 | 300.15 | 291.6836 | 3499.886 | 3.790951
635 | 11 | 6 | 165858.82 | 600.15 | 583.3447 | 3499.886 | 3.863584
636 | 11 | 6 | 166158.82 | 900.15 | 875.0059 | 3500.038 | 3.945068
637 | 11 | 6 | 166458.82 | 1200.15 | 1166.667 | 3499.962 | 4.006409
638 | 11 | 6 | 166758.82 | 1500.15 | 1458.328 | 3499.962 | 4.044556
639 | 11 | 6 | 167058.82 | 1800.15 | 1749.989 | 3500.114 | 4.073548
640 | 11 | 6 | 167358.82 | 2100.15 | 2041.65 | 3499.886 | 4.098878
641 | 11 | 6 | 167658.82 | 2400.15 | 2333.311 | 3500.038 | 4.126345
642 | 11 | 6 | 167958.82 | 2700.15 | 2624.972 | 3499.962 | 4.16022
643 | 11 | 6 | 168258.82 | 3000.15 | 2916.634 | 3499.886 | 4.196536
644 | 11 | 6 | 168558.82 | 3300.15 | 3188.45 | 3015.488 | 4.199893
645 | 11 | 6 | 168858.82 | 3600.15 | 3424.592 | 2669.566 | 4.199283
646 | 11 | 6 | 169158.82 | 3900.15 | 3634.824 | 2382.01 | 4.199588
647 | 11 | 6 | 169458.82 | 4200.15 | 3821.943 | 2109.026 | 4.199893
648 | 11 | 6 | 169758.82 | 4500.15 | 3986.422 | 1840.772 | 4.199893
649 | 11 | 6 | 170058.82 | 4800.15 | 4129.25 | 1590.524 | 4.199893
650 | 11 | 6 | 170358.82 | 5100.15 | 4251.366 | 1340.2 | 4.199588
651 | 11 | 6 | 170658.82 | 5400.15 | 4352.681 | 1098.726 | 4.199893
652 | 11 | 6 | 170958.82 | 5700.15 | 4435.417 | 892.0424 | 4.199588
653 | 11 | 6 | 171258.82 | 6000.15 | 4501.663 | 701.8387 | 4.199588
654 | 11 | 6 | 171558.82 | 6300.15 | 4553.051 | 535.4391 | 4.199893
655 | 11 | 6 | 171858.82 | 6600.15 | 4592.035 | 404.5167 | 4.199893
656 | 11 | 6 | 172158.82 | 6900.15 | 4621.266 | 301.2131 | 4.199893
657 | 11 | 6 | 172458.82 | 7200.15 | 4642.994 | 224.6128 | 4.199893
658 | 11 | 6 | 172758.82 | 7500.15 | 4659.231 | 167.8492 | 4.199893
659 | 11 | 6 | 173058.82 | 7800.15 | 4671.478 | 128.7861 | 4.199588
660 | 11 | 6 | 173358.82 | 8100.15 | 4680.846 | 96.81849 | 4.199893
661 | 11 | 6 | 173658.82 | 8400.15 | 4688.19 | 76.90547 | 4.199893
662 | 11 | 6 | 173958.82 | 8700.15 | 4693.984 | 59.89166 | 4.199893
663 | 11 | 6 | 174244.04 | 8985.37 | 4698.405 | 49.9733 | 4.199893
664 | 11 | 7 | 174244.05 | 0.01 | 0 | 0 | 4.198367
665 | 11 | 7 | 176044.04 | 1800 | 0 | 0 | 4.189517
666 | 11 | 8 | 176044.08 | 0.04 | 0.01059548333 | -1000.839 | 4.145571
667 | 11 | 8 | 176045.08 | 1.04 | 0.2883769 | -999.9237 | 4.141604
668 | 11 | 8 | 176046.08 | 2.04 | 0.5661468 | -999.9237 | 4.140383
669 | 11 | 8 | 176047.08 | 3.04 | 0.8439159 | -1000.153 | 4.138857
670 | 11 | 8 | 176048.08 | 4.04 | 1.121687 | -999.9237 | 4.137942
671 | 11 | 8 | 176049.08 | 5.04 | 1.399456 | -1000 | 4.137636
672 | 11 | 8 | 176050.08 | 6.04 | 1.677226 | -1000 | 4.137331
673 | 11 | 8 | 176051.08 | 7.04 | 1.954997 | -999.9237 | 4.13611
674 | 11 | 8 | 176052.08 | 8.04 | 2.232767 | -1000 | 4.135805
675 | 11 | 8 | 176053.08 | 9.04 | 2.510537 | -1000 | 4.135195
676 | 11 | 8 | 176054.04 | 10 | 2.777196 | -999.9237 | 4.134585
677 | 11 | 9 | 176054.06 | 0.02 | 0.02771801 | -5000 | 3.95697
678 | 11 | 9 | 176055.04 | 1 | 1.388803 | -4999.847 | 3.939574
679 | 12 | 4 | 176055.05 | 0.01 | 0 | -5000 | 3.937743
680 | 12 | 4 | 176355.05 | 300.01 | 416.667 | -4999.924 | 3.775998
681 | 12 | 4 | 176655.05 | 600.01 | 833.3201 | -4999.771 | 3.732052
682 | 12 | 4 | 176955.05 | 900.01 | 1249.973 | -4999.847 | 3.686885
683 | 12 | 4 | 177255.05 | 1200.01 | 1666.626 | -4999.847 | 3.638666
684 | 12 | 4 | 177555.05 | 1500.01 | 2083.28 | -4999.924 | 3.594415
685 | 12 | 4 | 177855.05 | 1800.01 | 2499.933 | -4999.847 | 3.551995
686 | 12 | 4 | 178155.05 | 2100.01 | 2916.586 | -4999.924 | 3.50042
687 | 12 | 4 | 178455.05 | 2400.01 | 3333.239 | -4999.924 | 3.431754
688 | 12 | 4 | 178755.05 | 2700.01 | 3749.892 | -4999.847 | 3.336843
689 | 12 | 4 | 179055.05 | 3000.01 | 4166.545 | -4999.924 | 3.23003
690 | 12 | 4 | 179355.05 | 3300.01 | 4583.198 | -4999.847 | 3.074388
691 | 12 | 4 | 179429.35 | 3374.31 | 4686.389 | -4999.771 | 2.999924
692 | 12 | 5 | 179429.36 | 0.01 | 0 | 0 | 3.252613
693 | 12 | 5 | 181229.35 | 1800 | 0 | 0 | 3.488518
694 | 12 | 6 | 181229.5 | 0.15 | 0.0417808974 | 2160.067 | 3.610895
695 | 12 | 6 | 181529.5 | 300.15 | 291.6834 | 3499.733 | 3.794614
696 | 12 | 6 | 181829.5 | 600.15 | 583.3445 | 3499.886 | 3.869993
697 | 12 | 6 | 182129.5 | 900.15 | 875.0056 | 3499.962 | 3.94934
698 | 12 | 6 | 182429.5 | 1200.15 | 1166.667 | 3499.962 | 4.009766
699 | 12 | 6 | 182729.5 | 1500.15 | 1458.328 | 3500.038 | 4.047608
700 | 12 | 6 | 183029.5 | 1800.15 | 1749.989 | 3499.962 | 4.075074
701 | 12 | 6 | 183329.5 | 2100.15 | 2041.65 | 3499.886 | 4.10071
702 | 12 | 6 | 183629.5 | 2400.15 | 2333.311 | 3499.962 | 4.127565
703 | 12 | 6 | 183929.5 | 2700.15 | 2624.972 | 3499.962 | 4.161746
704 | 12 | 6 | 184229.5 | 3000.15 | 2916.633 | 3499.962 | 4.198367
705 | 12 | 6 | 184529.5 | 3300.15 | 3185.573 | 2985.275 | 4.199588
706 | 12 | 6 | 184829.5 | 3600.15 | 3419.498 | 2652.323 | 4.199893
707 | 12 | 6 | 185129.5 | 3900.15 | 3629.769 | 2399.786 | 4.199893
708 | 12 | 6 | 185429.5 | 4200.15 | 3819.346 | 2141.985 | 4.199588
709 | 12 | 6 | 185729.5 | 4500.15 | 3985.99 | 1859.083 | 4.199893
710 | 12 | 6 | 186029.5 | 4800.15 | 4129.638 | 1589.38 | 4.199893
711 | 12 | 6 | 186329.5 | 5100.15 | 4250.995 | 1325.093 | 4.200198
712 | 12 | 6 | 186629.5 | 5400.15 | 4351.239 | 1083.619 | 4.199588
713 | 12 | 6 | 186929.5 | 5700.15 | 4432.404 | 866.865 | 4.199893
714 | 12 | 6 | 187229.5 | 6000.15 | 4496.362 | 676.585 | 4.199588
715 | 12 | 6 | 187529.5 | 6300.15 | 4546.191 | 524.3763 | 4.200198
716 | 12 | 6 | 187829.5 | 6600.15 | 4584.471 | 398.5657 | 4.200198
717 | 12 | 6 | 188129.5 | 6900.15 | 4613.381 | 297.1695 | 4.199588
718 | 12 | 6 | 188429.5 | 7200.15 | 4634.96 | 222.858 | 4.199893
719 | 12 | 6 | 188729.5 | 7500.15 | 4651.13 | 167.4678 | 4.199588
720 | 12 | 6 | 189029.5 | 7800.15 | 4663.35 | 126.8788 | 4.199588
721 | 12 | 6 | 189329.5 | 8100.15 | 4672.679 | 97.65774 | 4.199588
722 | 12 | 6 | 189629.5 | 8400.15 | 4679.965 | 77.59213 | 4.199893
723 | 12 | 6 | 189929.5 | 8700.15 | 4685.835 | 62.86717 | 4.199893
724 | 12 | 6 | 190229.5 | 9000.15 | 4690.57 | 53.1014 | 4.199893
725 | 12 | 6 | 190261.28 | 9031.93 | 4691.031 | 49.9733 | 4.199893
726 | 12 | 7 | 190261.29 | 0.01 | 0 | 0 | 4.197757
727 | 12 | 7 | 192061.28 | 1800 | 0 | 0 | 4.189517
728 | 12 | 8 | 192061.32 | 0.04 | 0.01059591 | -1001.221 | 4.145571
729 | 12 | 8 | 192062.32 | 1.04 | 0.2883773 | -1000 | 4.141604
730 | 12 | 8 | 192063.32 | 2.04 | 0.5661481 | -999.9237 | 4.139773
731 | 12 | 8 | 192064.32 | 3.04 | 0.8439172 | -999.8474 | 4.138552
732 | 12 | 8 | 192065.32 | 4.04 | 1.121687 | -1000 | 4.137942
733 | 12 | 8 | 192066.32 | 5.04 | 1.399457 | -1000.076 | 4.137331
734 | 12 | 8 | 192067.32 | 6.04 | 1.677228 | -999.9237 | 4.136721
735 | 12 | 8 | 192068.32 | 7.04 | 1.954997 | -1000 | 4.13611
736 | 12 | 8 | 192069.32 | 8.04 | 2.232766 | -1000 | 4.1355
737 | 12 | 8 | 192070.32 | 9.04 | 2.510536 | -1000 | 4.13489
738 | 12 | 8 | 192071.28 | 10 | 2.777195 | -1000 | 4.13489
739 | 12 | 9 | 192071.3 | 0.02 | 0.02771928 | -5000 | 3.955749
740 | 12 | 9 | 192072.28 | 1 | 1.388805 | -4999.924 | 3.938659
741 | 13 | 4 | 192072.29 | 0.01 | 0 | -5000 | 3.937133
742 | 13 | 4 | 192372.29 | 300.01 | 416.6669 | -4999.847 | 3.775692
743 | 13 | 4 | 192672.29 | 600.01 | 833.32 | -4999.771 | 3.732357
744 | 13 | 4 | 192972.29 | 900.01 | 1249.973 | -4999.847 | 3.685664
745 | 13 | 4 | 193272.29 | 1200.01 | 1666.626 | -4999.847 | 3.638361
746 | 13 | 4 | 193572.29 | 1500.01 | 2083.279 | -4999.847 | 3.594415
747 | 13 | 4 | 193872.29 | 1800.01 | 2499.932 | -4999.847 | 3.550774
748 | 13 | 4 | 194172.29 | 2100.01 | 2916.585 | -4999.847 | 3.499809
749 | 13 | 4 | 194472.29 | 2400.01 | 3333.239 | -4999.847 | 3.430228
750 | 13 | 4 | 194772.29 | 2700.01 | 3749.891 | -4999.847 | 3.334096
751 | 13 | 4 | 195072.29 | 3000.01 | 4166.544 | -4999.771 | 3.226978
752 | 13 | 4 | 195372.29 | 3300.01 | 4583.197 | -4999.771 | 3.0692
753 | 13 | 4 | 195440.64 | 3368.36 | 4678.125 | -4999.847 | 2.999924
754 | 13 | 5 | 195440.65 | 0.01 | 0 | 0 | 3.254139
755 | 13 | 5 | 197240.64 | 1800 | 0 | 0 | 3.490043
756 | 13 | 6 | 197240.79 | 0.15 | 0.04168468079 | 2154.574 | 3.61181
757 | 13 | 6 | 197540.79 | 300.15 | 291.6831 | 3499.886 | 3.796445
758 | 13 | 6 | 197840.79 | 600.15 | 583.3442 | 3499.733 | 3.872435
759 | 13 | 6 | 198140.79 | 900.15 | 875.0053 | 3499.809 | 3.953307
760 | 13 | 6 | 198440.79 | 1200.15 | 1166.666 | 3499.962 | 4.013123
761 | 13 | 6 | 198740.79 | 1500.15 | 1458.327 | 3499.962 | 4.049744
762 | 13 | 6 | 199040.79 | 1800.15 | 1749.989 | 3499.886 | 4.077516
763 | 13 | 6 | 199340.79 | 2100.15 | 2041.65 | 3499.809 | 4.102235
764 | 13 | 6 | 199640.79 | 2400.15 | 2333.311 | 3499.962 | 4.130007
765 | 13 | 6 | 199940.79 | 2700.15 | 2624.972 | 3499.962 | 4.163272
766 | 13 | 6 | 200240.79 | 3000.15 | 2916.625 | 3487.678 | 4.199893
767 | 13 | 6 | 200540.79 | 3300.15 | 3182.892 | 2954.681 | 4.199893
768 | 13 | 6 | 200840.79 | 3600.15 | 3415.002 | 2635.538 | 4.199893
769 | 13 | 6 | 201140.79 | 3900.15 | 3623.855 | 2381.552 | 4.199588
770 | 13 | 6 | 201440.79 | 4200.15 | 3812.582 | 2146.639 | 4.200198
771 | 13 | 6 | 201740.79 | 4500.15 | 3981.409 | 1896.086 | 4.199893
772 | 13 | 6 | 202040.79 | 4800.15 | 4127.18 | 1602.121 | 4.199893
773 | 13 | 6 | 202340.79 | 5100.15 | 4249.022 | 1327.382 | 4.200198
774 | 13 | 6 | 202640.79 | 5400.15 | 4349.03 | 1078.05 | 4.199893
775 | 13 | 6 | 202940.79 | 5700.15 | 4429.232 | 852.2927 | 4.200198
776 | 13 | 6 | 203240.79 | 6000.15 | 4491.994 | 658.8846 | 4.199893
777 | 13 | 6 | 203540.79 | 6300.15 | 4540.264 | 506.8284 | 4.199893
778 | 13 | 6 | 203840.79 | 6600.15 | 4577.326 | 388.4184 | 4.199588
779 | 13 | 6 | 204140.79 | 6900.15 | 4605.518 | 293.0495 | 4.199893
780 | 13 | 6 | 204440.79 | 7200.15 | 4626.738 | 220.7218 | 4.199893
781 | 13 | 6 | 204740.79 | 7500.15 | 4642.688 | 165.1026 | 4.199893
782 | 13 | 6 | 205040.79 | 7800.15 | 4654.746 | 127.0314 | 4.199893
783 | 13 | 6 | 205340.79 | 8100.15 | 4664.024 | 97.58145 | 4.199893
784 | 13 | 6 | 205640.79 | 8400.15 | 4671.319 | 76.67659 | 4.199588
785 | 13 | 6 | 205940.79 | 8700.15 | 4677.059 | 62.4094 | 4.199588
786 | 13 | 6 | 206240.79 | 9000.15 | 4681.822 | 52.41474 | 4.199588
787 | 13 | 6 | 206277.6 | 9036.96 | 4682.354 | 49.897 | 4.199893
788 | 13 | 7 | 206277.61 | 0.01 | 0 | 0 | 4.197757
789 | 13 | 7 | 208077.6 | 1800 | 0 | 0 | 4.189517
790 | 13 | 8 | 208077.64 | 0.04 | 0.01059569526 | -1000.763 | 4.145876
791 | 13 | 8 | 208078.64 | 1.04 | 0.2883779 | -999.9237 | 4.141299
792 | 13 | 8 | 208079.64 | 2.04 | 0.5661476 | -999.7711 | 4.139773
793 | 13 | 8 | 208080.64 | 3.04 | 0.8439165 | -999.9237 | 4.138552
794 | 13 | 8 | 208081.64 | 4.04 | 1.121687 | -1000 | 4.138247
795 | 13 | 8 | 208082.64 | 5.04 | 1.399457 | -999.9237 | 4.137331
796 | 13 | 8 | 208083.64 | 6.04 | 1.677227 | -999.9237 | 4.136416
797 | 13 | 8 | 208084.64 | 7.04 | 1.954996 | -1000 | 4.13611
798 | 13 | 8 | 208085.64 | 8.04 | 2.232766 | -1000 | 4.1355
799 | 13 | 8 | 208086.64 | 9.04 | 2.510536 | -1000 | 4.13489
800 | 13 | 8 | 208087.6 | 10 | 2.777196 | -999.8474 | 4.134585
801 | 13 | 9 | 208087.62 | 0.02 | 0.02771801 | -5000 | 3.955444
802 | 13 | 9 | 208088.6 | 1 | 1.388803 | -4999.847 | 3.938354
803 | 14 | 4 | 208088.61 | 0.01 | 0 | -5000 | 3.936217
804 | 14 | 4 | 208388.61 | 300.01 | 416.6669 | -4999.847 | 3.775692
805 | 14 | 4 | 208688.61 | 600.01 | 833.3199 | -4999.847 | 3.732052
806 | 14 | 4 | 208988.61 | 900.01 | 1249.973 | -4999.924 | 3.685054
807 | 14 | 4 | 209288.61 | 1200.01 | 1666.626 | -4999.847 | 3.637751
808 | 14 | 4 | 209588.61 | 1500.01 | 2083.279 | -4999.924 | 3.593805
809 | 14 | 4 | 209888.61 | 1800.01 | 2499.932 | -4999.771 | 3.549859
810 | 14 | 4 | 210188.61 | 2100.01 | 2916.585 | -4999.924 | 3.499199
811 | 14 | 4 | 210488.61 | 2400.01 | 3333.238 | -4999.924 | 3.428702
812 | 14 | 4 | 210788.61 | 2700.01 | 3749.891 | -5000 | 3.332265
813 | 14 | 4 | 211088.61 | 3000.01 | 4166.544 | -4999.924 | 3.225147
814 | 14 | 4 | 211388.61 | 3300.01 | 4583.197 | -4999.695 | 3.065843
815 | 14 | 4 | 211453.51 | 3364.91 | 4673.333 | -4999.847 | 2.999924
816 | 14 | 5 | 211453.52 | 0.01 | 0 | 0 | 3.25597
817 | 14 | 5 | 213253.51 | 1800 | 0 | 0 | 3.490349
818 | 14 | 6 | 213253.66 | 0.15 | 0.0416442 | 2151.446 | 3.613642
819 | 14 | 6 | 213553.66 | 300.15 | 291.6829 | 3499.962 | 3.797055
820 | 14 | 6 | 213853.66 | 600.15 | 583.344 | 3499.886 | 3.873045
821 | 14 | 6 | 214153.66 | 900.15 | 875.0051 | 3499.809 | 3.954833
822 | 14 | 6 | 214453.66 | 1200.15 | 1166.666 | 3499.886 | 4.015259
823 | 14 | 6 | 214753.66 | 1500.15 | 1458.327 | 3499.962 | 4.052186
824 | 14 | 6 | 215053.66 | 1800.15 | 1749.988 | 3499.962 | 4.079652
825 | 14 | 6 | 215353.66 | 2100.15 | 2041.65 | 3499.886 | 4.103761
826 | 14 | 6 | 215653.66 | 2400.15 | 2333.311 | 3499.886 | 4.130922
827 | 14 | 6 | 215953.66 | 2700.15 | 2624.972 | 3499.962 | 4.164492
828 | 14 | 6 | 216253.66 | 3000.15 | 2916.602 | 3475.7 | 4.199893
829 | 14 | 6 | 216553.66 | 3300.15 | 3181.801 | 2937.514 | 4.199588
830 | 14 | 6 | 216853.66 | 3600.15 | 3412.346 | 2616.999 | 4.200198
831 | 14 | 6 | 217153.66 | 3900.15 | 3620.205 | 2374.151 | 4.199893
832 | 14 | 6 | 217453.66 | 4200.15 | 3808.459 | 2140.536 | 4.200198
833 | 14 | 6 | 217753.66 | 4500.15 | 3976.567 | 1892.576 | 4.199588
834 | 14 | 6 | 218053.66 | 4800.15 | 4123.352 | 1623.941 | 4.199893
835 | 14 | 6 | 218353.66 | 5100.15 | 4247.103 | 1344.625 | 4.200198
836 | 14 | 6 | 218653.66 | 5400.15 | 4347.886 | 1076.982 | 4.199893
837 | 14 | 6 | 218953.66 | 5700.15 | 4427.755 | 846.4942 | 4.199588
838 | 14 | 6 | 219253.66 | 6000.15 | 4490.135 | 656.5194 | 4.199893
839 | 14 | 6 | 219553.66 | 6300.15 | 4537.96 | 498.2834 | 4.199893
840 | 14 | 6 | 219853.66 | 6600.15 | 4574.152 | 376.4401 | 4.199893
841 | 14 | 6 | 220153.66 | 6900.15 | 4601.629 | 288.014 | 4.199588
842 | 14 | 6 | 220453.66 | 7200.15 | 4622.463 | 217.5174 | 4.199893
843 | 14 | 6 | 220753.66 | 7500.15 | 4638.235 | 163.5767 | 4.199588
844 | 14 | 6 | 221053.66 | 7800.15 | 4650.182 | 125.0477 | 4.199893
845 | 14 | 6 | 221353.66 | 8100.15 | 4659.36 | 95.90295 | 4.199893
846 | 14 | 6 | 221653.66 | 8400.15 | 4666.564 | 76.4477 | 4.199588
847 | 14 | 6 | 221953.66 | 8700.15 | 4672.353 | 63.40124 | 4.199588
848 | 14 | 6 | 222253.66 | 9000.15 | 4677.045 | 51.80438 | 4.199893
849 | 14 | 6 | 222271.48 | 9017.97 | 4677.3 | 49.9733 | 4.199893
850 | 14 | 7 | 222271.49 | 0.01 | 0 | 0 | 4.197757
851 | 14 | 7 | 224071.48 | 1800 | 0 | 0 | 4.189517
852 | 14 | 8 | 224071.52 | 0.04 | 0.01059506 | -1001.297 | 4.144961
853 | 14 | 8 | 224072.52 | 1.04 | 0.2883767 | -999.9237 | 4.141299
854 | 14 | 8 | 224073.52 | 2.04 | 0.5661479 | -1000.076 | 4.139773
855 | 14 | 8 | 224074.52 | 3.04 | 0.8439189 | -999.9237 | 4.138552
856 | 14 | 8 | 224075.52 | 4.04 | 1.121689 | -1000 | 4.137942
857 | 14 | 8 | 224076.52 | 5.04 | 1.39946 | -1000 | 4.137026
858 | 14 | 8 | 224077.52 | 6.04 | 1.67723 | -1000 | 4.136416
859 | 14 | 8 | 224078.52 | 7.04 | 1.954999 | -1000.076 | 4.135805
860 | 14 | 8 | 224079.52 | 8.04 | 2.23277 | -999.8474 | 4.1355
861 | 14 | 8 | 224080.52 | 9.04 | 2.51054 | -999.9237 | 4.13489
862 | 14 | 8 | 224081.48 | 10 | 2.7772 | -1000 | 4.134279
863 | 14 | 9 | 224081.5 | 0.02 | 0.02771589 | -5000 | 3.956054
864 | 14 | 9 | 224082.48 | 1 | 1.388799 | -4999.924 | 3.938048
865 | 15 | 4 | 224082.49 | 0.01 | 0 | -5000 | 3.936217
866 | 15 | 4 | 224382.49 | 300.01 | 416.6667 | -4999.847 | 3.775387
867 | 15 | 4 | 224682.49 | 600.01 | 833.3196 | -4999.847 | 3.731136
868 | 15 | 4 | 224982.49 | 900.01 | 1249.973 | -4999.924 | 3.685359
869 | 15 | 4 | 225282.49 | 1200.01 | 1666.626 | -5000 | 3.63653
870 | 15 | 4 | 225582.49 | 1500.01 | 2083.279 | -4999.847 | 3.593194
871 | 15 | 4 | 225882.49 | 1800.01 | 2499.932 | -4999.771 | 3.549248
872 | 15 | 4 | 226182.49 | 2100.01 | 2916.585 | -4999.924 | 3.497063
873 | 15 | 4 | 226482.49 | 2400.01 | 3333.238 | -4999.847 | 3.427481
874 | 15 | 4 | 226782.49 | 2700.01 | 3749.891 | -4999.847 | 3.330739
875 | 15 | 4 | 227082.49 | 3000.01 | 4166.544 | -4999.847 | 3.222095
876 | 15 | 4 | 227382.49 | 3300.01 | 4583.197 | -4999.771 | 3.061875
877 | 15 | 4 | 227443.42 | 3360.94 | 4667.819 | -4999.847 | 2.999924
878 | 15 | 5 | 227443.43 | 0.01 | 0 | 0 | 3.256275
879 | 15 | 5 | 229243.42 | 1800 | 0 | 0 | 3.491264
880 | 15 | 6 | 229243.57 | 0.15 | 0.04159842493 | 2149.615 | 3.614557
881 | 15 | 6 | 229543.57 | 300.15 | 291.6828 | 3499.886 | 3.798581
882 | 15 | 6 | 229843.57 | 600.15 | 583.3439 | 3499.962 | 3.875181
883 | 15 | 6 | 230143.57 | 900.15 | 875.005 | 3499.962 | 3.956359
884 | 15 | 6 | 230443.57 | 1200.15 | 1166.666 | 3500.038 | 4.01648
885 | 15 | 6 | 230743.57 | 1500.15 | 1458.327 | 3500.038 | 4.054932
886 | 15 | 6 | 231043.57 | 1800.15 | 1749.988 | 3499.886 | 4.081788
887 | 15 | 6 | 231343.57 | 2100.15 | 2041.649 | 3499.886 | 4.106508
888 | 15 | 6 | 231643.57 | 2400.15 | 2333.311 | 3499.962 | 4.132753
889 | 15 | 6 | 231943.57 | 2700.15 | 2624.972 | 3499.962 | 4.166018
890 | 15 | 6 | 232243.57 | 3000.15 | 2916.46 | 3443.351 | 4.200198
891 | 15 | 6 | 232543.57 | 3300.15 | 3179.967 | 2926.604 | 4.199893
892 | 15 | 6 | 232843.57 | 3600.15 | 3409.732 | 2608.072 | 4.199893
893 | 15 | 6 | 233143.57 | 3900.15 | 3616.608 | 2361.028 | 4.199588
894 | 15 | 6 | 233443.57 | 4200.15 | 3803.537 | 2123.98 | 4.199893
895 | 15 | 6 | 233743.57 | 4500.15 | 3970.474 | 1881.743 | 4.199893
896 | 15 | 6 | 234043.57 | 4800.15 | 4117.08 | 1635.92 | 4.200198
897 | 15 | 6 | 234343.57 | 5100.15 | 4242.406 | 1363.699 | 4.199893
898 | 15 | 6 | 234643.57 | 5400.15 | 4344.513 | 1089.876 | 4.199893
899 | 15 | 6 | 234943.57 | 5700.15 | 4425.19 | 851.0719 | 4.199893
900 | 15 | 6 | 235243.57 | 6000.15 | 4487.578 | 653.0861 | 4.199893
901 | 15 | 6 | 235543.57 | 6300.15 | 4534.983 | 491.4168 | 4.199588
902 | 15 | 6 | 235843.57 | 6600.15 | 4570.642 | 369.8024 | 4.199893
903 | 15 | 6 | 236143.57 | 6900.15 | 4597.402 | 277.9431 | 4.199893
904 | 15 | 6 | 236443.57 | 7200.15 | 4617.686 | 211.0323 | 4.199588
905 | 15 | 6 | 236743.57 | 7500.15 | 4633.133 | 161.6693 | 4.199283
906 | 15 | 6 | 237043.57 | 7800.15 | 4644.984 | 125.7343 | 4.199893
907 | 15 | 6 | 237343.57 | 8100.15 | 4654.161 | 97.42885 | 4.199893
908 | 15 | 6 | 237643.57 | 8400.15 | 4661.337 | 76.52399 | 4.199588
909 | 15 | 6 | 237943.57 | 8700.15 | 4667.086 | 61.87533 | 4.199893
910 | 15 | 6 | 238235.01 | 8991.59 | 4671.636 | 49.897 | 4.199588
911 | 15 | 7 | 238235.02 | 0.01 | 0 | 0 | 4.197147
912 | 15 | 7 | 240035.01 | 1800 | 0 | 0 | 4.189517
913 | 15 | 8 | 240035.05 | 0.04 | 0.01059697 | -1001.221 | 4.144961
914 | 15 | 8 | 240036.05 | 1.04 | 0.2883786 | -1000.076 | 4.141299
915 | 15 | 8 | 240037.05 | 2.04 | 0.5661491 | -999.9237 | 4.139467
916 | 15 | 8 | 240038.05 | 3.04 | 0.8439193 | -1000.076 | 4.138247
917 | 15 | 8 | 240039.05 | 4.04 | 1.12169 | -999.8474 | 4.137636
918 | 15 | 8 | 240040.05 | 5.04 | 1.399459 | -1000 | 4.136721
919 | 15 | 8 | 240041.05 | 6.04 | 1.677228 | -1000.076 | 4.13611
920 | 15 | 8 | 240042.05 | 7.04 | 1.954998 | -1000.076 | 4.135805
921 | 15 | 8 | 240043.05 | 8.04 | 2.232768 | -999.9237 | 4.135195
922 | 15 | 8 | 240044.05 | 9.04 | 2.510538 | -999.9237 | 4.134585
923 | 15 | 8 | 240045.01 | 10 | 2.777195 | -999.9237 | 4.133974
924 | 15 | 9 | 240045.03 | 0.02 | 0.02771801 | -5000 | 3.955749
925 | 15 | 9 | 240046.01 | 1 | 1.388798 | -4999.695 | 3.938048
926 | 16 | 4 | 240046.02 | 0.01 | 0 | -5000 | 3.935912
927 | 16 | 4 | 240346.02 | 300.01 | 416.6664 | -4999.771 | 3.775082
928 | 16 | 4 | 240646.02 | 600.01 | 833.3191 | -4999.924 | 3.73022
929 | 16 | 4 | 240946.02 | 900.01 | 1249.972 | -4999.695 | 3.684443
930 | 16 | 4 | 241246.02 | 1200.01 | 1666.625 | -4999.847 | 3.63653
931 | 16 | 4 | 241546.02 | 1500.01 | 2083.278 | -4999.771 | 3.591363
932 | 16 | 4 | 241846.02 | 1800.01 | 2499.931 | -4999.619 | 3.548638
933 | 16 | 4 | 242146.02 | 2100.01 | 2916.584 | -4999.847 | 3.496757
934 | 16 | 4 | 242446.02 | 2400.01 | 3333.237 | -4999.695 | 3.424735
935 | 16 | 4 | 242746.02 | 2700.01 | 3749.89 | -4999.771 | 3.328603
936 | 16 | 4 | 243046.02 | 3000.01 | 4166.543 | -4999.924 | 3.219654
937 | 16 | 4 | 243346.02 | 3300.01 | 4583.196 | -4999.771 | 3.056992
938 | 16 | 4 | 243402.35 | 3356.34 | 4661.43 | -4999.771 | 2.999924
939 | 16 | 5 | 243402.36 | 0.01 | 0 | 0 | 3.256886
940 | 16 | 5 | 245202.35 | 1800 | 0 | 0 | 3.491569
941 | 16 | 6 | 245202.5 | 0.15 | 0.04156791 | 2147.784 | 3.614862
942 | 16 | 6 | 245502.5 | 300.15 | 291.6827 | 3499.886 | 3.800412
943 | 16 | 6 | 245802.5 | 600.15 | 583.3438 | 3499.886 | 3.877317
944 | 16 | 6 | 246102.5 | 900.15 | 875.0049 | 3500.038 | 3.95819
945 | 16 | 6 | 246402.5 | 1200.15 | 1166.666 | 3499.886 | 4.017395
946 | 16 | 6 | 246702.5 | 1500.15 | 1458.327 | 3499.962 | 4.055848
947 | 16 | 6 | 247002.5 | 1800.15 | 1749.988 | 3499.886 | 4.08423
948 | 16 | 6 | 247302.5 | 2100.15 | 2041.649 | 3499.962 | 4.108949
949 | 16 | 6 | 247602.5 | 2400.15 | 2333.31 | 3499.886 | 4.13489
950 | 16 | 6 | 247902.5 | 2700.15 | 2624.972 | 3499.962 | 4.167544
951 | 16 | 6 | 248202.5 | 3000.15 | 2916.202 | 3415.351 | 4.200198
952 | 16 | 6 | 248502.5 | 3300.15 | 3178.12 | 2915.923 | 4.199893
953 | 16 | 6 | 248802.5 | 3600.15 | 3407.166 | 2598.917 | 4.199588
954 | 16 | 6 | 249102.5 | 3900.15 | 3612.984 | 2347.219 | 4.199893
955 | 16 | 6 | 249402.5 | 4200.15 | 3799.046 | 2118.944 | 4.199893
956 | 16 | 6 | 249702.5 | 4500.15 | 3965.671 | 1877.394 | 4.199893
957 | 16 | 6 | 250002.5 | 4800.15 | 4111.572 | 1623.484 | 4.200198
958 | 16 | 6 | 250302.5 | 5100.15 | 4236.159 | 1367.895 | 4.199893
959 | 16 | 6 | 250602.5 | 5400.15 | 4339.627 | 1109.407 | 4.199588
960 | 16 | 6 | 250902.5 | 5700.15 | 4421.479 | 861.5244 | 4.199893
961 | 16 | 6 | 251202.5 | 6000.15 | 4484.169 | 652.2469 | 4.199893
962 | 16 | 6 | 251502.5 | 6300.15 | 4531.383 | 488.6702 | 4.199893
963 | 16 | 6 | 251802.5 | 6600.15 | 4566.609 | 364.2329 | 4.199588
964 | 16 | 6 | 252102.5 | 6900.15 | 4592.921 | 271.5343 | 4.199588
965 | 16 | 6 | 252402.5 | 7200.15 | 4612.546 | 203.1739 | 4.199588
966 | 16 | 6 | 252702.5 | 7500.15 | 4627.502 | 156.7864 | 4.199893
967 | 16 | 6 | 253002.5 | 7800.15 | 4639.068 | 121.8433 | 4.199893
968 | 16 | 6 | 253302.5 | 8100.15 | 4648.076 | 95.2163 | 4.199588
969 | 16 | 6 | 253602.5 | 8400.15 | 4655.172 | 76.21881 | 4.199893
970 | 16 | 6 | 253902.5 | 8700.15 | 4660.887 | 61.95163 | 4.199588
971 | 16 | 6 | 254164.55 | 8962.2 | 4665.026 | 49.9733 | 4.199588
972 | 16 | 7 | 254164.56 | 0.01 | 0 | 0 | 4.197452
973 | 16 | 7 | 255964.55 | 1800 | 0 | 0 | 4.189212
974 | 16 | 8 | 255964.59 | 0.04 | 0.01059527 | -1000.763 | 4.144961
975 | 16 | 8 | 255965.59 | 1.04 | 0.2883756 | -1000 | 4.140383
976 | 16 | 8 | 255966.59 | 2.04 | 0.566146 | -1000 | 4.139162
977 | 16 | 8 | 255967.59 | 3.04 | 0.8439161 | -999.8474 | 4.138247
978 | 16 | 8 | 255968.59 | 4.04 | 1.121686 | -1000 | 4.137331
979 | 16 | 8 | 255969.59 | 5.04 | 1.399456 | -999.8474 | 4.136721
980 | 16 | 8 | 255970.59 | 6.04 | 1.677225 | -1000.076 | 4.136416
981 | 16 | 8 | 255971.59 | 7.04 | 1.954995 | -1000 | 4.1355
982 | 16 | 8 | 255972.59 | 8.04 | 2.232766 | -999.8474 | 4.13489
983 | 16 | 8 | 255973.59 | 9.04 | 2.510535 | -999.9237 | 4.134279
984 | 16 | 8 | 255974.55 | 10 | 2.777194 | -1000.076 | 4.133974
985 | 16 | 9 | 255974.57 | 0.02 | 0.02771632 | -5000 | 3.954833
986 | 16 | 9 | 255975.55 | 1 | 1.388797 | -4999.771 | 3.937438
987 | 17 | 4 | 255975.56 | 0.01 | 0 | -5000 | 3.936217
988 | 17 | 4 | 256275.56 | 300.01 | 416.6666 | -4999.847 | 3.775082
989 | 17 | 4 | 256575.56 | 600.01 | 833.3191 | -4999.771 | 3.730526
990 | 17 | 4 | 256875.56 | 900.01 | 1249.972 | -4999.924 | 3.684443
991 | 17 | 4 | 257175.56 | 1200.01 | 1666.624 | -4999.771 | 3.635615
992 | 17 | 4 | 257475.56 | 1500.01 | 2083.277 | -4999.847 | 3.591363
993 | 17 | 4 | 257775.56 | 1800.01 | 2499.93 | -4999.924 | 3.547112
994 | 17 | 4 | 258075.56 | 2100.01 | 2916.584 | -4999.771 | 3.495537
995 | 17 | 4 | 258375.56 | 2400.01 | 3333.237 | -4999.771 | 3.42443
996 | 17 | 4 | 258675.56 | 2700.01 | 3749.89 | -4999.847 | 3.327077
997 | 17 | 4 | 258975.56 | 3000.01 | 4166.543 | -4999.924 | 3.218433
998 | 17 | 4 | 259275.56 | 3300.01 | 4583.196 | -5000 | 3.054551
999 | 17 | 4 | 259328.67 | 3353.12 | 4656.957 | -5000 | 2.999924
1000 | 17 | 5 | 259328.68 | 0.01 | 0 | 0 | 3.257496
1001 | 17 | 5 | 261128.67 | 1800 | 0 | 0 | 3.49218
1002 | 17 | 6 | 261128.82 | 0.15 | 0.0415287 | 2145.037 | 3.616083
1003 | 17 | 6 | 261428.82 | 300.15 | 291.6825 | 3499.962 | 3.801328
1004 | 17 | 6 | 261728.82 | 600.15 | 583.3437 | 3499.886 | 3.877928
1005 | 17 | 6 | 262028.82 | 900.15 | 875.0047 | 3499.886 | 3.959106
1006 | 17 | 6 | 262328.82 | 1200.15 | 1166.666 | 3499.886 | 4.018311
1007 | 17 | 6 | 262628.82 | 1500.15 | 1458.327 | 3499.886 | 4.056153
1008 | 17 | 6 | 262928.82 | 1800.15 | 1749.988 | 3499.962 | 4.08484
1009 | 17 | 6 | 263228.82 | 2100.15 | 2041.649 | 3499.886 | 4.110475
1010 | 17 | 6 | 263528.82 | 2400.15 | 2333.31 | 3499.886 | 4.137331
1011 | 17 | 6 | 263828.82 | 2700.15 | 2624.971 | 3499.886 | 4.170291
1012 | 17 | 6 | 264128.82 | 3000.15 | 2915.875 | 3388.876 | 4.199893
1013 | 17 | 6 | 264428.82 | 3300.15 | 3176.517 | 2907.53 | 4.200198
1014 | 17 | 6 | 264728.82 | 3600.15 | 3405.432 | 2604.334 | 4.199893
1015 | 17 | 6 | 265028.82 | 3900.15 | 3611.937 | 2355.764 | 4.199893
1016 | 17 | 6 | 265328.82 | 4200.15 | 3798.125 | 2111.925 | 4.199893
1017 | 17 | 6 | 265628.82 | 4500.15 | 3964.038 | 1869.383 | 4.200198
1018 | 17 | 6 | 265928.82 | 4800.15 | 4109.592 | 1621.729 | 4.199588
1019 | 17 | 6 | 266228.82 | 5100.15 | 4233.806 | 1362.249 | 4.199893
1020 | 17 | 6 | 266528.82 | 5400.15 | 4337.183 | 1121.538 | 4.199893
1021 | 17 | 6 | 266828.82 | 5700.15 | 4420.697 | 881.5137 | 4.199893
1022 | 17 | 6 | 267128.82 | 6000.15 | 4484.64 | 660.9445 | 4.199283
1023 | 17 | 6 | 267428.82 | 6300.15 | 4532.3 | 490.425 | 4.199893
1024 | 17 | 6 | 267728.82 | 6600.15 | 4567.315 | 359.0448 | 4.200198
1025 | 17 | 6 | 268028.82 | 6900.15 | 4592.968 | 262.4552 | 4.199588
1026 | 17 | 6 | 268328.82 | 7200.15 | 4611.938 | 196.4599 | 4.200198
1027 | 17 | 6 | 268628.82 | 7500.15 | 4626.219 | 150.0725 | 4.199283
1028 | 17 | 6 | 268928.82 | 7800.15 | 4637.138 | 114.9004 | 4.199893
1029 | 17 | 6 | 269228.82 | 8100.15 | 4645.7 | 91.24895 | 4.199893
1030 | 17 | 6 | 269528.82 | 8400.15 | 4652.532 | 72.17517 | 4.199283
1031 | 17 | 6 | 269828.82 | 8700.15 | 4658.026 | 60.42573 | 4.199588
1032 | 17 | 6 | 270070.26 | 8941.59 | 4661.72 | 49.897 | 4.199893
1033 | 17 | 7 | 270070.27 | 0.01 | 0 | 0 | 4.198062
1034 | 17 | 7 | 271870.26 | 1800 | 0 | 0 | 4.189212
1035 | 17 | 8 | 271870.3 | 0.04 | 0.01059824 | -1000.992 | 4.145571
1036 | 17 | 8 | 271871.3 | 1.04 | 0.2883783 | -999.9237 | 4.141604
1037 | 17 | 8 | 271872.3 | 2.04 | 0.5661491 | -999.8474 | 4.139467
1038 | 17 | 8 | 271873.3 | 3.04 | 0.8439186 | -999.9237 | 4.138857
1039 | 17 | 8 | 271874.3 | 4.04 | 1.121689 | -999.9237 | 4.137636
1040 | 17 | 8 | 271875.3 | 5.04 | 1.399458 | -999.9237 | 4.137331
1041 | 17 | 8 | 271876.3 | 6.04 | 1.677226 | -1000 | 4.136416
1042 | 17 | 8 | 271877.3 | 7.04 | 1.954996 | -1000 | 4.13611
1043 | 17 | 8 | 271878.3 | 8.04 | 2.232766 | -999.9237 | 4.135195
1044 | 17 | 8 | 271879.3 | 9.04 | 2.510536 | -999.9237 | 4.134585
1045 | 17 | 8 | 271880.26 | 10 | 2.777195 | -999.8474 | 4.134279
1046 | 17 | 9 | 271880.28 | 0.02 | 0.02771505 | -5000 | 3.955444
1047 | 17 | 9 | 271881.26 | 1 | 1.388796 | -4999.771 | 3.938964
1048 | 18 | 4 | 271881.27 | 0.01 | 0 | -5000 | 3.937133
1049 | 18 | 4 | 272181.27 | 300.01 | 416.6668 | -4999.771 | 3.775692
1050 | 18 | 4 | 272481.27 | 600.01 | 833.3195 | -4999.771 | 3.731136
1051 | 18 | 4 | 272781.27 | 900.01 | 1249.972 | -4999.771 | 3.685664
1052 | 18 | 4 | 273081.27 | 1200.01 | 1666.624 | -4999.924 | 3.637446
1053 | 18 | 4 | 273381.27 | 1500.01 | 2083.277 | -4999.695 | 3.593194
1054 | 18 | 4 | 273681.27 | 1800.01 | 2499.93 | -4999.847 | 3.549248
1055 | 18 | 4 | 273981.27 | 2100.01 | 2916.583 | -4999.771 | 3.497368
1056 | 18 | 4 | 274281.27 | 2400.01 | 3333.237 | -4999.847 | 3.426261
1057 | 18 | 4 | 274581.27 | 2700.01 | 3749.89 | -4999.847 | 3.328603
1058 | 18 | 4 | 274881.27 | 3000.01 | 4166.543 | -4999.847 | 3.219959
1059 | 18 | 4 | 275181.27 | 3300.01 | 4583.196 | -4999.847 | 3.056382
1060 | 18 | 4 | 275236.05 | 3354.79 | 4659.277 | -4999.924 | 2.999924
1061 | 18 | 5 | 275236.06 | 0.01 | 0 | 0 | 3.257191
1062 | 18 | 5 | 277036.05 | 1800 | 0 | 0 | 3.490654
1063 | 18 | 6 | 277036.2 | 0.15 | 0.04161792 | 2150.149 | 3.614557
1064 | 18 | 6 | 277336.2 | 300.15 | 291.6828 | 3499.962 | 3.801328
1065 | 18 | 6 | 277636.2 | 600.15 | 583.3439 | 3500.038 | 3.877012
1066 | 18 | 6 | 277936.2 | 900.15 | 875.005 | 3499.886 | 3.957885
1067 | 18 | 6 | 278236.2 | 1200.15 | 1166.666 | 3499.809 | 4.018006
1068 | 18 | 6 | 278536.2 | 1500.15 | 1458.327 | 3499.809 | 4.056153
1069 | 18 | 6 | 278836.2 | 1800.15 | 1749.988 | 3499.962 | 4.084535
1070 | 18 | 6 | 279136.2 | 2100.15 | 2041.649 | 3499.809 | 4.109865
1071 | 18 | 6 | 279436.2 | 2400.15 | 2333.311 | 3499.886 | 4.137942
1072 | 18 | 6 | 279736.2 | 2700.15 | 2624.972 | 3499.809 | 4.171511
1073 | 18 | 6 | 280036.2 | 3000.15 | 2915.513 | 3369.879 | 4.199893
1074 | 18 | 6 | 280336.2 | 3300.15 | 3175.081 | 2896.62 | 4.199893
1075 | 18 | 6 | 280636.2 | 3600.15 | 3402.953 | 2588.998 | 4.199893
1076 | 18 | 6 | 280936.2 | 3900.15 | 3608.794 | 2356.451 | 4.199893
1077 | 18 | 6 | 281236.2 | 4200.15 | 3795.421 | 2120.012 | 4.199588
1078 | 18 | 6 | 281536.2 | 4500.15 | 3961.725 | 1870.603 | 4.199588
1079 | 18 | 6 | 281836.2 | 4800.15 | 4107.244 | 1621.347 | 4.199893
1080 | 18 | 6 | 282136.2 | 5100.15 | 4231.846 | 1367.819 | 4.199588
1081 | 18 | 6 | 282436.2 | 5400.15 | 4335.342 | 1117.266 | 4.199893
1082 | 18 | 6 | 282736.2 | 5700.15 | 4418.827 | 887.541 | 4.199893
1083 | 18 | 6 | 283036.2 | 6000.15 | 4484.228 | 682.3072 | 4.199893
1084 | 18 | 6 | 283336.2 | 6300.15 | 4533.343 | 501.1826 | 4.199893
1085 | 18 | 6 | 283636.2 | 6600.15 | 4569.176 | 364.9195 | 4.199588
1086 | 18 | 6 | 283936.2 | 6900.15 | 4595.286 | 266.9566 | 4.199588
1087 | 18 | 6 | 284236.2 | 7200.15 | 4614.341 | 196.1547 | 4.199893
1088 | 18 | 6 | 284536.2 | 7500.15 | 4628.516 | 146.6392 | 4.199893
1089 | 18 | 6 | 284836.2 | 7800.15 | 4639.246 | 114.0612 | 4.199893
1090 | 18 | 6 | 285136.2 | 8100.15 | 4647.567 | 88.8838 | 4.199893
1091 | 18 | 6 | 285436.2 | 8400.15 | 4654.286 | 71.86999 | 4.199588
1092 | 18 | 6 | 285736.2 | 8700.15 | 4659.735 | 59.05241 | 4.199893
1093 | 18 | 6 | 285961.65 | 8925.6 | 4663.18 | 49.9733 | 4.199893
1094 | 18 | 7 | 285961.66 | 0.01 | 0 | 0 | 4.198062
1095 | 18 | 7 | 287761.65 | 1800 | 0 | 0 | 4.188907
1096 | 18 | 8 | 287761.69 | 0.04 | 0.01059591 | -1000.687 | 4.145571
1097 | 18 | 8 | 287762.69 | 1.04 | 0.2883769 | -999.9237 | 4.141604
1098 | 18 | 8 | 287763.69 | 2.04 | 0.5661481 | -999.8474 | 4.140383
1099 | 18 | 8 | 287764.69 | 3.04 | 0.8439182 | -1000 | 4.138857
1100 | 18 | 8 | 287765.69 | 4.04 | 1.121688 | -1000 | 4.137636
1101 | 18 | 8 | 287766.69 | 5.04 | 1.399459 | -1000.076 | 4.137026
1102 | 18 | 8 | 287767.69 | 6.04 | 1.67723 | -999.8474 | 4.136416
1103 | 18 | 8 | 287768.69 | 7.04 | 1.954998 | -1000 | 4.135805
1104 | 18 | 8 | 287769.69 | 8.04 | 2.232769 | -1000.076 | 4.135195
1105 | 18 | 8 | 287770.69 | 9.04 | 2.510538 | -1000.076 | 4.134585
1106 | 18 | 8 | 287771.65 | 10 | 2.777197 | -999.9237 | 4.133974
1107 | 18 | 9 | 287771.67 | 0.02 | 0.02771589 | -5000 | 3.955749
1108 | 18 | 9 | 287772.65 | 1 | 1.388797 | -4999.847 | 3.939574
1109 | 19 | 4 | 287772.66 | 0.01 | 0 | -5000 | 3.937438
1110 | 19 | 4 | 288072.66 | 300.01 | 416.6667 | -4999.847 | 3.775998
1111 | 19 | 4 | 288372.66 | 600.01 | 833.3195 | -4999.847 | 3.731441
1112 | 19 | 4 | 288672.66 | 900.01 | 1249.972 | -4999.924 | 3.685664
1113 | 19 | 4 | 288972.66 | 1200.01 | 1666.625 | -4999.695 | 3.63714
1114 | 19 | 4 | 289272.66 | 1500.01 | 2083.277 | -4999.847 | 3.593194
1115 | 19 | 4 | 289572.66 | 1800.01 | 2499.93 | -4999.847 | 3.549248
1116 | 19 | 4 | 289872.66 | 2100.01 | 2916.583 | -4999.847 | 3.496757
1117 | 19 | 4 | 290172.66 | 2400.01 | 3333.237 | -4999.771 | 3.425956
1118 | 19 | 4 | 290472.66 | 2700.01 | 3749.89 | -4999.924 | 3.327382
1119 | 19 | 4 | 290772.66 | 3000.01 | 4166.543 | -4999.924 | 3.217823
1120 | 19 | 4 | 291072.66 | 3300.01 | 4583.196 | -4999.847 | 3.053635
1121 | 19 | 4 | 291124.54 | 3351.89 | 4655.249 | -4999.847 | 2.999924
1122 | 19 | 5 | 291124.55 | 0.01 | 0 | 0 | 3.257191
1123 | 19 | 5 | 292924.54 | 1800 | 0 | 0 | 3.490959
1124 | 19 | 6 | 292924.69 | 0.15 | 0.04160499 | 2148.928 | 3.616083
1125 | 19 | 6 | 293224.69 | 300.15 | 291.6827 | 3499.962 | 3.802243
1126 | 19 | 6 | 293524.69 | 600.15 | 583.3438 | 3499.886 | 3.877928
1127 | 19 | 6 | 293824.69 | 900.15 | 875.0049 | 3500.038 | 3.959106
1128 | 19 | 6 | 294124.69 | 1200.15 | 1166.666 | 3499.962 | 4.018616
1129 | 19 | 6 | 294424.69 | 1500.15 | 1458.327 | 3500.114 | 4.056153
1130 | 19 | 6 | 294724.69 | 1800.15 | 1749.988 | 3499.962 | 4.085756
1131 | 19 | 6 | 295024.69 | 2100.15 | 2041.649 | 3499.962 | 4.11078
1132 | 19 | 6 | 295324.69 | 2400.15 | 2333.311 | 3499.886 | 4.139162
1133 | 19 | 6 | 295624.69 | 2700.15 | 2624.972 | 3499.962 | 4.173342
1134 | 19 | 6 | 295924.69 | 3000.15 | 2914.296 | 3314.565 | 4.200198
1135 | 19 | 6 | 296224.69 | 3300.15 | 3169.67 | 2852.445 | 4.199893
1136 | 19 | 6 | 296524.69 | 3600.15 | 3394.693 | 2567.559 | 4.199893
1137 | 19 | 6 | 296824.69 | 3900.15 | 3599.148 | 2342.641 | 4.199283
1138 | 19 | 6 | 297124.69 | 4200.15 | 3785.079 | 2118.944 | 4.199893
1139 | 19 | 6 | 297424.69 | 4500.15 | 3951.793 | 1879.606 | 4.199893
1140 | 19 | 6 | 297724.69 | 4800.15 | 4097.929 | 1622.797 | 4.199893
1141 | 19 | 6 | 298024.69 | 5100.15 | 4222.598 | 1370.565 | 4.199893
1142 | 19 | 6 | 298324.69 | 5400.15 | 4326.445 | 1124.361 | 4.199893
1143 | 19 | 6 | 298624.69 | 5700.15 | 4410.324 | 891.9661 | 4.199588
1144 | 19 | 6 | 298924.69 | 6000.15 | 4476.007 | 689.6315 | 4.199893
1145 | 19 | 6 | 299224.69 | 6300.15 | 4526.32 | 521.706 | 4.199893
1146 | 19 | 6 | 299524.69 | 6600.15 | 4563.879 | 382.7726 | 4.199588
1147 | 19 | 6 | 299824.69 | 6900.15 | 4591.021 | 278.5534 | 4.199893
1148 | 19 | 6 | 300124.69 | 7200.15 | 4610.781 | 200.7324 | 4.199893
1149 | 19 | 6 | 300424.69 | 7500.15 | 4625.101 | 149.3858 | 4.199893
1150 | 19 | 6 | 300724.69 | 7800.15 | 4635.833 | 112.1538 | 4.199588
1151 | 19 | 6 | 301024.69 | 8100.15 | 4644.104 | 88.65492 | 4.200198
1152 | 19 | 6 | 301324.69 | 8400.15 | 4650.609 | 70.72557 | 4.199588
1153 | 19 | 6 | 301624.69 | 8700.15 | 4655.922 | 58.36576 | 4.199893
1154 | 19 | 6 | 301845.81 | 8921.27 | 4659.283 | 49.9733 | 4.199893
1155 | 19 | 7 | 301845.82 | 0.01 | 0 | 0 | 4.197452
1156 | 19 | 7 | 303645.81 | 1800 | 0 | 0 | 4.189517
1157 | 19 | 8 | 303645.85 | 0.04 | 0.01059379 | -1000.229 | 4.145266
1158 | 19 | 8 | 303646.85 | 1.04 | 0.2883741 | -999.9237 | 4.141604
1159 | 19 | 8 | 303647.85 | 2.04 | 0.5661445 | -1000 | 4.139773
1160 | 19 | 8 | 303648.85 | 3.04 | 0.8439131 | -1000 | 4.138552
1161 | 19 | 8 | 303649.85 | 4.04 | 1.121683 | -999.8474 | 4.137636
1162 | 19 | 8 | 303650.85 | 5.04 | 1.399454 | -999.9237 | 4.137026
1163 | 19 | 8 | 303651.85 | 6.04 | 1.677223 | -1000.076 | 4.136416
1164 | 19 | 8 | 303652.85 | 7.04 | 1.954993 | -999.8474 | 4.135805
1165 | 19 | 8 | 303653.85 | 8.04 | 2.232763 | -999.9237 | 4.135195
1166 | 19 | 8 | 303654.85 | 9.04 | 2.510533 | -1000 | 4.13489
1167 | 19 | 8 | 303655.81 | 10 | 2.777192 | -999.9237 | 4.134279
1168 | 19 | 9 | 303655.83 | 0.02 | 0.02771505 | -5000 | 3.955444
1169 | 19 | 9 | 303656.81 | 1 | 1.388796 | -4999.847 | 3.938659
1170 | 20 | 4 | 303656.82 | 0.01 | 0 | -5000 | 3.936828
1171 | 20 | 4 | 303956.82 | 300.01 | 416.6666 | -4999.695 | 3.776303
1172 | 20 | 4 | 304256.82 | 600.01 | 833.3193 | -4999.847 | 3.731746
1173 | 20 | 4 | 304556.82 | 900.01 | 1249.972 | -4999.847 | 3.685359
1174 | 20 | 4 | 304856.82 | 1200.01 | 1666.625 | -4999.771 | 3.63714
1175 | 20 | 4 | 305156.82 | 1500.01 | 2083.278 | -4999.847 | 3.592584
1176 | 20 | 4 | 305456.82 | 1800.01 | 2499.93 | -4999.695 | 3.547723
1177 | 20 | 4 | 305756.82 | 2100.01 | 2916.583 | -4999.771 | 3.495232
1178 | 20 | 4 | 306056.82 | 2400.01 | 3333.236 | -4999.847 | 3.42443
1179 | 20 | 4 | 306356.82 | 2700.01 | 3749.889 | -4999.847 | 3.325246
1180 | 20 | 4 | 306656.82 | 3000.01 | 4166.542 | -4999.695 | 3.215991
1181 | 20 | 4 | 306956.82 | 3300.01 | 4583.195 | -4999.771 | 3.049363
1182 | 20 | 4 | 307004.38 | 3347.57 | 4649.249 | -4999.847 | 2.999924
1183 | 20 | 5 | 307004.39 | 0.01 | 0 | 0 | 3.259632
1184 | 20 | 5 | 308804.38 | 1800 | 0 | 0 | 3.491569
1185 | 20 | 6 | 308804.53 | 0.15 | 0.04151937 | 2144.121 | 3.616999
1186 | 20 | 6 | 309104.53 | 300.15 | 291.6825 | 3499.886 | 3.803769
1187 | 20 | 6 | 309404.53 | 600.15 | 583.3436 | 3500.038 | 3.880064
1188 | 20 | 6 | 309704.53 | 900.15 | 875.0047 | 3499.962 | 3.960632
1189 | 20 | 6 | 310004.53 | 1200.15 | 1166.666 | 3499.962 | 4.019837
1190 | 20 | 6 | 310304.53 | 1500.15 | 1458.327 | 3499.886 | 4.057679
1191 | 20 | 6 | 310604.53 | 1800.15 | 1749.988 | 3499.886 | 4.086366
1192 | 20 | 6 | 310904.53 | 2100.15 | 2041.649 | 3500.038 | 4.111391
1193 | 20 | 6 | 311204.53 | 2400.15 | 2333.31 | 3500.114 | 4.140383
1194 | 20 | 6 | 311504.53 | 2700.15 | 2624.971 | 3499.962 | 4.174868
1195 | 20 | 6 | 311804.53 | 3000.15 | 2913.802 | 3292.515 | 4.199893
1196 | 20 | 6 | 312104.53 | 3300.15 | 3166.642 | 2810.788 | 4.200198
1197 | 20 | 6 | 312404.53 | 3600.15 | 3387.881 | 2525.139 | 4.199893
1198 | 20 | 6 | 312704.53 | 3900.15 | 3589.338 | 2311.818 | 4.199893
1199 | 20 | 6 | 313004.53 | 4200.15 | 3772.99 | 2095.674 | 4.200198
1200 | 20 | 6 | 313304.53 | 4500.15 | 3938.419 | 1871.519 | 4.199588
1201 | 20 | 6 | 313604.53 | 4800.15 | 4084.641 | 1630.35 | 4.199893
1202 | 20 | 6 | 313904.53 | 5100.15 | 4209.923 | 1376.364 | 4.199893
1203 | 20 | 6 | 314204.53 | 5400.15 | 4314.309 | 1130.083 | 4.199588
1204 | 20 | 6 | 314504.53 | 5700.15 | 4399.019 | 901.9608 | 4.199588
1205 | 20 | 6 | 314804.53 | 6000.15 | 4465.61 | 700.3128 | 4.199588
1206 | 20 | 6 | 315104.53 | 6300.15 | 4516.659 | 529.5644 | 4.199588
1207 | 20 | 6 | 315404.53 | 6600.15 | 4555.011 | 395.8953 | 4.199588
1208 | 20 | 6 | 315704.53 | 6900.15 | 4583.534 | 291.7525 | 4.199283
1209 | 20 | 6 | 316004.53 | 7200.15 | 4604.246 | 209.5064 | 4.199893
1210 | 20 | 6 | 316304.53 | 7500.15 | 4619.286 | 154.0398 | 4.199588
1211 | 20 | 6 | 316604.53 | 7800.15 | 4630.326 | 114.4427 | 4.199893
1212 | 20 | 6 | 316904.53 | 8100.15 | 4638.671 | 87.81567 | 4.200198
1213 | 20 | 6 | 317204.53 | 8400.15 | 4645.166 | 69.58114 | 4.199588
1214 | 20 | 6 | 317504.53 | 8700.15 | 4650.349 | 56.53468 | 4.199893
1215 | 20 | 6 | 317647.74 | 8843.36 | 4652.483 | 49.897 | 4.199893
1216 | 20 | 7 | 317647.75 | 0.01 | 0 | 0 | 4.197452
1217 | 20 | 7 | 319447.74 | 1800 | 0 | 0 | 4.189212
1218 | 20 | 8 | 319447.78 | 0.04 | 0.01059824 | -1000.687 | 4.144961
1219 | 20 | 8 | 319448.78 | 1.04 | 0.2883777 | -999.7711 | 4.140688
1220 | 20 | 8 | 319449.78 | 2.04 | 0.5661481 | -1000.076 | 4.139467
1221 | 20 | 8 | 319450.78 | 3.04 | 0.8439174 | -1000 | 4.138247
1222 | 20 | 8 | 319451.78 | 4.04 | 1.121688 | -999.9237 | 4.137331
1223 | 20 | 8 | 319452.78 | 5.04 | 1.399457 | -999.9237 | 4.136721
1224 | 20 | 8 | 319453.78 | 6.04 | 1.677226 | -999.9237 | 4.135805
1225 | 20 | 8 | 319454.78 | 7.04 | 1.954997 | -1000.076 | 4.1355
1226 | 20 | 8 | 319455.78 | 8.04 | 2.232766 | -999.9237 | 4.135195
1227 | 20 | 8 | 319456.78 | 9.04 | 2.510536 | -999.9237 | 4.133974
1228 | 20 | 8 | 319457.74 | 10 | 2.777193 | -999.9237 | 4.133974 | 1
1229 | 20 | 9 | 319457.76 | 0.02 | 0.02771419852 | -5000 | 3.954528
1230 | 20 | 9 | 319458.74 | 1 | 1.388795 | -4999.771 | 3.937438 | 1
1231 | 21 | 4 | 319458.75 | 0.01 | 0 | -5000 | 3.935607
1232 | 21 | 4 | 319758.75 | 300.01 | 416.6666 | -4999.619 | 3.776608
1233 | 21 | 4 | 320058.75 | 600.01 | 833.3191 | -4999.924 | 3.732052
1234 | 21 | 4 | 320358.75 | 900.01 | 1249.972 | -4999.771 | 3.68658
1235 | 21 | 4 | 320658.75 | 1200.01 | 1666.625 | -4999.771 | 3.638972
1236 | 21 | 4 | 320958.75 | 1500.01 | 2083.277 | -4999.771 | 3.593194
1237 | 21 | 4 | 321258.75 | 1800.01 | 2499.93 | -4999.924 | 3.548943
1238 | 21 | 4 | 321558.75 | 2100.01 | 2916.583 | -4999.847 | 3.495842
1239 | 21 | 4 | 321858.75 | 2400.01 | 3333.236 | -4999.924 | 3.424125
1240 | 21 | 4 | 322158.75 | 2700.01 | 3749.889 | -4999.847 | 3.325551
1241 | 21 | 4 | 322458.75 | 3000.01 | 4166.542 | -4999.847 | 3.214466
1242 | 21 | 4 | 322758.75 | 3300.01 | 4583.195 | -4999.847 | 3.048142
1243 | 21 | 4 | 322804.47 | 3345.73 | 4646.693 | -4999.847 | 2.999924
1244 | 21 | 5 | 322804.48 | 0.01 | 0 | 0 | 3.259632
1245 | 21 | 5 | 324604.47 | 1800 | 0 | 0 | 3.491569
1246 | 21 | 6 | 324604.62 | 0.15 | 0.04153463 | 2145.495 | 3.616999
1247 | 21 | 6 | 324904.62 | 300.15 | 291.6825 | 3500.114 | 3.804379
1248 | 21 | 6 | 325204.62 | 600.15 | 583.3436 | 3499.886 | 3.880369
1249 | 21 | 6 | 325504.62 | 900.15 | 875.0048 | 3499.962 | 3.961852
1250 | 21 | 6 | 325804.62 | 1200.15 | 1166.666 | 3499.962 | 4.020447
1251 | 21 | 6 | 326104.62 | 1500.15 | 1458.327 | 3499.962 | 4.058289
1252 | 21 | 6 | 326404.62 | 1800.15 | 1749.988 | 3500.038 | 4.087587
1253 | 21 | 6 | 326704.62 | 2100.15 | 2041.649 | 3499.962 | 4.113222
1254 | 21 | 6 | 327004.62 | 2400.15 | 2333.31 | 3499.886 | 4.140688
1255 | 21 | 6 | 327304.62 | 2700.15 | 2624.971 | 3499.886 | 4.175479
1256 | 21 | 6 | 327604.62 | 3000.15 | 2913.243 | 3275.883 | 4.199588
1257 | 21 | 6 | 327904.62 | 3300.15 | 3165.17 | 2805.905 | 4.199283
1258 | 21 | 6 | 328204.62 | 3600.15 | 3385.335 | 2497.215 | 4.199588
1259 | 21 | 6 | 328504.62 | 3900.15 | 3583.638 | 2268.254 | 4.199588
1260 | 21 | 6 | 328804.62 | 4200.15 | 3764.288 | 2065.919 | 4.200198
1261 | 21 | 6 | 329104.62 | 4500.15 | 3927.723 | 1854.2 | 4.199893
1262 | 21 | 6 | 329404.62 | 4800.15 | 4072.898 | 1630.198 | 4.199588
1263 | 21 | 6 | 329704.62 | 5100.15 | 4198.706 | 1386.816 | 4.199588
1264 | 21 | 6 | 330004.62 | 5400.15 | 4304.262 | 1145.8 | 4.199588
1265 | 21 | 6 | 330304.62 | 5700.15 | 4390.189 | 917.9065 | 4.199588
1266 | 21 | 6 | 330604.62 | 6000.15 | 4457.86 | 711.9097 | 4.199893
1267 | 21 | 6 | 330904.62 | 6300.15 | 4509.771 | 539.7116 | 4.199893
1268 | 21 | 6 | 331204.62 | 6600.15 | 4548.994 | 406.1952 | 4.199893
1269 | 21 | 6 | 331504.62 | 6900.15 | 4578.304 | 302.1286 | 4.199588
1270 | 21 | 6 | 331804.62 | 7200.15 | 4600.003 | 225.2232 | 4.199588
1271 | 21 | 6 | 332104.62 | 7500.15 | 4616.189 | 164.4923 | 4.199893
1272 | 21 | 6 | 332404.62 | 7800.15 | 4628.002 | 119.9359 | 4.199893
1273 | 21 | 6 | 332704.62 | 8100.15 | 4636.898 | 90.94377 | 4.199588
1274 | 21 | 6 | 333004.62 | 8400.15 | 4643.572 | 71.7174 | 4.199588
1275 | 21 | 6 | 333304.62 | 8700.15 | 4648.869 | 57.29763 | 4.199588
1276 | 21 | 6 | 333451.69 | 8847.22 | 4651.087 | 49.9733 | 4.199893
1277 | 21 | 7 | 333451.7 | 0.01 | 0 | 0 | 4.197147
1278 | 21 | 7 | 335251.69 | 1800 | 0 | 0 | 4.189212
1279 | 21 | 8 | 335251.73 | 0.04 | 0.01059718 | -1000.61 | 4.145571
1280 | 21 | 8 | 335252.73 | 1.04 | 0.2883781 | -999.9237 | 4.140688
1281 | 21 | 8 | 335253.73 | 2.04 | 0.566147 | -1000.076 | 4.139467
1282 | 21 | 8 | 335254.73 | 3.04 | 0.8439155 | -1000 | 4.138247
1283 | 21 | 8 | 335255.73 | 4.04 | 1.121685 | -1000.076 | 4.137636
1284 | 21 | 8 | 335256.73 | 5.04 | 1.399455 | -999.9237 | 4.136721
1285 | 21 | 8 | 335257.73 | 6.04 | 1.677224 | -999.8474 | 4.136416
1286 | 21 | 8 | 335258.73 | 7.04 | 1.954993 | -1000.076 | 4.1355
1287 | 21 | 8 | 335259.73 | 8.04 | 2.232763 | -1000.153 | 4.13489
1288 | 21 | 8 | 335260.73 | 9.04 | 2.510533 | -1000.076 | 4.134279
1289 | 21 | 8 | 335261.69 | 10 | 2.777191 | -1000.076 | 4.133364
1290 | 21 | 9 | 335261.71 | 0.02 | 0.02771462 | -5000 | 3.953918
1291 | 21 | 9 | 335262.69 | 1 | 1.388793 | -4999.924 | 3.937133
1292 | 22 | 4 | 335262.7 | 0.01 | 0 | -5000 | 3.935607
1293 | 22 | 4 | 335562.7 | 300.01 | 416.6667 | -4999.695 | 3.775387
1294 | 22 | 4 | 335862.7 | 600.01 | 833.3194 | -4999.924 | 3.732357
1295 | 22 | 4 | 336162.7 | 900.01 | 1249.972 | -4999.695 | 3.68658
1296 | 22 | 4 | 336462.7 | 1200.01 | 1666.625 | -4999.924 | 3.638666
1297 | 22 | 4 | 336762.7 | 1500.01 | 2083.277 | -4999.847 | 3.59472
1298 | 22 | 4 | 337062.7 | 1800.01 | 2499.93 | -4999.847 | 3.549248
1299 | 22 | 4 | 337362.7 | 2100.01 | 2916.583 | -4999.847 | 3.496757
1300 | 22 | 4 | 337662.7 | 2400.01 | 3333.236 | -4999.924 | 3.42443
1301 | 22 | 4 | 337962.7 | 2700.01 | 3749.889 | -4999.847 | 3.324636
1302 | 22 | 4 | 338262.7 | 3000.01 | 4166.542 | -4999.924 | 3.213855
1303 | 22 | 4 | 338562.7 | 3300.01 | 4583.195 | -4999.924 | 3.046006
1304 | 22 | 4 | 338606.34 | 3343.65 | 4643.804 | -4999.924 | 2.999924
1305 | 22 | 5 | 338606.35 | 0.01 | 0 | 0 | 3.260853
1306 | 22 | 5 | 340406.34 | 1800 | 0 | 0 | 3.491875
1307 | 22 | 6 | 340406.49 | 0.15 | 0.04153187864 | 2144.503 | 3.616999
1308 | 22 | 6 | 340706.49 | 300.15 | 291.6825 | 3499.962 | 3.805295
1309 | 22 | 6 | 341006.49 | 600.15 | 583.3436 | 3499.962 | 3.88098
1310 | 22 | 6 | 341306.49 | 900.15 | 875.0047 | 3499.886 | 3.961852
1311 | 22 | 6 | 341606.49 | 1200.15 | 1166.666 | 3499.886 | 4.020447
1312 | 22 | 6 | 341906.49 | 1500.15 | 1458.327 | 3500.038 | 4.057679
1313 | 22 | 6 | 342206.49 | 1800.15 | 1749.988 | 3499.809 | 4.086976
1314 | 22 | 6 | 342506.49 | 2100.15 | 2041.649 | 3499.886 | 4.112917
1315 | 22 | 6 | 342806.49 | 2400.15 | 2333.31 | 3499.962 | 4.140688
1316 | 22 | 6 | 343106.49 | 2700.15 | 2624.971 | 3499.886 | 4.175174
1317 | 22 | 6 | 343406.49 | 3000.15 | 2913.65 | 3288.93 | 4.199893
1318 | 22 | 6 | 343706.49 | 3300.15 | 3166.462 | 2810.407 | 4.199893
1319 | 22 | 6 | 344006.49 | 3600.15 | 3387.258 | 2506.981 | 4.199893
1320 | 22 | 6 | 344306.49 | 3900.15 | 3586.188 | 2271.992 | 4.199893
1321 | 22 | 6 | 344606.49 | 4200.15 | 3766.172 | 2046.769 | 4.199893
1322 | 22 | 6 | 344906.49 | 4500.15 | 3927.131 | 1816.358 | 4.199588
1323 | 22 | 6 | 345206.49 | 4800.15 | 4069.519 | 1602.121 | 4.199588
1324 | 22 | 6 | 345506.49 | 5100.15 | 4193.776 | 1379.492 | 4.199893
1325 | 22 | 6 | 345806.49 | 5400.15 | 4299.083 | 1148.928 | 4.199893
1326 | 22 | 6 | 346106.49 | 5700.15 | 4385.428 | 927.6722 | 4.199893
1327 | 22 | 6 | 346406.49 | 6000.15 | 4454.188 | 726.5583 | 4.199893
1328 | 22 | 6 | 346706.49 | 6300.15 | 4507.05 | 548.2567 | 4.199588
1329 | 22 | 6 | 347006.49 | 6600.15 | 4546.682 | 409.0181 | 4.199588
1330 | 22 | 6 | 347306.49 | 6900.15 | 4576.137 | 301.1368 | 4.199588
1331 | 22 | 6 | 347606.49 | 7200.15 | 4597.811 | 222.858 | 4.199588
1332 | 22 | 6 | 347906.49 | 7500.15 | 4613.912 | 165.9419 | 4.199588
1333 | 22 | 6 | 348206.49 | 7800.15 | 4625.997 | 127.2602 | 4.199588
1334 | 22 | 6 | 348506.49 | 8100.15 | 4635.191 | 93.91928 | 4.200198
1335 | 22 | 6 | 348806.49 | 8400.15 | 4642.223 | 75.76104 | 4.199588
1336 | 22 | 6 | 349106.49 | 8700.15 | 4647.69 | 56.45838 | 4.199893
1337 | 22 | 6 | 349243.72 | 8837.38 | 4649.766 | 49.9733 | 4.199893
1338 | 22 | 7 | 349243.73 | 0.01 | 0 | 0 | 4.197757
1339 | 22 | 7 | 351043.72 | 1800 | 0 | 0 | 4.189822
1340 | 22 | 8 | 351043.76 | 0.04 | 0.01059951 | -1000.992 | 4.145266
1341 | 22 | 8 | 351044.76 | 1.04 | 0.28838 | -999.9237 | 4.141604
1342 | 22 | 8 | 351045.76 | 2.04 | 0.5661493 | -1000.076 | 4.140078
1343 | 22 | 8 | 351046.76 | 3.04 | 0.8439203 | -999.9237 | 4.138552
1344 | 22 | 8 | 351047.76 | 4.04 | 1.121689 | -999.9237 | 4.137636
1345 | 22 | 8 | 351048.76 | 5.04 | 1.399458 | -1000.153 | 4.137331
1346 | 22 | 8 | 351049.76 | 6.04 | 1.677228 | -999.9237 | 4.136721
1347 | 22 | 8 | 351050.76 | 7.04 | 1.954997 | -1000.076 | 4.135805
1348 | 22 | 8 | 351051.76 | 8.04 | 2.232766 | -1000 | 4.1355
1349 | 22 | 8 | 351052.76 | 9.04 | 2.510535 | -999.7711 | 4.13489
1350 | 22 | 8 | 351053.72 | 10 | 2.777195 | -1000 | 4.133974
1351 | 22 | 9 | 351053.74 | 0.02 | 0.02771462 | -5000 | 3.954528
1352 | 22 | 9 | 351054.72 | 1 | 1.388795 | -4999.847 | 3.937438
1353 | 23 | 4 | 351054.73 | 0.01 | 0 | -5000 | 3.935302
1354 | 23 | 4 | 351354.73 | 300.01 | 416.6667 | -4999.924 | 3.775998
1355 | 23 | 4 | 351654.73 | 600.01 | 833.3194 | -4999.924 | 3.732967
1356 | 23 | 4 | 351954.73 | 900.01 | 1249.972 | -4999.847 | 3.688411
1357 | 23 | 4 | 352254.73 | 1200.01 | 1666.625 | -4999.695 | 3.641413
1358 | 23 | 4 | 352554.73 | 1500.01 | 2083.277 | -4999.924 | 3.597162
1359 | 23 | 4 | 352854.73 | 1800.01 | 2499.93 | -4999.847 | 3.553521
1360 | 23 | 4 | 353154.73 | 2100.01 | 2916.583 | -4999.924 | 3.50164
1361 | 23 | 4 | 353454.73 | 2400.01 | 3333.235 | -4999.771 | 3.430533
1362 | 23 | 4 | 353754.73 | 2700.01 | 3749.888 | -4999.847 | 3.330434
1363 | 23 | 4 | 354054.73 | 3000.01 | 4166.541 | -4999.847 | 3.219348
1364 | 23 | 4 | 354354.73 | 3300.01 | 4583.194 | -4999.771 | 3.053025
1365 | 23 | 4 | 354405.77 | 3351.05 | 4654.081 | -4999.771 | 2.999924
1366 | 23 | 5 | 354405.78 | 0.01 | 0 | 0 | 3.259632
1367 | 23 | 5 | 356205.77 | 1800 | 0 | 0 | 3.488518
1368 | 23 | 6 | 356205.92 | 0.15 | 0.04172813 | 2154.269 | 3.613642
1369 | 23 | 6 | 356505.92 | 300.15 | 291.6831 | 3499.809 | 3.803159
1370 | 23 | 6 | 356805.92 | 600.15 | 583.3442 | 3499.809 | 3.878843
1371 | 23 | 6 | 357105.92 | 900.15 | 875.0052 | 3499.962 | 3.959411
1372 | 23 | 6 | 357405.92 | 1200.15 | 1166.666 | 3499.886 | 4.018616
1373 | 23 | 6 | 357705.92 | 1500.15 | 1458.327 | 3499.809 | 4.057069
1374 | 23 | 6 | 358005.92 | 1800.15 | 1749.989 | 3499.886 | 4.086366
1375 | 23 | 6 | 358305.92 | 2100.15 | 2041.65 | 3499.809 | 4.111696
1376 | 23 | 6 | 358605.92 | 2400.15 | 2333.311 | 3500.038 | 4.139773
1377 | 23 | 6 | 358905.92 | 2700.15 | 2624.972 | 3499.962 | 4.173953
1378 | 23 | 6 | 359205.92 | 3000.15 | 2914.059 | 3302.51 | 4.199893
1379 | 23 | 6 | 359505.92 | 3300.15 | 3167.676 | 2824.216 | 4.199893
1380 | 23 | 6 | 359805.92 | 3600.15 | 3389.58 | 2519.875 | 4.199588
1381 | 23 | 6 | 360105.92 | 3900.15 | 3589.078 | 2276.493 | 4.199893
1382 | 23 | 6 | 360405.92 | 4200.15 | 3769.382 | 2051.804 | 4.199893
1383 | 23 | 6 | 360705.92 | 4500.15 | 3930.706 | 1818.189 | 4.199893
1384 | 23 | 6 | 361005.92 | 4800.15 | 4072.368 | 1581.979 | 4.199893
1385 | 23 | 6 | 361305.92 | 5100.15 | 4194.325 | 1348.821 | 4.199893
1386 | 23 | 6 | 361605.92 | 5400.15 | 4297.725 | 1133.822 | 4.199893
1387 | 23 | 6 | 361905.92 | 5700.15 | 4383.545 | 926.2989 | 4.199588
1388 | 23 | 6 | 362205.92 | 6000.15 | 4452.732 | 737.3922 | 4.199893
1389 | 23 | 6 | 362505.92 | 6300.15 | 4506.839 | 566.7201 | 4.199893
1390 | 23 | 6 | 362805.92 | 6600.15 | 4548.054 | 428.0156 | 4.199893
1391 | 23 | 6 | 363105.92 | 6900.15 | 4578.887 | 317.1588 | 4.199893
1392 | 23 | 6 | 363405.92 | 7200.15 | 4601.78 | 234.6838 | 4.199588
1393 | 23 | 6 | 363705.92 | 7500.15 | 4618.705 | 175.7839 | 4.199588
1394 | 23 | 6 | 364005.92 | 7800.15 | 4631.421 | 132.0668 | 4.199588
1395 | 23 | 6 | 364305.92 | 8100.15 | 4641.119 | 102.0829 | 4.199893
1396 | 23 | 6 | 364605.92 | 8400.15 | 4648.665 | 80.49134 | 4.199283
1397 | 23 | 6 | 364905.92 | 8700.15 | 4654.608 | 62.3331 | 4.199893
1398 | 23 | 6 | 365205.92 | 9000.15 | 4659.431 | 52.41474 | 4.199893
1399 | 23 | 6 | 365211.84 | 9006.07 | 4659.516 | 49.9733 | 4.199588
1400 | 23 | 7 | 365211.85 | 0.01 | 0 | 0 | 4.198062
1401 | 23 | 7 | 367011.84 | 1800 | 0 | 0 | 4.190127
1402 | 23 | 8 | 367011.88 | 0.04 | 0.01059612 | -1001.144 | 4.146181
1403 | 23 | 8 | 367012.88 | 1.04 | 0.2883781 | -999.9237 | 4.141604
1404 | 23 | 8 | 367013.88 | 2.04 | 0.5661489 | -999.9237 | 4.140078
1405 | 23 | 8 | 367014.88 | 3.04 | 0.8439189 | -1000 | 4.138857
1406 | 23 | 8 | 367015.88 | 4.04 | 1.121688 | -1000 | 4.137636
1407 | 23 | 8 | 367016.88 | 5.04 | 1.399459 | -1000 | 4.137331
1408 | 23 | 8 | 367017.88 | 6.04 | 1.677228 | -999.9237 | 4.136416
1409 | 23 | 8 | 367018.88 | 7.04 | 1.954998 | -1000 | 4.13611
1410 | 23 | 8 | 367019.88 | 8.04 | 2.232768 | -999.9237 | 4.1355
1411 | 23 | 8 | 367020.88 | 9.04 | 2.510539 | -1000 | 4.13489
1412 | 23 | 8 | 367021.84 | 10 | 2.777198 | -1000 | 4.133974
1413 | 23 | 9 | 367021.86 | 0.02 | 0.02771547 | -5000 | 3.954833
1414 | 23 | 9 | 367022.84 | 1 | 1.388797 | -4999.771 | 3.936522
1415 | 24 | 4 | 367022.85 | 0.01 | 0 | -5000 | 3.934691
1416 | 24 | 4 | 367322.85 | 300.01 | 416.6666 | -4999.695 | 3.775082
1417 | 24 | 4 | 367622.85 | 600.01 | 833.3194 | -4999.771 | 3.731136
1418 | 24 | 4 | 367922.85 | 900.01 | 1249.972 | -4999.771 | 3.68719
1419 | 24 | 4 | 368222.85 | 1200.01 | 1666.625 | -4999.847 | 3.639887
1420 | 24 | 4 | 368522.85 | 1500.01 | 2083.278 | -4999.847 | 3.596857
1421 | 24 | 4 | 368822.85 | 1800.01 | 2499.93 | -4999.771 | 3.5523
1422 | 24 | 4 | 369122.85 | 2100.01 | 2916.583 | -4999.695 | 3.501335
1423 | 24 | 4 | 369422.85 | 2400.01 | 3333.236 | -4999.924 | 3.430533
1424 | 24 | 4 | 369722.85 | 2700.01 | 3749.888 | -4999.924 | 3.330434
1425 | 24 | 4 | 370022.85 | 3000.01 | 4166.541 | -4999.771 | 3.218128
1426 | 24 | 4 | 370322.85 | 3300.01 | 4583.194 | -4999.924 | 3.05211
1427 | 24 | 4 | 370373.06 | 3350.22 | 4652.928 | -4999.924 | 2.999924
1428 | 24 | 5 | 370373.07 | 0.01 | 0 | 0 | 3.259937
1429 | 24 | 5 | 372173.06 | 1800 | 0 | 0 | 3.488823
1430 | 24 | 6 | 372173.21 | 0.15 | 0.0417266431 | 2154.192 | 3.614557
1431 | 24 | 6 | 372473.21 | 300.15 | 291.683 | 3499.962 | 3.803464
1432 | 24 | 6 | 372773.21 | 600.15 | 583.3442 | 3499.886 | 3.879759
1433 | 24 | 6 | 373073.21 | 900.15 | 875.0053 | 3499.886 | 3.960021
1434 | 24 | 6 | 373373.21 | 1200.15 | 1166.666 | 3499.886 | 4.019532
1435 | 24 | 6 | 373673.21 | 1500.15 | 1458.327 | 3499.886 | 4.057679
1436 | 24 | 6 | 373973.21 | 1800.15 | 1749.989 | 3499.962 | 4.086976
1437 | 24 | 6 | 374273.21 | 2100.15 | 2041.65 | 3499.886 | 4.112001
1438 | 24 | 6 | 374573.21 | 2400.15 | 2333.311 | 3500.038 | 4.140688
1439 | 24 | 6 | 374873.21 | 2700.15 | 2624.972 | 3499.809 | 4.174868
1440 | 24 | 6 | 375173.21 | 3000.15 | 2913.688 | 3289.311 | 4.199893
1441 | 24 | 6 | 375473.21 | 3300.15 | 3166.42 | 2816.052 | 4.200198
1442 | 24 | 6 | 375773.21 | 3600.15 | 3387.528 | 2510.033 | 4.199893
1443 | 24 | 6 | 376073.21 | 3900.15 | 3586.664 | 2273.213 | 4.199588
1444 | 24 | 6 | 376373.21 | 4200.15 | 3766.541 | 2044.709 | 4.199893
1445 | 24 | 6 | 376673.21 | 4500.15 | 3927.434 | 1815.442 | 4.199893
1446 | 24 | 6 | 376973.21 | 4800.15 | 4068.948 | 1579.767 | 4.199588
1447 | 24 | 6 | 377273.21 | 5100.15 | 4190.777 | 1343.938 | 4.199893
1448 | 24 | 6 | 377573.21 | 5400.15 | 4293.061 | 1114.977 | 4.199588
1449 | 24 | 6 | 377873.21 | 5700.15 | 4377.3 | 912.2606 | 4.199893
1450 | 24 | 6 | 378173.21 | 6000.15 | 4445.571 | 728.1605 | 4.199588
1451 | 24 | 6 | 378473.21 | 6300.15 | 4499.549 | 570.0771 | 4.200198
1452 | 24 | 6 | 378773.21 | 6600.15 | 4541.27 | 434.4244 | 4.199893
1453 | 24 | 6 | 379073.21 | 6900.15 | 4572.868 | 326.3142 | 4.199588
1454 | 24 | 6 | 379373.21 | 7200.15 | 4596.411 | 241.7792 | 4.199893
1455 | 24 | 6 | 379673.21 | 7500.15 | 4614.024 | 181.5061 | 4.199893
1456 | 24 | 6 | 379973.21 | 7800.15 | 4627.205 | 138.1704 | 4.199283
1457 | 24 | 6 | 380273.21 | 8100.15 | 4637.259 | 105.2873 | 4.199893
1458 | 24 | 6 | 380573.21 | 8400.15 | 4645.012 | 83.54314 | 4.199893
1459 | 24 | 6 | 380873.21 | 8700.15 | 4651.201 | 66.52934 | 4.199588
1460 | 24 | 6 | 381173.21 | 9000.15 | 4656.249 | 54.01694 | 4.199893
1461 | 24 | 6 | 381265.98 | 9092.92 | 4657.608 | 49.9733 | 4.199588
1462 | 24 | 7 | 381265.99 | 0.01 | 0 | 0 | 4.197757
1463 | 24 | 7 | 383065.98 | 1800 | 0 | 0 | 4.190433
1464 | 24 | 8 | 383066.02 | 0.04 | 0.01059866 | -1001.221 | 4.145876
1465 | 24 | 8 | 383067.02 | 1.04 | 0.2883809 | -999.9237 | 4.141604
1466 | 24 | 8 | 383068.02 | 2.04 | 0.5661497673 | -999.9237 | 4.139773
1467 | 24 | 8 | 383069.02 | 3.04 | 0.8439189 | -1000.076 | 4.138247
1468 | 24 | 8 | 383070.02 | 4.04 | 1.121689 | -1000 | 4.137636
1469 | 24 | 8 | 383071.02 | 5.04 | 1.39946 | -1000 | 4.136721
1470 | 24 | 8 | 383072.02 | 6.04 | 1.67723 | -1000.076 | 4.135805
1471 | 24 | 8 | 383073.02 | 7.04 | 1.955001 | -999.9237 | 4.1355
1472 | 24 | 8 | 383074.02 | 8.04 | 2.232771 | -999.9237 | 4.135195
1473 | 24 | 8 | 383075.02 | 9.04 | 2.510541 | -1000 | 4.134585
1474 | 24 | 8 | 383075.98 | 10 | 2.7772 | -999.9237 | 4.134279
1475 | 24 | 9 | 383076 | 0.02 | 0.02771589 | -5000 | 3.952087
1476 | 24 | 9 | 383076.98 | 1 | 1.388796 | -4999.924 | 3.934691
1477 | 25 | 4 | 383076.99 | 0.01 | 0 | -5000 | 3.933165
1478 | 25 | 4 | 383376.99 | 300.01 | 416.6666 | -4999.771 | 3.773861
1479 | 25 | 4 | 383676.99 | 600.01 | 833.3194 | -4999.847 | 3.730526
1480 | 25 | 4 | 383976.99 | 900.01 | 1249.972 | -4999.847 | 3.685664
1481 | 25 | 4 | 384276.99 | 1200.01 | 1666.625 | -4999.847 | 3.638972
1482 | 25 | 4 | 384576.99 | 1500.01 | 2083.278 | -4999.847 | 3.595331
1483 | 25 | 4 | 384876.99 | 1800.01 | 2499.93 | -4999.695 | 3.550774
1484 | 25 | 4 | 385176.99 | 2100.01 | 2916.583 | -4999.847 | 3.499199
1485 | 25 | 4 | 385476.99 | 2400.01 | 3333.235 | -4999.847 | 3.428702
1486 | 25 | 4 | 385776.99 | 2700.01 | 3749.888 | -4999.771 | 3.328603
1487 | 25 | 4 | 386076.99 | 3000.01 | 4166.541 | -4999.924 | 3.217212
1488 | 25 | 4 | 386376.99 | 3300.01 | 4583.194 | -4999.619 | 3.049973
1489 | 25 | 4 | 386424.61 | 3347.63 | 4649.331 | -4999.847 | 2.999924
1490 | 25 | 5 | 386424.62 | 0.01 | 0 | 0 | 3.260243
1491 | 25 | 5 | 388224.61 | 1800 | 0 | 0 | 3.489128
1492 | 25 | 6 | 388224.76 | 0.15 | 0.04166688 | 2151.141 | 3.615167
1493 | 25 | 6 | 388524.76 | 300.15 | 291.6829 | 3500.038 | 3.804379
1494 | 25 | 6 | 388824.76 | 600.15 | 583.344 | 3499.962 | 3.880674
1495 | 25 | 6 | 389124.76 | 900.15 | 875.0051 | 3500.038 | 3.961852
1496 | 25 | 6 | 389424.76 | 1200.15 | 1166.666 | 3499.886 | 4.019837
1497 | 25 | 6 | 389724.76 | 1500.15 | 1458.327 | 3499.962 | 4.058289
1498 | 25 | 6 | 390024.76 | 1800.15 | 1749.988 | 3499.733 | 4.087282
1499 | 25 | 6 | 390324.76 | 2100.15 | 2041.65 | 3499.962 | 4.113222
1500 | 25 | 6 | 390624.76 | 2400.15 | 2333.311 | 3499.962 | 4.141299
1501 | 25 | 6 | 390924.76 | 2700.15 | 2624.972 | 3499.733 | 4.175479
1502 | 25 | 6 | 391224.76 | 3000.15 | 2913.275 | 3274.968 | 4.199893
1503 | 25 | 6 | 391524.76 | 3300.15 | 3165.128 | 2806.058 | 4.199893
1504 | 25 | 6 | 391824.76 | 3600.15 | 3385.521 | 2502.937 | 4.199893
1505 | 25 | 6 | 392124.76 | 3900.15 | 3583.952 | 2263.828 | 4.199893
1506 | 25 | 6 | 392424.76 | 4200.15 | 3763.31 | 2042.191 | 4.199893
1507 | 25 | 6 | 392724.76 | 4500.15 | 3923.856 | 1810.788 | 4.199893
1508 | 25 | 6 | 393024.76 | 4800.15 | 4064.983 | 1574.502 | 4.199893
1509 | 25 | 6 | 393324.76 | 5100.15 | 4186.391 | 1340.887 | 4.199893
1510 | 25 | 6 | 393624.76 | 5400.15 | 4288.464 | 1110.704 | 4.199893
1511 | 25 | 6 | 393924.76 | 5700.15 | 4372.053 | 898.909 | 4.199283
1512 | 25 | 6 | 394224.76 | 6000.15 | 4439.405 | 721.9043 | 4.200198
1513 | 25 | 6 | 394524.76 | 6300.15 | 4492.862 | 566.2623 | 4.199893
1514 | 25 | 6 | 394824.76 | 6600.15 | 4534.542 | 438.0865 | 4.199588
1515 | 25 | 6 | 395124.76 | 6900.15 | 4566.433 | 330.7393 | 4.199893
1516 | 25 | 6 | 395424.76 | 7200.15 | 4590.404 | 248.188 | 4.199893
1517 | 25 | 6 | 395724.76 | 7500.15 | 4608.337 | 188.2963 | 4.199893
1518 | 25 | 6 | 396024.76 | 7800.15 | 4621.903 | 140.9171 | 4.199893
1519 | 25 | 6 | 396324.76 | 8100.15 | 4632.176 | 106.8894 | 4.199893
1520 | 25 | 6 | 396624.76 | 8400.15 | 4640.125 | 83.77203 | 4.199893
1521 | 25 | 6 | 396924.76 | 8700.15 | 4646.361 | 66.60563 | 4.199893
1522 | 25 | 6 | 397224.76 | 9000.15 | 4651.403 | 56.1532 | 4.199893
1523 | 25 | 6 | 397354.62 | 9130.01 | 4653.34 | 49.9733 | 4.199893
1524 | 25 | 7 | 397354.63 | 0.01 | 0 | 0 | 4.198062
1525 | 25 | 7 | 399154.62 | 1800 | 0 | 0 | 4.190433
1526 | 25 | 8 | 399154.66 | 0.04 | 0.0105993 | -1001.297 | 4.144961
1527 | 25 | 8 | 399155.66 | 1.04 | 0.2883813 | -999.9237 | 4.140688
1528 | 25 | 8 | 399156.66 | 2.04 | 0.56615 | -1000 | 4.138857
1529 | 25 | 8 | 399157.66 | 3.04 | 0.8439197 | -999.9237 | 4.137942
1530 | 25 | 8 | 399158.66 | 4.04 | 1.12169 | -999.9237 | 4.137026
1531 | 25 | 8 | 399159.66 | 5.04 | 1.39946 | -999.8474 | 4.136416
1532 | 25 | 8 | 399160.66 | 6.04 | 1.677229 | -999.9237 | 4.135805
1533 | 25 | 8 | 399161.66 | 7.04 | 1.955 | -999.9237 | 4.13489
1534 | 25 | 8 | 399162.66 | 8.04 | 2.23277 | -1000 | 4.134279
1535 | 25 | 8 | 399163.66 | 9.04 | 2.51054 | -1000 | 4.133364
1536 | 25 | 8 | 399164.62 | 10 | 2.777199 | -999.9237 | 4.133059
1537 | 25 | 9 | 399164.64 | 0.02 | 0.02771717 | -5000 | 3.950561
1538 | 25 | 9 | 399165.62 | 1 | 1.388799 | -4999.924 | 3.932555
1539 | 26 | 4 | 399165.63 | 0.01 | 0 | -5000 | 3.930419
1540 | 26 | 4 | 399465.63 | 300.01 | 416.6666 | -4999.924 | 3.772335
1541 | 26 | 4 | 399765.63 | 600.01 | 833.3194 | -4999.847 | 3.729305
1542 | 26 | 4 | 400065.63 | 900.01 | 1249.972 | -4999.847 | 3.684443
1543 | 26 | 4 | 400365.63 | 1200.01 | 1666.625 | -4999.847 | 3.637751
1544 | 26 | 4 | 400665.63 | 1500.01 | 2083.278 | -4999.847 | 3.5935
1545 | 26 | 4 | 400965.63 | 1800.01 | 2499.93 | -4999.771 | 3.550164
1546 | 26 | 4 | 401265.63 | 2100.01 | 2916.583 | -4999.771 | 3.498894
1547 | 26 | 4 | 401565.63 | 2400.01 | 3333.236 | -4999.847 | 3.427481
1548 | 26 | 4 | 401865.63 | 2700.01 | 3749.888 | -4999.924 | 3.327993
1549 | 26 | 4 | 402165.63 | 3000.01 | 4166.541 | -4999.847 | 3.215686
1550 | 26 | 4 | 402465.63 | 3300.01 | 4583.194 | -4999.771 | 3.047532
1551 | 26 | 4 | 402510.81 | 3345.19 | 4645.942 | -4999.771 | 2.999924
1552 | 26 | 5 | 402510.82 | 0.01 | 0 | 0 | 3.262074
1553 | 26 | 5 | 404310.81 | 1800 | 0 | 0 | 3.489738
1554 | 26 | 6 | 404310.96 | 0.15 | 0.04166328 | 2151.446 | 3.616083
1555 | 26 | 6 | 404610.96 | 300.15 | 291.6829 | 3499.886 | 3.805905
1556 | 26 | 6 | 404910.96 | 600.15 | 583.344 | 3500.114 | 3.88159
1557 | 26 | 6 | 405210.96 | 900.15 | 875.0051 | 3499.809 | 3.962158
1558 | 26 | 6 | 405510.96 | 1200.15 | 1166.666 | 3499.809 | 4.021057
1559 | 26 | 6 | 405810.96 | 1500.15 | 1458.327 | 3500.114 | 4.0589
1560 | 26 | 6 | 406110.96 | 1800.15 | 1749.988 | 3499.962 | 4.088197
1561 | 26 | 6 | 406410.96 | 2100.15 | 2041.649 | 3499.733 | 4.114137
1562 | 26 | 6 | 406710.96 | 2400.15 | 2333.311 | 3499.962 | 4.141909
1563 | 26 | 6 | 407010.96 | 2700.15 | 2624.972 | 3499.886 | 4.176089
1564 | 26 | 6 | 407310.96 | 3000.15 | 2912.823 | 3259.556 | 4.199893
1565 | 26 | 6 | 407610.96 | 3300.15 | 3163.747 | 2794.842 | 4.199893
1566 | 26 | 6 | 407910.96 | 3600.15 | 3383.507 | 2496.452 | 4.200198
1567 | 26 | 6 | 408210.96 | 3900.15 | 3581.361 | 2259.327 | 4.199893
1568 | 26 | 6 | 408510.96 | 4200.15 | 3760.191 | 2033.951 | 4.199893
1569 | 26 | 6 | 408810.96 | 4500.15 | 3920.388 | 1807.736 | 4.199588
1570 | 26 | 6 | 409110.96 | 4800.15 | 4061.126 | 1570.459 | 4.199283
1571 | 26 | 6 | 409410.96 | 5100.15 | 4182.392 | 1337.224 | 4.200198
1572 | 26 | 6 | 409710.96 | 5400.15 | 4284.361 | 1110.475 | 4.199893
1573 | 26 | 6 | 410010.96 | 5700.15 | 4367.887 | 897.7646 | 4.199588
1574 | 26 | 6 | 410310.96 | 6000.15 | 4434.702 | 712.1386 | 4.199893
1575 | 26 | 6 | 410610.96 | 6300.15 | 4487.546 | 560.6928 | 4.199588
1576 | 26 | 6 | 410910.96 | 6600.15 | 4528.966 | 436.1028 | 4.199588
1577 | 26 | 6 | 411210.96 | 6900.15 | 4560.927 | 334.5541 | 4.199893
1578 | 26 | 6 | 411510.96 | 7200.15 | 4585.22 | 251.6213 | 4.199893
1579 | 26 | 6 | 411810.96 | 7500.15 | 4603.504 | 189.1356 | 4.199588
1580 | 26 | 6 | 412110.96 | 7800.15 | 4617.345 | 144.5792 | 4.199588
1581 | 26 | 6 | 412410.96 | 8100.15 | 4627.833 | 109.9413 | 4.199588
1582 | 26 | 6 | 412710.96 | 8400.15 | 4635.957 | 86.28977 | 4.199893
1583 | 26 | 6 | 413010.96 | 8700.15 | 4642.41 | 68.20783 | 4.199893
1584 | 26 | 6 | 413310.96 | 9000.15 | 4647.588 | 55.84802 | 4.199893
1585 | 26 | 6 | 413448.48 | 9137.67 | 4649.629 | 49.9733 | 4.199893
1586 | 26 | 7 | 413448.49 | 0.01 | 0 | 0 | 4.197757
1587 | 26 | 7 | 415248.48 | 1800 | 0 | 0 | 4.189822
1588 | 26 | 8 | 415248.52 | 0.04 | 0.01059485 | -1000.916 | 4.144656
1589 | 26 | 8 | 415249.52 | 1.04 | 0.2883762 | -999.9237 | 4.139773
1590 | 26 | 8 | 415250.52 | 2.04 | 0.5661451 | -999.8474 | 4.138552
1591 | 26 | 8 | 415251.52 | 3.04 | 0.8439155 | -999.9237 | 4.137331
1592 | 26 | 8 | 415252.52 | 4.04 | 1.121685 | -1000.076 | 4.136416
1593 | 26 | 8 | 415253.52 | 5.04 | 1.399455 | -1000 | 4.135805
1594 | 26 | 8 | 415254.52 | 6.04 | 1.677225 | -999.9237 | 4.135195
1595 | 26 | 8 | 415255.52 | 7.04 | 1.954994 | -1000 | 4.134279
1596 | 26 | 8 | 415256.52 | 8.04 | 2.232765 | -1000 | 4.133974
1597 | 26 | 8 | 415257.52 | 9.04 | 2.510534 | -1000 | 4.132753
1598 | 26 | 8 | 415258.48 | 10 | 2.777193 | -1000.229 | 4.132448
1599 | 26 | 9 | 415258.5 | 0.02 | 0.02771886 | -5000 | 3.94934
1600 | 26 | 9 | 415259.48 | 1 | 1.3888 | -4999.924 | 3.931334
1601 | 27 | 4 | 415259.49 | 0.01 | 0 | -5000 | 3.928588
1602 | 27 | 4 | 415559.49 | 300.01 | 416.6667 | -4999.847 | 3.769894
1603 | 27 | 4 | 415859.49 | 600.01 | 833.3196 | -4999.771 | 3.728389
1604 | 27 | 4 | 416159.49 | 900.01 | 1249.972 | -4999.847 | 3.683833
1605 | 27 | 4 | 416459.49 | 1200.01 | 1666.625 | -4999.847 | 3.63653
1606 | 27 | 4 | 416759.49 | 1500.01 | 2083.278 | -4999.847 | 3.592584
1607 | 27 | 4 | 417059.49 | 1800.01 | 2499.93 | -4999.847 | 3.548638
1608 | 27 | 4 | 417359.49 | 2100.01 | 2916.583 | -4999.695 | 3.496757
1609 | 27 | 4 | 417659.49 | 2400.01 | 3333.236 | -4999.771 | 3.425956
1610 | 27 | 4 | 417959.49 | 2700.01 | 3749.888 | -4999.847 | 3.326467
1611 | 27 | 4 | 418259.49 | 3000.01 | 4166.541 | -4999.771 | 3.214466
1612 | 27 | 4 | 418559.49 | 3300.01 | 4583.194 | -4999.771 | 3.045396
1613 | 27 | 4 | 418602.22 | 3342.74 | 4642.539 | -4999.847 | 2.999924
1614 | 27 | 5 | 418602.23 | 0.01 | 0 | 0 | 3.262074
1615 | 27 | 5 | 420402.22 | 1800 | 0 | 0 | 3.489738
1616 | 27 | 6 | 420402.37 | 0.15 | 0.04164653 | 2149.844 | 3.616083
1617 | 27 | 6 | 420702.37 | 300.15 | 291.6828 | 3500.038 | 3.80621
1618 | 27 | 6 | 421002.37 | 600.15 | 583.3439 | 3499.886 | 3.8822
1619 | 27 | 6 | 421302.37 | 900.15 | 875.005 | 3499.962 | 3.963073
1620 | 27 | 6 | 421602.37 | 1200.15 | 1166.666 | 3499.962 | 4.021363
1621 | 27 | 6 | 421902.37 | 1500.15 | 1458.327 | 3499.886 | 4.05951
1622 | 27 | 6 | 422202.37 | 1800.15 | 1749.988 | 3499.809 | 4.088808
1623 | 27 | 6 | 422502.37 | 2100.15 | 2041.649 | 3499.962 | 4.115053
1624 | 27 | 6 | 422802.37 | 2400.15 | 2333.31 | 3499.962 | 4.14313
1625 | 27 | 6 | 423102.37 | 2700.15 | 2624.972 | 3499.809 | 4.177005
1626 | 27 | 6 | 423402.37 | 3000.15 | 2912.45 | 3251.164 | 4.199893
1627 | 27 | 6 | 423702.37 | 3300.15 | 3162.727 | 2792.325 | 4.199893
1628 | 27 | 6 | 424002.37 | 3600.15 | 3382.039 | 2490.349 | 4.199893
1629 | 27 | 6 | 424302.37 | 3900.15 | 3579.422 | 2252.766 | 4.199893
1630 | 27 | 6 | 424602.37 | 4200.15 | 3757.979 | 2032.197 | 4.199893
1631 | 27 | 6 | 424902.37 | 4500.15 | 3917.734 | 1802.243 | 4.200198
1632 | 27 | 6 | 425202.37 | 4800.15 | 4058.335 | 1567.483 | 4.199588
1633 | 27 | 6 | 425502.37 | 5100.15 | 4179.366 | 1335.927 | 4.199893
1634 | 27 | 6 | 425802.37 | 5400.15 | 4281.002 | 1106.203 | 4.200198
1635 | 27 | 6 | 426102.37 | 5700.15 | 4364.265 | 896.2387 | 4.199893
1636 | 27 | 6 | 426402.37 | 6000.15 | 4430.973 | 706.9505 | 4.199588
1637 | 27 | 6 | 426702.37 | 6300.15 | 4483.29 | 554.0551 | 4.199893
1638 | 27 | 6 | 427002.37 | 6600.15 | 4524.278 | 434.1955 | 4.199893
1639 | 27 | 6 | 427302.37 | 6900.15 | 4556.101 | 333.6385 | 4.199893
1640 | 27 | 6 | 427602.37 | 7200.15 | 4580.431 | 255.6649 | 4.199893
1641 | 27 | 6 | 427902.37 | 7500.15 | 4598.963 | 193.637 | 4.199893
1642 | 27 | 6 | 428202.37 | 7800.15 | 4613.05 | 147.097 | 4.199588
1643 | 27 | 6 | 428502.37 | 8100.15 | 4623.924 | 115.053 | 4.199893
1644 | 27 | 6 | 428802.37 | 8400.15 | 4632.234 | 87.96826 | 4.199893
1645 | 27 | 6 | 429102.37 | 8700.15 | 4638.762 | 70.34409 | 4.199893
1646 | 27 | 6 | 429402.37 | 9000.15 | 4644.036 | 58.59464 | 4.199588
1647 | 27 | 6 | 429583.03 | 9180.81 | 4646.758 | 49.9733 | 4.200198
1648 | 27 | 7 | 429583.04 | 0.01 | 0 | 0 | 4.197452
1649 | 27 | 7 | 431383.03 | 1800 | 0 | 0 | 4.189822
1650 | 27 | 8 | 431383.07 | 0.04 | 0.01059697 | -1000 | 4.144045
1651 | 27 | 8 | 431384.07 | 1.04 | 0.2883773 | -1000.076 | 4.140078
1652 | 27 | 8 | 431385.07 | 2.04 | 0.5661466 | -1000 | 4.138247
1653 | 27 | 8 | 431386.07 | 3.04 | 0.8439169 | -1000 | 4.137026
1654 | 27 | 8 | 431387.07 | 4.04 | 1.121686 | -1000.076 | 4.136416
1655 | 27 | 8 | 431388.07 | 5.04 | 1.399457 | -999.8474 | 4.135805
1656 | 27 | 8 | 431389.07 | 6.04 | 1.677227 | -1000 | 4.135195
1657 | 27 | 8 | 431390.07 | 7.04 | 1.954996 | -1000 | 4.133974
1658 | 27 | 8 | 431391.07 | 8.04 | 2.232765 | -999.8474 | 4.133059
1659 | 27 | 8 | 431392.07 | 9.04 | 2.510535 | -999.8474 | 4.132753
1660 | 27 | 8 | 431393.03 | 10 | 2.777193 | -999.8474 | 4.132143
1661 | 27 | 9 | 431393.05 | 0.02 | 0.02772013 | -5000 | 3.949035
1662 | 27 | 9 | 431394.03 | 1 | 1.388803 | -4999.847 | 3.930419
1663 | 28 | 4 | 431394.04 | 0.01 | 0 | -5000 | 3.928588
1664 | 28 | 4 | 431694.04 | 300.01 | 416.6668 | -4999.924 | 3.768978
1665 | 28 | 4 | 431994.04 | 600.01 | 833.3195 | -4999.847 | 3.726253
1666 | 28 | 4 | 432294.04 | 900.01 | 1249.972 | -4999.771 | 3.681697
1667 | 28 | 4 | 432594.04 | 1200.01 | 1666.625 | -4999.847 | 3.635309
1668 | 28 | 4 | 432894.04 | 1500.01 | 2083.278 | -4999.847 | 3.591058
1669 | 28 | 4 | 433194.04 | 1800.01 | 2499.93 | -4999.847 | 3.547417
1670 | 28 | 4 | 433494.04 | 2100.01 | 2916.583 | -4999.847 | 3.495232
1671 | 28 | 4 | 433794.04 | 2400.01 | 3333.236 | -4999.771 | 3.42443
1672 | 28 | 4 | 434094.04 | 2700.01 | 3749.888 | -4999.771 | 3.324636
1673 | 28 | 4 | 434394.04 | 3000.01 | 4166.541 | -4999.847 | 3.21294
1674 | 28 | 4 | 434694.04 | 3300.01 | 4583.194 | -4999.847 | 3.043565
1675 | 28 | 4 | 434735.37 | 3341.34 | 4640.595 | -4999.847 | 2.999924
1676 | 28 | 5 | 434735.38 | 0.01 | 0 | 0 | 3.262989
1677 | 28 | 5 | 436535.37 | 1800 | 0 | 0 | 3.489433
1678 | 28 | 6 | 436535.52 | 0.15 | 0.04164505 | 2149.92 | 3.615778
1679 | 28 | 6 | 436835.52 | 300.15 | 291.6828 | 3499.886 | 3.806821
1680 | 28 | 6 | 437135.52 | 600.15 | 583.3439 | 3500.038 | 3.883116
1681 | 28 | 6 | 437435.52 | 900.15 | 875.005 | 3499.809 | 3.963684
1682 | 28 | 6 | 437735.52 | 1200.15 | 1166.666 | 3500.038 | 4.021973
1683 | 28 | 6 | 438035.52 | 1500.15 | 1458.327 | 3499.886 | 4.059815
1684 | 28 | 6 | 438335.52 | 1800.15 | 1749.988 | 3499.886 | 4.089113
1685 | 28 | 6 | 438635.52 | 2100.15 | 2041.649 | 3500.038 | 4.115358
1686 | 28 | 6 | 438935.52 | 2400.15 | 2333.311 | 3499.962 | 4.14374
1687 | 28 | 6 | 439235.52 | 2700.15 | 2624.972 | 3499.962 | 4.17792
1688 | 28 | 6 | 439535.52 | 3000.15 | 2912.069 | 3241.55 | 4.199893
1689 | 28 | 6 | 439835.52 | 3300.15 | 3161.489 | 2778.668 | 4.199893
1690 | 28 | 6 | 440135.52 | 3600.15 | 3379.899 | 2483.253 | 4.199588
1691 | 28 | 6 | 440435.52 | 3900.15 | 3576.865 | 2247.959 | 4.199588
1692 | 28 | 6 | 440735.52 | 4200.15 | 3754.861 | 2026.551 | 4.200198
1693 | 28 | 6 | 441035.52 | 4500.15 | 3914.318 | 1800.87 | 4.199893
1694 | 28 | 6 | 441335.52 | 4800.15 | 4054.758 | 1569.467 | 4.199588
1695 | 28 | 6 | 441635.52 | 5100.15 | 4175.683 | 1333.639 | 4.199588
1696 | 28 | 6 | 441935.52 | 5400.15 | 4277.358 | 1109.102 | 4.199588
1697 | 28 | 6 | 442235.52 | 5700.15 | 4360.795 | 896.9253 | 4.200198
1698 | 28 | 6 | 442535.52 | 6000.15 | 4427.587 | 710.5364 | 4.199893
1699 | 28 | 6 | 442835.52 | 6300.15 | 4480.052 | 552.3766 | 4.199893
1700 | 28 | 6 | 443135.52 | 6600.15 | 4520.789 | 429.9992 | 4.199893
1701 | 28 | 6 | 443435.52 | 6900.15 | 4552.397 | 332.6467 | 4.199893
1702 | 28 | 6 | 443735.52 | 7200.15 | 4576.813 | 256.5042 | 4.199588
1703 | 28 | 6 | 444035.52 | 7500.15 | 4595.435 | 193.2555 | 4.199893
1704 | 28 | 6 | 444335.52 | 7800.15 | 4609.654 | 148.1651 | 4.199588
1705 | 28 | 6 | 444635.52 | 8100.15 | 4620.699 | 117.7234 | 4.199893
1706 | 28 | 6 | 444935.52 | 8400.15 | 4629.279 | 91.32525 | 4.199893
1707 | 28 | 6 | 445235.52 | 8700.15 | 4635.989 | 70.95445 | 4.199588
1708 | 28 | 6 | 445535.52 | 9000.15 | 4641.36 | 58.89982 | 4.199893
1709 | 28 | 6 | 445768.86 | 9233.49 | 4644.896 | 49.9733 | 4.199893
1710 | 28 | 7 | 445768.87 | 0.01 | 0 | 0 | 4.198062
1711 | 28 | 7 | 447568.86 | 1800 | 0 | 0 | 4.189822
1712 | 28 | 8 | 447568.9 | 0.04 | 0.01059591 | -1000.916 | 4.14374
1713 | 28 | 8 | 447569.9 | 1.04 | 0.2883771 | -1000 | 4.139773
1714 | 28 | 8 | 447570.9 | 2.04 | 0.566147 | -1000 | 4.138247
1715 | 28 | 8 | 447571.9 | 3.04 | 0.8439172 | -1000 | 4.137026
1716 | 28 | 8 | 447572.9 | 4.04 | 1.121688 | -1000 | 4.13611
1717 | 28 | 8 | 447573.9 | 5.04 | 1.399457 | -1000 | 4.135805
1718 | 28 | 8 | 447574.9 | 6.04 | 1.677226 | -1000.076 | 4.134585
1719 | 28 | 8 | 447575.9 | 7.04 | 1.954996 | -999.9237 | 4.133974
1720 | 28 | 8 | 447576.9 | 8.04 | 2.232765 | -1000.076 | 4.133364
1721 | 28 | 8 | 447577.9 | 9.04 | 2.510534 | -1000 | 4.132143
1722 | 28 | 8 | 447578.86 | 10 | 2.777193 | -1000 | 4.132143
1723 | 28 | 9 | 447578.88 | 0.02 | 0.02772098 | -5000 | 3.949035
1724 | 28 | 9 | 447579.86 | 1 | 1.388802 | -4999.847 | 3.930114
1725 | 29 | 4 | 447579.87 | 0.01 | 0 | -5000 | 3.927977
1726 | 29 | 4 | 447879.87 | 300.01 | 416.6669 | -4999.924 | 3.768063
1727 | 29 | 4 | 448179.87 | 600.01 | 833.3196 | -5000 | 3.724422
1728 | 29 | 4 | 448479.87 | 900.01 | 1249.972 | -4999.771 | 3.681086
1729 | 29 | 4 | 448779.87 | 1200.01 | 1666.625 | -4999.847 | 3.634394
1730 | 29 | 4 | 449079.87 | 1500.01 | 2083.278 | -4999.847 | 3.590143
1731 | 29 | 4 | 449379.87 | 1800.01 | 2499.931 | -4999.924 | 3.546197
1732 | 29 | 4 | 449679.87 | 2100.01 | 2916.583 | -4999.847 | 3.493706
1733 | 29 | 4 | 449979.87 | 2400.01 | 3333.236 | -4999.771 | 3.422599
1734 | 29 | 4 | 450279.87 | 2700.01 | 3749.889 | -4999.924 | 3.322805
1735 | 29 | 4 | 450579.87 | 3000.01 | 4166.542 | -4999.771 | 3.210803
1736 | 29 | 4 | 450879.87 | 3300.01 | 4583.194 | -4999.771 | 3.040513
1737 | 29 | 4 | 450918.04 | 3338.18 | 4636.206 | -4999.847 | 2.999924
1738 | 29 | 5 | 450918.05 | 0.01 | 0 | 0 | 3.26421
1739 | 29 | 5 | 452718.04 | 1800 | 0 | 0 | 3.490349
1740 | 29 | 6 | 452718.19 | 0.15 | 0.04159503 | 2147.707 | 3.616693
1741 | 29 | 6 | 453018.19 | 300.15 | 291.6826 | 3500.114 | 3.808347
1742 | 29 | 6 | 453318.19 | 600.15 | 583.3437 | 3499.886 | 3.884642
1743 | 29 | 6 | 453618.19 | 900.15 | 875.0048 | 3499.886 | 3.965209
1744 | 29 | 6 | 453918.19 | 1200.15 | 1166.666 | 3499.809 | 4.022583
1745 | 29 | 6 | 454218.19 | 1500.15 | 1458.327 | 3499.962 | 4.061036
1746 | 29 | 6 | 454518.19 | 1800.15 | 1749.988 | 3499.962 | 4.089723
1747 | 29 | 6 | 454818.19 | 2100.15 | 2041.649 | 3499.962 | 4.116274
1748 | 29 | 6 | 455118.19 | 2400.15 | 2333.31 | 3499.962 | 4.144656
1749 | 29 | 6 | 455418.19 | 2700.15 | 2624.971 | 3500.038 | 4.178836
1750 | 29 | 6 | 455718.19 | 3000.15 | 2911.48 | 3225.528 | 4.199893
1751 | 29 | 6 | 456018.19 | 3300.15 | 3159.866 | 2768.521 | 4.199893
1752 | 29 | 6 | 456318.19 | 3600.15 | 3377.561 | 2474.708 | 4.199893
1753 | 29 | 6 | 456618.19 | 3900.15 | 3573.761 | 2240.711 | 4.199588
1754 | 29 | 6 | 456918.19 | 4200.15 | 3751.284 | 2019.76 | 4.199893
1755 | 29 | 6 | 457218.19 | 4500.15 | 3910.307 | 1794.232 | 4.199893
1756 | 29 | 6 | 457518.19 | 4800.15 | 4050.165 | 1563.516 | 4.199893
1757 | 29 | 6 | 457818.19 | 5100.15 | 4170.874 | 1333.715 | 4.199588
1758 | 29 | 6 | 458118.19 | 5400.15 | 4272.408 | 1105.516 | 4.199588
1759 | 29 | 6 | 458418.19 | 5700.15 | 4355.606 | 894.5602 | 4.199893
1760 | 29 | 6 | 458718.19 | 6000.15 | 4422.336 | 710.7652 | 4.199893
1761 | 29 | 6 | 459018.19 | 6300.15 | 4474.836 | 553.1395 | 4.199588
1762 | 29 | 6 | 459318.19 | 6600.15 | 4515.437 | 428.0156 | 4.199588
1763 | 29 | 6 | 459618.19 | 6900.15 | 4546.97 | 333.1807 | 4.199588
1764 | 29 | 6 | 459918.19 | 7200.15 | 4571.371 | 255.9701 | 4.199588
1765 | 29 | 6 | 460218.19 | 7500.15 | 4590.089 | 194.5525 | 4.199893
1766 | 29 | 6 | 460518.19 | 7800.15 | 4604.466 | 150.7591 | 4.199893
1767 | 29 | 6 | 460818.19 | 8100.15 | 4615.571 | 120.3937 | 4.200198
1768 | 29 | 6 | 461118.19 | 8400.15 | 4624.282 | 91.47784 | 4.199588
1769 | 29 | 6 | 461418.19 | 8700.15 | 4631.071 | 73.62478 | 4.199588
1770 | 29 | 6 | 461718.19 | 9000.15 | 4636.507 | 59.3576 | 4.199893
1771 | 29 | 6 | 461920.3 | 9202.26 | 4639.607 | 49.9733 | 4.199893
1772 | 29 | 7 | 461920.31 | 0.01 | 0 | 0 | 4.197757
1773 | 29 | 7 | 463720.3 | 1800 | 0 | 0 | 4.189517
1774 | 29 | 8 | 463720.34 | 0.04 | 0.01059697 | -1000.916 | 4.14374
1775 | 29 | 8 | 463721.34 | 1.04 | 0.2883781 | -1000.076 | 4.139162
1776 | 29 | 8 | 463722.34 | 2.04 | 0.5661481 | -1000 | 4.137636
1777 | 29 | 8 | 463723.34 | 3.04 | 0.8439189 | -1000.076 | 4.136416
1778 | 29 | 8 | 463724.34 | 4.04 | 1.121689 | -999.9237 | 4.135805
1779 | 29 | 8 | 463725.34 | 5.04 | 1.39946 | -1000 | 4.135195
1780 | 29 | 8 | 463726.34 | 6.04 | 1.677229 | -999.9237 | 4.134585
1781 | 29 | 8 | 463727.34 | 7.04 | 1.955 | -1000 | 4.133059
1782 | 29 | 8 | 463728.34 | 8.04 | 2.232769 | -1000.076 | 4.132448
1783 | 29 | 8 | 463729.34 | 9.04 | 2.51054 | -1000.076 | 4.131838
1784 | 29 | 8 | 463730.3 | 10 | 2.7772 | -1000 | 4.131533
1785 | 29 | 9 | 463730.32 | 0.02 | 0.02772013 | -5000 | 3.947204
1786 | 29 | 9 | 463731.3 | 1 | 1.388802 | -4999.847 | 3.929198
1787 | 30 | 4 | 463731.31 | 0.01 | 0 | -5000 | 3.927367
1788 | 30 | 4 | 464031.31 | 300.01 | 416.6669 | -4999.924 | 3.767758
1789 | 30 | 4 | 464331.31 | 600.01 | 833.3198 | -4999.771 | 3.723201
1790 | 30 | 4 | 464631.31 | 900.01 | 1249.973 | -4999.695 | 3.678645
1791 | 30 | 4 | 464931.31 | 1200.01 | 1666.625 | -4999.771 | 3.632563
1792 | 30 | 4 | 465231.31 | 1500.01 | 2083.278 | -4999.924 | 3.589227
1793 | 30 | 4 | 465531.31 | 1800.01 | 2499.931 | -4999.847 | 3.544976
1794 | 30 | 4 | 465831.31 | 2100.01 | 2916.583 | -4999.924 | 3.49279
1795 | 30 | 4 | 466131.31 | 2400.01 | 3333.236 | -4999.847 | 3.420768
1796 | 30 | 4 | 466431.31 | 2700.01 | 3749.889 | -4999.771 | 3.320974
1797 | 30 | 4 | 466731.31 | 3000.01 | 4166.542 | -4999.847 | 3.208972
1798 | 30 | 4 | 467031.31 | 3300.01 | 4583.194 | -4999.771 | 3.037766
1799 | 30 | 4 | 467066.93 | 3335.63 | 4632.665 | -4999.924 | 2.999924
1800 | 30 | 5 | 467066.94 | 0.01 | 0 | 0 | 3.263294
1801 | 30 | 5 | 468866.93 | 1800 | 0 | 0 | 3.490349
1802 | 30 | 6 | 468867.08 | 0.15 | 0.04157723 | 2146.334 | 3.617304
1803 | 30 | 6 | 469167.08 | 300.15 | 291.6825 | 3499.886 | 3.808957
1804 | 30 | 6 | 469467.08 | 600.15 | 583.3436 | 3499.809 | 3.885252
1805 | 30 | 6 | 469767.08 | 900.15 | 875.0047 | 3500.114 | 3.966125
1806 | 30 | 6 | 470067.08 | 1200.15 | 1166.666 | 3500.038 | 4.024109
1807 | 30 | 6 | 470367.08 | 1500.15 | 1458.327 | 3499.733 | 4.061341
1808 | 30 | 6 | 470667.08 | 1800.15 | 1749.988 | 3499.886 | 4.090333
1809 | 30 | 6 | 470967.08 | 2100.15 | 2041.649 | 3499.962 | 4.116274
1810 | 30 | 6 | 471267.08 | 2400.15 | 2333.31 | 3499.886 | 4.145266
1811 | 30 | 6 | 471567.08 | 2700.15 | 2624.971 | 3499.809 | 4.178836
1812 | 30 | 6 | 471867.08 | 3000.15 | 2911.084 | 3213.855 | 4.200198
1813 | 30 | 6 | 472167.08 | 3300.15 | 3158.677 | 2759.365 | 4.199588
1814 | 30 | 6 | 472467.08 | 3600.15 | 3375.917 | 2468.299 | 4.200198
1815 | 30 | 6 | 472767.08 | 3900.15 | 3571.906 | 2239.567 | 4.199893
1816 | 30 | 6 | 473067.08 | 4200.15 | 3749.321 | 2017.166 | 4.199893
1817 | 30 | 6 | 473367.08 | 4500.15 | 3907.928 | 1791.485 | 4.199893
1818 | 30 | 6 | 473667.08 | 4800.15 | 4047.593 | 1560.693 | 4.199588
1819 | 30 | 6 | 473967.08 | 5100.15 | 4168.272 | 1332.57 | 4.199893
1820 | 30 | 6 | 474267.08 | 5400.15 | 4269.744 | 1103.914 | 4.199893
1821 | 30 | 6 | 474567.08 | 5700.15 | 4352.795 | 894.5602 | 4.199893
1822 | 30 | 6 | 474867.08 | 6000.15 | 4419.528 | 711.2993 | 4.199893
1823 | 30 | 6 | 475167.08 | 6300.15 | 4471.905 | 551.6899 | 4.199893
1824 | 30 | 6 | 475467.08 | 6600.15 | 4512.373 | 425.1164 | 4.199893
1825 | 30 | 6 | 475767.08 | 6900.15 | 4543.581 | 328.7556 | 4.199893
1826 | 30 | 6 | 476067.08 | 7200.15 | 4567.738 | 253.2235 | 4.199893
1827 | 30 | 6 | 476367.08 | 7500.15 | 4586.358 | 194.6288 | 4.199588
1828 | 30 | 6 | 476667.08 | 7800.15 | 4600.761 | 149.8436 | 4.199588
1829 | 30 | 6 | 476967.08 | 8100.15 | 4611.934 | 118.9441 | 4.199893
1830 | 30 | 6 | 477267.08 | 8400.15 | 4620.77 | 93.5378 | 4.199893
1831 | 30 | 6 | 477567.08 | 8700.15 | 4627.729 | 74.38773 | 4.199893
1832 | 30 | 6 | 477867.08 | 9000.15 | 4633.274 | 58.89982 | 4.200198
1833 | 30 | 6 | 478076.43 | 9209.5 | 4636.502 | 49.9733 | 4.199588
1834 | 30 | 7 | 478076.44 | 0.01 | 0 | 0 | 4.197452
1835 | 30 | 7 | 479876.43 | 1800 | 0 | 0 | 4.189212
1836 | 30 | 8 | 479876.47 | 0.04 | 0.01059781 | -1001.068 | 4.14374
1837 | 30 | 8 | 479877.47 | 1.04 | 0.2883781 | -1000 | 4.139467
1838 | 30 | 8 | 479878.47 | 2.04 | 0.5661483 | -999.9237 | 4.137942
1839 | 30 | 8 | 479879.47 | 3.04 | 0.8439178 | -1000 | 4.136416
1840 | 30 | 8 | 479880.47 | 4.04 | 1.121688 | -1000.153 | 4.135805
1841 | 30 | 8 | 479881.47 | 5.04 | 1.399459 | -999.9237 | 4.135195
1842 | 30 | 8 | 479882.47 | 6.04 | 1.677228 | -999.9237 | 4.133974
1843 | 30 | 8 | 479883.47 | 7.04 | 1.954998 | -999.9237 | 4.133364
1844 | 30 | 8 | 479884.47 | 8.04 | 2.232768 | -1000 | 4.132753
1845 | 30 | 8 | 479885.47 | 9.04 | 2.510539 | -999.9237 | 4.132143
1846 | 30 | 8 | 479886.43 | 10 | 2.777197 | -1000.076 | 4.131838 | 1
1847 | 30 | 9 | 479886.45 | 0.02 | 0.02771971 | -5000 | 3.949035
1848 | 30 | 9 | 479887.43 | 1 | 1.388801 | -4999.847 | 3.929808 | 1
1849 | 31 | 4 | 479887.44 | 0.01 | 0 | -5000 | 3.927977
1850 | 31 | 4 | 480187.44 | 300.01 | 416.6669 | -4999.771 | 3.767758
1851 | 31 | 4 | 480487.44 | 600.01 | 833.3199 | -4999.924 | 3.722286
1852 | 31 | 4 | 480787.44 | 900.01 | 1249.973 | -4999.847 | 3.677424
1853 | 31 | 4 | 481087.44 | 1200.01 | 1666.625 | -4999.924 | 3.631647
1854 | 31 | 4 | 481387.44 | 1500.01 | 2083.278 | -4999.847 | 3.588312
1855 | 31 | 4 | 481687.44 | 1800.01 | 2499.931 | -4999.771 | 3.54345
1856 | 31 | 4 | 481987.44 | 2100.01 | 2916.584 | -4999.695 | 3.491264
1857 | 31 | 4 | 482287.44 | 2400.01 | 3333.236 | -4999.771 | 3.419242
1858 | 31 | 4 | 482587.44 | 2700.01 | 3749.889 | -4999.847 | 3.318532
1859 | 31 | 4 | 482887.44 | 3000.01 | 4166.542 | -4999.847 | 3.206226
1860 | 31 | 4 | 483187.44 | 3300.01 | 4583.195 | -4999.847 | 3.032578
1861 | 31 | 4 | 483218.1 | 3330.67 | 4625.777 | -4999.847 | 2.999924
1862 | 31 | 5 | 483218.11 | 0.01 | 0 | 0 | 3.265736
1863 | 31 | 5 | 485018.1 | 1800 | 0 | 0 | 3.491569
1864 | 31 | 6 | 485018.25 | 0.15 | 0.04148547 | 2141.07 | 3.61883
1865 | 31 | 6 | 485318.25 | 300.15 | 291.6822 | 3499.962 | 3.810788
1866 | 31 | 6 | 485618.25 | 600.15 | 583.3433 | 3499.886 | 3.887388
1867 | 31 | 6 | 485918.25 | 900.15 | 875.0044 | 3499.809 | 3.967346
1868 | 31 | 6 | 486218.25 | 1200.15 | 1166.666 | 3499.886 | 4.025025
1869 | 31 | 6 | 486518.25 | 1500.15 | 1458.327 | 3500.038 | 4.062867
1870 | 31 | 6 | 486818.25 | 1800.15 | 1749.988 | 3499.886 | 4.091859
1871 | 31 | 6 | 487118.25 | 2100.15 | 2041.649 | 3499.962 | 4.117494
1872 | 31 | 6 | 487418.25 | 2400.15 | 2333.31 | 3499.962 | 4.146181
1873 | 31 | 6 | 487718.25 | 2700.15 | 2624.971 | 3499.962 | 4.180362
1874 | 31 | 6 | 488018.25 | 3000.15 | 2910.266 | 3197.604 | 4.199893
1875 | 31 | 6 | 488318.25 | 3300.15 | 3156.531 | 2747.158 | 4.199893
1876 | 31 | 6 | 488618.25 | 3600.15 | 3372.606 | 2456.626 | 4.199893
1877 | 31 | 6 | 488918.25 | 3900.15 | 3567.611 | 2226.52 | 4.199893
1878 | 31 | 6 | 489218.25 | 4200.15 | 3744.089 | 2009.155 | 4.199588
1879 | 31 | 6 | 489518.25 | 4500.15 | 3902.236 | 1786.069 | 4.199893
1880 | 31 | 6 | 489818.25 | 4800.15 | 4041.576 | 1555.886 | 4.199893
1881 | 31 | 6 | 490118.25 | 5100.15 | 4161.602 | 1326.39 | 4.200198
1882 | 31 | 6 | 490418.25 | 5400.15 | 4262.75 | 1103.151 | 4.199893
1883 | 31 | 6 | 490718.25 | 5700.15 | 4345.764 | 890.5165 | 4.199588
1884 | 31 | 6 | 491018.25 | 6000.15 | 4412.281 | 710.0023 | 4.199588
1885 | 31 | 6 | 491318.25 | 6300.15 | 4464.649 | 553.5973 | 4.199893
1886 | 31 | 6 | 491618.25 | 6600.15 | 4505.135 | 423.9719 | 4.199588
1887 | 31 | 6 | 491918.25 | 6900.15 | 4536.147 | 325.3986 | 4.199893
1888 | 31 | 6 | 492218.25 | 7200.15 | 4560.124 | 254.2916 | 4.199893
1889 | 31 | 6 | 492518.25 | 7500.15 | 4578.762 | 195.9258 | 4.199588
1890 | 31 | 6 | 492818.25 | 7800.15 | 4593.215 | 152.3613 | 4.199893
1891 | 31 | 6 | 493118.25 | 8100.15 | 4604.487 | 119.0204 | 4.199588
1892 | 31 | 6 | 493418.25 | 8400.15 | 4613.387 | 95.29259 | 4.199588
1893 | 31 | 6 | 493718.25 | 8700.15 | 4620.487 | 75.83734 | 4.199893
1894 | 31 | 6 | 494018.25 | 9000.15 | 4626.167 | 61.72274 | 4.200198
1895 | 31 | 6 | 494285.98 | 9267.88 | 4630.284 | 49.9733 | 4.199893
1896 | 31 | 7 | 494285.99 | 0.01 | 0 | 0 | 4.197757
1897 | 31 | 7 | 496085.98 | 1800 | 0 | 0 | 4.189517
1898 | 31 | 8 | 496086.02 | 0.04 | 0.01059824 | -1000.916 | 4.144656
1899 | 31 | 8 | 496087.02 | 1.04 | 0.288379 | -999.9237 | 4.139162
1900 | 31 | 8 | 496088.02 | 2.04 | 0.5661476 | -999.9237 | 4.137942
1901 | 31 | 8 | 496089.02 | 3.04 | 0.8439167 | -1000 | 4.137026
1902 | 31 | 8 | 496090.02 | 4.04 | 1.121687 | -999.9237 | 4.135805
1903 | 31 | 8 | 496091.02 | 5.04 | 1.399458 | -1000 | 4.13489
1904 | 31 | 8 | 496092.02 | 6.04 | 1.677226 | -1000.076 | 4.134279
1905 | 31 | 8 | 496093.02 | 7.04 | 1.954997 | -1000 | 4.133364
1906 | 31 | 8 | 496094.02 | 8.04 | 2.232767 | -999.9237 | 4.132448
1907 | 31 | 8 | 496095.02 | 9.04 | 2.510536 | -1000 | 4.131533
1908 | 31 | 8 | 496095.98 | 10 | 2.777195 | -999.9237 | 4.131533
1909 | 31 | 9 | 496096 | 0.02 | 0.02772098 | -5000 | 3.948119
1910 | 31 | 9 | 496096.98 | 1 | 1.388801 | -4999.695 | 3.929503
1911 | 32 | 4 | 496096.99 | 0.01 | 0 | -5000 | 3.927672
1912 | 32 | 4 | 496396.99 | 300.01 | 416.6669 | -4999.771 | 3.766842
1913 | 32 | 4 | 496696.99 | 600.01 | 833.3199 | -4999.924 | 3.721675
1914 | 32 | 4 | 496996.99 | 900.01 | 1249.973 | -4999.771 | 3.676509
1915 | 32 | 4 | 497296.99 | 1200.01 | 1666.625 | -4999.771 | 3.629206
1916 | 32 | 4 | 497596.99 | 1500.01 | 2083.278 | -4999.771 | 3.587091
1917 | 32 | 4 | 497896.99 | 1800.01 | 2499.931 | -4999.847 | 3.542229
1918 | 32 | 4 | 498196.99 | 2100.01 | 2916.583 | -4999.771 | 3.489738
1919 | 32 | 4 | 498496.99 | 2400.01 | 3333.236 | -4999.771 | 3.417411
1920 | 32 | 4 | 498796.99 | 2700.01 | 3749.889 | -4999.695 | 3.316701
1921 | 32 | 4 | 499096.99 | 3000.01 | 4166.542 | -4999.924 | 3.204395
1922 | 32 | 4 | 499396.99 | 3300.01 | 4583.195 | -4999.924 | 3.031357
1923 | 32 | 4 | 499426.13 | 3329.15 | 4623.666 | -4999.847 | 2.999924
1924 | 32 | 5 | 499426.14 | 0.01 | 0 | 0 | 3.265736
1925 | 32 | 5 | 501226.13 | 1800 | 0 | 0 | 3.491875
1926 | 32 | 6 | 501226.28 | 0.15 | 0.04149182 | 2140.993 | 3.618524
1927 | 32 | 6 | 501526.28 | 300.15 | 291.6822 | 3499.962 | 3.811398
1928 | 32 | 6 | 501826.28 | 600.15 | 583.3433 | 3499.886 | 3.888304
1929 | 32 | 6 | 502126.28 | 900.15 | 875.0045 | 3499.962 | 3.968261
1930 | 32 | 6 | 502426.28 | 1200.15 | 1166.666 | 3499.962 | 4.025635
1931 | 32 | 6 | 502726.28 | 1500.15 | 1458.327 | 3499.886 | 4.063478
1932 | 32 | 6 | 503026.28 | 1800.15 | 1749.988 | 3500.038 | 4.092164
1933 | 32 | 6 | 503326.28 | 2100.15 | 2041.649 | 3500.038 | 4.118105
1934 | 32 | 6 | 503626.28 | 2400.15 | 2333.31 | 3499.886 | 4.146792
1935 | 32 | 6 | 503926.28 | 2700.15 | 2624.971 | 3499.886 | 4.181277
1936 | 32 | 6 | 504226.28 | 3000.15 | 2909.829 | 3188.373 | 4.199893
1937 | 32 | 6 | 504526.28 | 3300.15 | 3155.482 | 2742.428 | 4.199893
1938 | 32 | 6 | 504826.28 | 3600.15 | 3371.189 | 2454.261 | 4.199588
1939 | 32 | 6 | 505126.28 | 3900.15 | 3565.858 | 2224.765 | 4.199893
1940 | 32 | 6 | 505426.28 | 4200.15 | 3742.074 | 2005.264 | 4.199588
1941 | 32 | 6 | 505726.28 | 4500.15 | 3899.988 | 1782.33 | 4.200198
1942 | 32 | 6 | 506026.28 | 4800.15 | 4038.889 | 1553.14 | 4.199893
1943 | 32 | 6 | 506326.28 | 5100.15 | 4158.671 | 1323.262 | 4.199588
1944 | 32 | 6 | 506626.28 | 5400.15 | 4259.649 | 1100.633 | 4.199893
1945 | 32 | 6 | 506926.28 | 5700.15 | 4342.69 | 894.7127 | 4.199588
1946 | 32 | 6 | 507226.28 | 6000.15 | 4409.153 | 708.2475 | 4.199893
1947 | 32 | 6 | 507526.28 | 6300.15 | 4461.477 | 551.4611 | 4.199588
1948 | 32 | 6 | 507826.28 | 6600.15 | 4501.989 | 425.0401 | 4.200198
1949 | 32 | 6 | 508126.28 | 6900.15 | 4533.104 | 326.6957 | 4.199588
1950 | 32 | 6 | 508426.28 | 7200.15 | 4556.944 | 251.545 | 4.199588
1951 | 32 | 6 | 508726.28 | 7500.15 | 4575.447 | 195.1629 | 4.199893
1952 | 32 | 6 | 509026.28 | 7800.15 | 4589.853 | 152.6665 | 4.199893
1953 | 32 | 6 | 509326.28 | 8100.15 | 4601.154 | 119.9359 | 4.199893
1954 | 32 | 6 | 509626.28 | 8400.15 | 4610.115 | 98.49699 | 4.199588
1955 | 32 | 6 | 509926.28 | 8700.15 | 4617.372 | 78.0499 | 4.199893
1956 | 32 | 6 | 510226.28 | 9000.15 | 4623.16 | 62.94347 | 4.199893
1957 | 32 | 6 | 510522.48 | 9296.35 | 4627.796 | 49.9733 | 4.199893
1958 | 32 | 7 | 510522.49 | 0.01 | 0 | 0 | 4.197452
1959 | 32 | 7 | 512322.48 | 1800 | 0 | 0 | 4.189517
1960 | 32 | 8 | 512322.52 | 0.04 | 0.01059697 | -1000.916 | 4.14374
1961 | 32 | 8 | 512323.52 | 1.04 | 0.2883794 | -1000 | 4.139467
1962 | 32 | 8 | 512324.52 | 2.04 | 0.5661496 | -1000 | 4.137636
1963 | 32 | 8 | 512325.52 | 3.04 | 0.8439203 | -999.8474 | 4.136721
1964 | 32 | 8 | 512326.52 | 4.04 | 1.12169 | -999.8474 | 4.135805
1965 | 32 | 8 | 512327.52 | 5.04 | 1.39946 | -1000 | 4.1355
1966 | 32 | 8 | 512328.52 | 6.04 | 1.677231 | -1000 | 4.134279
1967 | 32 | 8 | 512329.52 | 7.04 | 1.955002 | -999.9237 | 4.133059
1968 | 32 | 8 | 512330.52 | 8.04 | 2.232772 | -999.9237 | 4.132753
1969 | 32 | 8 | 512331.52 | 9.04 | 2.510541 | -1000 | 4.132448
1970 | 32 | 8 | 512332.48 | 10 | 2.777199 | -999.9237 | 4.131533
1971 | 32 | 9 | 512332.5 | 0.02 | 0.02771928 | -5000 | 3.948425
1972 | 32 | 9 | 512333.48 | 1 | 1.388802 | -4999.847 | 3.929503
1973 | 33 | 4 | 512333.49 | 0.01 | 0 | -5000 | 3.927672
1974 | 33 | 4 | 512633.49 | 300.01 | 416.6669 | -4999.771 | 3.767147
1975 | 33 | 4 | 512933.49 | 600.01 | 833.3199 | -4999.847 | 3.721675
1976 | 33 | 4 | 513233.49 | 900.01 | 1249.973 | -4999.771 | 3.674983
1977 | 33 | 4 | 513533.49 | 1200.01 | 1666.625 | -4999.771 | 3.62829
1978 | 33 | 4 | 513833.49 | 1500.01 | 2083.278 | -4999.771 | 3.58587
1979 | 33 | 4 | 514133.49 | 1800.01 | 2499.931 | -4999.924 | 3.540703
1980 | 33 | 4 | 514433.49 | 2100.01 | 2916.584 | -4999.924 | 3.488518
1981 | 33 | 4 | 514733.49 | 2400.01 | 3333.237 | -4999.771 | 3.415579
1982 | 33 | 4 | 515033.49 | 2700.01 | 3749.889 | -4999.924 | 3.31426
1983 | 33 | 4 | 515333.49 | 3000.01 | 4166.542 | -4999.771 | 3.202258
1984 | 33 | 4 | 515633.49 | 3300.01 | 4583.195 | -4999.847 | 3.026474
1985 | 33 | 4 | 515658.64 | 3325.16 | 4618.124 | -4999.847 | 2.999924
1986 | 33 | 5 | 515658.65 | 0.01 | 0 | 0 | 3.266346
1987 | 33 | 5 | 517458.64 | 1800 | 0 | 0 | 3.493095
1988 | 33 | 6 | 517458.79 | 0.15 | 0.04141362122 | 2136.492 | 3.620356
1989 | 33 | 6 | 517758.79 | 300.15 | 291.682 | 3499.886 | 3.812314
1990 | 33 | 6 | 518058.79 | 600.15 | 583.3431 | 3499.962 | 3.88983
1991 | 33 | 6 | 518358.79 | 900.15 | 875.0042 | 3500.038 | 3.969482
1992 | 33 | 6 | 518658.79 | 1200.15 | 1166.665 | 3499.886 | 4.026856
1993 | 33 | 6 | 518958.79 | 1500.15 | 1458.326 | 3499.962 | 4.063783
1994 | 33 | 6 | 519258.79 | 1800.15 | 1749.988 | 3499.886 | 4.09308
1995 | 33 | 6 | 519558.79 | 2100.15 | 2041.649 | 3500.038 | 4.11902
1996 | 33 | 6 | 519858.79 | 2400.15 | 2333.31 | 3500.114 | 4.147707
1997 | 33 | 6 | 520158.79 | 2700.15 | 2624.971 | 3499.886 | 4.182498
1998 | 33 | 6 | 520458.79 | 3000.15 | 2909.074 | 3171.664 | 4.199893
1999 | 33 | 6 | 520758.79 | 3300.15 | 3153.85 | 2733.349 | 4.199893
2000 | 33 | 6 | 521058.79 | 3600.15 | 3368.803 | 2442.435 | 4.199588
2001 | 33 | 6 | 521358.79 | 3900.15 | 3562.744 | 2218.051 | 4.199893
2002 | 33 | 6 | 521658.79 | 4200.15 | 3738.432 | 1999.39 | 4.199588
2003 | 33 | 6 | 521958.79 | 4500.15 | 3895.74 | 1776.226 | 4.199893
2004 | 33 | 6 | 522258.79 | 4800.15 | 4034.252 | 1547.341 | 4.199893
2005 | 33 | 6 | 522558.79 | 5100.15 | 4153.83 | 1321.05 | 4.199588
2006 | 33 | 6 | 522858.79 | 5400.15 | 4254.525 | 1098.344 | 4.199588
2007 | 33 | 6 | 523158.79 | 5700.15 | 4337.322 | 891.8898 | 4.200198
2008 | 33 | 6 | 523458.79 | 6000.15 | 4403.676 | 705.8824 | 4.200198
2009 | 33 | 6 | 523758.79 | 6300.15 | 4455.924 | 552.8344 | 4.199588
2010 | 33 | 6 | 524058.79 | 6600.15 | 4496.413 | 424.5823 | 4.199893
2011 | 33 | 6 | 524358.79 | 6900.15 | 4527.41 | 324.6357 | 4.199893
2012 | 33 | 6 | 524658.79 | 7200.15 | 4551.198 | 250.4005 | 4.199588
2013 | 33 | 6 | 524958.79 | 7500.15 | 4569.625 | 195.1629 | 4.199893
2014 | 33 | 6 | 525258.79 | 7800.15 | 4584.012 | 152.2087 | 4.199893
2015 | 33 | 6 | 525558.79 | 8100.15 | 4595.326 | 119.0967 | 4.199588
2016 | 33 | 6 | 525858.79 | 8400.15 | 4604.274 | 98.80217 | 4.199588
2017 | 33 | 6 | 526158.79 | 8700.15 | 4611.556 | 79.19432 | 4.199893
2018 | 33 | 6 | 526458.79 | 9000.15 | 4617.383 | 62.94347 | 4.199893
2019 | 33 | 6 | 526753.2 | 9294.56 | 4622.047 | 49.9733 | 4.199893
2020 | 33 | 7 | 526753.21 | 0.01 | 0 | 0 | 4.197452
2021 | 33 | 7 | 528553.2 | 1800 | 0 | 0 | 4.188907
2022 | 33 | 8 | 528553.24 | 0.04 | 0.0105980265 | -1000.687 | 4.143435
2023 | 33 | 8 | 528554.24 | 1.04 | 0.2883792 | -1000 | 4.139162
2024 | 33 | 8 | 528555.24 | 2.04 | 0.5661497673 | -1000 | 4.137636
2025 | 33 | 8 | 528556.24 | 3.04 | 0.8439186 | -1000.076 | 4.136416
2026 | 33 | 8 | 528557.24 | 4.04 | 1.121689 | -1000 | 4.135805
2027 | 33 | 8 | 528558.24 | 5.04 | 1.399458 | -999.9237 | 4.135195
2028 | 33 | 8 | 528559.24 | 6.04 | 1.677229 | -999.9237 | 4.133974
2029 | 33 | 8 | 528560.24 | 7.04 | 1.954999 | -999.8474 | 4.133364
2030 | 33 | 8 | 528561.24 | 8.04 | 2.232767 | -999.9237 | 4.132448
2031 | 33 | 8 | 528562.24 | 9.04 | 2.510536 | -999.9237 | 4.131533
2032 | 33 | 8 | 528563.2 | 10 | 2.777196 | -1000 | 4.131533
2033 | 33 | 9 | 528563.22 | 0.02 | 0.02772013 | -5000 | 3.947509
2034 | 33 | 9 | 528564.2 | 1 | 1.388802 | -4999.771 | 3.929808
2035 | 34 | 4 | 528564.21 | 0.01 | 0 | -5000 | 3.927367
2036 | 34 | 4 | 528864.21 | 300.01 | 416.6669 | -4999.924 | 3.766537
2037 | 34 | 4 | 529164.21 | 600.01 | 833.3199 | -4999.847 | 3.720455
2038 | 34 | 4 | 529464.21 | 900.01 | 1249.973 | -4999.771 | 3.673762
2039 | 34 | 4 | 529764.21 | 1200.01 | 1666.625 | -4999.771 | 3.626764
2040 | 34 | 4 | 530064.21 | 1500.01 | 2083.278 | -4999.771 | 3.584039
2041 | 34 | 4 | 530364.21 | 1800.01 | 2499.931 | -4999.695 | 3.539788
2042 | 34 | 4 | 530664.21 | 2100.01 | 2916.584 | -4999.771 | 3.486687
2043 | 34 | 4 | 530964.21 | 2400.01 | 3333.237 | -4999.847 | 3.414054
2044 | 34 | 4 | 531264.21 | 2700.01 | 3749.889 | -4999.771 | 3.312734
2045 | 34 | 4 | 531564.21 | 3000.01 | 4166.542 | -4999.847 | 3.199817
2046 | 34 | 4 | 531864.21 | 3300.01 | 4583.195 | -4999.847 | 3.023423
2047 | 34 | 4 | 531885.78 | 3321.58 | 4613.152 | -4999.695 | 2.999924
2048 | 34 | 5 | 531885.79 | 0.01 | 0 | 0 | 3.267262
2049 | 34 | 5 | 533685.78 | 1800 | 0 | 0 | 3.493706
2050 | 34 | 6 | 533685.93 | 0.15 | 0.04136233 | 2133.745 | 3.621271
2051 | 34 | 6 | 533985.93 | 300.15 | 291.6818 | 3499.886 | 3.81384
2052 | 34 | 6 | 534285.93 | 600.15 | 583.3429 | 3499.886 | 3.891356
2053 | 34 | 6 | 534585.93 | 900.15 | 875.0041 | 3499.886 | 3.971313
2054 | 34 | 6 | 534885.93 | 1200.15 | 1166.665 | 3499.809 | 4.027466
2055 | 34 | 6 | 535185.93 | 1500.15 | 1458.326 | 3500.038 | 4.064698
2056 | 34 | 6 | 535485.93 | 1800.15 | 1749.987 | 3499.962 | 4.09369
2057 | 34 | 6 | 535785.93 | 2100.15 | 2041.648 | 3499.962 | 4.119631
2058 | 34 | 6 | 536085.93 | 2400.15 | 2333.31 | 3499.809 | 4.148623
2059 | 34 | 6 | 536385.93 | 2700.15 | 2624.971 | 3500.038 | 4.183108
2060 | 34 | 6 | 536685.93 | 3000.15 | 2908.414 | 3161.135 | 4.200198
2061 | 34 | 6 | 536985.93 | 3300.15 | 3152.267 | 2725.795 | 4.199893
2062 | 34 | 6 | 537285.93 | 3600.15 | 3366.681 | 2438.468 | 4.199588
2063 | 34 | 6 | 537585.93 | 3900.15 | 3560.165 | 2209.049 | 4.199588
2064 | 34 | 6 | 537885.93 | 4200.15 | 3735.239 | 1991.302 | 4.200198
2065 | 34 | 6 | 538185.93 | 4500.15 | 3892.149 | 1771.038 | 4.199588
2066 | 34 | 6 | 538485.93 | 4800.15 | 4030.323 | 1545.129 | 4.199893
2067 | 34 | 6 | 538785.93 | 5100.15 | 4149.464 | 1315.175 | 4.199588
2068 | 34 | 6 | 539085.93 | 5400.15 | 4249.764 | 1093.767 | 4.199588
2069 | 34 | 6 | 539385.93 | 5700.15 | 4332.28 | 889.2195 | 4.199893
2070 | 34 | 6 | 539685.93 | 6000.15 | 4398.685 | 708.8579 | 4.199893
2071 | 34 | 6 | 539985.93 | 6300.15 | 4450.81 | 550.6218 | 4.199588
2072 | 34 | 6 | 540285.93 | 6600.15 | 4491.245 | 424.8112 | 4.199893
2073 | 34 | 6 | 540585.93 | 6900.15 | 4522.31 | 325.8564 | 4.199893
2074 | 34 | 6 | 540885.93 | 7200.15 | 4546.046 | 248.188 | 4.199588
2075 | 34 | 6 | 541185.93 | 7500.15 | 4564.373 | 193.1029 | 4.199893
2076 | 34 | 6 | 541485.93 | 7800.15 | 4578.763 | 154.1161 | 4.199893
2077 | 34 | 6 | 541785.93 | 8100.15 | 4590.064 | 120.7752 | 4.199893
2078 | 34 | 6 | 542085.93 | 8400.15 | 4599.054 | 95.82666 | 4.199283
2079 | 34 | 6 | 542385.93 | 8700.15 | 4606.336 | 78.66026 | 4.199588
2080 | 34 | 6 | 542685.93 | 9000.15 | 4612.177 | 62.79088 | 4.199893
2081 | 34 | 6 | 542985.93 | 9300.15 | 4616.952 | 51.19402 | 4.199893
2082 | 34 | 6 | 543007.34 | 9321.56 | 4617.258 | 49.897 | 4.199893
2083 | 34 | 7 | 543007.35 | 0.01 | 0 | 0 | 4.197757
2084 | 34 | 7 | 544807.34 | 1800 | 0 | 0 | 4.189517
2085 | 34 | 8 | 544807.38 | 0.04 | 0.01059569526 | -1000.839 | 4.14435
2086 | 34 | 8 | 544808.38 | 1.04 | 0.2883773 | -1000 | 4.139467
2087 | 34 | 8 | 544809.38 | 2.04 | 0.566147 | -1000 | 4.137942
2088 | 34 | 8 | 544810.38 | 3.04 | 0.8439176 | -1000 | 4.136721
2089 | 34 | 8 | 544811.38 | 4.04 | 1.121686 | -1000 | 4.13611
2090 | 34 | 8 | 544812.38 | 5.04 | 1.399458 | -999.8474 | 4.135195
2091 | 34 | 8 | 544813.38 | 6.04 | 1.677227 | -999.8474 | 4.134585
2092 | 34 | 8 | 544814.38 | 7.04 | 1.954997 | -999.9237 | 4.133974
2093 | 34 | 8 | 544815.38 | 8.04 | 2.232767 | -999.9237 | 4.132753
2094 | 34 | 8 | 544816.38 | 9.04 | 2.510538 | -1000 | 4.132448
2095 | 34 | 8 | 544817.34 | 10 | 2.777197 | -999.9237 | 4.131533
2096 | 34 | 9 | 544817.36 | 0.02 | 0.02771928 | -5000 | 3.948425
2097 | 34 | 9 | 544818.34 | 1 | 1.388799 | -4999.847 | 3.929808
2098 | 35 | 4 | 544818.35 | 0.01 | 0 | -5000 | 3.927367
2099 | 35 | 4 | 545118.35 | 300.01 | 416.6669 | -4999.847 | 3.765927
2100 | 35 | 4 | 545418.35 | 600.01 | 833.3199 | -4999.924 | 3.720455
2101 | 35 | 4 | 545718.35 | 900.01 | 1249.973 | -4999.771 | 3.673457
2102 | 35 | 4 | 546018.35 | 1200.01 | 1666.626 | -4999.695 | 3.626154
2103 | 35 | 4 | 546318.35 | 1500.01 | 2083.278 | -4999.847 | 3.582513
2104 | 35 | 4 | 546618.35 | 1800.01 | 2499.931 | -4999.771 | 3.537957
2105 | 35 | 4 | 546918.35 | 2100.01 | 2916.584 | -4999.847 | 3.485771
2106 | 35 | 4 | 547218.35 | 2400.01 | 3333.237 | -4999.847 | 3.412833
2107 | 35 | 4 | 547518.35 | 2700.01 | 3749.89 | -4999.924 | 3.310903
2108 | 35 | 4 | 547818.35 | 3000.01 | 4166.543 | -4999.847 | 3.197986
2109 | 35 | 4 | 548118.35 | 3300.01 | 4583.195 | -4999.847 | 3.020066
2110 | 35 | 4 | 548136.81 | 3318.47 | 4608.833 | -4999.924 | 2.999924
2111 | 35 | 5 | 548136.82 | 0.01 | 0 | 0 | 3.268788
2112 | 35 | 5 | 549936.81 | 1800 | 0 | 0 | 3.494316
2113 | 35 | 6 | 549936.96 | 0.15 | 0.04131274 | 2132.067 | 3.622187
2114 | 35 | 6 | 550236.96 | 300.15 | 291.6817 | 3500.038 | 3.815061
2115 | 35 | 6 | 550536.96 | 600.15 | 583.3428 | 3499.886 | 3.892882
2116 | 35 | 6 | 550836.96 | 900.15 | 875.0039 | 3499.886 | 3.972534
2117 | 35 | 6 | 551136.96 | 1200.15 | 1166.665 | 3499.809 | 4.028077
2118 | 35 | 6 | 551436.96 | 1500.15 | 1458.326 | 3499.886 | 4.065919
2119 | 35 | 6 | 551736.96 | 1800.15 | 1749.987 | 3499.962 | 4.094606
2120 | 35 | 6 | 552036.96 | 2100.15 | 2041.648 | 3499.809 | 4.120851
2121 | 35 | 6 | 552336.96 | 2400.15 | 2333.309 | 3499.962 | 4.149538
2122 | 35 | 6 | 552636.96 | 2700.15 | 2624.97 | 3499.886 | 4.184634
2123 | 35 | 6 | 552936.96 | 3000.15 | 2907.692 | 3145.724 | 4.199893
2124 | 35 | 6 | 553236.96 | 3300.15 | 3150.578 | 2714.199 | 4.199893
2125 | 35 | 6 | 553536.96 | 3600.15 | 3364.219 | 2430.457 | 4.199893
2126 | 35 | 6 | 553836.96 | 3900.15 | 3557.126 | 2206.378 | 4.199588
2127 | 35 | 6 | 554136.96 | 4200.15 | 3731.796 | 1988.098 | 4.199588
2128 | 35 | 6 | 554436.96 | 4500.15 | 3888.369 | 1770.047 | 4.200198
2129 | 35 | 6 | 554736.96 | 4800.15 | 4026.338 | 1542.687 | 4.199893
2130 | 35 | 6 | 555036.96 | 5100.15 | 4145.298 | 1314.641 | 4.199588
2131 | 35 | 6 | 555336.96 | 5400.15 | 4245.588 | 1093.69 | 4.199588
2132 | 35 | 6 | 555636.96 | 5700.15 | 4328.019 | 887.4647 | 4.199893
2133 | 35 | 6 | 555936.96 | 6000.15 | 4394.308 | 707.9423 | 4.199893
2134 | 35 | 6 | 556236.96 | 6300.15 | 4446.418 | 549.5537 | 4.199893
2135 | 35 | 6 | 556536.96 | 6600.15 | 4486.773 | 425.2689 | 4.199588
2136 | 35 | 6 | 556836.96 | 6900.15 | 4517.809 | 324.4831 | 4.199893
2137 | 35 | 6 | 557136.96 | 7200.15 | 4541.584 | 248.7221 | 4.199893
2138 | 35 | 6 | 557436.96 | 7500.15 | 4559.84 | 193.4844 | 4.199893
2139 | 35 | 6 | 557736.96 | 7800.15 | 4574.172 | 153.4295 | 4.199893
2140 | 35 | 6 | 558036.96 | 8100.15 | 4585.438 | 119.8596 | 4.199588
2141 | 35 | 6 | 558336.96 | 8400.15 | 4594.415 | 96.58961 | 4.199893
2142 | 35 | 6 | 558636.96 | 8700.15 | 4601.761 | 79.19432 | 4.199893
2143 | 35 | 6 | 558936.96 | 9000.15 | 4607.714 | 63.63012 | 4.199893
2144 | 35 | 6 | 559232.59 | 9295.78 | 4612.446 | 49.9733 | 4.199893
2145 | 35 | 7 | 559232.6 | 0.01 | 0 | 0 | 4.197757
2146 | 35 | 7 | 561032.59 | 1800 | 0 | 0 | 4.188907
2147 | 35 | 8 | 561032.63 | 0.04 | 0.01059675 | -1001.221 | 4.144045
2148 | 35 | 8 | 561033.63 | 1.04 | 0.2883783 | -999.9237 | 4.139467
2149 | 35 | 8 | 561034.63 | 2.04 | 0.5661474 | -999.9237 | 4.137636
2150 | 35 | 8 | 561035.63 | 3.04 | 0.8439167 | -999.9237 | 4.136721
2151 | 35 | 8 | 561036.63 | 4.04 | 1.121686 | -999.9237 | 4.135805
2152 | 35 | 8 | 561037.63 | 5.04 | 1.399456 | -1000.076 | 4.1355
2153 | 35 | 8 | 561038.63 | 6.04 | 1.677225 | -999.8474 | 4.134279
2154 | 35 | 8 | 561039.63 | 7.04 | 1.954996 | -1000 | 4.133974
2155 | 35 | 8 | 561040.63 | 8.04 | 2.232765 | -999.9237 | 4.132753
2156 | 35 | 8 | 561041.63 | 9.04 | 2.510533 | -999.9237 | 4.132143
2157 | 35 | 8 | 561042.59 | 10 | 2.777191 | -1000 | 4.131533
2158 | 35 | 9 | 561042.61 | 0.02 | 0.02772098 | -5000 | 3.94873
2159 | 35 | 9 | 561043.59 | 1 | 1.388801 | -4999.695 | 3.930114
2160 | 36 | 4 | 561043.6 | 0.01 | 0 | -5000 | 3.928283
2161 | 36 | 4 | 561343.6 | 300.01 | 416.667 | -4999.924 | 3.766232
2162 | 36 | 4 | 561643.6 | 600.01 | 833.3199 | -4999.771 | 3.719844
2163 | 36 | 4 | 561943.6 | 900.01 | 1249.973 | -4999.847 | 3.673152
2164 | 36 | 4 | 562243.6 | 1200.01 | 1666.626 | -4999.847 | 3.624933
2165 | 36 | 4 | 562543.6 | 1500.01 | 2083.278 | -4999.924 | 3.580987
2166 | 36 | 4 | 562843.6 | 1800.01 | 2499.931 | -4999.847 | 3.536736
2167 | 36 | 4 | 563143.6 | 2100.01 | 2916.584 | -4999.924 | 3.484245
2168 | 36 | 4 | 563443.6 | 2400.01 | 3333.237 | -4999.695 | 3.410697
2169 | 36 | 4 | 563743.6 | 2700.01 | 3749.89 | -4999.924 | 3.309377
2170 | 36 | 4 | 564043.6 | 3000.01 | 4166.543 | -4999.847 | 3.196155
2171 | 36 | 4 | 564343.6 | 3300.01 | 4583.196 | -4999.924 | 3.016403
2172 | 36 | 4 | 564358.66 | 3315.07 | 4604.112 | -4999.924 | 2.999924
2173 | 36 | 5 | 564358.67 | 0.01 | 0 | 0 | 3.268482
2174 | 36 | 5 | 566158.66 | 1800 | 0 | 0 | 3.494926
2175 | 36 | 6 | 566158.81 | 0.15 | 0.04129346 | 2130.922 | 3.622492
2176 | 36 | 6 | 566458.81 | 300.15 | 291.6816 | 3499.809 | 3.815976
2177 | 36 | 6 | 566758.81 | 600.15 | 583.3427 | 3499.809 | 3.893797
2178 | 36 | 6 | 567058.81 | 900.15 | 875.0038 | 3500.038 | 3.973754
2179 | 36 | 6 | 567358.81 | 1200.15 | 1166.665 | 3499.886 | 4.029297
2180 | 36 | 6 | 567658.81 | 1500.15 | 1458.326 | 3499.962 | 4.066835
2181 | 36 | 6 | 567958.81 | 1800.15 | 1749.987 | 3499.962 | 4.095216
2182 | 36 | 6 | 568258.81 | 2100.15 | 2041.648 | 3499.962 | 4.121462
2183 | 36 | 6 | 568558.81 | 2400.15 | 2333.309 | 3499.886 | 4.150454
2184 | 36 | 6 | 568858.81 | 2700.15 | 2624.97 | 3499.809 | 4.185245
2185 | 36 | 6 | 569158.81 | 3000.15 | 2906.982 | 3135.195 | 4.199893
2186 | 36 | 6 | 569458.81 | 3300.15 | 3149.094 | 2706.264 | 4.199893
2187 | 36 | 6 | 569758.81 | 3600.15 | 3362.203 | 2424.582 | 4.199893
2188 | 36 | 6 | 570058.81 | 3900.15 | 3554.612 | 2196.384 | 4.200198
2189 | 36 | 6 | 570358.81 | 4200.15 | 3728.667 | 1979.324 | 4.199588
2190 | 36 | 6 | 570658.81 | 4500.15 | 3884.602 | 1761.12 | 4.199893
2191 | 36 | 6 | 570958.81 | 4800.15 | 4022.064 | 1536.278 | 4.199588
2192 | 36 | 6 | 571258.81 | 5100.15 | 4140.632 | 1309.682 | 4.199588
2193 | 36 | 6 | 571558.81 | 5400.15 | 4240.589 | 1091.63 | 4.199588
2194 | 36 | 6 | 571858.81 | 5700.15 | 4322.801 | 887.8462 | 4.199893
2195 | 36 | 6 | 572158.81 | 6000.15 | 4389.005 | 706.8742 | 4.199588
2196 | 36 | 6 | 572458.81 | 6300.15 | 4441.264 | 552.6055 | 4.199588
2197 | 36 | 6 | 572758.81 | 6600.15 | 4481.682 | 425.2689 | 4.199893
2198 | 36 | 6 | 573058.81 | 6900.15 | 4512.813 | 325.0172 | 4.199893
2199 | 36 | 6 | 573358.81 | 7200.15 | 4536.643 | 249.3324 | 4.199588
2200 | 36 | 6 | 573658.81 | 7500.15 | 4554.955 | 193.0266 | 4.199893
2201 | 36 | 6 | 573958.81 | 7800.15 | 4569.21 | 151.5221 | 4.199893
2202 | 36 | 6 | 574258.81 | 8100.15 | 4580.503 | 122.3011 | 4.199893
2203 | 36 | 6 | 574558.81 | 8400.15 | 4589.536 | 97.04738 | 4.199893
2204 | 36 | 6 | 574858.81 | 8700.15 | 4596.857 | 80.49134 | 4.199588
2205 | 36 | 6 | 575158.81 | 9000.15 | 4602.881 | 65.91897 | 4.199588
2206 | 36 | 6 | 575458.81 | 9300.15 | 4607.834 | 53.25399 | 4.199588
2207 | 36 | 6 | 575524.78 | 9366.12 | 4608.796 | 49.897 | 4.199893
2208 | 36 | 7 | 575524.79 | 0.01 | 0 | 0 | 4.197757
2209 | 36 | 7 | 577324.78 | 1800 | 0 | 0 | 4.189212
2210 | 36 | 8 | 577324.82 | 0.04 | 0.01059569526 | -1001.068 | 4.144045
2211 | 36 | 8 | 577325.82 | 1.04 | 0.2883764 | -999.9237 | 4.139467
2212 | 36 | 8 | 577326.82 | 2.04 | 0.5661466 | -1000.153 | 4.138247
2213 | 36 | 8 | 577327.82 | 3.04 | 0.8439161 | -1000 | 4.137331
2214 | 36 | 8 | 577328.82 | 4.04 | 1.121685 | -1000.076 | 4.135805
2215 | 36 | 8 | 577329.82 | 5.04 | 1.399454 | -999.9237 | 4.135195
2216 | 36 | 8 | 577330.82 | 6.04 | 1.677224 | -999.9237 | 4.134279
2217 | 36 | 8 | 577331.82 | 7.04 | 1.954994 | -1000 | 4.133669
2218 | 36 | 8 | 577332.82 | 8.04 | 2.232764 | -1000.076 | 4.132448
2219 | 36 | 8 | 577333.82 | 9.04 | 2.510535 | -1000 | 4.132448
2220 | 36 | 8 | 577334.78 | 10 | 2.777193 | -1000.076 | 4.131838
2221 | 36 | 9 | 577334.8 | 0.02 | 0.02771971 | -5000 | 3.94873
2222 | 36 | 9 | 577335.78 | 1 | 1.388806 | -4999.924 | 3.930724
2223 | 37 | 4 | 577335.79 | 0.01 | 0 | -5000 | 3.928588
2224 | 37 | 4 | 577635.79 | 300.01 | 416.667 | -4999.847 | 3.766842
2225 | 37 | 4 | 577935.79 | 600.01 | 833.3199 | -4999.924 | 3.719844
2226 | 37 | 4 | 578235.79 | 900.01 | 1249.973 | -4999.924 | 3.672847
2227 | 37 | 4 | 578535.79 | 1200.01 | 1666.626 | -4999.924 | 3.624628
2228 | 37 | 4 | 578835.79 | 1500.01 | 2083.278 | -4999.847 | 3.580072
2229 | 37 | 4 | 579135.79 | 1800.01 | 2499.931 | -4999.847 | 3.536126
2230 | 37 | 4 | 579435.79 | 2100.01 | 2916.584 | -4999.771 | 3.482719
2231 | 37 | 4 | 579735.79 | 2400.01 | 3333.237 | -4999.771 | 3.409171
2232 | 37 | 4 | 580035.79 | 2700.01 | 3749.89 | -4999.771 | 3.30724
2233 | 37 | 4 | 580335.79 | 3000.01 | 4166.543 | -4999.771 | 3.194018
2234 | 37 | 4 | 580635.79 | 3300.01 | 4583.196 | -4999.771 | 3.012436
2235 | 37 | 4 | 580647.61 | 3311.83 | 4599.612 | -4999.771 | 2.999924
2236 | 37 | 5 | 580647.62 | 0.01 | 0 | 0 | 3.268788
2237 | 37 | 5 | 582447.61 | 1800 | 0 | 0 | 3.495232
2238 | 37 | 6 | 582447.76 | 0.15 | 0.04124238 | 2127.031 | 3.623713
2239 | 37 | 6 | 582747.76 | 300.15 | 291.6814 | 3500.038 | 3.817197
2240 | 37 | 6 | 583047.76 | 600.15 | 583.3425 | 3500.038 | 3.895323
2241 | 37 | 6 | 583347.76 | 900.15 | 875.0036 | 3499.962 | 3.97467
2242 | 37 | 6 | 583647.76 | 1200.15 | 1166.665 | 3499.809 | 4.030213
2243 | 37 | 6 | 583947.76 | 1500.15 | 1458.326 | 3500.038 | 4.06714
2244 | 37 | 6 | 584247.76 | 1800.15 | 1749.987 | 3499.962 | 4.095827
2245 | 37 | 6 | 584547.76 | 2100.15 | 2041.648 | 3500.038 | 4.122072
2246 | 37 | 6 | 584847.76 | 2400.15 | 2333.309 | 3499.962 | 4.151064
2247 | 37 | 6 | 585147.76 | 2700.15 | 2624.97 | 3499.962 | 4.185855
2248 | 37 | 6 | 585447.76 | 3000.15 | 2906.307 | 3122.53 | 4.199893
2249 | 37 | 6 | 585747.76 | 3300.15 | 3147.73 | 2701.915 | 4.199893
2250 | 37 | 6 | 586047.76 | 3600.15 | 3360.318 | 2415.045 | 4.199893
2251 | 37 | 6 | 586347.76 | 3900.15 | 3551.99 | 2190.661 | 4.199588
2252 | 37 | 6 | 586647.76 | 4200.15 | 3725.782 | 1978.332 | 4.199893
2253 | 37 | 6 | 586947.76 | 4500.15 | 3881.371 | 1754.559 | 4.199893
2254 | 37 | 6 | 587247.76 | 4800.15 | 4018.274 | 1530.861 | 4.199588
2255 | 37 | 6 | 587547.76 | 5100.15 | 4136.589 | 1306.325 | 4.200198
2256 | 37 | 6 | 587847.76 | 5400.15 | 4236.32 | 1088.426 | 4.199893
2257 | 37 | 6 | 588147.76 | 5700.15 | 4318.317 | 885.2522 | 4.199893
2258 | 37 | 6 | 588447.76 | 6000.15 | 4384.383 | 704.0513 | 4.199893
2259 | 37 | 6 | 588747.76 | 6300.15 | 4436.483 | 551.3848 | 4.199893
2260 | 37 | 6 | 589047.76 | 6600.15 | 4476.817 | 423.2853 | 4.199893
2261 | 37 | 6 | 589347.76 | 6900.15 | 4507.879 | 326.4668 | 4.200198
2262 | 37 | 6 | 589647.76 | 7200.15 | 4531.694 | 249.7902 | 4.199588
2263 | 37 | 6 | 589947.76 | 7500.15 | 4549.865 | 190.2037 | 4.199588
2264 | 37 | 6 | 590247.76 | 7800.15 | 4564.009 | 150.5303 | 4.199588
2265 | 37 | 6 | 590547.76 | 8100.15 | 4575.21 | 120.1648 | 4.199283
2266 | 37 | 6 | 590847.76 | 8400.15 | 4584.185 | 95.82666 | 4.199893
2267 | 37 | 6 | 591147.76 | 8700.15 | 4591.502 | 79.4995 | 4.199588
2268 | 37 | 6 | 591447.76 | 9000.15 | 4597.52 | 64.08789 | 4.199588
2269 | 37 | 6 | 591747.76 | 9300.15 | 4602.401 | 53.1014 | 4.199588
2270 | 37 | 6 | 591843.49 | 9395.88 | 4603.789 | 49.897 | 4.199588
2271 | 37 | 7 | 591843.5 | 0.01 | 0 | 0 | 4.197452
2272 | 37 | 7 | 593643.49 | 1800 | 0 | 0 | 4.189517
2273 | 37 | 8 | 593643.53 | 0.04 | 0.0105980265 | -1001.297 | 4.14374
2274 | 37 | 8 | 593644.53 | 1.04 | 0.2883798 | -1000 | 4.138857
2275 | 37 | 8 | 593645.53 | 2.04 | 0.5661489 | -1000 | 4.137942
2276 | 37 | 8 | 593646.53 | 3.04 | 0.8439178 | -1000 | 4.136416
2277 | 37 | 8 | 593647.53 | 4.04 | 1.121689 | -999.9237 | 4.135805
2278 | 37 | 8 | 593648.53 | 5.04 | 1.399459 | -1000.076 | 4.13489
2279 | 37 | 8 | 593649.53 | 6.04 | 1.677228 | -1000.076 | 4.134279
2280 | 37 | 8 | 593650.53 | 7.04 | 1.954997 | -999.9237 | 4.133059
2281 | 37 | 8 | 593651.53 | 8.04 | 2.232766 | -999.7711 | 4.132448
2282 | 37 | 8 | 593652.53 | 9.04 | 2.510536 | -999.9237 | 4.132143
2283 | 37 | 8 | 593653.49 | 10 | 2.777194 | -1000 | 4.131838
2284 | 37 | 9 | 593653.51 | 0.02 | 0.02771971 | -5000 | 3.947509
2285 | 37 | 9 | 593654.49 | 1 | 1.388802 | -4999.847 | 3.929198
2286 | 38 | 4 | 593654.5 | 0.01 | 0 | -5000 | 3.926757
2287 | 38 | 4 | 593954.5 | 300.01 | 416.6671 | -4999.847 | 3.765011
2288 | 38 | 4 | 594254.5 | 600.01 | 833.32 | -4999.924 | 3.718624
2289 | 38 | 4 | 594554.5 | 900.01 | 1249.973 | -4999.847 | 3.671321
2290 | 38 | 4 | 594854.5 | 1200.01 | 1666.626 | -4999.847 | 3.623102
2291 | 38 | 4 | 595154.5 | 1500.01 | 2083.279 | -4999.924 | 3.578241
2292 | 38 | 4 | 595454.5 | 1800.01 | 2499.932 | -4999.924 | 3.533989
2293 | 38 | 4 | 595754.5 | 2100.01 | 2916.585 | -4999.847 | 3.481498
2294 | 38 | 4 | 596054.5 | 2400.01 | 3333.238 | -4999.924 | 3.407034
2295 | 38 | 4 | 596354.5 | 2700.01 | 3749.891 | -4999.924 | 3.304189
2296 | 38 | 4 | 596654.5 | 3000.01 | 4166.544 | -4999.847 | 3.190967
2297 | 38 | 4 | 596954.5 | 3300.01 | 4583.196 | -4999.847 | 3.008164
2298 | 38 | 4 | 596961.91 | 3307.42 | 4593.488 | -4999.847 | 2.999924
2299 | 38 | 5 | 596961.92 | 0.01 | 0 | 0 | 3.271229
2300 | 38 | 5 | 598761.91 | 1800 | 0 | 0 | 3.496452
2301 | 38 | 6 | 598762.06 | 0.15 | 0.04117011 | 2123.751 | 3.623713
2302 | 38 | 6 | 599062.06 | 300.15 | 291.6812 | 3499.962 | 3.819028
2303 | 38 | 6 | 599362.06 | 600.15 | 583.3423 | 3499.962 | 3.897459
2304 | 38 | 6 | 599662.06 | 900.15 | 875.0034 | 3499.733 | 3.976501
2305 | 38 | 6 | 599962.06 | 1200.15 | 1166.664 | 3499.886 | 4.032044
2306 | 38 | 6 | 600262.06 | 1500.15 | 1458.326 | 3499.886 | 4.068971
2307 | 38 | 6 | 600562.06 | 1800.15 | 1749.987 | 3499.962 | 4.097353
2308 | 38 | 6 | 600862.06 | 2100.15 | 2041.648 | 3500.114 | 4.123903
2309 | 38 | 6 | 601162.06 | 2400.15 | 2333.309 | 3499.886 | 4.153201
2310 | 38 | 6 | 601462.06 | 2700.15 | 2624.97 | 3499.886 | 4.187686
2311 | 38 | 6 | 601762.06 | 3000.15 | 2904.77 | 3096.895 | 4.199588
2312 | 38 | 6 | 602062.06 | 3300.15 | 3144.362 | 2681.468 | 4.199893
2313 | 38 | 6 | 602362.06 | 3600.15 | 3355.628 | 2404.669 | 4.200198
2314 | 38 | 6 | 602662.06 | 3900.15 | 3546.439 | 2180.591 | 4.200198
2315 | 38 | 6 | 602962.06 | 4200.15 | 3719.296 | 1968.185 | 4.199893
2316 | 38 | 6 | 603262.06 | 4500.15 | 3874.261 | 1748.379 | 4.199283
2317 | 38 | 6 | 603562.06 | 4800.15 | 4010.751 | 1525.444 | 4.199588
2318 | 38 | 6 | 603862.06 | 5100.15 | 4128.512 | 1300.984 | 4.199893
2319 | 38 | 6 | 604162.06 | 5400.15 | 4227.766 | 1083.238 | 4.199588
2320 | 38 | 6 | 604462.06 | 5700.15 | 4309.613 | 883.8025 | 4.199588
2321 | 38 | 6 | 604762.06 | 6000.15 | 4375.642 | 704.8142 | 4.199893
2322 | 38 | 6 | 605062.06 | 6300.15 | 4427.896 | 553.7499 | 4.199588
2323 | 38 | 6 | 605362.06 | 6600.15 | 4468.525 | 426.6423 | 4.199893
2324 | 38 | 6 | 605662.06 | 6900.15 | 4499.82 | 327.0771 | 4.199588
2325 | 38 | 6 | 605962.06 | 7200.15 | 4523.822 | 252.4605 | 4.199588
2326 | 38 | 6 | 606262.06 | 7500.15 | 4542.321 | 194.3999 | 4.199893
2327 | 38 | 6 | 606562.06 | 7800.15 | 4556.665 | 151.9799 | 4.199893
2328 | 38 | 6 | 606862.06 | 8100.15 | 4568.048 | 121.8433 | 4.199588
2329 | 38 | 6 | 607162.06 | 8400.15 | 4577.229 | 99.56512 | 4.199588
2330 | 38 | 6 | 607462.06 | 8700.15 | 4584.684 | 82.16983 | 4.199893
2331 | 38 | 6 | 607762.06 | 9000.15 | 4590.848 | 67.36858 | 4.199893
2332 | 38 | 6 | 608062.06 | 9300.15 | 4595.844 | 53.55917 | 4.199893
2333 | 38 | 6 | 608127.78 | 9365.87 | 4596.802 | 49.9733 | 4.199893
2334 | 38 | 7 | 608127.79 | 0.01 | 0 | 0 | 4.197147
2335 | 38 | 7 | 609927.78 | 1800 | 0 | 0 | 4.189517
2336 | 38 | 8 | 609927.82 | 0.04 | 0.01059527 | -1000.687 | 4.14435
2337 | 38 | 8 | 609928.82 | 1.04 | 0.2883769 | -1000.076 | 4.138857
2338 | 38 | 8 | 609929.82 | 2.04 | 0.5661485 | -999.9237 | 4.137942
2339 | 38 | 8 | 609930.82 | 3.04 | 0.843918 | -1000 | 4.136721
2340 | 38 | 8 | 609931.82 | 4.04 | 1.121688 | -999.9237 | 4.135805
2341 | 38 | 8 | 609932.82 | 5.04 | 1.399459 | -999.9237 | 4.135195
2342 | 38 | 8 | 609933.82 | 6.04 | 1.677229 | -999.8474 | 4.133974
2343 | 38 | 8 | 609934.82 | 7.04 | 1.954999 | -999.9237 | 4.133669
2344 | 38 | 8 | 609935.82 | 8.04 | 2.232768 | -1000 | 4.132448
2345 | 38 | 8 | 609936.82 | 9.04 | 2.510538 | -1000 | 4.131533
2346 | 38 | 8 | 609937.78 | 10 | 2.777197 | -1000 | 4.131533
2347 | 38 | 9 | 609937.8 | 0.02 | 0.02771928 | -5000 | 3.948119
2348 | 38 | 9 | 609938.78 | 1 | 1.388803 | -4999.847 | 3.929503
2349 | 39 | 4 | 609938.79 | 0.01 | 0 | -5000 | 3.927367
2350 | 39 | 4 | 610238.79 | 300.01 | 416.667 | -4999.924 | 3.765316
2351 | 39 | 4 | 610538.79 | 600.01 | 833.3199 | -4999.924 | 3.718013
2352 | 39 | 4 | 610838.79 | 900.01 | 1249.973 | -4999.847 | 3.6701
2353 | 39 | 4 | 611138.79 | 1200.01 | 1666.626 | -4999.771 | 3.621271
2354 | 39 | 4 | 611438.79 | 1500.01 | 2083.279 | -4999.847 | 3.57641
2355 | 39 | 4 | 611738.79 | 1800.01 | 2499.932 | -4999.847 | 3.531243
2356 | 39 | 4 | 612038.79 | 2100.01 | 2916.585 | -5000 | 3.478752
2357 | 39 | 4 | 612338.79 | 2400.01 | 3333.238 | -4999.924 | 3.402457
2358 | 39 | 4 | 612638.79 | 2700.01 | 3749.891 | -4999.847 | 3.299001
2359 | 39 | 4 | 612938.79 | 3000.01 | 4166.543 | -4999.847 | 3.184558
2360 | 39 | 4 | 613234.78 | 3296 | 4577.627 | -4999.847 | 2.999924
2361 | 39 | 5 | 613234.79 | 0.01 | 0 | 0 | 3.27306
2362 | 39 | 5 | 615034.78 | 1800 | 0 | 0 | 3.499809
2363 | 39 | 6 | 615034.93 | 0.15 | 0.04098743 | 2114.137 | 3.626764
2364 | 39 | 6 | 615334.93 | 300.15 | 291.6806 | 3499.886 | 3.821469
2365 | 39 | 6 | 615634.93 | 600.15 | 583.3418 | 3499.962 | 3.902037
2366 | 39 | 6 | 615934.93 | 900.15 | 875.0029 | 3499.886 | 3.980774
2367 | 39 | 6 | 616234.93 | 1200.15 | 1166.664 | 3499.886 | 4.035096
2368 | 39 | 6 | 616534.93 | 1500.15 | 1458.325 | 3499.962 | 4.071717
2369 | 39 | 6 | 616834.93 | 1800.15 | 1749.986 | 3499.962 | 4.100404
2370 | 39 | 6 | 617134.93 | 2100.15 | 2041.647 | 3500.038 | 4.12665
2371 | 39 | 6 | 617434.93 | 2400.15 | 2333.308 | 3500.038 | 4.155947
2372 | 39 | 6 | 617734.93 | 2700.15 | 2624.97 | 3499.886 | 4.191653
2373 | 39 | 6 | 618034.93 | 3000.15 | 2900.998 | 3048.447 | 4.199588
2374 | 39 | 6 | 618334.93 | 3300.15 | 3137.238 | 2649.653 | 4.199893
2375 | 39 | 6 | 618634.93 | 3600.15 | 3345.864 | 2373.312 | 4.199893
2376 | 39 | 6 | 618934.93 | 3900.15 | 3534.552 | 2159.304 | 4.199588
2377 | 39 | 6 | 619234.93 | 4200.15 | 3705.977 | 1949.493 | 4.199893
2378 | 39 | 6 | 619534.93 | 4500.15 | 3859.516 | 1732.433 | 4.199588
2379 | 39 | 6 | 619834.93 | 4800.15 | 3995.001 | 1517.967 | 4.199893
2380 | 39 | 6 | 620134.93 | 5100.15 | 4112.217 | 1296.025 | 4.199893
2381 | 39 | 6 | 620434.93 | 5400.15 | 4211.1 | 1081.712 | 4.199893
2382 | 39 | 6 | 620734.93 | 5700.15 | 4292.884 | 884.7181 | 4.199588
2383 | 39 | 6 | 621034.93 | 6000.15 | 4358.891 | 704.7379 | 4.199588
2384 | 39 | 6 | 621334.93 | 6300.15 | 4411.114 | 553.1395 | 4.199893
2385 | 39 | 6 | 621634.93 | 6600.15 | 4451.885 | 426.2608 | 4.199588
2386 | 39 | 6 | 621934.93 | 6900.15 | 4483.213 | 328.9082 | 4.199588
2387 | 39 | 6 | 622234.93 | 7200.15 | 4507.301 | 253.6049 | 4.199588
2388 | 39 | 6 | 622534.93 | 7500.15 | 4525.858 | 194.0948 | 4.199893
2389 | 39 | 6 | 622834.93 | 7800.15 | 4540.197 | 152.285 | 4.199893
2390 | 39 | 6 | 623134.93 | 8100.15 | 4551.562 | 121.6907 | 4.199893
2391 | 39 | 6 | 623434.93 | 8400.15 | 4560.709 | 97.65774 | 4.199893
2392 | 39 | 6 | 623734.93 | 8700.15 | 4568.117 | 82.32242 | 4.199893
2393 | 39 | 6 | 624034.93 | 9000.15 | 4574.263 | 66.52934 | 4.199893
2394 | 39 | 6 | 624334.93 | 9300.15 | 4579.317 | 53.94064 | 4.199588
2395 | 39 | 6 | 624445.73 | 9410.95 | 4580.959 | 49.897 | 4.199893
2396 | 39 | 7 | 624445.74 | 0.01 | 0 | 0 | 4.197452
2397 | 39 | 7 | 626245.73 | 1800 | 0 | 0 | 4.189212
2398 | 39 | 8 | 626245.77 | 0.04 | 0.01059824 | -1000.458 | 4.14435
2399 | 39 | 8 | 626246.77 | 1.04 | 0.2883781 | -999.9237 | 4.138857
2400 | 39 | 8 | 626247.77 | 2.04 | 0.5661476 | -1000.076 | 4.137331
2401 | 39 | 8 | 626248.77 | 3.04 | 0.843918 | -1000 | 4.136416
2402 | 39 | 8 | 626249.77 | 4.04 | 1.121688 | -999.9237 | 4.135805
2403 | 39 | 8 | 626250.77 | 5.04 | 1.399458 | -1000.076 | 4.134585
2404 | 39 | 8 | 626251.77 | 6.04 | 1.677228 | -1000 | 4.133669
2405 | 39 | 8 | 626252.77 | 7.04 | 1.954999 | -999.9237 | 4.133059
2406 | 39 | 8 | 626253.77 | 8.04 | 2.232769 | -999.9237 | 4.132448
2407 | 39 | 8 | 626254.77 | 9.04 | 2.510538 | -1000 | 4.131838
2408 | 39 | 8 | 626255.73 | 10 | 2.777196 | -999.9237 | 4.131228
2409 | 39 | 9 | 626255.75 | 0.02 | 0.02772013 | -5000 | 3.946593
2410 | 39 | 9 | 626256.73 | 1 | 1.388802 | -4999.847 | 3.928588
2411 | 40 | 4 | 626256.74 | 0.01 | 0 | -5000 | 3.927367
2412 | 40 | 4 | 626556.74 | 300.01 | 416.667 | -4999.847 | 3.763485
2413 | 40 | 4 | 626856.74 | 600.01 | 833.32 | -4999.847 | 3.715877
2414 | 40 | 4 | 627156.74 | 900.01 | 1249.973 | -4999.847 | 3.667353
2415 | 40 | 4 | 627456.74 | 1200.01 | 1666.626 | -4999.924 | 3.617609
2416 | 40 | 4 | 627756.74 | 1500.01 | 2083.279 | -4999.847 | 3.571832
2417 | 40 | 4 | 628056.74 | 1800.01 | 2499.932 | -4999.847 | 3.52697
2418 | 40 | 4 | 628356.74 | 2100.01 | 2916.584 | -4999.695 | 3.472953
2419 | 40 | 4 | 628656.74 | 2400.01 | 3333.237 | -4999.619 | 3.397879
2420 | 40 | 4 | 628956.74 | 2700.01 | 3749.889 | -4999.847 | 3.295338
2421 | 40 | 4 | 629256.74 | 3000.01 | 4166.541 | -4999.771 | 3.180591
2422 | 40 | 4 | 629548.21 | 3291.48 | 4571.347 | -4999.771 | 2.999924
2423 | 40 | 5 | 629548.22 | 0.01 | 0 | 0 | 3.273976
2424 | 40 | 5 | 631348.21 | 1800 | 0 | 0 | 3.50042
2425 | 40 | 6 | 631348.36 | 0.15 | 0.04092152 | 2110.704 | 3.628901
2426 | 40 | 6 | 631648.36 | 300.15 | 291.6804 | 3499.886 | 3.823911
2427 | 40 | 6 | 631948.36 | 600.15 | 583.3415 | 3500.038 | 3.904479
2428 | 40 | 6 | 632248.36 | 900.15 | 875.0026 | 3499.886 | 3.982605
2429 | 40 | 6 | 632548.36 | 1200.15 | 1166.664 | 3500.038 | 4.036622
2430 | 40 | 6 | 632848.36 | 1500.15 | 1458.325 | 3499.962 | 4.072938
2431 | 40 | 6 | 633148.36 | 1800.15 | 1749.986 | 3499.962 | 4.101015
2432 | 40 | 6 | 633448.36 | 2100.15 | 2041.647 | 3499.886 | 4.12726
2433 | 40 | 6 | 633748.36 | 2400.15 | 2333.308 | 3499.809 | 4.157168
2434 | 40 | 6 | 634048.36 | 2700.15 | 2624.969 | 3499.809 | 4.192264
2435 | 40 | 6 | 634348.36 | 3000.15 | 2900.464 | 3040.665 | 4.199893
2436 | 40 | 6 | 634648.36 | 3300.15 | 3135.875 | 2639.2 | 4.199893
2437 | 40 | 6 | 634948.36 | 3600.15 | 3343.859 | 2369.192 | 4.200198
2438 | 40 | 6 | 635248.36 | 3900.15 | 3532.306 | 2156.405 | 4.199588
2439 | 40 | 6 | 635548.36 | 4200.15 | 3703.38 | 1945.83 | 4.199588
2440 | 40 | 6 | 635848.36 | 4500.15 | 3856.559 | 1731.365 | 4.199893
2441 | 40 | 6 | 636148.36 | 4800.15 | 3991.679 | 1513.313 | 4.199588
2442 | 40 | 6 | 636448.36 | 5100.15 | 4108.559 | 1291.829 | 4.199893
2443 | 40 | 6 | 636748.36 | 5400.15 | 4207.149 | 1074.846 | 4.199893
2444 | 40 | 6 | 637048.36 | 5700.15 | 4288.425 | 878.0804 | 4.199588
2445 | 40 | 6 | 637348.36 | 6000.15 | 4354.107 | 703.975 | 4.200198
2446 | 40 | 6 | 637648.36 | 6300.15 | 4406.273 | 552.987 | 4.199893
2447 | 40 | 6 | 637948.36 | 6600.15 | 4446.905 | 422.6749 | 4.199588
2448 | 40 | 6 | 638248.36 | 6900.15 | 4478.073 | 326.5431 | 4.199283
2449 | 40 | 6 | 638548.36 | 7200.15 | 4502.085 | 252.6894 | 4.199588
2450 | 40 | 6 | 638848.36 | 7500.15 | 4520.544 | 194.3236 | 4.199893
2451 | 40 | 6 | 639148.36 | 7800.15 | 4534.814 | 149.9199 | 4.199588
2452 | 40 | 6 | 639448.36 | 8100.15 | 4546.036 | 119.707 | 4.200198
2453 | 40 | 6 | 639748.36 | 8400.15 | 4555.089 | 98.49699 | 4.199893
2454 | 40 | 6 | 640048.36 | 8700.15 | 4562.503 | 82.16983 | 4.199893
2455 | 40 | 6 | 640348.36 | 9000.15 | 4568.66 | 67.44488 | 4.199893
2456 | 40 | 6 | 640648.36 | 9300.15 | 4573.727 | 55.69543 | 4.199893
2457 | 40 | 6 | 640769.19 | 9420.98 | 4575.51 | 49.9733 | 4.199893
2458 | 40 | 7 | 640769.2 | 0.01 | 0 | 0 | 4.197147
2459 | 40 | 7 | 642569.19 | 1800 | 0 | 0 | 4.189212
2460 | 40 | 8 | 642569.23 | 0.04 | 0.01059845 | -1000.687 | 4.143435
2461 | 40 | 8 | 642570.23 | 1.04 | 0.2883796 | -999.8474 | 4.139162
2462 | 40 | 8 | 642571.23 | 2.04 | 0.5661485 | -1000 | 4.137331
2463 | 40 | 8 | 642572.23 | 3.04 | 0.8439182 | -1000.076 | 4.13611
2464 | 40 | 8 | 642573.23 | 4.04 | 1.121688 | -999.9237 | 4.1355
2465 | 40 | 8 | 642574.23 | 5.04 | 1.399457 | -1000 | 4.134585
2466 | 40 | 8 | 642575.23 | 6.04 | 1.677227 | -999.9237 | 4.133974
2467 | 40 | 8 | 642576.23 | 7.04 | 1.954995 | -1000.153 | 4.132753
2468 | 40 | 8 | 642577.23 | 8.04 | 2.232764 | -999.9237 | 4.132448
2469 | 40 | 8 | 642578.23 | 9.04 | 2.510533 | -1000.076 | 4.132143
2470 | 40 | 8 | 642579.19 | 10 | 2.777192 | -999.9237 | 4.131228 | 1
2471 | 40 | 9 | 642579.21 | 0.02 | 0.02771844 | -5000 | 3.947204
2472 | 40 | 9 | 642580.19 | 1 | 1.388801 | -4999.924 | 3.928588 | 1
2473 | 41 | 4 | 642580.2 | 0.01 | 0 | -5000 | 3.926452
2474 | 41 | 4 | 642880.2 | 300.01 | 416.667 | -4999.847 | 3.76379
2475 | 41 | 4 | 643180.2 | 600.01 | 833.32 | -4999.847 | 3.715572
2476 | 41 | 4 | 643480.2 | 900.01 | 1249.973 | -5000 | 3.667048
2477 | 41 | 4 | 643780.2 | 1200.01 | 1666.626 | -4999.771 | 3.617609
2478 | 41 | 4 | 644080.2 | 1500.01 | 2083.279 | -4999.847 | 3.571527
2479 | 41 | 4 | 644380.2 | 1800.01 | 2499.931 | -4999.924 | 3.52636
2480 | 41 | 4 | 644680.2 | 2100.01 | 2916.583 | -4999.924 | 3.472038
2481 | 41 | 4 | 644980.2 | 2400.01 | 3333.236 | -4999.924 | 3.396353
2482 | 41 | 4 | 645280.2 | 2700.01 | 3749.888 | -4999.771 | 3.294118
2483 | 41 | 4 | 645580.2 | 3000.01 | 4166.541 | -5000 | 3.17998
2484 | 41 | 4 | 645868.19 | 3288 | 4566.513 | -4999.847 | 2.999924
2485 | 41 | 5 | 645868.2 | 0.01 | 0 | 0 | 3.275807
2486 | 41 | 5 | 647668.19 | 1800 | 0 | 0 | 3.501335
2487 | 41 | 6 | 647668.34 | 0.15 | 0.0408804 | 2108.568 | 3.629206
2488 | 41 | 6 | 647968.34 | 300.15 | 291.6803 | 3499.809 | 3.825437
2489 | 41 | 6 | 648268.34 | 600.15 | 583.3414 | 3499.886 | 3.90631
2490 | 41 | 6 | 648568.34 | 900.15 | 875.0025 | 3499.886 | 3.983825
2491 | 41 | 6 | 648868.34 | 1200.15 | 1166.664 | 3499.809 | 4.037537
2492 | 41 | 6 | 649168.34 | 1500.15 | 1458.325 | 3499.962 | 4.073548
2493 | 41 | 6 | 649468.34 | 1800.15 | 1749.986 | 3499.962 | 4.101625
2494 | 41 | 6 | 649768.34 | 2100.15 | 2041.647 | 3499.886 | 4.128481
2495 | 41 | 6 | 650068.34 | 2400.15 | 2333.308 | 3499.809 | 4.158083
2496 | 41 | 6 | 650368.34 | 2700.15 | 2624.969 | 3499.962 | 4.192874
2497 | 41 | 6 | 650668.34 | 3000.15 | 2899.59 | 3027.771 | 4.200198
2498 | 41 | 6 | 650968.34 | 3300.15 | 3134.134 | 2628.367 | 4.199588
2499 | 41 | 6 | 651268.34 | 3600.15 | 3341.421 | 2361.715 | 4.199893
2500 | 41 | 6 | 651568.34 | 3900.15 | 3529.352 | 2150.072 | 4.199893
2501 | 41 | 6 | 651868.34 | 4200.15 | 3699.983 | 1941.711 | 4.199893
2502 | 41 | 6 | 652168.34 | 4500.15 | 3852.811 | 1724.727 | 4.199893
2503 | 41 | 6 | 652468.34 | 4800.15 | 3987.428 | 1506.142 | 4.200198
2504 | 41 | 6 | 652768.34 | 5100.15 | 4103.997 | 1290.913 | 4.199588
2505 | 41 | 6 | 653068.34 | 5400.15 | 4202.576 | 1076.371 | 4.199588
2506 | 41 | 6 | 653368.34 | 5700.15 | 4283.779 | 876.3256 | 4.199893
2507 | 41 | 6 | 653668.34 | 6000.15 | 4349.267 | 700.9995 | 4.199588
2508 | 41 | 6 | 653968.34 | 6300.15 | 4401.306 | 552.4529 | 4.199588
2509 | 41 | 6 | 654268.34 | 6600.15 | 4441.94 | 427.863 | 4.199588
2510 | 41 | 6 | 654568.34 | 6900.15 | 4473.068 | 327.2297 | 4.199283
2511 | 41 | 6 | 654868.34 | 7200.15 | 4497.037 | 253.6049 | 4.199893
2512 | 41 | 6 | 655168.34 | 7500.15 | 4515.515 | 193.3318 | 4.199893
2513 | 41 | 6 | 655468.34 | 7800.15 | 4529.801 | 149.5384 | 4.199893
2514 | 41 | 6 | 655768.34 | 8100.15 | 4541.034 | 120.1648 | 4.199588
2515 | 41 | 6 | 656068.34 | 8400.15 | 4550.068 | 97.42885 | 4.199283
2516 | 41 | 6 | 656368.34 | 8700.15 | 4557.457 | 80.56764 | 4.199893
2517 | 41 | 6 | 656668.34 | 9000.15 | 4563.568 | 65.4612 | 4.199283
2518 | 41 | 6 | 656968.34 | 9300.15 | 4568.589 | 54.24582 | 4.199588
2519 | 41 | 6 | 657084.77 | 9416.58 | 4570.301 | 49.897 | 4.199893
2520 | 41 | 7 | 657084.78 | 0.01 | 0 | 0 | 4.197147
2521 | 41 | 7 | 658884.77 | 1800 | 0 | 0 | 4.189212
2522 | 41 | 8 | 658884.81 | 0.04 | 0.01059697 | -1001.297 | 4.14374
2523 | 41 | 8 | 658885.81 | 1.04 | 0.2883783 | -999.8474 | 4.139467
2524 | 41 | 8 | 658886.81 | 2.04 | 0.5661483 | -1000 | 4.137636
2525 | 41 | 8 | 658887.81 | 3.04 | 0.8439184 | -999.9237 | 4.136721
2526 | 41 | 8 | 658888.81 | 4.04 | 1.121687 | -999.9237 | 4.1355
2527 | 41 | 8 | 658889.81 | 5.04 | 1.399457 | -1000 | 4.13489
2528 | 41 | 8 | 658890.81 | 6.04 | 1.677228 | -1000 | 4.134279
2529 | 41 | 8 | 658891.81 | 7.04 | 1.954998 | -999.8474 | 4.133669
2530 | 41 | 8 | 658892.81 | 8.04 | 2.232767 | -1000 | 4.133059
2531 | 41 | 8 | 658893.81 | 9.04 | 2.510537 | -999.8474 | 4.132143
2532 | 41 | 8 | 658894.77 | 10 | 2.777197 | -999.9237 | 4.131533
2533 | 41 | 9 | 658894.79 | 0.02 | 0.02772268 | -5000 | 3.947814
2534 | 41 | 9 | 658895.77 | 1 | 1.388806 | -4999.847 | 3.929808
2535 | 42 | 4 | 658895.78 | 0.01 | 0 | -5000 | 3.927062
2536 | 42 | 4 | 659195.78 | 300.01 | 416.6667 | -4999.771 | 3.764096
2537 | 42 | 4 | 659495.78 | 600.01 | 833.3195 | -4999.847 | 3.715877
2538 | 42 | 4 | 659795.78 | 900.01 | 1249.972 | -4999.847 | 3.667048
2539 | 42 | 4 | 660095.78 | 1200.01 | 1666.625 | -4999.924 | 3.617304
2540 | 42 | 4 | 660395.78 | 1500.01 | 2083.277 | -4999.771 | 3.570916
2541 | 42 | 4 | 660695.78 | 1800.01 | 2499.93 | -4999.847 | 3.524834
2542 | 42 | 4 | 660995.78 | 2100.01 | 2916.582 | -4999.924 | 3.470512
2543 | 42 | 4 | 661295.78 | 2400.01 | 3333.234 | -4999.847 | 3.395132
2544 | 42 | 4 | 661595.78 | 2700.01 | 3749.886 | -4999.847 | 3.292592
2545 | 42 | 4 | 661895.78 | 3000.01 | 4166.539 | -4999.924 | 3.176928
2546 | 42 | 4 | 662179.57 | 3283.8 | 4560.678 | -4999.847 | 2.999924
2547 | 42 | 5 | 662179.58 | 0.01 | 0 | 0 | 3.275502
2548 | 42 | 5 | 663979.57 | 1800 | 0 | 0 | 3.50164
2549 | 42 | 6 | 663979.72 | 0.15 | 0.04082954 | 2105.287 | 3.630426
2550 | 42 | 6 | 664279.72 | 300.15 | 291.6801 | 3499.962 | 3.826352
2551 | 42 | 6 | 664579.72 | 600.15 | 583.3412 | 3499.809 | 3.907836
2552 | 42 | 6 | 664879.72 | 900.15 | 875.0023 | 3499.962 | 3.985351
2553 | 42 | 6 | 665179.72 | 1200.15 | 1166.663 | 3499.962 | 4.038148
2554 | 42 | 6 | 665479.72 | 1500.15 | 1458.325 | 3499.886 | 4.073854
2555 | 42 | 6 | 665779.72 | 1800.15 | 1749.986 | 3499.886 | 4.102235
2556 | 42 | 6 | 666079.72 | 2100.15 | 2041.647 | 3499.962 | 4.129397
2557 | 42 | 6 | 666379.72 | 2400.15 | 2333.308 | 3500.191 | 4.158999
2558 | 42 | 6 | 666679.72 | 2700.15 | 2624.969 | 3500.038 | 4.1944
2559 | 42 | 6 | 666979.72 | 3000.15 | 2898.388 | 3014.267 | 4.199588
2560 | 42 | 6 | 667279.72 | 3300.15 | 3132.029 | 2623.865 | 4.199588
2561 | 42 | 6 | 667579.72 | 3600.15 | 3339.028 | 2359.35 | 4.199893
2562 | 42 | 6 | 667879.72 | 3900.15 | 3526.466 | 2143.282 | 4.199893
2563 | 42 | 6 | 668179.72 | 4200.15 | 3696.463 | 1937.057 | 4.199588
2564 | 42 | 6 | 668479.72 | 4500.15 | 3848.984 | 1723.43 | 4.199893
2565 | 42 | 6 | 668779.72 | 4800.15 | 3983.361 | 1503.548 | 4.199893
2566 | 42 | 6 | 669079.72 | 5100.15 | 4099.394 | 1284.199 | 4.199588
2567 | 42 | 6 | 669379.72 | 5400.15 | 4197.381 | 1070.268 | 4.199893
2568 | 42 | 6 | 669679.72 | 5700.15 | 4278.258 | 873.1212 | 4.199588
2569 | 42 | 6 | 669979.72 | 6000.15 | 4343.659 | 698.7869 | 4.199588
2570 | 42 | 6 | 670279.72 | 6300.15 | 4395.474 | 549.63 | 4.199893
2571 | 42 | 6 | 670579.72 | 6600.15 | 4435.994 | 427.7104 | 4.199893
2572 | 42 | 6 | 670879.72 | 6900.15 | 4467.199 | 327.6875 | 4.199283
2573 | 42 | 6 | 671179.72 | 7200.15 | 4491.174 | 252.079 | 4.199893
2574 | 42 | 6 | 671479.72 | 7500.15 | 4509.67 | 195.2392 | 4.199893
2575 | 42 | 6 | 671779.72 | 7800.15 | 4524.012 | 151.6747 | 4.199893
2576 | 42 | 6 | 672079.72 | 8100.15 | 4535.187 | 118.6389 | 4.199893
2577 | 42 | 6 | 672379.72 | 8400.15 | 4544.191 | 98.42069 | 4.198978
2578 | 42 | 6 | 672679.72 | 8700.15 | 4551.622 | 81.94095 | 4.200198
2579 | 42 | 6 | 672979.72 | 9000.15 | 4557.753 | 66.83452 | 4.200198
2580 | 42 | 6 | 673279.72 | 9300.15 | 4562.8 | 55.61913 | 4.199893
2581 | 42 | 6 | 673407.04 | 9427.47 | 4564.698 | 49.9733 | 4.199893
2582 | 42 | 7 | 673407.05 | 0.01 | 0 | 0 | 4.198062
2583 | 42 | 7 | 675207.04 | 1800 | 0 | 0 | 4.188907
2584 | 42 | 8 | 675207.08 | 0.04 | 0.01059485 | -1000.763 | 4.14374
2585 | 42 | 8 | 675208.08 | 1.04 | 0.2883758 | -1000.076 | 4.139467
2586 | 42 | 8 | 675209.08 | 2.04 | 0.5661453 | -1000 | 4.137331
2587 | 42 | 8 | 675210.08 | 3.04 | 0.8439153 | -999.8474 | 4.136416
2588 | 42 | 8 | 675211.08 | 4.04 | 1.121684 | -999.9237 | 4.135805
2589 | 42 | 8 | 675212.08 | 5.04 | 1.399456 | -999.9237 | 4.135195
2590 | 42 | 8 | 675213.08 | 6.04 | 1.677226 | -1000.076 | 4.133974
2591 | 42 | 8 | 675214.08 | 7.04 | 1.954995 | -1000.076 | 4.133059
2592 | 42 | 8 | 675215.08 | 8.04 | 2.232765 | -1000 | 4.132753
2593 | 42 | 8 | 675216.08 | 9.04 | 2.510534 | -1000.153 | 4.131838
2594 | 42 | 8 | 675217.04 | 10 | 2.777193 | -1000 | 4.131533
2595 | 42 | 9 | 675217.06 | 0.02 | 0.02771674169 | -5000 | 3.948119
2596 | 42 | 9 | 675218.04 | 1 | 1.388801 | -4999.924 | 3.929808
2597 | 43 | 4 | 675218.05 | 0.01 | 0 | -5000 | 3.927672
2598 | 43 | 4 | 675518.05 | 300.01 | 416.6666 | -4999.924 | 3.765316
2599 | 43 | 4 | 675818.05 | 600.01 | 833.3193 | -4999.847 | 3.715877
2600 | 43 | 4 | 676118.05 | 900.01 | 1249.972 | -4999.847 | 3.667353
2601 | 43 | 4 | 676418.05 | 1200.01 | 1666.625 | -4999.847 | 3.618219
2602 | 43 | 4 | 676718.05 | 1500.01 | 2083.277 | -4999.771 | 3.571527
2603 | 43 | 4 | 677018.05 | 1800.01 | 2499.93 | -4999.924 | 3.524834
2604 | 43 | 4 | 677318.05 | 2100.01 | 2916.582 | -4999.847 | 3.471122
2605 | 43 | 4 | 677618.05 | 2400.01 | 3333.235 | -4999.924 | 3.396353
2606 | 43 | 4 | 677918.05 | 2700.01 | 3749.887 | -4999.924 | 3.292897
2607 | 43 | 4 | 678218.05 | 3000.01 | 4166.54 | -4999.771 | 3.178454
2608 | 43 | 4 | 678504.19 | 3286.15 | 4563.943 | -4999.847 | 2.999924
2609 | 43 | 5 | 678504.2 | 0.01 | 0 | 0 | 3.274586
2610 | 43 | 5 | 680304.19 | 1800 | 0 | 0 | 3.50042
2611 | 43 | 6 | 680304.34 | 0.15 | 0.04091728 | 2110.17 | 3.629206
2612 | 43 | 6 | 680604.34 | 300.15 | 291.6803 | 3499.886 | 3.825742
2613 | 43 | 6 | 680904.34 | 600.15 | 583.3414 | 3499.962 | 3.90631
2614 | 43 | 6 | 681204.34 | 900.15 | 875.0025 | 3499.962 | 3.983825
2615 | 43 | 6 | 681504.34 | 1200.15 | 1166.664 | 3500.038 | 4.037537
2616 | 43 | 6 | 681804.34 | 1500.15 | 1458.325 | 3499.962 | 4.073243
2617 | 43 | 6 | 682104.34 | 1800.15 | 1749.986 | 3499.809 | 4.10193
2618 | 43 | 6 | 682404.34 | 2100.15 | 2041.647 | 3499.886 | 4.128786
2619 | 43 | 6 | 682704.34 | 2400.15 | 2333.308 | 3500.038 | 4.158083
2620 | 43 | 6 | 683004.34 | 2700.15 | 2624.969 | 3499.962 | 4.192874
2621 | 43 | 6 | 683304.34 | 3000.15 | 2899.247 | 3021.897 | 4.199893
2622 | 43 | 6 | 683604.34 | 3300.15 | 3133.411 | 2626.535 | 4.200198
2623 | 43 | 6 | 683904.34 | 3600.15 | 3340.549 | 2359.274 | 4.199893
2624 | 43 | 6 | 684204.34 | 3900.15 | 3528.114 | 2144.808 | 4.199893
2625 | 43 | 6 | 684504.34 | 4200.15 | 3698.226 | 1936.98 | 4.199588
2626 | 43 | 6 | 684804.34 | 4500.15 | 3850.741 | 1721.37 | 4.200198
2627 | 43 | 6 | 685104.34 | 4800.15 | 3985.11 | 1502.708 | 4.200198
2628 | 43 | 6 | 685404.34 | 5100.15 | 4101.15 | 1283.589 | 4.199893
2629 | 43 | 6 | 685704.34 | 5400.15 | 4199.128 | 1069.276 | 4.199588
2630 | 43 | 6 | 686004.34 | 5700.15 | 4279.976 | 874.1894 | 4.199893
2631 | 43 | 6 | 686304.34 | 6000.15 | 4345.44 | 701.5335 | 4.199893
2632 | 43 | 6 | 686604.34 | 6300.15 | 4397.396 | 553.0632 | 4.199893
2633 | 43 | 6 | 686904.34 | 6600.15 | 4438.069 | 428.397 | 4.199893
2634 | 43 | 6 | 687204.34 | 6900.15 | 4469.478 | 328.4504 | 4.199893
2635 | 43 | 6 | 687504.34 | 7200.15 | 4493.642 | 254.9783 | 4.199588
2636 | 43 | 6 | 687804.34 | 7500.15 | 4512.31 | 197.528 | 4.199893
2637 | 43 | 6 | 688104.34 | 7800.15 | 4526.754 | 151.9036 | 4.199893
2638 | 43 | 6 | 688404.34 | 8100.15 | 4538.046 | 121.4618 | 4.199588
2639 | 43 | 6 | 688704.34 | 8400.15 | 4547.097 | 97.58145 | 4.199283
2640 | 43 | 6 | 689004.34 | 8700.15 | 4554.583 | 81.63577 | 4.200198
2641 | 43 | 6 | 689304.34 | 9000.15 | 4560.785 | 67.97894 | 4.199588
2642 | 43 | 6 | 689604.34 | 9300.15 | 4565.927 | 55.39025 | 4.199893
2643 | 43 | 6 | 689764.96 | 9460.77 | 4568.331 | 49.9733 | 4.199588
2644 | 43 | 7 | 689764.97 | 0.01 | 0 | 0 | 4.197757
2645 | 43 | 7 | 691564.96 | 1800 | 0 | 0 | 4.189517
2646 | 43 | 8 | 691565 | 0.04 | 0.01059358 | -1000.763 | 4.144045
2647 | 43 | 8 | 691566 | 1.04 | 0.2883745 | -999.9237 | 4.139773
2648 | 43 | 8 | 691567 | 2.04 | 0.5661453 | -1000.076 | 4.137636
2649 | 43 | 8 | 691568 | 3.04 | 0.8439148 | -999.9237 | 4.137026
2650 | 43 | 8 | 691569 | 4.04 | 1.121685 | -1000 | 4.135805
2651 | 43 | 8 | 691570 | 5.04 | 1.399454 | -999.9237 | 4.135195
2652 | 43 | 8 | 691571 | 6.04 | 1.677224 | -999.9237 | 4.134279
2653 | 43 | 8 | 691572 | 7.04 | 1.954994 | -1000 | 4.133059
2654 | 43 | 8 | 691573 | 8.04 | 2.232763 | -1000.076 | 4.132753
2655 | 43 | 8 | 691574 | 9.04 | 2.510533 | -999.9237 | 4.132143
2656 | 43 | 8 | 691574.96 | 10 | 2.777191 | -999.9237 | 4.131533
2657 | 43 | 9 | 691574.98 | 0.02 | 0.02771419852 | -5000 | 3.949035
2658 | 43 | 9 | 691575.96 | 1 | 1.388792 | -4999.771 | 3.930419
2659 | 44 | 4 | 691575.97 | 0.01 | 0 | -5000 | 3.927977
2660 | 44 | 4 | 691875.97 | 300.01 | 416.6667 | -4999.847 | 3.765621
2661 | 44 | 4 | 692175.97 | 600.01 | 833.3195 | -4999.847 | 3.716182
2662 | 44 | 4 | 692475.97 | 900.01 | 1249.972 | -4999.924 | 3.667048
2663 | 44 | 4 | 692775.97 | 1200.01 | 1666.625 | -4999.847 | 3.616693
2664 | 44 | 4 | 693075.97 | 1500.01 | 2083.277 | -4999.771 | 3.570001
2665 | 44 | 4 | 693375.97 | 1800.01 | 2499.93 | -4999.847 | 3.522698
2666 | 44 | 4 | 693675.97 | 2100.01 | 2916.582 | -4999.847 | 3.468376
2667 | 44 | 4 | 693975.97 | 2400.01 | 3333.235 | -4999.771 | 3.392996
2668 | 44 | 4 | 694275.97 | 2700.01 | 3749.888 | -4999.847 | 3.288624
2669 | 44 | 4 | 694575.97 | 3000.01 | 4166.541 | -4999.771 | 3.173877
2670 | 44 | 4 | 694854.57 | 3278.61 | 4553.472 | -4999.847 | 2.999924
2671 | 44 | 5 | 694854.58 | 0.01 | 0 | 0 | 3.276417
2672 | 44 | 5 | 696654.57 | 1800 | 0 | 0 | 3.502861
2673 | 44 | 6 | 696654.72 | 0.15 | 0.04076681 | 2102.464 | 3.631342
2674 | 44 | 6 | 696954.72 | 300.15 | 291.6799 | 3499.962 | 3.828794
2675 | 44 | 6 | 697254.72 | 600.15 | 583.341 | 3499.886 | 3.909972
2676 | 44 | 6 | 697554.72 | 900.15 | 875.0021 | 3499.886 | 3.987182
2677 | 44 | 6 | 697854.72 | 1200.15 | 1166.663 | 3499.886 | 4.039673
2678 | 44 | 6 | 698154.72 | 1500.15 | 1458.324 | 3499.962 | 4.074769
2679 | 44 | 6 | 698454.72 | 1800.15 | 1749.985 | 3499.886 | 4.103761
2680 | 44 | 6 | 698754.72 | 2100.15 | 2041.646 | 3499.962 | 4.130312
2681 | 44 | 6 | 699054.72 | 2400.15 | 2333.308 | 3499.962 | 4.159915
2682 | 44 | 6 | 699354.72 | 2700.15 | 2624.969 | 3499.962 | 4.195926
2683 | 44 | 6 | 699654.72 | 3000.15 | 2896.897 | 2996.796 | 4.199893
2684 | 44 | 6 | 699954.72 | 3300.15 | 3129.221 | 2608.377 | 4.199588
2685 | 44 | 6 | 700254.72 | 3600.15 | 3335.152 | 2345.464 | 4.199588
2686 | 44 | 6 | 700554.72 | 3900.15 | 3521.661 | 2132.219 | 4.199283
2687 | 44 | 6 | 700854.72 | 4200.15 | 3690.796 | 1925.307 | 4.199588
2688 | 44 | 6 | 701154.72 | 4500.15 | 3842.388 | 1712.596 | 4.199893
2689 | 44 | 6 | 701454.72 | 4800.15 | 3975.909 | 1493.706 | 4.199893
2690 | 44 | 6 | 701754.72 | 5100.15 | 4091.21 | 1274.205 | 4.199588
2691 | 44 | 6 | 702054.72 | 5400.15 | 4188.664 | 1066.377 | 4.200198
2692 | 44 | 6 | 702354.72 | 5700.15 | 4269.372 | 873.8842 | 4.199588
2693 | 44 | 6 | 702654.72 | 6000.15 | 4334.656 | 697.9477 | 4.199893
2694 | 44 | 6 | 702954.72 | 6300.15 | 4386.488 | 550.3166 | 4.199588
2695 | 44 | 6 | 703254.72 | 6600.15 | 4427.192 | 432.3644 | 4.199588
2696 | 44 | 6 | 703554.72 | 6900.15 | 4458.68 | 328.2216 | 4.199893
2697 | 44 | 6 | 703854.72 | 7200.15 | 4482.854 | 253.7575 | 4.199588
2698 | 44 | 6 | 704154.72 | 7500.15 | 4501.537 | 196.4599 | 4.199588
2699 | 44 | 6 | 704454.72 | 7800.15 | 4515.978 | 150.7591 | 4.199893
2700 | 44 | 6 | 704754.72 | 8100.15 | 4527.254 | 119.3256 | 4.199893
2701 | 44 | 6 | 705054.72 | 8400.15 | 4536.287 | 97.96292 | 4.199893
2702 | 44 | 6 | 705354.72 | 8700.15 | 4543.769 | 80.94911 | 4.199893
2703 | 44 | 6 | 705654.72 | 9000.15 | 4549.925 | 67.21599 | 4.199893
2704 | 44 | 6 | 705954.72 | 9300.15 | 4555.022 | 55.77173 | 4.199588
2705 | 44 | 6 | 706118.62 | 9464.05 | 4557.448 | 49.9733 | 4.199893
2706 | 44 | 7 | 706118.63 | 0.01 | 0 | 0 | 4.197147
2707 | 44 | 7 | 707918.62 | 1800 | 0 | 0 | 4.189212
2708 | 44 | 8 | 707918.66 | 0.04 | 0.01059464 | -1001.221 | 4.14374
2709 | 44 | 8 | 707919.66 | 1.04 | 0.2883764 | -1000 | 4.139467
2710 | 44 | 8 | 707920.66 | 2.04 | 0.5661457 | -999.8474 | 4.137636
2711 | 44 | 8 | 707921.66 | 3.04 | 0.8439161 | -1000 | 4.136721
2712 | 44 | 8 | 707922.66 | 4.04 | 1.121685 | -1000 | 4.13611
2713 | 44 | 8 | 707923.66 | 5.04 | 1.399454 | -999.9237 | 4.135195
2714 | 44 | 8 | 707924.66 | 6.04 | 1.677222 | -1000 | 4.134279
2715 | 44 | 8 | 707925.66 | 7.04 | 1.954992 | -999.9237 | 4.133364
2716 | 44 | 8 | 707926.66 | 8.04 | 2.232762 | -999.8474 | 4.132753
2717 | 44 | 8 | 707927.66 | 9.04 | 2.510531 | -999.8474 | 4.132448
2718 | 44 | 8 | 707928.62 | 10 | 2.77719 | -999.9237 | 4.131533
2719 | 44 | 9 | 707928.64 | 0.02 | 0.02771462 | -5000 | 3.94934
2720 | 44 | 9 | 707929.62 | 1 | 1.388794 | -4999.771 | 3.931334
2721 | 45 | 4 | 707929.63 | 0.01 | 0 | -5000 | 3.928893
2722 | 45 | 4 | 708229.63 | 300.01 | 416.6668 | -4999.771 | 3.766537
2723 | 45 | 4 | 708529.63 | 600.01 | 833.3196 | -4999.924 | 3.716793
2724 | 45 | 4 | 708829.63 | 900.01 | 1249.972 | -4999.847 | 3.668269
2725 | 45 | 4 | 709129.63 | 1200.01 | 1666.625 | -4999.847 | 3.617304
2726 | 45 | 4 | 709429.63 | 1500.01 | 2083.278 | -4999.847 | 3.569696
2727 | 45 | 4 | 709729.63 | 1800.01 | 2499.931 | -4999.847 | 3.522393
2728 | 45 | 4 | 710029.63 | 2100.01 | 2916.584 | -4999.847 | 3.46685
2729 | 45 | 4 | 710329.63 | 2400.01 | 3333.236 | -4999.771 | 3.390555
2730 | 45 | 4 | 710629.63 | 2700.01 | 3749.889 | -4999.924 | 3.287404
2731 | 45 | 4 | 710929.63 | 3000.01 | 4166.542 | -4999.924 | 3.172656
2732 | 45 | 4 | 711205.72 | 3276.1 | 4549.987 | -4999.847 | 2.999924
2733 | 45 | 5 | 711205.73 | 0.01 | 0 | 0 | 3.277638
2734 | 45 | 5 | 713005.72 | 1800 | 0 | 0 | 3.503166
2735 | 45 | 6 | 713005.87 | 0.15 | 0.04075642 | 2102.007 | 3.631647
2736 | 45 | 6 | 713305.87 | 300.15 | 291.6799 | 3499.886 | 3.829404
2737 | 45 | 6 | 713605.87 | 600.15 | 583.3409 | 3499.809 | 3.910887
2738 | 45 | 6 | 713905.87 | 900.15 | 875.0021 | 3499.962 | 3.988098
2739 | 45 | 6 | 714205.87 | 1200.15 | 1166.663 | 3500.038 | 4.039979
2740 | 45 | 6 | 714505.87 | 1500.15 | 1458.324 | 3499.886 | 4.07599
2741 | 45 | 6 | 714805.87 | 1800.15 | 1749.985 | 3499.809 | 4.104372
2742 | 45 | 6 | 715105.87 | 2100.15 | 2041.647 | 3499.962 | 4.130922
2743 | 45 | 6 | 715405.87 | 2400.15 | 2333.308 | 3499.809 | 4.16083
2744 | 45 | 6 | 715705.87 | 2700.15 | 2624.969 | 3500.038 | 4.196536
2745 | 45 | 6 | 716005.87 | 3000.15 | 2896.054 | 2985.58 | 4.199588
2746 | 45 | 6 | 716305.87 | 3300.15 | 3127.69 | 2603.647 | 4.199588
2747 | 45 | 6 | 716605.87 | 3600.15 | 3333.127 | 2341.878 | 4.199588
2748 | 45 | 6 | 716905.87 | 3900.15 | 3519.173 | 2127.947 | 4.199588
2749 | 45 | 6 | 717205.87 | 4200.15 | 3687.888 | 1921.798 | 4.199588
2750 | 45 | 6 | 717505.87 | 4500.15 | 3839.246 | 1709.697 | 4.199588
2751 | 45 | 6 | 717805.87 | 4800.15 | 3972.738 | 1493.706 | 4.199588
2752 | 45 | 6 | 718105.87 | 5100.15 | 4088.168 | 1276.646 | 4.199893
2753 | 45 | 6 | 718405.87 | 5400.15 | 4185.759 | 1066.3 | 4.200198
2754 | 45 | 6 | 718705.87 | 5700.15 | 4266.336 | 871.4427 | 4.199588
2755 | 45 | 6 | 719005.87 | 6000.15 | 4331.586 | 699.7024 | 4.199893
2756 | 45 | 6 | 719305.87 | 6300.15 | 4383.446 | 550.0877 | 4.199588
2757 | 45 | 6 | 719605.87 | 6600.15 | 4424.08 | 427.1763 | 4.199893
2758 | 45 | 6 | 719905.87 | 6900.15 | 4455.536 | 327.3823 | 4.199893
2759 | 45 | 6 | 720205.87 | 7200.15 | 4479.681 | 252.4605 | 4.199588
2760 | 45 | 6 | 720505.87 | 7500.15 | 4498.291 | 195.3155 | 4.199588
2761 | 45 | 6 | 720805.87 | 7800.15 | 4512.685 | 153.3532 | 4.199893
2762 | 45 | 6 | 721105.87 | 8100.15 | 4523.952 | 120.2411 | 4.199588
2763 | 45 | 6 | 721405.87 | 8400.15 | 4532.921 | 96.81849 | 4.199588
2764 | 45 | 6 | 721705.87 | 8700.15 | 4540.337 | 81.33059 | 4.199893
2765 | 45 | 6 | 722005.87 | 9000.15 | 4546.492 | 68.13153 | 4.199893
2766 | 45 | 6 | 722305.87 | 9300.15 | 4551.585 | 55.92432 | 4.199893
2767 | 45 | 6 | 722448.51 | 9442.79 | 4553.702 | 49.9733 | 4.199588
2768 | 45 | 7 | 722448.52 | 0.01 | 0 | 0 | 4.197452
2769 | 45 | 7 | 724248.51 | 1800 | 0 | 0 | 4.188907
2770 | 45 | 8 | 724248.55 | 0.04 | 0.0105980265 | -1000.61 | 4.144656
2771 | 45 | 8 | 724249.55 | 1.04 | 0.2883783 | -999.9237 | 4.139467
2772 | 45 | 8 | 724250.55 | 2.04 | 0.5661487 | -999.9237 | 4.137636
2773 | 45 | 8 | 724251.55 | 3.04 | 0.8439195 | -1000 | 4.136721
2774 | 45 | 8 | 724252.55 | 4.04 | 1.121691 | -1000 | 4.135805
2775 | 45 | 8 | 724253.55 | 5.04 | 1.399459 | -1000.076 | 4.135195
2776 | 45 | 8 | 724254.55 | 6.04 | 1.67723 | -1000 | 4.133669
2777 | 45 | 8 | 724255.55 | 7.04 | 1.955 | -999.9237 | 4.133364
2778 | 45 | 8 | 724256.55 | 8.04 | 2.23277 | -1000 | 4.132753
2779 | 45 | 8 | 724257.55 | 9.04 | 2.510539 | -999.9237 | 4.132143
2780 | 45 | 8 | 724258.51 | 10 | 2.777199 | -1000.076 | 4.131533
2781 | 45 | 9 | 724258.53 | 0.02 | 0.0277125 | -5000 | 3.94873
2782 | 45 | 9 | 724259.51 | 1 | 1.388794 | -4999.847 | 3.930724
2783 | 46 | 4 | 724259.52 | 0.01 | 0 | -5000 | 3.929198
2784 | 46 | 4 | 724559.52 | 300.01 | 416.6668 | -4999.847 | 3.766537
2785 | 46 | 4 | 724859.52 | 600.01 | 833.3198 | -4999.924 | 3.717098
2786 | 46 | 4 | 725159.52 | 900.01 | 1249.973 | -4999.924 | 3.667353
2787 | 46 | 4 | 725459.52 | 1200.01 | 1666.626 | -4999.924 | 3.616388
2788 | 46 | 4 | 725759.52 | 1500.01 | 2083.279 | -4999.771 | 3.568475
2789 | 46 | 4 | 726059.52 | 1800.01 | 2499.931 | -4999.695 | 3.521172
2790 | 46 | 4 | 726359.52 | 2100.01 | 2916.584 | -4999.847 | 3.465934
2791 | 46 | 4 | 726659.52 | 2400.01 | 3333.236 | -4999.771 | 3.389029
2792 | 46 | 4 | 726959.52 | 2700.01 | 3749.889 | -4999.847 | 3.285878
2793 | 46 | 4 | 727259.52 | 3000.01 | 4166.541 | -4999.619 | 3.170214
2794 | 46 | 4 | 727532.58 | 3273.07 | 4545.778 | -4999.847 | 2.999924
2795 | 46 | 5 | 727532.59 | 0.01 | 0 | 0 | 3.278248
2796 | 46 | 5 | 729332.58 | 1800 | 0 | 0 | 3.503471
2797 | 46 | 6 | 729332.73 | 0.15 | 0.04073269 | 2099.87 | 3.632258
2798 | 46 | 6 | 729632.73 | 300.15 | 291.6798 | 3499.886 | 3.830014
2799 | 46 | 6 | 729932.73 | 600.15 | 583.3409 | 3499.962 | 3.912413
2800 | 46 | 6 | 730232.73 | 900.15 | 875.002 | 3499.886 | 3.989014
2801 | 46 | 6 | 730532.73 | 1200.15 | 1166.663 | 3499.886 | 4.041199
2802 | 46 | 6 | 730832.73 | 1500.15 | 1458.324 | 3500.038 | 4.077211
2803 | 46 | 6 | 731132.73 | 1800.15 | 1749.985 | 3500.114 | 4.104982
2804 | 46 | 6 | 731432.73 | 2100.15 | 2041.646 | 3499.886 | 4.131838
2805 | 46 | 6 | 731732.73 | 2400.15 | 2333.308 | 3499.962 | 4.16144
2806 | 46 | 6 | 732032.73 | 2700.15 | 2624.969 | 3499.962 | 4.197147
2807 | 46 | 6 | 732332.73 | 3000.15 | 2895.133 | 2976.12 | 4.199893
2808 | 46 | 6 | 732632.73 | 3300.15 | 3125.847 | 2593.118 | 4.199588
2809 | 46 | 6 | 732932.73 | 3600.15 | 3330.47 | 2333.181 | 4.199588
2810 | 46 | 6 | 733232.73 | 3900.15 | 3515.914 | 2120.241 | 4.199893
2811 | 46 | 6 | 733532.73 | 4200.15 | 3684.079 | 1914.702 | 4.199893
2812 | 46 | 6 | 733832.73 | 4500.15 | 3834.965 | 1704.204 | 4.199588
2813 | 46 | 6 | 734132.73 | 4800.15 | 3968.089 | 1490.73 | 4.199893
2814 | 46 | 6 | 734432.73 | 5100.15 | 4083.353 | 1276.417 | 4.199588
2815 | 46 | 6 | 734732.73 | 5400.15 | 4180.905 | 1067.826 | 4.199893
2816 | 46 | 6 | 735032.73 | 5700.15 | 4261.531 | 872.8161 | 4.199893
2817 | 46 | 6 | 735332.73 | 6000.15 | 4326.789 | 697.8714 | 4.200198
2818 | 46 | 6 | 735632.73 | 6300.15 | 4378.696 | 549.4774 | 4.199893
2819 | 46 | 6 | 735932.73 | 6600.15 | 4419.344 | 430.7622 | 4.199283
2820 | 46 | 6 | 736232.73 | 6900.15 | 4450.932 | 332.2652 | 4.199283
2821 | 46 | 6 | 736532.73 | 7200.15 | 4475.131 | 252.7657 | 4.199588
2822 | 46 | 6 | 736832.73 | 7500.15 | 4493.763 | 195.3155 | 4.199893
2823 | 46 | 6 | 737132.73 | 7800.15 | 4508.245 | 153.2006 | 4.199893
2824 | 46 | 6 | 737432.73 | 8100.15 | 4519.575 | 120.0122 | 4.199588
2825 | 46 | 6 | 737732.73 | 8400.15 | 4528.543 | 96.6659 | 4.199588
2826 | 46 | 6 | 738032.73 | 8700.15 | 4535.925 | 82.16983 | 4.199893
2827 | 46 | 6 | 738332.73 | 9000.15 | 4542.039 | 67.44488 | 4.199588
2828 | 46 | 6 | 738632.73 | 9300.15 | 4547.167 | 56.76356 | 4.199893
2829 | 46 | 6 | 738804.4 | 9471.82 | 4549.723 | 49.9733 | 4.199893
2830 | 46 | 7 | 738804.41 | 0.01 | 0 | 0 | 4.197452
2831 | 46 | 7 | 740604.4 | 1800 | 0 | 0 | 4.189212
2832 | 46 | 8 | 740604.44 | 0.04 | 0.01059612 | -1001.068 | 4.143435
2833 | 46 | 8 | 740605.44 | 1.04 | 0.2883779 | -999.9237 | 4.139162
2834 | 46 | 8 | 740606.44 | 2.04 | 0.5661466 | -999.9237 | 4.137331
2835 | 46 | 8 | 740607.44 | 3.04 | 0.8439169 | -1000 | 4.13611
2836 | 46 | 8 | 740608.44 | 4.04 | 1.121687 | -999.9237 | 4.135805
2837 | 46 | 8 | 740609.44 | 5.04 | 1.399457 | -1000 | 4.13489
2838 | 46 | 8 | 740610.44 | 6.04 | 1.677226 | -999.9237 | 4.133669
2839 | 46 | 8 | 740611.44 | 7.04 | 1.954996 | -1000.153 | 4.133364
2840 | 46 | 8 | 740612.44 | 8.04 | 2.232767 | -1000 | 4.132143
2841 | 46 | 8 | 740613.44 | 9.04 | 2.510536 | -1000 | 4.131838
2842 | 46 | 8 | 740614.4 | 10 | 2.777195 | -999.9237 | 4.131533
2843 | 46 | 9 | 740614.42 | 0.02 | 0.02771293 | -5000 | 3.947509
2844 | 46 | 9 | 740615.4 | 1 | 1.388796 | -4999.847 | 3.928893
2845 | 47 | 4 | 740615.41 | 0.01 | 0 | -5000 | 3.927367
2846 | 47 | 4 | 740915.41 | 300.01 | 416.667 | -4999.847 | 3.766842
2847 | 47 | 4 | 741215.41 | 600.01 | 833.32 | -4999.924 | 3.717098
2848 | 47 | 4 | 741515.41 | 900.01 | 1249.973 | -4999.771 | 3.666743
2849 | 47 | 4 | 741815.41 | 1200.01 | 1666.626 | -4999.847 | 3.616083
2850 | 47 | 4 | 742115.41 | 1500.01 | 2083.278 | -4999.771 | 3.567864
2851 | 47 | 4 | 742415.41 | 1800.01 | 2499.931 | -4999.771 | 3.519646
2852 | 47 | 4 | 742715.41 | 2100.01 | 2916.584 | -4999.847 | 3.463493
2853 | 47 | 4 | 743015.41 | 2400.01 | 3333.236 | -4999.847 | 3.386893
2854 | 47 | 4 | 743315.41 | 2700.01 | 3749.889 | -4999.847 | 3.283436
2855 | 47 | 4 | 743615.41 | 3000.01 | 4166.541 | -4999.847 | 3.168383
2856 | 47 | 4 | 743884.69 | 3269.29 | 4540.529 | -4999.847 | 2.999924
2857 | 47 | 5 | 743884.7 | 0.01 | 0 | 0 | 3.279469
2858 | 47 | 5 | 745684.69 | 1800 | 0 | 0 | 3.504387
2859 | 47 | 6 | 745684.84 | 0.15 | 0.04068967 | 2098.421 | 3.632868
2860 | 47 | 6 | 745984.84 | 300.15 | 291.6796 | 3499.886 | 3.831846
2861 | 47 | 6 | 746284.84 | 600.15 | 583.3407 | 3499.733 | 3.913939
2862 | 47 | 6 | 746584.84 | 900.15 | 875.0018 | 3499.886 | 3.990234
2863 | 47 | 6 | 746884.84 | 1200.15 | 1166.663 | 3500.038 | 4.04242
2864 | 47 | 6 | 747184.84 | 1500.15 | 1458.324 | 3499.886 | 4.078126
2865 | 47 | 6 | 747484.84 | 1800.15 | 1749.985 | 3499.809 | 4.106508
2866 | 47 | 6 | 747784.84 | 2100.15 | 2041.646 | 3499.962 | 4.132448
2867 | 47 | 6 | 748084.84 | 2400.15 | 2333.307 | 3499.886 | 4.162051
2868 | 47 | 6 | 748384.84 | 2700.15 | 2624.968 | 3500.038 | 4.198062
2869 | 47 | 6 | 748684.84 | 3000.15 | 2893.937 | 2963.531 | 4.199283
2870 | 47 | 6 | 748984.84 | 3300.15 | 3123.981 | 2586.328 | 4.199588
2871 | 47 | 6 | 749284.84 | 3600.15 | 3328.271 | 2329.671 | 4.199588
2872 | 47 | 6 | 749584.84 | 3900.15 | 3513.465 | 2116.655 | 4.199893
2873 | 47 | 6 | 749884.84 | 4200.15 | 3681.386 | 1912.184 | 4.199893
2874 | 47 | 6 | 750184.84 | 4500.15 | 3832.069 | 1703.136 | 4.199588
2875 | 47 | 6 | 750484.84 | 4800.15 | 3964.991 | 1485.618 | 4.199893
2876 | 47 | 6 | 750784.84 | 5100.15 | 4079.909 | 1273.213 | 4.199588
2877 | 47 | 6 | 751084.84 | 5400.15 | 4177.186 | 1063.401 | 4.199893
2878 | 47 | 6 | 751384.84 | 5700.15 | 4257.54 | 868.0095 | 4.199893
2879 | 47 | 6 | 751684.84 | 6000.15 | 4322.512 | 696.0403 | 4.199893
2880 | 47 | 6 | 751984.84 | 6300.15 | 4374.179 | 548.867 | 4.199893
2881 | 47 | 6 | 752284.84 | 6600.15 | 4414.599 | 426.4134 | 4.199588
2882 | 47 | 6 | 752584.84 | 6900.15 | 4446.024 | 331.5023 | 4.199893
2883 | 47 | 6 | 752884.84 | 7200.15 | 4470.145 | 252.0027 | 4.199893
2884 | 47 | 6 | 753184.84 | 7500.15 | 4488.72 | 195.9258 | 4.199588
2885 | 47 | 6 | 753484.84 | 7800.15 | 4503.148 | 152.0562 | 4.199893
2886 | 47 | 6 | 753784.84 | 8100.15 | 4514.428 | 119.4018 | 4.199588
2887 | 47 | 6 | 754084.84 | 8400.15 | 4523.318 | 95.52148 | 4.199893
2888 | 47 | 6 | 754384.84 | 8700.15 | 4530.613 | 80.10986 | 4.199893
2889 | 47 | 6 | 754684.84 | 9000.15 | 4536.675 | 65.5375 | 4.199588
2890 | 47 | 6 | 754984.84 | 9300.15 | 4541.763 | 55.31395 | 4.199588
2891 | 47 | 6 | 755131.9 | 9447.21 | 4543.948 | 49.897 | 4.199893
2892 | 47 | 7 | 755131.91 | 0.01 | 0 | 0 | 4.197147
2893 | 47 | 7 | 756931.9 | 1800 | 0 | 0 | 4.189212
2894 | 47 | 8 | 756931.94 | 0.04 | 0.01059781 | -1000.61 | 4.14374
2895 | 47 | 8 | 756932.94 | 1.04 | 0.2883794 | -999.9237 | 4.138857
2896 | 47 | 8 | 756933.94 | 2.04 | 0.5661466 | -1000.076 | 4.137331
2897 | 47 | 8 | 756934.94 | 3.04 | 0.8439167 | -1000.076 | 4.13611
2898 | 47 | 8 | 756935.94 | 4.04 | 1.121688 | -1000.076 | 4.1355
2899 | 47 | 8 | 756936.94 | 5.04 | 1.399457 | -1000.076 | 4.134585
2900 | 47 | 8 | 756937.94 | 6.04 | 1.677227 | -999.9237 | 4.133364
2901 | 47 | 8 | 756938.94 | 7.04 | 1.954995 | -999.9237 | 4.133059
2902 | 47 | 8 | 756939.94 | 8.04 | 2.232766 | -1000.076 | 4.132143
2903 | 47 | 8 | 756940.94 | 9.04 | 2.510536 | -999.9237 | 4.131533
2904 | 47 | 8 | 756941.9 | 10 | 2.777195 | -1000 | 4.131228
2905 | 47 | 9 | 756941.92 | 0.02 | 0.02771208 | -5000 | 3.947509
2906 | 47 | 9 | 756942.9 | 1 | 1.388794 | -4999.847 | 3.928588
2907 | 48 | 4 | 756942.91 | 0.01 | 0 | -5000 | 3.926146
2908 | 48 | 4 | 757242.91 | 300.01 | 416.6668 | -4999.771 | 3.767758
2909 | 48 | 4 | 757542.91 | 600.01 | 833.3197 | -4999.771 | 3.718013
2910 | 48 | 4 | 757842.91 | 900.01 | 1249.973 | -4999.847 | 3.667659
2911 | 48 | 4 | 758142.91 | 1200.01 | 1666.626 | -4999.847 | 3.616388
2912 | 48 | 4 | 758442.91 | 1500.01 | 2083.278 | -4999.847 | 3.567559
2913 | 48 | 4 | 758742.91 | 1800.01 | 2499.931 | -4999.847 | 3.519036
2914 | 48 | 4 | 759042.91 | 2100.01 | 2916.584 | -4999.847 | 3.461662
2915 | 48 | 4 | 759342.91 | 2400.01 | 3333.236 | -4999.847 | 3.384146
2916 | 48 | 4 | 759642.91 | 2700.01 | 3749.889 | -4999.847 | 3.2813
2917 | 48 | 4 | 759942.91 | 3000.01 | 4166.541 | -4999.924 | 3.166247
2918 | 48 | 4 | 760208.43 | 3265.53 | 4535.307 | -4999.924 | 2.999924
2919 | 48 | 5 | 760208.44 | 0.01 | 0 | 0 | 3.278859
2920 | 48 | 5 | 762008.43 | 1800 | 0 | 0 | 3.504692
2921 | 48 | 6 | 762008.58 | 0.15 | 0.0406441 | 2095.369 | 3.633173
2922 | 48 | 6 | 762308.58 | 300.15 | 291.6795 | 3499.886 | 3.832761
2923 | 48 | 6 | 762608.58 | 600.15 | 583.3406 | 3499.962 | 3.915465
2924 | 48 | 6 | 762908.58 | 900.15 | 875.0017 | 3499.962 | 3.99176
2925 | 48 | 6 | 763208.58 | 1200.15 | 1166.663 | 3499.886 | 4.043641
2926 | 48 | 6 | 763508.58 | 1500.15 | 1458.324 | 3499.962 | 4.078737
2927 | 48 | 6 | 763808.58 | 1800.15 | 1749.985 | 3499.962 | 4.107118
2928 | 48 | 6 | 764108.58 | 2100.15 | 2041.646 | 3499.962 | 4.133059
2929 | 48 | 6 | 764408.58 | 2400.15 | 2333.307 | 3499.886 | 4.163272
2930 | 48 | 6 | 764708.58 | 2700.15 | 2624.968 | 3500.038 | 4.199283
2931 | 48 | 6 | 765008.58 | 3000.15 | 2892.818 | 2951.019 | 4.199893
2932 | 48 | 6 | 765308.58 | 3300.15 | 3122.015 | 2577.401 | 4.199893
2933 | 48 | 6 | 765608.58 | 3600.15 | 3325.666 | 2321.813 | 4.199893
2934 | 48 | 6 | 765908.58 | 3900.15 | 3510.314 | 2112.154 | 4.199893
2935 | 48 | 6 | 766208.58 | 4200.15 | 3677.779 | 1907.607 | 4.199588
2936 | 48 | 6 | 766508.58 | 4500.15 | 3828.034 | 1697.337 | 4.200198
2937 | 48 | 6 | 766808.58 | 4800.15 | 3960.512 | 1481.27 | 4.199893
2938 | 48 | 6 | 767108.58 | 5100.15 | 4075.106 | 1268.559 | 4.199893
2939 | 48 | 6 | 767408.58 | 5400.15 | 4172.113 | 1060.731 | 4.199588
2940 | 48 | 6 | 767708.58 | 5700.15 | 4252.326 | 866.4073 | 4.199588
2941 | 48 | 6 | 768008.58 | 6000.15 | 4317.162 | 693.6751 | 4.199588
2942 | 48 | 6 | 768308.58 | 6300.15 | 4368.709 | 548.6381 | 4.199893
2943 | 48 | 6 | 768608.58 | 6600.15 | 4409.139 | 427.0237 | 4.199893
2944 | 48 | 6 | 768908.58 | 6900.15 | 4440.55 | 330.8156 | 4.199893
2945 | 48 | 6 | 769208.58 | 7200.15 | 4464.753 | 253.6049 | 4.199588
2946 | 48 | 6 | 769508.58 | 7500.15 | 4483.321 | 194.8577 | 4.199893
2947 | 48 | 6 | 769808.58 | 7800.15 | 4497.711 | 150.6065 | 4.199588
2948 | 48 | 6 | 770108.58 | 8100.15 | 4508.967 | 119.0204 | 4.199893
2949 | 48 | 6 | 770408.58 | 8400.15 | 4517.903 | 96.6659 | 4.199893
2950 | 48 | 6 | 770708.58 | 8700.15 | 4525.198 | 78.88914 | 4.199893
2951 | 48 | 6 | 771008.58 | 9000.15 | 4531.234 | 65.84268 | 4.199588
2952 | 48 | 6 | 771308.58 | 9300.15 | 4536.325 | 56.07691 | 4.199893
2953 | 48 | 6 | 771428.59 | 9420.16 | 4538.117 | 49.9733 | 4.199588
2954 | 48 | 7 | 771428.6 | 0.01 | 0 | 0 | 4.197452
2955 | 48 | 7 | 773228.59 | 1800 | 0 | 0 | 4.188602
2956 | 48 | 8 | 773228.62 | 0.03 | 0.007810287972 | -1002.441 | 4.144045
2957 | 48 | 8 | 773229.62 | 1.03 | 0.2855991 | -1000 | 4.138552
2958 | 48 | 8 | 773230.62 | 2.03 | 0.5633699 | -1000 | 4.137026
2959 | 48 | 8 | 773231.62 | 3.03 | 0.8411394 | -1000 | 4.135805
2960 | 48 | 8 | 773232.62 | 4.03 | 1.11891 | -999.9237 | 4.13489
2961 | 48 | 8 | 773233.62 | 5.03 | 1.396679 | -1000 | 4.134279
2962 | 48 | 8 | 773234.62 | 6.03 | 1.674449 | -999.8474 | 4.132753
2963 | 48 | 8 | 773235.62 | 7.03 | 1.952218 | -1000.076 | 4.132448
2964 | 48 | 8 | 773236.62 | 8.03 | 2.229989 | -1000 | 4.131838
2965 | 48 | 8 | 773237.62 | 9.03 | 2.507758 | -1000 | 4.130922
2966 | 48 | 8 | 773238.59 | 10 | 2.777193 | -1000.076 | 4.130922
2967 | 48 | 9 | 773238.61 | 0.02 | 0.02771165535 | -5000 | 3.945983
2968 | 48 | 9 | 773239.59 | 1 | 1.388795 | -4999.847 | 3.927062
2969 | 49 | 4 | 773239.6 | 0.01 | 0 | -5000 | 3.924926
2970 | 49 | 4 | 773539.6 | 300.01 | 416.6669 | -4999.924 | 3.768063
2971 | 49 | 4 | 773839.6 | 600.01 | 833.3198 | -4999.847 | 3.72015
2972 | 49 | 4 | 774139.6 | 900.01 | 1249.973 | -4999.924 | 3.669184
2973 | 49 | 4 | 774439.6 | 1200.01 | 1666.626 | -4999.771 | 3.617609
2974 | 49 | 4 | 774739.6 | 1500.01 | 2083.278 | -4999.847 | 3.567559
2975 | 49 | 4 | 775039.6 | 1800.01 | 2499.931 | -4999.847 | 3.519036
2976 | 49 | 4 | 775339.6 | 2100.01 | 2916.584 | -4999.924 | 3.461357
2977 | 49 | 4 | 775639.6 | 2400.01 | 3333.237 | -4999.924 | 3.38201
2978 | 49 | 4 | 775939.6 | 2700.01 | 3749.889 | -4999.771 | 3.278859
2979 | 49 | 4 | 776239.6 | 3000.01 | 4166.542 | -4999.847 | 3.163195
2980 | 49 | 4 | 776499.68 | 3260.09 | 4527.752 | -4999.847 | 2.999924
2981 | 49 | 5 | 776499.69 | 0.01 | 0 | 0 | 3.280995
2982 | 49 | 5 | 778299.68 | 1800 | 0 | 0 | 3.505913
2983 | 49 | 6 | 778299.83 | 0.15 | 0.04058285225 | 2092.851 | 3.634394
2984 | 49 | 6 | 778599.83 | 300.15 | 291.6793 | 3499.962 | 3.833982
2985 | 49 | 6 | 778899.83 | 600.15 | 583.3404 | 3499.809 | 3.917296
2986 | 49 | 6 | 779199.83 | 900.15 | 875.0015 | 3499.886 | 3.992981
2987 | 49 | 6 | 779499.83 | 1200.15 | 1166.663 | 3499.962 | 4.044251
2988 | 49 | 6 | 779799.83 | 1500.15 | 1458.324 | 3500.038 | 4.079652
2989 | 49 | 6 | 780099.83 | 1800.15 | 1749.985 | 3499.886 | 4.108034
2990 | 49 | 6 | 780399.83 | 2100.15 | 2041.646 | 3499.962 | 4.134585
2991 | 49 | 6 | 780699.83 | 2400.15 | 2333.307 | 3500.038 | 4.164797
2992 | 49 | 6 | 780999.83 | 2700.15 | 2624.966 | 3495.613 | 4.200198
2993 | 49 | 6 | 781299.83 | 3000.15 | 2891.159 | 2932.097 | 4.199893
2994 | 49 | 6 | 781599.83 | 3300.15 | 3119.004 | 2563.821 | 4.199893
2995 | 49 | 6 | 781899.83 | 3600.15 | 3321.79 | 2314.565 | 4.199893
2996 | 49 | 6 | 782199.83 | 3900.15 | 3505.761 | 2101.015 | 4.199893
2997 | 49 | 6 | 782499.83 | 4200.15 | 3672.494 | 1900.359 | 4.199588
2998 | 49 | 6 | 782799.83 | 4500.15 | 3822.364 | 1692.836 | 4.199893
2999 | 49 | 6 | 783099.83 | 4800.15 | 3954.434 | 1476.616 | 4.199893
3000 | 49 | 6 | 783399.83 | 5100.15 | 4068.66 | 1266.499 | 4.199893
3001 | 49 | 6 | 783699.83 | 5400.15 | 4165.505 | 1058.671 | 4.199893
3002 | 49 | 6 | 783999.83 | 5700.15 | 4245.41 | 864.1947 | 4.199588
3003 | 49 | 6 | 784299.83 | 6000.15 | 4310.152 | 695.6588 | 4.199893
3004 | 49 | 6 | 784599.83 | 6300.15 | 4361.768 | 547.1122 | 4.199893
3005 | 49 | 6 | 784899.83 | 6600.15 | 4402.176 | 426.0319 | 4.199893
3006 | 49 | 6 | 785199.83 | 6900.15 | 4433.562 | 332.6467 | 4.199588
3007 | 49 | 6 | 785499.83 | 7200.15 | 4457.892 | 255.2071 | 4.199588
3008 | 49 | 6 | 785799.83 | 7500.15 | 4476.421 | 195.3155 | 4.199588
3009 | 49 | 6 | 786099.83 | 7800.15 | 4490.827 | 152.285 | 4.199893
3010 | 49 | 6 | 786399.83 | 8100.15 | 4502.078 | 119.8596 | 4.199893
3011 | 49 | 6 | 786699.83 | 8400.15 | 4510.977 | 95.52148 | 4.199893
3012 | 49 | 6 | 786999.83 | 8700.15 | 4518.169 | 78.88914 | 4.199588
3013 | 49 | 6 | 787299.83 | 9000.15 | 4524.178 | 65.84268 | 4.199893
3014 | 49 | 6 | 787599.83 | 9300.15 | 4529.169 | 55.61913 | 4.199893
3015 | 49 | 6 | 787752.32 | 9452.64 | 4531.435 | 49.9733 | 4.199893
3016 | 49 | 7 | 787752.33 | 0.01 | 0 | 0 | 4.196841
3017 | 49 | 7 | 789552.32 | 1800 | 0 | 0 | 4.188907
3018 | 49 | 8 | 789552.36 | 0.04 | 0.01059633 | -1001.221 | 4.142824
3019 | 49 | 8 | 789553.36 | 1.04 | 0.288379 | -999.9237 | 4.138247
3020 | 49 | 8 | 789554.36 | 2.04 | 0.5661481 | -999.9237 | 4.136721
3021 | 49 | 8 | 789555.36 | 3.04 | 0.8439178 | -1000.076 | 4.1355
3022 | 49 | 8 | 789556.36 | 4.04 | 1.121687 | -1000 | 4.13489
3023 | 49 | 8 | 789557.36 | 5.04 | 1.399457 | -1000.076 | 4.133669
3024 | 49 | 8 | 789558.36 | 6.04 | 1.677227 | -999.9237 | 4.132448
3025 | 49 | 8 | 789559.36 | 7.04 | 1.954996 | -1000.076 | 4.132143
3026 | 49 | 8 | 789560.36 | 8.04 | 2.232766 | -1000.076 | 4.131533
3027 | 49 | 8 | 789561.36 | 9.04 | 2.510537 | -999.9237 | 4.131228
3028 | 49 | 8 | 789562.32 | 10 | 2.777196 | -999.9237 | 4.130617
3029 | 49 | 9 | 789562.34 | 0.02 | 0.02771208 | -5000 | 3.945068
3030 | 49 | 9 | 789563.32 | 1 | 1.388793 | -4999.924 | 3.926146
3031 | 50 | 4 | 789563.33 | 0.01 | 0 | -5000 | 3.92401
3032 | 50 | 4 | 789863.33 | 300.01 | 416.6669 | -4999.771 | 3.765927
3033 | 50 | 4 | 790163.33 | 600.01 | 833.3199 | -4999.847 | 3.719844
3034 | 50 | 4 | 790463.33 | 900.01 | 1249.973 | -4999.847 | 3.66949
3035 | 50 | 4 | 790763.33 | 1200.01 | 1666.626 | -4999.847 | 3.616388
3036 | 50 | 4 | 791063.33 | 1500.01 | 2083.279 | -4999.847 | 3.566949
3037 | 50 | 4 | 791363.33 | 1800.01 | 2499.932 | -4999.847 | 3.517205
3038 | 50 | 4 | 791663.33 | 2100.01 | 2916.585 | -4999.847 | 3.45922
3039 | 50 | 4 | 791963.33 | 2400.01 | 3333.238 | -4999.847 | 3.378958
3040 | 50 | 4 | 792263.33 | 2700.01 | 3749.89 | -4999.771 | 3.274281
3041 | 50 | 4 | 792563.33 | 3000.01 | 4166.543 | -4999.771 | 3.159533
3042 | 50 | 4 | 792820.04 | 3256.72 | 4523.073 | -4999.924 | 2.999924
3043 | 50 | 5 | 792820.05 | 0.01 | 0 | 0 | 3.28191
3044 | 50 | 5 | 794620.04 | 1800 | 0 | 0 | 3.506218
3045 | 50 | 6 | 794620.19 | 0.15 | 0.04054937 | 2090.944 | 3.634699
3046 | 50 | 6 | 794920.19 | 300.15 | 291.6792 | 3500.038 | 3.834897
3047 | 50 | 6 | 795220.19 | 600.15 | 583.3403 | 3499.886 | 3.917601
3048 | 50 | 6 | 795520.19 | 900.15 | 875.0014 | 3499.962 | 3.994507
3049 | 50 | 6 | 795820.19 | 1200.15 | 1166.662 | 3499.809 | 4.045167
3050 | 50 | 6 | 796120.19 | 1500.15 | 1458.324 | 3499.962 | 4.080568
3051 | 50 | 6 | 796420.19 | 1800.15 | 1749.985 | 3499.962 | 4.108644
3052 | 50 | 6 | 796720.19 | 2100.15 | 2041.646 | 3499.962 | 4.13489
3053 | 50 | 6 | 797020.19 | 2400.15 | 2333.307 | 3499.962 | 4.165713
3054 | 50 | 6 | 797320.19 | 2700.15 | 2624.935 | 3475.776 | 4.199893
3055 | 50 | 6 | 797620.19 | 3000.15 | 2890.118 | 2925.231 | 4.199588
3056 | 50 | 6 | 797920.19 | 3300.15 | 3117.531 | 2558.862 | 4.199588
3057 | 50 | 6 | 798220.19 | 3600.15 | 3320.004 | 2311.894 | 4.199893
3058 | 50 | 6 | 798520.19 | 3900.15 | 3503.742 | 2101.244 | 4.199588
3059 | 50 | 6 | 798820.19 | 4200.15 | 3670.444 | 1900.969 | 4.199893
3060 | 50 | 6 | 799120.19 | 4500.15 | 3820.022 | 1690.166 | 4.199588
3061 | 50 | 6 | 799420.19 | 4800.15 | 3951.877 | 1474.098 | 4.199588
3062 | 50 | 6 | 799720.19 | 5100.15 | 4065.841 | 1259.785 | 4.199588
3063 | 50 | 6 | 800020.19 | 5400.15 | 4162.121 | 1052.796 | 4.200198
3064 | 50 | 6 | 800320.19 | 5700.15 | 4241.735 | 861.6007 | 4.199588
3065 | 50 | 6 | 800620.19 | 6000.15 | 4306.217 | 688.8685 | 4.200198
3066 | 50 | 6 | 800920.19 | 6300.15 | 4357.413 | 544.6708 | 4.200198
3067 | 50 | 6 | 801220.19 | 6600.15 | 4397.589 | 425.1926 | 4.199588
3068 | 50 | 6 | 801520.19 | 6900.15 | 4428.831 | 328.1453 | 4.199588
3069 | 50 | 6 | 801820.19 | 7200.15 | 4452.971 | 255.2071 | 4.199588
3070 | 50 | 6 | 802120.19 | 7500.15 | 4471.499 | 195.0866 | 4.199893
3071 | 50 | 6 | 802420.19 | 7800.15 | 4485.82 | 150.5303 | 4.199893
3072 | 50 | 6 | 802720.19 | 8100.15 | 4497.071 | 120.6226 | 4.199893
3073 | 50 | 6 | 803020.19 | 8400.15 | 4506.007 | 95.14 | 4.199588
3074 | 50 | 6 | 803320.19 | 8700.15 | 4513.235 | 79.80468 | 4.199588
3075 | 50 | 6 | 803620.19 | 9000.15 | 4519.17 | 65.23232 | 4.199893
3076 | 50 | 6 | 803920.19 | 9300.15 | 4524.123 | 54.85618 | 4.199588
3077 | 50 | 6 | 804047.15 | 9427.11 | 4525.994 | 49.9733 | 4.199893
3078 | 50 | 7 | 804047.16 | 0.01 | 0 | 0 | 4.197757
3079 | 50 | 7 | 805847.15 | 1800 | 0 | 0 | 4.188907
3080 | 50 | 8 | 805847.19 | 0.04 | 0.01059739 | -1000.916 | 4.142824
3081 | 50 | 8 | 805848.19 | 1.04 | 0.2883792 | -1000 | 4.137942
3082 | 50 | 8 | 805849.19 | 2.04 | 0.5661481 | -1000 | 4.136416
3083 | 50 | 8 | 805850.19 | 3.04 | 0.843918 | -1000 | 4.135195
3084 | 50 | 8 | 805851.19 | 4.04 | 1.121689 | -1000 | 4.134279
3085 | 50 | 8 | 805852.19 | 5.04 | 1.399459 | -1000 | 4.132753
3086 | 50 | 8 | 805853.19 | 6.04 | 1.67723 | -1000.076 | 4.132448
3087 | 50 | 8 | 805854.19 | 7.04 | 1.955 | -1000.076 | 4.131838
3088 | 50 | 8 | 805855.19 | 8.04 | 2.23277 | -999.9237 | 4.131228
3089 | 50 | 8 | 805856.19 | 9.04 | 2.510541 | -999.9237 | 4.130617
3090 | 50 | 8 | 805857.15 | 10 | 2.7772 | -1000 | 4.130312 | 1
3091 | 50 | 9 | 805857.17 | 0.02 | 0.02771165535 | -5000 | 3.945068
3092 | 50 | 9 | 805858.15 | 1 | 1.388792 | -4999.847 | 3.925231 | 1
3093 | 51 | 4 | 805858.16 | 0.01 | 0 | -5000 | 3.923705
3094 | 51 | 4 | 806158.16 | 300.01 | 416.667 | -4999.847 | 3.765621
3095 | 51 | 4 | 806458.16 | 600.01 | 833.3201 | -4999.771 | 3.72015
3096 | 51 | 4 | 806758.16 | 900.01 | 1249.973 | -4999.847 | 3.671321
3097 | 51 | 4 | 807058.16 | 1200.01 | 1666.626 | -4999.924 | 3.618524
3098 | 51 | 4 | 807358.16 | 1500.01 | 2083.279 | -4999.771 | 3.567559
3099 | 51 | 4 | 807658.16 | 1800.01 | 2499.932 | -4999.847 | 3.516899
3100 | 51 | 4 | 807958.16 | 2100.01 | 2916.585 | -4999.847 | 3.45861
3101 | 51 | 4 | 808258.16 | 2400.01 | 3333.238 | -4999.847 | 3.377737
3102 | 51 | 4 | 808558.16 | 2700.01 | 3749.891 | -4999.847 | 3.272145
3103 | 51 | 4 | 808858.16 | 3000.01 | 4166.544 | -4999.924 | 3.157092
3104 | 51 | 4 | 809111.44 | 3253.29 | 4518.309 | -4999.771 | 2.999924
3105 | 51 | 5 | 809111.45 | 0.01 | 0 | 0 | 3.2813
3106 | 51 | 5 | 810911.44 | 1800 | 0 | 0 | 3.506523
3107 | 51 | 6 | 810911.59 | 0.15 | 0.04051588 | 2089.265 | 3.63592
3108 | 51 | 6 | 811211.59 | 300.15 | 291.6791 | 3499.809 | 3.835813
3109 | 51 | 6 | 811511.59 | 600.15 | 583.3402 | 3499.886 | 3.919127
3110 | 51 | 6 | 811811.59 | 900.15 | 875.0013 | 3499.962 | 3.995117
3111 | 51 | 6 | 812111.59 | 1200.15 | 1166.662 | 3499.886 | 4.046082
3112 | 51 | 6 | 812411.59 | 1500.15 | 1458.323 | 3499.886 | 4.081178
3113 | 51 | 6 | 812711.59 | 1800.15 | 1749.985 | 3499.886 | 4.10956
3114 | 51 | 6 | 813011.59 | 2100.15 | 2041.646 | 3499.962 | 4.13611
3115 | 51 | 6 | 813311.59 | 2400.15 | 2333.307 | 3499.809 | 4.166629
3116 | 51 | 6 | 813611.59 | 2700.15 | 2624.894 | 3464.332 | 4.199893
3117 | 51 | 6 | 813911.59 | 3000.15 | 2889.676 | 2921.874 | 4.199588
3118 | 51 | 6 | 814211.59 | 3300.15 | 3116.787 | 2556.878 | 4.199588
3119 | 51 | 6 | 814511.59 | 3600.15 | 3318.891 | 2303.12 | 4.199588
3120 | 51 | 6 | 814811.59 | 3900.15 | 3502.161 | 2097.124 | 4.199283
3121 | 51 | 6 | 815111.59 | 4200.15 | 3668.391 | 1892.348 | 4.199588
3122 | 51 | 6 | 815411.59 | 4500.15 | 3817.47 | 1683.223 | 4.199588
3123 | 51 | 6 | 815711.59 | 4800.15 | 3948.821 | 1469.749 | 4.199893
3124 | 51 | 6 | 816011.59 | 5100.15 | 4062.292 | 1254.978 | 4.199893
3125 | 51 | 6 | 816311.59 | 5400.15 | 4158.259 | 1048.829 | 4.200198
3126 | 51 | 6 | 816611.59 | 5700.15 | 4237.591 | 858.0148 | 4.199893
3127 | 51 | 6 | 816911.59 | 6000.15 | 4301.85 | 689.9367 | 4.199893
3128 | 51 | 6 | 817211.59 | 6300.15 | 4352.926 | 542.5345 | 4.199893
3129 | 51 | 6 | 817511.59 | 6600.15 | 4392.942 | 423.4379 | 4.199588
3130 | 51 | 6 | 817811.59 | 6900.15 | 4424.151 | 329.6712 | 4.199893
3131 | 51 | 6 | 818111.59 | 7200.15 | 4448.303 | 253.8338 | 4.199588
3132 | 51 | 6 | 818411.59 | 7500.15 | 4466.952 | 193.3318 | 4.199893
3133 | 51 | 6 | 818711.59 | 7800.15 | 4481.313 | 150.988 | 4.199588
3134 | 51 | 6 | 819011.59 | 8100.15 | 4492.586 | 121.5381 | 4.199893
3135 | 51 | 6 | 819311.59 | 8400.15 | 4501.523 | 96.51331 | 4.199893
3136 | 51 | 6 | 819611.59 | 8700.15 | 4508.723 | 80.18616 | 4.199588
3137 | 51 | 6 | 819911.59 | 9000.15 | 4514.645 | 64.77455 | 4.200198
3138 | 51 | 6 | 820211.59 | 9300.15 | 4519.572 | 53.63546 | 4.199893
3139 | 51 | 6 | 820309.9 | 9398.46 | 4521.016 | 49.9733 | 4.199893
3140 | 51 | 7 | 820309.91 | 0.01 | 0 | 0 | 4.197757
3141 | 51 | 7 | 822109.9 | 1800 | 0 | 0 | 4.188602
3142 | 51 | 8 | 822109.94 | 0.04 | 0.0105993 | -1000.229 | 4.142214
3143 | 51 | 8 | 822110.94 | 1.04 | 0.288379 | -1000.076 | 4.137636
3144 | 51 | 8 | 822111.94 | 2.04 | 0.5661502 | -1000.076 | 4.135805
3145 | 51 | 8 | 822112.94 | 3.04 | 0.8439199 | -1000.076 | 4.135195
3146 | 51 | 8 | 822113.94 | 4.04 | 1.121691 | -1000 | 4.134279
3147 | 51 | 8 | 822114.94 | 5.04 | 1.39946 | -1000 | 4.132448
3148 | 51 | 8 | 822115.94 | 6.04 | 1.67723 | -1000.153 | 4.131838
3149 | 51 | 8 | 822116.94 | 7.04 | 1.955001 | -999.8474 | 4.131228
3150 | 51 | 8 | 822117.94 | 8.04 | 2.23277 | -1000 | 4.130922
3151 | 51 | 8 | 822118.94 | 9.04 | 2.51054 | -1000 | 4.130312
3152 | 51 | 8 | 822119.9 | 10 | 2.7772 | -1000.153 | 4.129702
3153 | 51 | 9 | 822119.92 | 0.02 | 0.02771123 | -5000 | 3.942931
3154 | 51 | 9 | 822120.9 | 1 | 1.388798 | -4999.771 | 3.92462
3155 | 52 | 4 | 822120.91 | 0.01 | 0 | -5000 | 3.922179
3156 | 52 | 4 | 822420.91 | 300.01 | 416.667 | -5000 | 3.76379
3157 | 52 | 4 | 822720.91 | 600.01 | 833.3202 | -4999.771 | 3.718318
3158 | 52 | 4 | 823020.91 | 900.01 | 1249.973 | -4999.847 | 3.672847
3159 | 52 | 4 | 823320.91 | 1200.01 | 1666.626 | -4999.771 | 3.620661
3160 | 52 | 4 | 823620.91 | 1500.01 | 2083.28 | -4999.847 | 3.56878
3161 | 52 | 4 | 823920.91 | 1800.01 | 2499.933 | -4999.924 | 3.51812
3162 | 52 | 4 | 824220.91 | 2100.01 | 2916.586 | -4999.924 | 3.45861
3163 | 52 | 4 | 824520.91 | 2400.01 | 3333.238 | -5000 | 3.377127
3164 | 52 | 4 | 824820.91 | 2700.01 | 3749.891 | -4999.924 | 3.269703
3165 | 52 | 4 | 825120.91 | 3000.01 | 4166.544 | -4999.847 | 3.153124
3166 | 52 | 4 | 825369.17 | 3248.27 | 4511.337 | -4999.847 | 2.999924
3167 | 52 | 5 | 825369.18 | 0.01 | 0 | 0 | 3.283436
3168 | 52 | 5 | 827169.17 | 1800 | 0 | 0 | 3.507744
3169 | 52 | 6 | 827169.32 | 0.15 | 0.04046014 | 2085.832 | 3.636835
3170 | 52 | 6 | 827469.32 | 300.15 | 291.6789 | 3500.038 | 3.837339
3171 | 52 | 6 | 827769.32 | 600.15 | 583.34 | 3499.809 | 3.920653
3172 | 52 | 6 | 828069.32 | 900.15 | 875.0011 | 3500.038 | 3.996338
3173 | 52 | 6 | 828369.32 | 1200.15 | 1166.662 | 3499.886 | 4.046693
3174 | 52 | 6 | 828669.32 | 1500.15 | 1458.323 | 3499.809 | 4.081178
3175 | 52 | 6 | 828969.32 | 1800.15 | 1749.984 | 3500.038 | 4.109865
3176 | 52 | 6 | 829269.32 | 2100.15 | 2041.645 | 3499.809 | 4.136721
3177 | 52 | 6 | 829569.32 | 2400.15 | 2333.307 | 3499.886 | 4.166934
3178 | 52 | 6 | 829869.32 | 2700.15 | 2624.795 | 3445.792 | 4.199893
3179 | 52 | 6 | 830169.32 | 3000.15 | 2888.141 | 2907.759 | 4.199893
3180 | 52 | 6 | 830469.32 | 3300.15 | 3114.219 | 2545.357 | 4.199893
3181 | 52 | 6 | 830769.32 | 3600.15 | 3315.51 | 2297.627 | 4.199893
3182 | 52 | 6 | 831069.32 | 3900.15 | 3498.267 | 2090.715 | 4.199893
3183 | 52 | 6 | 831369.32 | 4200.15 | 3663.951 | 1886.702 | 4.199893
3184 | 52 | 6 | 831669.32 | 4500.15 | 3812.44 | 1677.348 | 4.199893
3185 | 52 | 6 | 831969.32 | 4800.15 | 3943.318 | 1463.035 | 4.199588
3186 | 52 | 6 | 832269.32 | 5100.15 | 4056.351 | 1250.553 | 4.199893
3187 | 52 | 6 | 832569.32 | 5400.15 | 4151.957 | 1046.082 | 4.199893
3188 | 52 | 6 | 832869.32 | 5700.15 | 4230.997 | 854.1238 | 4.199893
3189 | 52 | 6 | 833169.32 | 6000.15 | 4295.075 | 686.0456 | 4.199588
3190 | 52 | 6 | 833469.32 | 6300.15 | 4346.088 | 540.6271 | 4.199893
3191 | 52 | 6 | 833769.32 | 6600.15 | 4386.135 | 424.3534 | 4.199893
3192 | 52 | 6 | 834069.32 | 6900.15 | 4417.345 | 329.0608 | 4.200198
3193 | 52 | 6 | 834369.32 | 7200.15 | 4441.585 | 255.5886 | 4.199893
3194 | 52 | 6 | 834669.32 | 7500.15 | 4460.359 | 198.6725 | 4.199893
3195 | 52 | 6 | 834969.32 | 7800.15 | 4474.827 | 152.5902 | 4.199893
3196 | 52 | 6 | 835269.32 | 8100.15 | 4486.148 | 121.2329 | 4.199893
3197 | 52 | 6 | 835569.32 | 8400.15 | 4495.123 | 96.13184 | 4.199588
3198 | 52 | 6 | 835869.32 | 8700.15 | 4502.331 | 78.0499 | 4.199588
3199 | 52 | 6 | 836169.32 | 9000.15 | 4508.294 | 64.69825 | 4.200198
3200 | 52 | 6 | 836469.32 | 9300.15 | 4513.209 | 53.63546 | 4.199588
3201 | 52 | 6 | 836585.67 | 9416.5 | 4514.905 | 49.9733 | 4.199588
3202 | 52 | 7 | 836585.68 | 0.01 | 0 | 0 | 4.197147
3203 | 52 | 7 | 838385.67 | 1800 | 0 | 0 | 4.188907
3204 | 52 | 8 | 838385.71 | 0.04 | 0.01059845 | -1000.61 | 4.142519
3205 | 52 | 8 | 838386.71 | 1.04 | 0.28838 | -1000.153 | 4.137331
3206 | 52 | 8 | 838387.71 | 2.04 | 0.5661504 | -999.9237 | 4.13611
3207 | 52 | 8 | 838388.71 | 3.04 | 0.8439199 | -1000.076 | 4.13489
3208 | 52 | 8 | 838389.71 | 4.04 | 1.12169 | -999.8474 | 4.133364
3209 | 52 | 8 | 838390.71 | 5.04 | 1.399461 | -999.9237 | 4.132448
3210 | 52 | 8 | 838391.71 | 6.04 | 1.67723 | -999.9237 | 4.131838
3211 | 52 | 8 | 838392.71 | 7.04 | 1.955002 | -1000 | 4.131228
3212 | 52 | 8 | 838393.71 | 8.04 | 2.232771 | -999.9237 | 4.130617
3213 | 52 | 8 | 838394.71 | 9.04 | 2.51054 | -999.9237 | 4.130007
3214 | 52 | 8 | 838395.67 | 10 | 2.7772 | -999.9237 | 4.129702
3215 | 52 | 9 | 838395.69 | 0.02 | 0.02771505 | -5000 | 3.942931
3216 | 52 | 9 | 838396.67 | 1 | 1.388795 | -4999.924 | 3.923705
3217 | 53 | 4 | 838396.68 | 0.01 | 0 | -5000 | 3.921569
3218 | 53 | 4 | 838696.68 | 300.01 | 416.6672 | -4999.771 | 3.762875
3219 | 53 | 4 | 838996.68 | 600.01 | 833.3204 | -4999.847 | 3.717708
3220 | 53 | 4 | 839296.68 | 900.01 | 1249.973 | -4999.771 | 3.672236
3221 | 53 | 4 | 839596.68 | 1200.01 | 1666.627 | -4999.924 | 3.621881
3222 | 53 | 4 | 839896.68 | 1500.01 | 2083.28 | -4999.771 | 3.571221
3223 | 53 | 4 | 840196.68 | 1800.01 | 2499.933 | -4999.771 | 3.520256
3224 | 53 | 4 | 840496.68 | 2100.01 | 2916.586 | -4999.847 | 3.458915
3225 | 53 | 4 | 840796.68 | 2400.01 | 3333.239 | -4999.924 | 3.376516
3226 | 53 | 4 | 841096.68 | 2700.01 | 3749.891 | -4999.771 | 3.269093
3227 | 53 | 4 | 841396.68 | 3000.01 | 4166.544 | -4999.771 | 3.149767
3228 | 53 | 4 | 841639.56 | 3242.89 | 4503.866 | -4999.847 | 2.999924
3229 | 53 | 5 | 841639.57 | 0.01 | 0 | 0 | 3.283436
3230 | 53 | 5 | 843439.56 | 1800 | 0 | 0 | 3.508965
3231 | 53 | 6 | 843439.71 | 0.15 | 0.04038067021 | 2080.949 | 3.637446
3232 | 53 | 6 | 843739.71 | 300.15 | 291.6786 | 3499.962 | 3.83856
3233 | 53 | 6 | 844039.71 | 600.15 | 583.3397 | 3499.886 | 3.922179
3234 | 53 | 6 | 844339.71 | 900.15 | 875.0008 | 3499.886 | 3.997253
3235 | 53 | 6 | 844639.71 | 1200.15 | 1166.662 | 3499.962 | 4.047303
3236 | 53 | 6 | 844939.71 | 1500.15 | 1458.323 | 3500.038 | 4.082399
3237 | 53 | 6 | 845239.71 | 1800.15 | 1749.984 | 3499.962 | 4.110475
3238 | 53 | 6 | 845539.71 | 2100.15 | 2041.645 | 3499.886 | 4.137331
3239 | 53 | 6 | 845839.71 | 2400.15 | 2333.306 | 3500.038 | 4.168154
3240 | 53 | 6 | 846139.71 | 2700.15 | 2624.558 | 3418.021 | 4.199893
3241 | 53 | 6 | 846439.71 | 3000.15 | 2886.086 | 2888.838 | 4.199588
3242 | 53 | 6 | 846739.71 | 3300.15 | 3110.926 | 2534.676 | 4.199893
3243 | 53 | 6 | 847039.71 | 3600.15 | 3311.485 | 2292.058 | 4.200198
3244 | 53 | 6 | 847339.71 | 3900.15 | 3493.521 | 2081.636 | 4.200198
3245 | 53 | 6 | 847639.71 | 4200.15 | 3658.516 | 1879.149 | 4.199588
3246 | 53 | 6 | 847939.71 | 4500.15 | 3806.375 | 1668.345 | 4.199893
3247 | 53 | 6 | 848239.71 | 4800.15 | 3936.596 | 1455.787 | 4.199893
3248 | 53 | 6 | 848539.71 | 5100.15 | 4049.118 | 1246.357 | 4.199588
3249 | 53 | 6 | 848839.71 | 5400.15 | 4144.382 | 1041.733 | 4.200198
3250 | 53 | 6 | 849139.71 | 5700.15 | 4223.206 | 853.5897 | 4.199893
3251 | 53 | 6 | 849439.71 | 6000.15 | 4287.118 | 686.4271 | 4.199588
3252 | 53 | 6 | 849739.71 | 6300.15 | 4338.035 | 540.322 | 4.199893
3253 | 53 | 6 | 850039.71 | 6600.15 | 4378.058 | 422.6749 | 4.199588
3254 | 53 | 6 | 850339.71 | 6900.15 | 4409.23 | 328.5267 | 4.199283
3255 | 53 | 6 | 850639.71 | 7200.15 | 4433.416 | 256.199 | 4.199283
3256 | 53 | 6 | 850939.71 | 7500.15 | 4452.233 | 197.3754 | 4.199893
3257 | 53 | 6 | 851239.71 | 7800.15 | 4466.879 | 155.4131 | 4.199588
3258 | 53 | 6 | 851539.71 | 8100.15 | 4478.172 | 121.1566 | 4.199588
3259 | 53 | 6 | 851839.71 | 8400.15 | 4487.185 | 97.12367 | 4.199893
3260 | 53 | 6 | 852139.71 | 8700.15 | 4494.413 | 77.36324 | 4.199893
3261 | 53 | 6 | 852439.71 | 9000.15 | 4500.447 | 66.68193 | 4.199893
3262 | 53 | 6 | 852739.71 | 9300.15 | 4505.362 | 53.55917 | 4.199283
3263 | 53 | 6 | 852821.9 | 9382.34 | 4506.558 | 49.9733 | 4.199893
3264 | 53 | 7 | 852821.91 | 0.01 | 0 | 0 | 4.197147
3265 | 53 | 7 | 854621.9 | 1800 | 0 | 0 | 4.187991
3266 | 53 | 8 | 854621.94 | 0.04 | 0.01059845 | -1000.916 | 4.14313
3267 | 53 | 8 | 854622.94 | 1.04 | 0.2883796 | -1000.076 | 4.137331
3268 | 53 | 8 | 854623.94 | 2.04 | 0.5661487 | -999.9237 | 4.135805
3269 | 53 | 8 | 854624.94 | 3.04 | 0.8439189 | -1000 | 4.134279
3270 | 53 | 8 | 854625.94 | 4.04 | 1.121689 | -1000 | 4.133059
3271 | 53 | 8 | 854626.94 | 5.04 | 1.399459 | -1000 | 4.132143
3272 | 53 | 8 | 854627.94 | 6.04 | 1.677228 | -1000 | 4.131533
3273 | 53 | 8 | 854628.94 | 7.04 | 1.954998 | -1000 | 4.130617
3274 | 53 | 8 | 854629.94 | 8.04 | 2.232767 | -1000.076 | 4.130007
3275 | 53 | 8 | 854630.94 | 9.04 | 2.510537 | -1000 | 4.129702
3276 | 53 | 8 | 854631.9 | 10 | 2.777196 | -999.9237 | 4.129397
3277 | 53 | 9 | 854631.92 | 0.02 | 0.02771505 | -5000 | 3.941405
3278 | 53 | 9 | 854632.9 | 1 | 1.388801 | -4999.924 | 3.921874
3279 | 54 | 4 | 854632.91 | 0.01 | 0 | -5000 | 3.920958
3280 | 54 | 4 | 854932.91 | 300.01 | 416.6673 | -4999.771 | 3.761959
3281 | 54 | 4 | 855232.91 | 600.01 | 833.3203 | -4999.847 | 3.715267
3282 | 54 | 4 | 855532.91 | 900.01 | 1249.974 | -4999.924 | 3.6701
3283 | 54 | 4 | 855832.91 | 1200.01 | 1666.627 | -4999.771 | 3.622187
3284 | 54 | 4 | 856132.91 | 1500.01 | 2083.28 | -4999.847 | 3.573053
3285 | 54 | 4 | 856432.91 | 1800.01 | 2499.933 | -4999.771 | 3.520867
3286 | 54 | 4 | 856732.91 | 2100.01 | 2916.586 | -4999.619 | 3.460441
3287 | 54 | 4 | 857032.91 | 2400.01 | 3333.239 | -4999.847 | 3.377737
3288 | 54 | 4 | 857332.91 | 2700.01 | 3749.891 | -4999.847 | 3.268788
3289 | 54 | 4 | 857632.91 | 3000.01 | 4166.544 | -4999.847 | 3.149157
3290 | 54 | 4 | 857871.13 | 3238.23 | 4497.394 | -4999.771 | 2.999924
3291 | 54 | 5 | 857871.14 | 0.01 | 0 | 0 | 3.285573
3292 | 54 | 5 | 859671.13 | 1800 | 0 | 0 | 3.50927
3293 | 54 | 6 | 859671.28 | 0.15 | 0.04032387274 | 2078.965 | 3.638361
3294 | 54 | 6 | 859971.28 | 300.15 | 291.6785 | 3500.038 | 3.83978
3295 | 54 | 6 | 860271.28 | 600.15 | 583.3396 | 3499.886 | 3.923095
3296 | 54 | 6 | 860571.28 | 900.15 | 875.0007 | 3499.886 | 3.997864
3297 | 54 | 6 | 860871.28 | 1200.15 | 1166.662 | 3500.038 | 4.047303
3298 | 54 | 6 | 861171.28 | 1500.15 | 1458.323 | 3500.038 | 4.083009
3299 | 54 | 6 | 861471.28 | 1800.15 | 1749.984 | 3499.962 | 4.111086
3300 | 54 | 6 | 861771.28 | 2100.15 | 2041.645 | 3499.962 | 4.137636
3301 | 54 | 6 | 862071.28 | 2400.15 | 2333.306 | 3499.962 | 4.168765
3302 | 54 | 6 | 862371.28 | 2700.15 | 2624.432 | 3409.018 | 4.199893
3303 | 54 | 6 | 862671.28 | 3000.15 | 2885.486 | 2887.236 | 4.199893
3304 | 54 | 6 | 862971.28 | 3300.15 | 3110.113 | 2531.09 | 4.199588
3305 | 54 | 6 | 863271.28 | 3600.15 | 3310.253 | 2287.404 | 4.199893
3306 | 54 | 6 | 863571.28 | 3900.15 | 3492.162 | 2081.712 | 4.199893
3307 | 54 | 6 | 863871.28 | 4200.15 | 3657.011 | 1875.944 | 4.199893
3308 | 54 | 6 | 864171.28 | 4500.15 | 3804.573 | 1665.446 | 4.199893
3309 | 54 | 6 | 864471.28 | 4800.15 | 3934.813 | 1456.855 | 4.199893
3310 | 54 | 6 | 864771.28 | 5100.15 | 4047.131 | 1240.101 | 4.199588
3311 | 54 | 6 | 865071.28 | 5400.15 | 4141.933 | 1038.529 | 4.200504
3312 | 54 | 6 | 865371.28 | 5700.15 | 4220.515 | 849.8512 | 4.199893
3313 | 54 | 6 | 865671.28 | 6000.15 | 4284.011 | 679.2554 | 4.199893
3314 | 54 | 6 | 865971.28 | 6300.15 | 4334.509 | 536.965 | 4.200198
3315 | 54 | 6 | 866271.28 | 6600.15 | 4374.225 | 419.2416 | 4.200198
3316 | 54 | 6 | 866571.28 | 6900.15 | 4405.08 | 324.6357 | 4.199893
3317 | 54 | 6 | 866871.28 | 7200.15 | 4429.027 | 252.3842 | 4.199893
3318 | 54 | 6 | 867171.28 | 7500.15 | 4447.639 | 196.8414 | 4.199893
3319 | 54 | 6 | 867471.28 | 7800.15 | 4462.089 | 153.048 | 4.199588
3320 | 54 | 6 | 867771.28 | 8100.15 | 4473.297 | 118.1811 | 4.199588
3321 | 54 | 6 | 868071.28 | 8400.15 | 4482.127 | 95.06371 | 4.199893
3322 | 54 | 6 | 868371.28 | 8700.15 | 4489.267 | 76.3714 | 4.199588
3323 | 54 | 6 | 868671.28 | 9000.15 | 4495.122 | 65.15602 | 4.199588
3324 | 54 | 6 | 868971.28 | 9300.15 | 4500.035 | 53.86435 | 4.199893
3325 | 54 | 6 | 869007.36 | 9336.23 | 4500.559 | 49.9733 | 4.199283
3326 | 54 | 7 | 869007.37 | 0.01 | 0 | 0 | 4.198062
3327 | 54 | 7 | 870807.36 | 1800 | 0 | 0 | 4.188296
3328 | 54 | 8 | 870807.4 | 0.04 | 0.0105976 | -1000.916 | 4.142519
3329 | 54 | 8 | 870808.4 | 1.04 | 0.2883786 | -999.8474 | 4.137331
3330 | 54 | 8 | 870809.4 | 2.04 | 0.5661479 | -999.9237 | 4.1355
3331 | 54 | 8 | 870810.4 | 3.04 | 0.8439174 | -1000 | 4.134585
3332 | 54 | 8 | 870811.4 | 4.04 | 1.121689 | -1000 | 4.133364
3333 | 54 | 8 | 870812.4 | 5.04 | 1.399459 | -999.8474 | 4.132448
3334 | 54 | 8 | 870813.4 | 6.04 | 1.677228 | -1000.076 | 4.131533
3335 | 54 | 8 | 870814.4 | 7.04 | 1.954997 | -1000 | 4.131228
3336 | 54 | 8 | 870815.4 | 8.04 | 2.232767 | -1000 | 4.130007
3337 | 54 | 8 | 870816.4 | 9.04 | 2.510537 | -999.9237 | 4.129702
3338 | 54 | 8 | 870817.36 | 10 | 2.777197 | -999.8474 | 4.129091
3339 | 54 | 9 | 870817.38 | 0.02 | 0.02771335 | -5000 | 3.941405
3340 | 54 | 9 | 870818.36 | 1 | 1.388799 | -4999.771 | 3.921874
3341 | 55 | 4 | 870818.37 | 0.01 | 0 | -5000 | 3.919738
3342 | 55 | 4 | 871118.37 | 300.01 | 416.6671 | -4999.771 | 3.760433
3343 | 55 | 4 | 871418.37 | 600.01 | 833.3202 | -4999.924 | 3.715267
3344 | 55 | 4 | 871718.37 | 900.01 | 1249.973 | -4999.924 | 3.66949
3345 | 55 | 4 | 872018.37 | 1200.01 | 1666.626 | -4999.847 | 3.620661
3346 | 55 | 4 | 872318.37 | 1500.01 | 2083.279 | -4999.847 | 3.575189
3347 | 55 | 4 | 872618.37 | 1800.01 | 2499.932 | -4999.924 | 3.526055
3348 | 55 | 4 | 872918.37 | 2100.01 | 2916.585 | -4999.695 | 3.465019
3349 | 55 | 4 | 873218.37 | 2400.01 | 3333.237 | -4999.924 | 3.381094
3350 | 55 | 4 | 873518.37 | 2700.01 | 3749.89 | -4999.847 | 3.270314
3351 | 55 | 4 | 873818.37 | 3000.01 | 4166.542 | -4999.924 | 3.148241
3352 | 55 | 4 | 874053.78 | 3235.42 | 4493.49 | -4999.847 | 2.999924
3353 | 55 | 5 | 874053.79 | 0.01 | 0 | 0 | 3.285573
3354 | 55 | 5 | 875853.78 | 1800 | 0 | 0 | 3.50988
3355 | 55 | 6 | 875853.93 | 0.15 | 0.04034358231 | 2078.431 | 3.638666
3356 | 55 | 6 | 876153.93 | 300.15 | 291.6785 | 3500.191 | 3.841001
3357 | 55 | 6 | 876453.93 | 600.15 | 583.3396 | 3499.886 | 3.924926
3358 | 55 | 6 | 876753.93 | 900.15 | 875.0007 | 3500.038 | 3.998474
3359 | 55 | 6 | 877053.93 | 1200.15 | 1166.662 | 3500.038 | 4.048219
3360 | 55 | 6 | 877353.93 | 1500.15 | 1458.323 | 3499.962 | 4.083009
3361 | 55 | 6 | 877653.93 | 1800.15 | 1749.984 | 3499.733 | 4.111086
3362 | 55 | 6 | 877953.93 | 2100.15 | 2041.645 | 3500.038 | 4.138552
3363 | 55 | 6 | 878253.93 | 2400.15 | 2333.306 | 3499.962 | 4.16907
3364 | 55 | 6 | 878553.93 | 2700.15 | 2624.314 | 3398.337 | 4.199893
3365 | 55 | 6 | 878853.93 | 3000.15 | 2884.452 | 2872.816 | 4.199893
3366 | 55 | 6 | 879153.93 | 3300.15 | 3108.285 | 2522.927 | 4.199893
3367 | 55 | 6 | 879453.93 | 3600.15 | 3308.039 | 2281.224 | 4.199588
3368 | 55 | 6 | 879753.93 | 3900.15 | 3489.643 | 2076.753 | 4.199893
3369 | 55 | 6 | 880053.93 | 4200.15 | 3654.201 | 1872.206 | 4.199588
3370 | 55 | 6 | 880353.93 | 4500.15 | 3801.62 | 1665.064 | 4.199893
3371 | 55 | 6 | 880653.93 | 4800.15 | 3931.619 | 1454.795 | 4.199893
3372 | 55 | 6 | 880953.93 | 5100.15 | 4043.809 | 1238.727 | 4.199893
3373 | 55 | 6 | 881253.93 | 5400.15 | 4138.436 | 1034.028 | 4.199893
3374 | 55 | 6 | 881553.93 | 5700.15 | 4216.769 | 847.3335 | 4.199588
3375 | 55 | 6 | 881853.93 | 6000.15 | 4280.186 | 679.5605 | 4.199893
3376 | 55 | 6 | 882153.93 | 6300.15 | 4330.638 | 536.6598 | 4.199588
3377 | 55 | 6 | 882453.93 | 6600.15 | 4370.286 | 419.6994 | 4.199893
3378 | 55 | 6 | 882753.93 | 6900.15 | 4401.113 | 326.3905 | 4.199893
3379 | 55 | 6 | 883053.93 | 7200.15 | 4425.116 | 252.9946 | 4.199893
3380 | 55 | 6 | 883353.93 | 7500.15 | 4443.745 | 195.3918 | 4.200198
3381 | 55 | 6 | 883653.93 | 7800.15 | 4458.231 | 152.5902 | 4.199588
3382 | 55 | 6 | 883953.93 | 8100.15 | 4469.632 | 120.8515 | 4.199893
3383 | 55 | 6 | 884253.93 | 8400.15 | 4478.576 | 95.44518 | 4.199893
3384 | 55 | 6 | 884553.93 | 8700.15 | 4485.749 | 76.52399 | 4.199588
3385 | 55 | 6 | 884853.93 | 9000.15 | 4491.565 | 63.70642 | 4.199588
3386 | 55 | 6 | 885153.93 | 9300.15 | 4496.461 | 53.78805 | 4.200198
3387 | 55 | 6 | 885205.71 | 9351.93 | 4497.217 | 49.9733 | 4.199893
3388 | 55 | 7 | 885205.72 | 0.01 | 0 | 0 | 4.197757
3389 | 55 | 7 | 887005.71 | 1800 | 0 | 0 | 4.188907
3390 | 55 | 8 | 887005.75 | 0.04 | 0.01059824 | -1000.992 | 4.142214
3391 | 55 | 8 | 887006.75 | 1.04 | 0.28838 | -999.9237 | 4.137331
3392 | 55 | 8 | 887007.75 | 2.04 | 0.5661487 | -1000 | 4.1355
3393 | 55 | 8 | 887008.75 | 3.04 | 0.8439182 | -999.9237 | 4.134279
3394 | 55 | 8 | 887009.75 | 4.04 | 1.121688 | -999.9237 | 4.132753
3395 | 55 | 8 | 887010.75 | 5.04 | 1.399457 | -1000 | 4.132143
3396 | 55 | 8 | 887011.75 | 6.04 | 1.677229 | -1000.076 | 4.131228
3397 | 55 | 8 | 887012.75 | 7.04 | 1.954998 | -999.8474 | 4.130922
3398 | 55 | 8 | 887013.75 | 8.04 | 2.232768 | -1000 | 4.130007
3399 | 55 | 8 | 887014.75 | 9.04 | 2.510537 | -999.9237 | 4.129702
3400 | 55 | 8 | 887015.71 | 10 | 2.777196 | -999.9237 | 4.129091
3401 | 55 | 9 | 887015.73 | 0.02 | 0.0277125 | -5000 | 3.9411
3402 | 55 | 9 | 887016.71 | 1 | 1.388796 | -4999.924 | 3.921263
3403 | 56 | 4 | 887016.72 | 0.01 | 0 | -5000 | 3.919127
3404 | 56 | 4 | 887316.72 | 300.01 | 416.6671 | -4999.924 | 3.760433
3405 | 56 | 4 | 887616.72 | 600.01 | 833.3203 | -4999.924 | 3.714351
3406 | 56 | 4 | 887916.72 | 900.01 | 1249.973 | -4999.771 | 3.668574
3407 | 56 | 4 | 888216.72 | 1200.01 | 1666.626 | -4999.847 | 3.61944
3408 | 56 | 4 | 888516.72 | 1500.01 | 2083.279 | -4999.771 | 3.573358
3409 | 56 | 4 | 888816.72 | 1800.01 | 2499.932 | -4999.847 | 3.52636
3410 | 56 | 4 | 889116.72 | 2100.01 | 2916.585 | -4999.771 | 3.468986
3411 | 56 | 4 | 889416.72 | 2400.01 | 3333.238 | -4999.695 | 3.385367
3412 | 56 | 4 | 889716.72 | 2700.01 | 3749.89 | -4999.847 | 3.272755
3413 | 56 | 4 | 890016.72 | 3000.01 | 4166.543 | -4999.695 | 3.149462
3414 | 56 | 4 | 890251.66 | 3234.95 | 4492.837 | -4999.771 | 2.999924
3415 | 56 | 5 | 890251.67 | 0.01 | 0 | 0 | 3.286488
3416 | 56 | 5 | 892051.66 | 1800 | 0 | 0 | 3.509575
3417 | 56 | 6 | 892051.81 | 0.15 | 0.04034273 | 2078.584 | 3.638361
3418 | 56 | 6 | 892351.81 | 300.15 | 291.6785 | 3499.886 | 3.841611
3419 | 56 | 6 | 892651.81 | 600.15 | 583.3396 | 3499.886 | 3.924926
3420 | 56 | 6 | 892951.81 | 900.15 | 875.0007 | 3499.962 | 3.999084
3421 | 56 | 6 | 893251.81 | 1200.15 | 1166.662 | 3499.962 | 4.048219
3422 | 56 | 6 | 893551.81 | 1500.15 | 1458.323 | 3499.962 | 4.082704
3423 | 56 | 6 | 893851.81 | 1800.15 | 1749.984 | 3499.962 | 4.111086
3424 | 56 | 6 | 894151.81 | 2100.15 | 2041.645 | 3499.809 | 4.138552
3425 | 56 | 6 | 894451.81 | 2400.15 | 2333.306 | 3499.962 | 4.169375
3426 | 56 | 6 | 894751.81 | 2700.15 | 2624.33 | 3401.083 | 4.199588
3427 | 56 | 6 | 895051.81 | 3000.15 | 2884.492 | 2874.495 | 4.199893
3428 | 56 | 6 | 895351.81 | 3300.15 | 3108.537 | 2526.055 | 4.199893
3429 | 56 | 6 | 895651.81 | 3600.15 | 3308.419 | 2280.842 | 4.199893
3430 | 56 | 6 | 895951.81 | 3900.15 | 3489.963 | 2075.99 | 4.199893
3431 | 56 | 6 | 896251.81 | 4200.15 | 3654.532 | 1870.451 | 4.199893
3432 | 56 | 6 | 896551.81 | 4500.15 | 3801.86 | 1664.073 | 4.199893
3433 | 56 | 6 | 896851.81 | 4800.15 | 3931.654 | 1451.896 | 4.199893
3434 | 56 | 6 | 897151.81 | 5100.15 | 4043.695 | 1239.261 | 4.199893
3435 | 56 | 6 | 897451.81 | 5400.15 | 4138.339 | 1034.257 | 4.199893
3436 | 56 | 6 | 897751.81 | 5700.15 | 4216.559 | 846.2654 | 4.199893
3437 | 56 | 6 | 898051.81 | 6000.15 | 4279.86 | 676.585 | 4.199588
3438 | 56 | 6 | 898351.81 | 6300.15 | 4330.247 | 535.1339 | 4.199588
3439 | 56 | 6 | 898651.81 | 6600.15 | 4369.833 | 418.8602 | 4.199588
3440 | 56 | 6 | 898951.81 | 6900.15 | 4400.632 | 324.712 | 4.199588
3441 | 56 | 6 | 899251.81 | 7200.15 | 4424.563 | 251.6213 | 4.199893
3442 | 56 | 6 | 899551.81 | 7500.15 | 4443.182 | 195.7733 | 4.199588
3443 | 56 | 6 | 899851.81 | 7800.15 | 4457.65 | 153.3532 | 4.199283
3444 | 56 | 6 | 900151.81 | 8100.15 | 4468.975 | 120.8515 | 4.199893
3445 | 56 | 6 | 900451.81 | 8400.15 | 4478.007 | 96.51331 | 4.199893
3446 | 56 | 6 | 900751.81 | 8700.15 | 4485.117 | 77.43954 | 4.199893
3447 | 56 | 6 | 901051.81 | 9000.15 | 4490.957 | 63.55383 | 4.199893
3448 | 56 | 6 | 901351.81 | 9300.15 | 4495.828 | 53.40658 | 4.199588
3449 | 56 | 6 | 901446.51 | 9394.85 | 4497.206 | 49.9733 | 4.199893
3450 | 56 | 7 | 901446.52 | 0.01 | 0 | 0 | 4.197452
3451 | 56 | 7 | 903246.51 | 1800 | 0 | 0 | 4.188907
3452 | 56 | 8 | 903246.55 | 0.04 | 0.01059697 | -1000.687 | 4.142214
3453 | 56 | 8 | 903247.55 | 1.04 | 0.2883771 | -1000 | 4.137026
3454 | 56 | 8 | 903248.55 | 2.04 | 0.5661485 | -1000 | 4.1355
3455 | 56 | 8 | 903249.55 | 3.04 | 0.8439182 | -1000.076 | 4.134279
3456 | 56 | 8 | 903250.55 | 4.04 | 1.121688 | -1000 | 4.132753
3457 | 56 | 8 | 903251.55 | 5.04 | 1.399458 | -999.9237 | 4.131838
3458 | 56 | 8 | 903252.55 | 6.04 | 1.677228 | -999.8474 | 4.131228
3459 | 56 | 8 | 903253.55 | 7.04 | 1.954998 | -1000.153 | 4.130922
3460 | 56 | 8 | 903254.55 | 8.04 | 2.23277 | -999.8474 | 4.130312
3461 | 56 | 8 | 903255.55 | 9.04 | 2.51054 | -1000 | 4.129397
3462 | 56 | 8 | 903256.51 | 10 | 2.777199 | -999.8474 | 4.128786
3463 | 56 | 9 | 903256.53 | 0.02 | 0.02771208 | -5000 | 3.939574
3464 | 56 | 9 | 903257.51 | 1 | 1.388792 | -4999.924 | 3.920043
3465 | 57 | 4 | 903257.52 | 0.01 | 0 | -5000 | 3.917296
3466 | 57 | 4 | 903557.52 | 300.01 | 416.6668 | -4999.924 | 3.759213
3467 | 57 | 4 | 903857.52 | 600.01 | 833.3199 | -4999.771 | 3.713741
3468 | 57 | 4 | 904157.52 | 900.01 | 1249.973 | -4999.771 | 3.666743
3469 | 57 | 4 | 904457.52 | 1200.01 | 1666.626 | -4999.771 | 3.61883
3470 | 57 | 4 | 904757.52 | 1500.01 | 2083.278 | -4999.847 | 3.572137
3471 | 57 | 4 | 905057.52 | 1800.01 | 2499.931 | -4999.771 | 3.525139
3472 | 57 | 4 | 905357.52 | 2100.01 | 2916.584 | -4999.847 | 3.468986
3473 | 57 | 4 | 905657.52 | 2400.01 | 3333.237 | -4999.847 | 3.389639
3474 | 57 | 4 | 905957.52 | 2700.01 | 3749.889 | -4999.847 | 3.277028
3475 | 57 | 4 | 906257.52 | 3000.01 | 4166.542 | -4999.847 | 3.151598
3476 | 57 | 4 | 906493.31 | 3235.8 | 4494.017 | -4999.847 | 2.999924
3477 | 57 | 5 | 906493.32 | 0.01 | 0 | 0 | 3.286488
3478 | 57 | 5 | 908293.31 | 1800 | 0 | 0 | 3.508965
3479 | 57 | 6 | 908293.46 | 0.15 | 0.0403616 | 2079.271 | 3.638666
3480 | 57 | 6 | 908593.46 | 300.15 | 291.6785 | 3499.962 | 3.842527
3481 | 57 | 6 | 908893.46 | 600.15 | 583.3396 | 3499.809 | 3.925841
3482 | 57 | 6 | 909193.46 | 900.15 | 875.0007 | 3499.886 | 3.99939
3483 | 57 | 6 | 909493.46 | 1200.15 | 1166.662 | 3499.886 | 4.048829
3484 | 57 | 6 | 909793.46 | 1500.15 | 1458.323 | 3499.886 | 4.082704
3485 | 57 | 6 | 910093.46 | 1800.15 | 1749.984 | 3499.886 | 4.11078
3486 | 57 | 6 | 910393.46 | 2100.15 | 2041.645 | 3499.962 | 4.138247
3487 | 57 | 6 | 910693.46 | 2400.15 | 2333.306 | 3499.886 | 4.169375
3488 | 57 | 6 | 910993.46 | 2700.15 | 2624.32 | 3397.498 | 4.200198
3489 | 57 | 6 | 911293.46 | 3000.15 | 2884.344 | 2873.426 | 4.199893
3490 | 57 | 6 | 911593.46 | 3300.15 | 3108.15 | 2523.842 | 4.199893
3491 | 57 | 6 | 911893.46 | 3600.15 | 3307.986 | 2282.063 | 4.199283
3492 | 57 | 6 | 912193.46 | 3900.15 | 3489.413 | 2075.914 | 4.199588
3493 | 57 | 6 | 912493.46 | 4200.15 | 3653.877 | 1870.146 | 4.200198
3494 | 57 | 6 | 912793.46 | 4500.15 | 3801.165 | 1663.157 | 4.199893
3495 | 57 | 6 | 913093.46 | 4800.15 | 3930.888 | 1451.514 | 4.200198
3496 | 57 | 6 | 913393.46 | 5100.15 | 4043.048 | 1240.711 | 4.199588
3497 | 57 | 6 | 913693.46 | 5400.15 | 4137.702 | 1035.248 | 4.199588
3498 | 57 | 6 | 913993.46 | 5700.15 | 4215.901 | 846.3416 | 4.199893
3499 | 57 | 6 | 914293.46 | 6000.15 | 4279.3 | 680.0183 | 4.199893
3500 | 57 | 6 | 914593.46 | 6300.15 | 4329.806 | 536.202 | 4.199588
3501 | 57 | 6 | 914893.46 | 6600.15 | 4369.511 | 420.9964 | 4.200198
3502 | 57 | 6 | 915193.46 | 6900.15 | 4400.462 | 327.4586 | 4.199893
3503 | 57 | 6 | 915493.46 | 7200.15 | 4424.443 | 252.4605 | 4.199893
3504 | 57 | 6 | 915793.46 | 7500.15 | 4443.142 | 196.9177 | 4.199588
3505 | 57 | 6 | 916093.46 | 7800.15 | 4457.71 | 154.2687 | 4.199893
3506 | 57 | 6 | 916393.46 | 8100.15 | 4469.127 | 121.767 | 4.199893
3507 | 57 | 6 | 916693.46 | 8400.15 | 4478.169 | 97.12367 | 4.199893
3508 | 57 | 6 | 916993.46 | 8700.15 | 4485.442 | 76.21881 | 4.199893
3509 | 57 | 6 | 917293.46 | 9000.15 | 4491.275 | 64.54566 | 4.199588
3510 | 57 | 6 | 917593.46 | 9300.15 | 4496.102 | 54.32212 | 4.200198
3511 | 57 | 6 | 917720.49 | 9427.18 | 4497.951 | 49.897 | 4.199893
3512 | 57 | 7 | 917720.5 | 0.01 | 0 | 0 | 4.197147
3513 | 57 | 7 | 919520.49 | 1800 | 0 | 0 | 4.189517
3514 | 57 | 8 | 919520.53 | 0.04 | 0.01059697 | -1000.839 | 4.142824
3515 | 57 | 8 | 919521.53 | 1.04 | 0.2883764 | -1000.076 | 4.137331
3516 | 57 | 8 | 919522.53 | 2.04 | 0.5661481 | -1000 | 4.135195
3517 | 57 | 8 | 919523.53 | 3.04 | 0.843918 | -999.8474 | 4.133669
3518 | 57 | 8 | 919524.53 | 4.04 | 1.121688 | -1000 | 4.132448
3519 | 57 | 8 | 919525.53 | 5.04 | 1.399457 | -1000.076 | 4.131838
3520 | 57 | 8 | 919526.53 | 6.04 | 1.677228 | -1000 | 4.130922
3521 | 57 | 8 | 919527.53 | 7.04 | 1.954998 | -1000 | 4.130312
3522 | 57 | 8 | 919528.53 | 8.04 | 2.232768 | -1000 | 4.129397
3523 | 57 | 8 | 919529.53 | 9.04 | 2.510538 | -999.8474 | 4.129091
3524 | 57 | 8 | 919530.49 | 10 | 2.777198 | -999.8474 | 4.128786
3525 | 57 | 9 | 919530.51 | 0.02 | 0.02771123 | -5000 | 3.938659
3526 | 57 | 9 | 919531.49 | 1 | 1.388795 | -4999.924 | 3.918212
3527 | 58 | 4 | 919531.5 | 0.01 | 0 | -5000 | 3.916686
3528 | 58 | 4 | 919831.5 | 300.01 | 416.667 | -4999.924 | 3.757687
3529 | 58 | 4 | 920131.5 | 600.01 | 833.32 | -4999.847 | 3.712825
3530 | 58 | 4 | 920431.5 | 900.01 | 1249.973 | -4999.847 | 3.666743
3531 | 58 | 4 | 920731.5 | 1200.01 | 1666.626 | -4999.771 | 3.617609
3532 | 58 | 4 | 921031.5 | 1500.01 | 2083.279 | -4999.847 | 3.570611
3533 | 58 | 4 | 921331.5 | 1800.01 | 2499.932 | -4999.847 | 3.523003
3534 | 58 | 4 | 921631.5 | 2100.01 | 2916.585 | -4999.847 | 3.467765
3535 | 58 | 4 | 921931.5 | 2400.01 | 3333.238 | -4999.924 | 3.389639
3536 | 58 | 4 | 922231.5 | 2700.01 | 3749.89 | -4999.924 | 3.279774
3537 | 58 | 4 | 922531.5 | 3000.01 | 4166.543 | -4999.847 | 3.153735
3538 | 58 | 4 | 922768.57 | 3237.08 | 4495.796 | -4999.771 | 2.999924
3539 | 58 | 5 | 922768.58 | 0.01 | 0 | 0 | 3.286488
3540 | 58 | 5 | 924568.57 | 1800 | 0 | 0 | 3.508049
3541 | 58 | 6 | 924568.72 | 0.15 | 0.04038957 | 2081.025 | 3.638666
3542 | 58 | 6 | 924868.72 | 300.15 | 291.6786 | 3499.886 | 3.842832
3543 | 58 | 6 | 925168.72 | 600.15 | 583.3397 | 3499.962 | 3.925536
3544 | 58 | 6 | 925468.72 | 900.15 | 875.0008 | 3499.809 | 4
3545 | 58 | 6 | 925768.72 | 1200.15 | 1166.662 | 3499.886 | 4.048524
3546 | 58 | 6 | 926068.72 | 1500.15 | 1458.323 | 3499.962 | 4.083619
3547 | 58 | 6 | 926368.72 | 1800.15 | 1749.984 | 3499.962 | 4.111086
3548 | 58 | 6 | 926668.72 | 2100.15 | 2041.645 | 3499.886 | 4.138552
3549 | 58 | 6 | 926968.72 | 2400.15 | 2333.306 | 3499.962 | 4.16907
3550 | 58 | 6 | 927268.72 | 2700.15 | 2624.41 | 3406.729 | 4.200198
3551 | 58 | 6 | 927568.72 | 3000.15 | 2884.825 | 2876.707 | 4.199893
3552 | 58 | 6 | 927868.72 | 3300.15 | 3108.775 | 2522.164 | 4.199893
3553 | 58 | 6 | 928168.72 | 3600.15 | 3308.625 | 2283.284 | 4.199893
3554 | 58 | 6 | 928468.72 | 3900.15 | 3490.139 | 2074.388 | 4.199893
3555 | 58 | 6 | 928768.72 | 4200.15 | 3654.593 | 1871.824 | 4.199893
3556 | 58 | 6 | 929068.72 | 4500.15 | 3801.99 | 1665.827 | 4.199588
3557 | 58 | 6 | 929368.72 | 4800.15 | 3931.921 | 1451.133 | 4.199893
3558 | 58 | 6 | 929668.72 | 5100.15 | 4043.923 | 1239.185 | 4.200198
3559 | 58 | 6 | 929968.72 | 5400.15 | 4138.698 | 1037.842 | 4.199588
3560 | 58 | 6 | 930268.72 | 5700.15 | 4217.104 | 846.8757 | 4.199588
3561 | 58 | 6 | 930568.72 | 6000.15 | 4280.534 | 681.1627 | 4.199588
3562 | 58 | 6 | 930868.72 | 6300.15 | 4331.115 | 537.6516 | 4.199588
3563 | 58 | 6 | 931168.72 | 6600.15 | 4370.806 | 420.6912 | 4.199893
3564 | 58 | 6 | 931468.72 | 6900.15 | 4401.737 | 326.1616 | 4.199588
3565 | 58 | 6 | 931768.72 | 7200.15 | 4425.842 | 253.9101 | 4.199893
3566 | 58 | 6 | 932068.72 | 7500.15 | 4444.532 | 196.4599 | 4.199588
3567 | 58 | 6 | 932368.72 | 7800.15 | 4459.087 | 154.8028 | 4.199893
3568 | 58 | 6 | 932668.72 | 8100.15 | 4470.584 | 121.767 | 4.199893
3569 | 58 | 6 | 932968.72 | 8400.15 | 4479.659 | 96.36072 | 4.199893
3570 | 58 | 6 | 933268.72 | 8700.15 | 4486.93 | 79.65209 | 4.199893
3571 | 58 | 6 | 933568.72 | 9000.15 | 4492.76 | 61.49386 | 4.199588
3572 | 58 | 6 | 933868.72 | 9300.15 | 4497.57 | 51.57549 | 4.199588
3573 | 58 | 6 | 933903.58 | 9335.01 | 4498.075 | 49.9733 | 4.199893
3574 | 58 | 7 | 933903.59 | 0.01 | 0 | 0 | 4.197452
3575 | 58 | 7 | 935703.58 | 1800 | 0 | 0 | 4.188907
3576 | 58 | 8 | 935703.62 | 0.04 | 0.01059718 | -1000.458 | 4.141604
3577 | 58 | 8 | 935704.62 | 1.04 | 0.2883773 | -1000 | 4.136416
3578 | 58 | 8 | 935705.62 | 2.04 | 0.5661462 | -1000 | 4.134585
3579 | 58 | 8 | 935706.62 | 3.04 | 0.8439169 | -999.9237 | 4.132753
3580 | 58 | 8 | 935707.62 | 4.04 | 1.121686 | -999.8474 | 4.131533
3581 | 58 | 8 | 935708.62 | 5.04 | 1.399454 | -999.9237 | 4.130617
3582 | 58 | 8 | 935709.62 | 6.04 | 1.677224 | -1000 | 4.130007
3583 | 58 | 8 | 935710.62 | 7.04 | 1.954994 | -999.9237 | 4.129397
3584 | 58 | 8 | 935711.62 | 8.04 | 2.232763 | -1000 | 4.128786
3585 | 58 | 8 | 935712.62 | 9.04 | 2.510534 | -1000 | 4.128176
3586 | 58 | 8 | 935713.58 | 10 | 2.777194 | -1000 | 4.127565
3587 | 58 | 9 | 935713.6 | 0.02 | 0.02771165535 | -5000 | 3.935607
3588 | 58 | 9 | 935714.58 | 1 | 1.388794 | -4999.771 | 3.91516
3589 | 59 | 4 | 935714.59 | 0.01 | 0 | -5000 | 3.913024
3590 | 59 | 4 | 936014.59 | 300.01 | 416.667 | -4999.847 | 3.756161
3591 | 59 | 4 | 936314.59 | 600.01 | 833.3201 | -4999.847 | 3.712825
3592 | 59 | 4 | 936614.59 | 900.01 | 1249.973 | -4999.771 | 3.669184
3593 | 59 | 4 | 936914.59 | 1200.01 | 1666.626 | -4999.847 | 3.621576
3594 | 59 | 4 | 937214.59 | 1500.01 | 2083.279 | -4999.771 | 3.575494
3595 | 59 | 4 | 937514.59 | 1800.01 | 2499.932 | -4999.924 | 3.529107
3596 | 59 | 4 | 937814.59 | 2100.01 | 2916.585 | -4999.924 | 3.473869
3597 | 59 | 4 | 938114.59 | 2400.01 | 3333.238 | -4999.924 | 3.396963
3598 | 59 | 4 | 938414.59 | 2700.01 | 3749.891 | -4999.924 | 3.290455
3599 | 59 | 4 | 938714.59 | 3000.01 | 4166.543 | -4999.847 | 3.169299
3600 | 59 | 4 | 938972.07 | 3257.49 | 4524.142 | -4999.771 | 2.999924
3601 | 59 | 5 | 938972.08 | 0.01 | 0 | 0 | 3.282216
3602 | 59 | 5 | 940772.07 | 1800 | 0 | 0 | 3.50164
3603 | 59 | 6 | 940772.22 | 0.15 | 0.04076151 | 2098.878 | 3.634699
3604 | 59 | 6 | 941072.22 | 300.15 | 291.6797 | 3500.038 | 3.837644
3605 | 59 | 6 | 941372.22 | 600.15 | 583.3408 | 3499.809 | 3.918212
3606 | 59 | 6 | 941672.22 | 900.15 | 875.0019 | 3499.962 | 3.992676
3607 | 59 | 6 | 941972.22 | 1200.15 | 1166.663 | 3499.886 | 4.044251
3608 | 59 | 6 | 942272.22 | 1500.15 | 1458.324 | 3499.809 | 4.079347
3609 | 59 | 6 | 942572.22 | 1800.15 | 1749.985 | 3499.962 | 4.107118
3610 | 59 | 6 | 942872.22 | 2100.15 | 2041.646 | 3499.962 | 4.134279
3611 | 59 | 6 | 943172.22 | 2400.15 | 2333.307 | 3499.962 | 4.163882
3612 | 59 | 6 | 943472.22 | 2700.15 | 2624.968 | 3499.962 | 4.198672
3613 | 59 | 6 | 943772.22 | 3000.15 | 2892.69 | 2945.296 | 4.199893
3614 | 59 | 6 | 944072.22 | 3300.15 | 3121.463 | 2572.671 | 4.200198
3615 | 59 | 6 | 944372.22 | 3600.15 | 3324.86 | 2317.693 | 4.199588
3616 | 59 | 6 | 944672.22 | 3900.15 | 3508.837 | 2102.617 | 4.200198
3617 | 59 | 6 | 944972.22 | 4200.15 | 3675.416 | 1896.315 | 4.199893
3618 | 59 | 6 | 945272.22 | 4500.15 | 3824.775 | 1684.749 | 4.199893
3619 | 59 | 6 | 945572.22 | 4800.15 | 3956.098 | 1466.85 | 4.199588
3620 | 59 | 6 | 945872.22 | 5100.15 | 4069.605 | 1255.97 | 4.199588
3621 | 59 | 6 | 946172.22 | 5400.15 | 4165.703 | 1047.532 | 4.199588
3622 | 59 | 6 | 946472.22 | 5700.15 | 4244.88 | 855.8785 | 4.199893
3623 | 59 | 6 | 946772.22 | 6000.15 | 4309.029 | 687.3426 | 4.199893
3624 | 59 | 6 | 947072.22 | 6300.15 | 4360.099 | 542.3819 | 4.199893
3625 | 59 | 6 | 947372.22 | 6600.15 | 4400.066 | 421.3779 | 4.199893
3626 | 59 | 6 | 947672.22 | 6900.15 | 4431.191 | 327.7638 | 4.199893
3627 | 59 | 6 | 947972.22 | 7200.15 | 4455.348 | 255.3597 | 4.199893
3628 | 59 | 6 | 948272.22 | 7500.15 | 4474.038 | 196.9177 | 4.199893
3629 | 59 | 6 | 948572.22 | 7800.15 | 4488.602 | 154.1161 | 4.199588
3630 | 59 | 6 | 948872.22 | 8100.15 | 4500.068 | 121.3855 | 4.199588
3631 | 59 | 6 | 949172.22 | 8400.15 | 4509.152 | 97.19997 | 4.199893
3632 | 59 | 6 | 949472.22 | 8700.15 | 4516.463 | 79.4995 | 4.199588
3633 | 59 | 6 | 949772.22 | 9000.15 | 4522.414 | 65.91897 | 4.199893
3634 | 59 | 6 | 950072.22 | 9300.15 | 4527.158 | 51.95697 | 4.199893
3635 | 59 | 6 | 950124.43 | 9352.36 | 4527.907 | 49.9733 | 4.199893
3636 | 59 | 7 | 950124.44 | 0.01 | 0 | 0 | 4.197147
3637 | 59 | 7 | 951924.43 | 1800 | 0 | 0 | 4.188907
3638 | 59 | 8 | 951924.47 | 0.04 | 0.01059718 | -1000.534 | 4.140383
3639 | 59 | 8 | 951925.47 | 1.04 | 0.2883773 | -1000 | 4.1355
3640 | 59 | 8 | 951926.47 | 2.04 | 0.5661472 | -1000 | 4.133669
3641 | 59 | 8 | 951927.47 | 3.04 | 0.8439178 | -1000.153 | 4.132143
3642 | 59 | 8 | 951928.47 | 4.04 | 1.121688 | -999.9237 | 4.130922
3643 | 59 | 8 | 951929.47 | 5.04 | 1.399458 | -1000.076 | 4.130007
3644 | 59 | 8 | 951930.47 | 6.04 | 1.677227 | -999.7711 | 4.129702
3645 | 59 | 8 | 951931.47 | 7.04 | 1.954996 | -1000 | 4.128481
3646 | 59 | 8 | 951932.47 | 8.04 | 2.232766 | -999.9237 | 4.128176
3647 | 59 | 8 | 951933.47 | 9.04 | 2.510536 | -1000.076 | 4.12726
3648 | 59 | 8 | 951934.43 | 10 | 2.777195 | -999.8474 | 4.126345
3649 | 59 | 9 | 951934.45 | 0.02 | 0.02771419852 | -5000 | 3.933776
3650 | 59 | 9 | 951935.43 | 1 | 1.388797 | -4999.924 | 3.912413
3651 | 60 | 4 | 951935.44 | 0.01 | 0 | -5000 | 3.910582
3652 | 60 | 4 | 952235.44 | 300.01 | 416.6669 | -4999.695 | 3.752804
3653 | 60 | 4 | 952535.44 | 600.01 | 833.3198 | -4999.924 | 3.710079
3654 | 60 | 4 | 952835.44 | 900.01 | 1249.973 | -4999.847 | 3.665522
3655 | 60 | 4 | 953135.44 | 1200.01 | 1666.626 | -4999.847 | 3.617914
3656 | 60 | 4 | 953435.44 | 1500.01 | 2083.279 | -4999.847 | 3.572137
3657 | 60 | 4 | 953735.44 | 1800.01 | 2499.932 | -4999.847 | 3.524224
3658 | 60 | 4 | 954035.44 | 2100.01 | 2916.585 | -4999.695 | 3.468376
3659 | 60 | 4 | 954335.44 | 2400.01 | 3333.238 | -4999.847 | 3.391775
3660 | 60 | 4 | 954635.44 | 2700.01 | 3749.89 | -4999.847 | 3.284962
3661 | 60 | 4 | 954935.44 | 3000.01 | 4166.543 | -4999.771 | 3.166247
3662 | 60 | 4 | 955196.75 | 3261.32 | 4529.461 | -4999.771 | 2.999924
3663 | 60 | 5 | 955196.76 | 0.01 | 0 | 0 | 3.2813
3664 | 60 | 5 | 956996.75 | 1800 | 0 | 0 | 3.500114
3665 | 60 | 6 | 956996.9 | 0.15 | 0.04081873 | 2101.472 | 3.634089
3666 | 60 | 6 | 957296.9 | 300.15 | 291.6798 | 3499.809 | 3.83917
3667 | 60 | 6 | 957596.9 | 600.15 | 583.3409 | 3500.038 | 3.917601
3668 | 60 | 6 | 957896.9 | 900.15 | 875.002 | 3499.886 | 3.99237
3669 | 60 | 6 | 958196.9 | 1200.15 | 1166.663 | 3499.886 | 4.044251
3670 | 60 | 6 | 958496.9 | 1500.15 | 1458.324 | 3499.962 | 4.079652
3671 | 60 | 6 | 958796.9 | 1800.15 | 1749.985 | 3499.886 | 4.107729
3672 | 60 | 6 | 959096.9 | 2100.15 | 2041.646 | 3499.886 | 4.134585
3673 | 60 | 6 | 959396.9 | 2400.15 | 2333.308 | 3499.886 | 4.163272
3674 | 60 | 6 | 959696.9 | 2700.15 | 2624.969 | 3499.886 | 4.198367
3675 | 60 | 6 | 959996.9 | 3000.15 | 2893.584 | 2959.564 | 4.199893
3676 | 60 | 6 | 960296.9 | 3300.15 | 3123.545 | 2584.726 | 4.199893
3677 | 60 | 6 | 960596.9 | 3600.15 | 3327.333 | 2317.388 | 4.199893
3678 | 60 | 6 | 960896.9 | 3900.15 | 3511.496 | 2105.974 | 4.199893
3679 | 60 | 6 | 961196.9 | 4200.15 | 3678.526 | 1901.808 | 4.199893
3680 | 60 | 6 | 961496.9 | 4500.15 | 3828.022 | 1683.68 | 4.199588
3681 | 60 | 6 | 961796.9 | 4800.15 | 3959.526 | 1472.343 | 4.199893
3682 | 60 | 6 | 962096.9 | 5100.15 | 4073.353 | 1260.014 | 4.199588
3683 | 60 | 6 | 962396.9 | 5400.15 | 4169.532 | 1051.347 | 4.199588
3684 | 60 | 6 | 962696.9 | 5700.15 | 4248.951 | 860.914 | 4.199588
3685 | 60 | 6 | 962996.9 | 6000.15 | 4313.369 | 690.3182 | 4.199893
3686 | 60 | 6 | 963296.9 | 6300.15 | 4364.534 | 542.0768 | 4.199893
3687 | 60 | 6 | 963596.9 | 6600.15 | 4404.701 | 425.803 | 4.199893
3688 | 60 | 6 | 963896.9 | 6900.15 | 4436.018 | 331.8837 | 4.199893
3689 | 60 | 6 | 964196.9 | 7200.15 | 4460.221 | 254.9783 | 4.199588
3690 | 60 | 6 | 964496.9 | 7500.15 | 4478.99 | 198.3673 | 4.199588
3691 | 60 | 6 | 964796.9 | 7800.15 | 4493.643 | 154.9554 | 4.199588
3692 | 60 | 6 | 965096.9 | 8100.15 | 4505.098 | 122.0722 | 4.199893
3693 | 60 | 6 | 965396.9 | 8400.15 | 4514.172 | 98.19181 | 4.199893
3694 | 60 | 6 | 965696.9 | 8700.15 | 4521.51 | 78.81285 | 4.199893
3695 | 60 | 6 | 965996.9 | 9000.15 | 4527.462 | 64.46937 | 4.199893
3696 | 60 | 6 | 966296.9 | 9300.15 | 4532.291 | 51.57549 | 4.199893
3697 | 60 | 6 | 966314.49 | 9317.74 | 4532.544 | 49.897 | 4.199283
3698 | 60 | 7 | 966314.5 | 0.01 | 0 | 0 | 4.197452
3699 | 60 | 7 | 968114.49 | 1800 | 0 | 0 | 4.188296
3700 | 60 | 8 | 968114.53 | 0.04 | 0.01059697 | -1001.297 | 4.140688
3701 | 60 | 8 | 968115.53 | 1.04 | 0.2883792 | -1000.153 | 4.1355
3702 | 60 | 8 | 968116.53 | 2.04 | 0.5661493 | -1000 | 4.132753
3703 | 60 | 8 | 968117.53 | 3.04 | 0.8439186 | -1000 | 4.131838
3704 | 60 | 8 | 968118.53 | 4.04 | 1.121689 | -1000 | 4.130922
3705 | 60 | 8 | 968119.53 | 5.04 | 1.399459 | -999.8474 | 4.129702
3706 | 60 | 8 | 968120.53 | 6.04 | 1.677229 | -1000 | 4.129091
3707 | 60 | 8 | 968121.53 | 7.04 | 1.954998 | -999.9237 | 4.128481
3708 | 60 | 8 | 968122.53 | 8.04 | 2.232767 | -999.9237 | 4.127565
3709 | 60 | 8 | 968123.53 | 9.04 | 2.510538 | -1000.076 | 4.126955
3710 | 60 | 8 | 968124.49 | 10 | 2.777196 | -999.9237 | 4.12604 | 1
3711 | 60 | 9 | 968124.51 | 0.02 | 0.02771801 | -5000 | 3.932555
3712 | 60 | 9 | 968125.49 | 1 | 1.3888 | -4999.924 | 3.911192 | 1
3713 | 61 | 4 | 968125.5 | 0.01 | 0 | -5000 | 3.909056
3714 | 61 | 4 | 968425.5 | 300.01 | 416.6671 | -4999.771 | 3.749142
3715 | 61 | 4 | 968725.5 | 600.01 | 833.3203 | -4999.771 | 3.705501
3716 | 61 | 4 | 969025.5 | 900.01 | 1249.973 | -4999.924 | 3.662165
3717 | 61 | 4 | 969325.5 | 1200.01 | 1666.627 | -4999.695 | 3.614557
3718 | 61 | 4 | 969625.5 | 1500.01 | 2083.28 | -4999.847 | 3.570611
3719 | 61 | 4 | 969925.5 | 1800.01 | 2499.933 | -4999.847 | 3.523308
3720 | 61 | 4 | 970225.5 | 2100.01 | 2916.586 | -4999.847 | 3.46746
3721 | 61 | 4 | 970525.5 | 2400.01 | 3333.238 | -4999.847 | 3.389334
3722 | 61 | 4 | 970825.5 | 2700.01 | 3749.891 | -4999.847 | 3.282521
3723 | 61 | 4 | 971125.5 | 3000.01 | 4166.544 | -4999.771 | 3.163806
3724 | 61 | 4 | 971384.68 | 3259.19 | 4526.504 | -4999.847 | 2.999924
3725 | 61 | 5 | 971384.69 | 0.01 | 0 | 0 | 3.2813
3726 | 61 | 5 | 973184.68 | 1800 | 0 | 0 | 3.50103
3727 | 61 | 6 | 973184.83 | 0.15 | 0.04078186 | 2098.878 | 3.635309
3728 | 61 | 6 | 973484.83 | 300.15 | 291.6796 | 3499.809 | 3.841306
3729 | 61 | 6 | 973784.83 | 600.15 | 583.3407 | 3499.962 | 3.920348
3730 | 61 | 6 | 974084.83 | 900.15 | 875.0018 | 3499.886 | 3.994812
3731 | 61 | 6 | 974384.83 | 1200.15 | 1166.663 | 3499.962 | 4.044862
3732 | 61 | 6 | 974684.83 | 1500.15 | 1458.324 | 3499.886 | 4.080568
3733 | 61 | 6 | 974984.83 | 1800.15 | 1749.985 | 3500.114 | 4.108949
3734 | 61 | 6 | 975284.83 | 2100.15 | 2041.646 | 3499.809 | 4.135195
3735 | 61 | 6 | 975584.83 | 2400.15 | 2333.307 | 3500.038 | 4.164187
3736 | 61 | 6 | 975884.83 | 2700.15 | 2624.968 | 3499.886 | 4.198978
3737 | 61 | 6 | 976184.83 | 3000.15 | 2893.315 | 2960.327 | 4.199893
3738 | 61 | 6 | 976484.83 | 3300.15 | 3123.305 | 2583.658 | 4.199893
3739 | 61 | 6 | 976784.83 | 3600.15 | 3327.279 | 2322.957 | 4.200198
3740 | 61 | 6 | 977084.83 | 3900.15 | 3511.867 | 2108.11 | 4.199893
3741 | 61 | 6 | 977384.83 | 4200.15 | 3678.869 | 1901.35 | 4.199893
3742 | 61 | 6 | 977684.83 | 4500.15 | 3828.223 | 1685.13 | 4.199893
3743 | 61 | 6 | 977984.83 | 4800.15 | 3959.766 | 1471.351 | 4.199893
3744 | 61 | 6 | 978284.83 | 5100.15 | 4073.367 | 1254.215 | 4.199893
3745 | 61 | 6 | 978584.83 | 5400.15 | 4169.315 | 1047.761 | 4.199588
3746 | 61 | 6 | 978884.83 | 5700.15 | 4248.579 | 858.9303 | 4.199893
3747 | 61 | 6 | 979184.83 | 6000.15 | 4312.765 | 685.8167 | 4.199893
3748 | 61 | 6 | 979484.83 | 6300.15 | 4363.755 | 541.0086 | 4.199893
3749 | 61 | 6 | 979784.83 | 6600.15 | 4403.715 | 421.3016 | 4.199893
3750 | 61 | 6 | 980084.83 | 6900.15 | 4434.707 | 326.0853 | 4.199283
3751 | 61 | 6 | 980384.83 | 7200.15 | 4458.717 | 251.545 | 4.199588
3752 | 61 | 6 | 980684.83 | 7500.15 | 4477.286 | 196.3836 | 4.199893
3753 | 61 | 6 | 980984.83 | 7800.15 | 4491.765 | 152.6665 | 4.199893
3754 | 61 | 6 | 981284.83 | 8100.15 | 4503.106 | 120.6226 | 4.199893
3755 | 61 | 6 | 981584.83 | 8400.15 | 4512.095 | 95.82666 | 4.199893
3756 | 61 | 6 | 981884.83 | 8700.15 | 4519.363 | 79.4995 | 4.199588
3757 | 61 | 6 | 982184.83 | 9000.15 | 4525.259 | 62.86717 | 4.199893
3758 | 61 | 6 | 982484.83 | 9300.15 | 4530.115 | 53.40658 | 4.199893
3759 | 61 | 6 | 982538.12 | 9353.44 | 4530.891 | 49.9733 | 4.199893
3760 | 61 | 7 | 982538.13 | 0.01 | 0 | 0 | 4.197452
3761 | 61 | 7 | 984338.12 | 1800 | 0 | 0 | 4.189212
3762 | 61 | 8 | 984338.16 | 0.04 | 0.01059612 | -1001.144 | 4.139773
3763 | 61 | 8 | 984339.16 | 1.04 | 0.2883786 | -1000 | 4.1355
3764 | 61 | 8 | 984340.16 | 2.04 | 0.5661493 | -1000 | 4.133059
3765 | 61 | 8 | 984341.16 | 3.04 | 0.8439193 | -999.7711 | 4.131838
3766 | 61 | 8 | 984342.16 | 4.04 | 1.121689 | -1000 | 4.130922
3767 | 61 | 8 | 984343.16 | 5.04 | 1.39946 | -1000 | 4.130007
3768 | 61 | 8 | 984344.16 | 6.04 | 1.67723 | -1000 | 4.128786
3769 | 61 | 8 | 984345.16 | 7.04 | 1.955001 | -999.9237 | 4.128176
3770 | 61 | 8 | 984346.16 | 8.04 | 2.232771 | -999.9237 | 4.127565
3771 | 61 | 8 | 984347.16 | 9.04 | 2.51054 | -999.8474 | 4.126955
3772 | 61 | 8 | 984348.12 | 10 | 2.777199 | -999.9237 | 4.126345
3773 | 61 | 9 | 984348.14 | 0.02 | 0.02771717 | -5000 | 3.93225
3774 | 61 | 9 | 984349.12 | 1 | 1.388802 | -4999.847 | 3.910887
3775 | 62 | 4 | 984349.13 | 0.01 | 0 | -5000 | 3.907836
3776 | 62 | 4 | 984649.13 | 300.01 | 416.6672 | -4999.924 | 3.748531
3777 | 62 | 4 | 984949.13 | 600.01 | 833.3204 | -4999.847 | 3.701228
3778 | 62 | 4 | 985249.13 | 900.01 | 1249.973 | -4999.771 | 3.656672
3779 | 62 | 4 | 985549.13 | 1200.01 | 1666.626 | -4999.924 | 3.6112
3780 | 62 | 4 | 985849.13 | 1500.01 | 2083.28 | -4999.847 | 3.566949
3781 | 62 | 4 | 986149.13 | 1800.01 | 2499.933 | -4999.847 | 3.520256
3782 | 62 | 4 | 986449.13 | 2100.01 | 2916.586 | -4999.847 | 3.465629
3783 | 62 | 4 | 986749.13 | 2400.01 | 3333.238 | -4999.695 | 3.388113
3784 | 62 | 4 | 987049.13 | 2700.01 | 3749.891 | -4999.771 | 3.279774
3785 | 62 | 4 | 987349.13 | 3000.01 | 4166.544 | -4999.847 | 3.160449
3786 | 62 | 4 | 987605.17 | 3256.05 | 4522.143 | -4999.924 | 2.999924
3787 | 62 | 5 | 987605.18 | 0.01 | 0 | 0 | 3.283131
3788 | 62 | 5 | 989405.17 | 1800 | 0 | 0 | 3.50164
3789 | 62 | 6 | 989405.32 | 0.15 | 0.04072506 | 2096.742 | 3.63592
3790 | 62 | 6 | 989705.32 | 300.15 | 291.6795 | 3499.809 | 3.842222
3791 | 62 | 6 | 990005.32 | 600.15 | 583.3406 | 3499.886 | 3.923095
3792 | 62 | 6 | 990305.32 | 900.15 | 875.0017 | 3499.962 | 3.997253
3793 | 62 | 6 | 990605.32 | 1200.15 | 1166.663 | 3499.809 | 4.047303
3794 | 62 | 6 | 990905.32 | 1500.15 | 1458.324 | 3499.886 | 4.081483
3795 | 62 | 6 | 991205.32 | 1800.15 | 1749.985 | 3499.809 | 4.109865
3796 | 62 | 6 | 991505.32 | 2100.15 | 2041.646 | 3499.886 | 4.136721
3797 | 62 | 6 | 991805.32 | 2400.15 | 2333.307 | 3499.886 | 4.166323
3798 | 62 | 6 | 992105.32 | 2700.15 | 2624.963 | 3489.433 | 4.199893
3799 | 62 | 6 | 992405.32 | 3000.15 | 2891.716 | 2948.196 | 4.199893
3800 | 62 | 6 | 992705.32 | 3300.15 | 3121.397 | 2586.328 | 4.199588
3801 | 62 | 6 | 993005.32 | 3600.15 | 3325.778 | 2328.985 | 4.199588
3802 | 62 | 6 | 993305.32 | 3900.15 | 3510.738 | 2110.704 | 4.199588
3803 | 62 | 6 | 993605.32 | 4200.15 | 3677.96 | 1900.664 | 4.199893
3804 | 62 | 6 | 993905.32 | 4500.15 | 3827.364 | 1683.909 | 4.199283
3805 | 62 | 6 | 994205.32 | 4800.15 | 3958.604 | 1465.095 | 4.199588
3806 | 62 | 6 | 994505.32 | 5100.15 | 4071.661 | 1249.256 | 4.199893
3807 | 62 | 6 | 994805.32 | 5400.15 | 4167.116 | 1042.954 | 4.199893
3808 | 62 | 6 | 995105.32 | 5700.15 | 4245.979 | 850.8431 | 4.199588
3809 | 62 | 6 | 995405.32 | 6000.15 | 4309.72 | 683.0701 | 4.199893
3810 | 62 | 6 | 995705.32 | 6300.15 | 4360.327 | 537.7279 | 4.199893
3811 | 62 | 6 | 996005.32 | 6600.15 | 4399.967 | 417.6394 | 4.199893
3812 | 62 | 6 | 996305.32 | 6900.15 | 4430.7 | 323.5676 | 4.199588
3813 | 62 | 6 | 996605.32 | 7200.15 | 4454.497 | 249.0272 | 4.199588
3814 | 62 | 6 | 996905.32 | 7500.15 | 4472.922 | 192.9503 | 4.199893
3815 | 62 | 6 | 997205.32 | 7800.15 | 4487.234 | 152.285 | 4.199893
3816 | 62 | 6 | 997505.32 | 8100.15 | 4498.481 | 120.3937 | 4.199588
3817 | 62 | 6 | 997805.32 | 8400.15 | 4507.4 | 95.36889 | 4.199588
3818 | 62 | 6 | 998105.32 | 8700.15 | 4514.59 | 77.51583 | 4.199588
3819 | 62 | 6 | 998405.32 | 9000.15 | 4520.456 | 63.17235 | 4.199893
3820 | 62 | 6 | 998705.32 | 9300.15 | 4525.297 | 53.33028 | 4.199893
3821 | 62 | 6 | 998776.08 | 9370.91 | 4526.326 | 49.9733 | 4.199588
3822 | 62 | 7 | 998776.09 | 0.01 | 0 | 0 | 4.197147
3823 | 62 | 7 | 1000576.08 | 1800 | 0 | 0 | 4.188907
3824 | 62 | 8 | 1000576.12 | 0.04 | 0.01059697 | -1000.916 | 4.139773
3825 | 62 | 8 | 1000577.12 | 1.04 | 0.2883775 | -999.9237 | 4.135805
3826 | 62 | 8 | 1000578.12 | 2.04 | 0.56615 | -1000 | 4.133059
3827 | 62 | 8 | 1000579.12 | 3.04 | 0.8439203 | -1000.076 | 4.131838
3828 | 62 | 8 | 1000580.12 | 4.04 | 1.121689 | -1000.076 | 4.130922
3829 | 62 | 8 | 1000581.12 | 5.04 | 1.399459 | -1000.076 | 4.130007
3830 | 62 | 8 | 1000582.12 | 6.04 | 1.67723 | -999.8474 | 4.129091
3831 | 62 | 8 | 1000583.12 | 7.04 | 1.955 | -1000 | 4.128481
3832 | 62 | 8 | 1000584.12 | 8.04 | 2.23277 | -999.9237 | 4.12726
3833 | 62 | 8 | 1000585.12 | 9.04 | 2.51054 | -1000.153 | 4.126955
3834 | 62 | 8 | 1000586.08 | 10 | 2.777199 | -1000 | 4.12665
3835 | 62 | 9 | 1000586.1 | 0.02 | 0.02771632 | -5000 | 3.93164
3836 | 62 | 9 | 1000587.08 | 1 | 1.3888 | -4999.847 | 3.909972
3837 | 63 | 4 | 1000587.09 | 0.01 | 0 | -5000 | 3.908446
3838 | 63 | 4 | 1000887.09 | 300.01 | 416.667 | -4999.771 | 3.748226
3839 | 63 | 4 | 1001187.09 | 600.01 | 833.3202 | -4999.847 | 3.701534
3840 | 63 | 4 | 1001487.09 | 900.01 | 1249.973 | -4999.847 | 3.654231
3841 | 63 | 4 | 1001787.09 | 1200.01 | 1666.626 | -4999.847 | 3.605707
3842 | 63 | 4 | 1002087.09 | 1500.01 | 2083.28 | -4999.771 | 3.562371
3843 | 63 | 4 | 1002387.09 | 1800.01 | 2499.933 | -4999.847 | 3.516594
3844 | 63 | 4 | 1002687.09 | 2100.01 | 2916.586 | -4999.847 | 3.461967
3845 | 63 | 4 | 1002987.09 | 2400.01 | 3333.239 | -4999.771 | 3.384451
3846 | 63 | 4 | 1003287.09 | 2700.01 | 3749.892 | -4999.771 | 3.277638
3847 | 63 | 4 | 1003587.09 | 3000.01 | 4166.544 | -4999.771 | 3.159228
3848 | 63 | 4 | 1003837.89 | 3250.81 | 4514.866 | -4999.695 | 2.999924
3849 | 63 | 5 | 1003837.9 | 0.01 | 0 | 0 | 3.283742
3850 | 63 | 5 | 1005637.89 | 1800 | 0 | 0 | 3.503471
3851 | 63 | 6 | 1005638.04 | 0.15 | 0.04065279 | 2093.233 | 3.636225
3852 | 63 | 6 | 1005938.04 | 300.15 | 291.6793 | 3499.809 | 3.842832
3853 | 63 | 6 | 1006238.04 | 600.15 | 583.3404 | 3499.886 | 3.925536
3854 | 63 | 6 | 1006538.04 | 900.15 | 875.0015 | 3499.962 | 3.999695
3855 | 63 | 6 | 1006838.04 | 1200.15 | 1166.663 | 3499.962 | 4.05005
3856 | 63 | 6 | 1007138.04 | 1500.15 | 1458.324 | 3499.657 | 4.08423
3857 | 63 | 6 | 1007438.04 | 1800.15 | 1749.985 | 3499.886 | 4.111086
3858 | 63 | 6 | 1007738.04 | 2100.15 | 2041.646 | 3499.962 | 4.138247
3859 | 63 | 6 | 1008038.04 | 2400.15 | 2333.307 | 3499.886 | 4.167544
3860 | 63 | 6 | 1008338.04 | 2700.15 | 2624.874 | 3459.831 | 4.199893
3861 | 63 | 6 | 1008638.04 | 3000.15 | 2889.796 | 2930.266 | 4.199893
3862 | 63 | 6 | 1008938.04 | 3300.15 | 3117.969 | 2571.984 | 4.199893
3863 | 63 | 6 | 1009238.04 | 3600.15 | 3321.567 | 2326.085 | 4.200198
3864 | 63 | 6 | 1009538.04 | 3900.15 | 3506.367 | 2113.222 | 4.200198
3865 | 63 | 6 | 1009838.04 | 4200.15 | 3673.763 | 1902.495 | 4.199893
3866 | 63 | 6 | 1010138.04 | 4500.15 | 3823.197 | 1684.977 | 4.199588
3867 | 63 | 6 | 1010438.04 | 4800.15 | 3954.362 | 1465.476 | 4.199588
3868 | 63 | 6 | 1010738.04 | 5100.15 | 4067.201 | 1245.441 | 4.199893
3869 | 63 | 6 | 1011038.04 | 5400.15 | 4162.193 | 1037.766 | 4.199893
3870 | 63 | 6 | 1011338.04 | 5700.15 | 4240.513 | 844.5869 | 4.200198
3871 | 63 | 6 | 1011638.04 | 6000.15 | 4303.785 | 675.5932 | 4.199893
3872 | 63 | 6 | 1011938.04 | 6300.15 | 4354.013 | 532.9976 | 4.199893
3873 | 63 | 6 | 1012238.04 | 6600.15 | 4393.286 | 414.9691 | 4.199893
3874 | 63 | 6 | 1012538.04 | 6900.15 | 4423.767 | 321.2024 | 4.199893
3875 | 63 | 6 | 1012838.04 | 7200.15 | 4447.367 | 247.5776 | 4.199893
3876 | 63 | 6 | 1013138.04 | 7500.15 | 4465.59 | 191.577 | 4.199893
3877 | 63 | 6 | 1013438.04 | 7800.15 | 4479.814 | 149.3858 | 4.199588
3878 | 63 | 6 | 1013738.04 | 8100.15 | 4490.938 | 117.4945 | 4.199588
3879 | 63 | 6 | 1014038.04 | 8400.15 | 4499.794 | 94.22446 | 4.199893
3880 | 63 | 6 | 1014338.04 | 8700.15 | 4506.922 | 76.75288 | 4.199893
3881 | 63 | 6 | 1014638.04 | 9000.15 | 4512.72 | 63.32494 | 4.199588
3882 | 63 | 6 | 1014938.04 | 9300.15 | 4517.503 | 52.26215 | 4.199588
3883 | 63 | 6 | 1015000.94 | 9363.05 | 4518.411 | 49.9733 | 4.199893
3884 | 63 | 7 | 1015000.95 | 0.01 | 0 | 0 | 4.197452
3885 | 63 | 7 | 1016800.94 | 1800 | 0 | 0 | 4.188907
3886 | 63 | 8 | 1016800.98 | 0.04 | 0.01059675 | -1001.144 | 4.140383
3887 | 63 | 8 | 1016801.98 | 1.04 | 0.2883792 | -999.9237 | 4.1355
3888 | 63 | 8 | 1016802.98 | 2.04 | 0.5661483 | -1000 | 4.133059
3889 | 63 | 8 | 1016803.98 | 3.04 | 0.8439191 | -999.8474 | 4.131228
3890 | 63 | 8 | 1016804.98 | 4.04 | 1.121688 | -999.9237 | 4.130617
3891 | 63 | 8 | 1016805.98 | 5.04 | 1.399459 | -999.9237 | 4.129702
3892 | 63 | 8 | 1016806.98 | 6.04 | 1.677229 | -999.8474 | 4.128786
3893 | 63 | 8 | 1016807.98 | 7.04 | 1.954998 | -999.9237 | 4.128176
3894 | 63 | 8 | 1016808.98 | 8.04 | 2.232767 | -1000 | 4.127565
3895 | 63 | 8 | 1016809.98 | 9.04 | 2.510537 | -1000.076 | 4.126955
3896 | 63 | 8 | 1016810.94 | 10 | 2.777195 | -999.9237 | 4.126345
3897 | 63 | 9 | 1016810.96 | 0.02 | 0.02771717 | -5000 | 3.931029
3898 | 63 | 9 | 1016811.94 | 1 | 1.388801 | -4999.771 | 3.909667
3899 | 64 | 4 | 1016811.95 | 0.01 | 0 | -5000 | 3.90753
3900 | 64 | 4 | 1017111.95 | 300.01 | 416.6671 | -4999.847 | 3.747616
3901 | 64 | 4 | 1017411.95 | 600.01 | 833.3201 | -4999.771 | 3.701228
3902 | 64 | 4 | 1017711.95 | 900.01 | 1249.973 | -4999.771 | 3.65362
3903 | 64 | 4 | 1018011.95 | 1200.01 | 1666.626 | -4999.847 | 3.603571
3904 | 64 | 4 | 1018311.95 | 1500.01 | 2083.28 | -4999.847 | 3.557183
3905 | 64 | 4 | 1018611.95 | 1800.01 | 2499.933 | -4999.847 | 3.511406
3906 | 64 | 4 | 1018911.95 | 2100.01 | 2916.586 | -4999.847 | 3.456779
3907 | 64 | 4 | 1019211.95 | 2400.01 | 3333.239 | -4999.771 | 3.379873
3908 | 64 | 4 | 1019511.95 | 2700.01 | 3749.892 | -4999.695 | 3.273365
3909 | 64 | 4 | 1019811.95 | 3000.01 | 4166.545 | -4999.771 | 3.15465
3910 | 64 | 4 | 1020057.56 | 3245.62 | 4507.658 | -4999.771 | 2.999924
3911 | 64 | 5 | 1020057.57 | 0.01 | 0 | 0 | 3.285267
3912 | 64 | 5 | 1021857.56 | 1800 | 0 | 0 | 3.504387
3913 | 64 | 6 | 1021857.71 | 0.15 | 0.04061994 | 2092.927 | 3.635309
3914 | 64 | 6 | 1022157.71 | 300.15 | 291.6793 | 3499.962 | 3.841917
3915 | 64 | 6 | 1022457.71 | 600.15 | 583.3404 | 3499.962 | 3.925536
3916 | 64 | 6 | 1022757.71 | 900.15 | 875.0015 | 3499.962 | 4.00061
3917 | 64 | 6 | 1023057.71 | 1200.15 | 1166.663 | 3499.886 | 4.050965
3918 | 64 | 6 | 1023357.71 | 1500.15 | 1458.324 | 3499.809 | 4.086366
3919 | 64 | 6 | 1023657.71 | 1800.15 | 1749.985 | 3499.809 | 4.113527
3920 | 64 | 6 | 1023957.71 | 2100.15 | 2041.646 | 3499.733 | 4.139467
3921 | 64 | 6 | 1024257.71 | 2400.15 | 2333.307 | 3499.962 | 4.16846
3922 | 64 | 6 | 1024557.71 | 2700.15 | 2624.66 | 3431.449 | 4.199893
3923 | 64 | 6 | 1024857.71 | 3000.15 | 2887.688 | 2911.574 | 4.200198
3924 | 64 | 6 | 1025157.71 | 3300.15 | 3114.427 | 2556.268 | 4.199893
3925 | 64 | 6 | 1025457.71 | 3600.15 | 3316.78 | 2311.513 | 4.199893
3926 | 64 | 6 | 1025757.71 | 3900.15 | 3500.909 | 2109.56 | 4.199893
3927 | 64 | 6 | 1026057.71 | 4200.15 | 3668.054 | 1904.173 | 4.199893
3928 | 64 | 6 | 1026357.71 | 4500.15 | 3817.615 | 1687.19 | 4.199588
3929 | 64 | 6 | 1026657.71 | 4800.15 | 3949.019 | 1466.163 | 4.199893
3930 | 64 | 6 | 1026957.71 | 5100.15 | 4061.899 | 1244.221 | 4.199588
3931 | 64 | 6 | 1027257.71 | 5400.15 | 4156.748 | 1034.943 | 4.199588
3932 | 64 | 6 | 1027557.71 | 5700.15 | 4234.856 | 842.7558 | 4.199893
3933 | 64 | 6 | 1027857.71 | 6000.15 | 4297.87 | 673.228 | 4.199893
3934 | 64 | 6 | 1028157.71 | 6300.15 | 4347.878 | 530.7851 | 4.199893
3935 | 64 | 6 | 1028457.71 | 6600.15 | 4386.966 | 411.9173 | 4.199893
3936 | 64 | 6 | 1028757.71 | 6900.15 | 4417.337 | 319.6002 | 4.199588
3937 | 64 | 6 | 1029057.71 | 7200.15 | 4440.817 | 246.5095 | 4.199893
3938 | 64 | 6 | 1029357.71 | 7500.15 | 4458.997 | 192.34 | 4.199893
3939 | 64 | 6 | 1029657.71 | 7800.15 | 4473.131 | 149.9962 | 4.199893
3940 | 64 | 6 | 1029957.71 | 8100.15 | 4484.203 | 118.5626 | 4.199588
3941 | 64 | 6 | 1030257.71 | 8400.15 | 4492.99 | 93.46151 | 4.199588
3942 | 64 | 6 | 1030557.71 | 8700.15 | 4500.028 | 74.8455 | 4.199588
3943 | 64 | 6 | 1030857.71 | 9000.15 | 4505.789 | 63.55383 | 4.199893
3944 | 64 | 6 | 1031157.71 | 9300.15 | 4510.556 | 52.03326 | 4.199893
3945 | 64 | 6 | 1031184.88 | 9327.32 | 4510.948 | 49.897 | 4.199893
3946 | 64 | 7 | 1031184.89 | 0.01 | 0 | 0 | 4.197757
3947 | 64 | 7 | 1032984.88 | 1800 | 0 | 0 | 4.188907
3948 | 64 | 8 | 1032984.92 | 0.04 | 0.01059654 | -1000.992 | 4.140078
3949 | 64 | 8 | 1032985.92 | 1.04 | 0.2883781 | -999.9237 | 4.13489
3950 | 64 | 8 | 1032986.92 | 2.04 | 0.566147 | -1000.076 | 4.132753
3951 | 64 | 8 | 1032987.92 | 3.04 | 0.8439174 | -999.9237 | 4.131533
3952 | 64 | 8 | 1032988.92 | 4.04 | 1.121688 | -1000.076 | 4.130312
3953 | 64 | 8 | 1032989.92 | 5.04 | 1.399458 | -1000 | 4.129397
3954 | 64 | 8 | 1032990.92 | 6.04 | 1.677227 | -1000.076 | 4.128481
3955 | 64 | 8 | 1032991.92 | 7.04 | 1.954997 | -1000.076 | 4.128176
3956 | 64 | 8 | 1032992.92 | 8.04 | 2.232766 | -1000 | 4.12726
3957 | 64 | 8 | 1032993.92 | 9.04 | 2.510535 | -1000.076 | 4.12665
3958 | 64 | 8 | 1032994.88 | 10 | 2.777193 | -999.8474 | 4.125734
3959 | 64 | 9 | 1032994.9 | 0.02 | 0.02771547 | -5000 | 3.930419
3960 | 64 | 9 | 1032995.88 | 1 | 1.388797 | -4999.924 | 3.908751
3961 | 65 | 4 | 1032995.89 | 0.01 | 0 | -5000 | 3.907225
3962 | 65 | 4 | 1033295.89 | 300.01 | 416.667 | -4999.771 | 3.7467
3963 | 65 | 4 | 1033595.89 | 600.01 | 833.32 | -4999.924 | 3.701534
3964 | 65 | 4 | 1033895.89 | 900.01 | 1249.973 | -4999.695 | 3.653925
3965 | 65 | 4 | 1034195.89 | 1200.01 | 1666.626 | -4999.847 | 3.604180972
3966 | 65 | 4 | 1034495.89 | 1500.01 | 2083.28 | -4999.847 | 3.556573
3967 | 65 | 4 | 1034795.89 | 1800.01 | 2499.933 | -4999.847 | 3.506828
3968 | 65 | 4 | 1035095.89 | 2100.01 | 2916.586 | -4999.619 | 3.45037
3969 | 65 | 4 | 1035395.89 | 2400.01 | 3333.239 | -4999.847 | 3.372854
3970 | 65 | 4 | 1035695.89 | 2700.01 | 3749.892 | -4999.924 | 3.266957
3971 | 65 | 4 | 1035995.89 | 3000.01 | 4166.545 | -4999.771 | 3.150378
3972 | 65 | 4 | 1036237.4 | 3241.52 | 4501.965 | -4999.771 | 2.999924
3973 | 65 | 5 | 1036237.41 | 0.01 | 0 | 0 | 3.285878
3974 | 65 | 5 | 1038037.4 | 1800 | 0 | 0 | 3.504997
3975 | 65 | 6 | 1038037.55 | 0.15 | 0.04061591 | 2093.767 | 3.632868
3976 | 65 | 6 | 1038337.55 | 300.15 | 291.6794 | 3500.038 | 3.837644
3977 | 65 | 6 | 1038637.55 | 600.15 | 583.3405 | 3500.038 | 3.923095
3978 | 65 | 6 | 1038937.55 | 900.15 | 875.0016 | 3499.886 | 3.999695
3979 | 65 | 6 | 1039237.55 | 1200.15 | 1166.663 | 3499.733 | 4.050965
3980 | 65 | 6 | 1039537.55 | 1500.15 | 1458.324 | 3499.962 | 4.087282
3981 | 65 | 6 | 1039837.55 | 1800.15 | 1749.985 | 3499.809 | 4.115663
3982 | 65 | 6 | 1040137.55 | 2100.15 | 2041.646 | 3500.038 | 4.141604
3983 | 65 | 6 | 1040437.55 | 2400.15 | 2333.307 | 3499.962 | 4.170596
3984 | 65 | 6 | 1040737.55 | 2700.15 | 2624.355 | 3403.296 | 4.200198
3985 | 65 | 6 | 1041037.55 | 3000.15 | 2885.597 | 2891.051 | 4.199893
3986 | 65 | 6 | 1041337.55 | 3300.15 | 3111.047 | 2544.442 | 4.199588
3987 | 65 | 6 | 1041637.55 | 3600.15 | 3312.618 | 2304.875 | 4.200198
3988 | 65 | 6 | 1041937.55 | 3900.15 | 3496.01 | 2100.938 | 4.199893
3989 | 65 | 6 | 1042237.55 | 4200.15 | 3662.773 | 1902.571 | 4.200198
3990 | 65 | 6 | 1042537.55 | 4500.15 | 3812.675 | 1695.048 | 4.200198
3991 | 65 | 6 | 1042837.55 | 4800.15 | 3944.639 | 1469.978 | 4.199893
3992 | 65 | 6 | 1043137.55 | 5100.15 | 4058.062 | 1251.316 | 4.199893
3993 | 65 | 6 | 1043437.55 | 5400.15 | 4153.232 | 1035.325 | 4.199588
3994 | 65 | 6 | 1043737.55 | 5700.15 | 4231.287 | 840.238 | 4.199893
3995 | 65 | 6 | 1044037.55 | 6000.15 | 4294.013 | 669.8711 | 4.199893
3996 | 65 | 6 | 1044337.55 | 6300.15 | 4343.695 | 527.2755 | 4.199588
3997 | 65 | 6 | 1044637.55 | 6600.15 | 4382.549 | 409.3233 | 4.199893
3998 | 65 | 6 | 1044937.55 | 6900.15 | 4412.668 | 315.7092 | 4.199588
3999 | 65 | 6 | 1045237.55 | 7200.15 | 4435.902 | 243.9918 | 4.199588
4000 | 65 | 6 | 1045537.55 | 7500.15 | 4453.874 | 188.983 | 4.199893
4001 | 65 | 6 | 1045837.55 | 7800.15 | 4467.869 | 148.3177 | 4.199588
4002 | 65 | 6 | 1046137.55 | 8100.15 | 4478.879 | 116.9604 | 4.199588
4003 | 65 | 6 | 1046437.55 | 8400.15 | 4487.621 | 94.14817 | 4.199588
4004 | 65 | 6 | 1046737.55 | 8700.15 | 4494.697 | 76.06622 | 4.199893
4005 | 65 | 6 | 1047037.55 | 9000.15 | 4500.401 | 62.79088 | 4.199893
4006 | 65 | 6 | 1047337.55 | 9300.15 | 4505.132 | 52.87251 | 4.199893
4007 | 65 | 6 | 1047351.54 | 9314.14 | 4505.334 | 49.9733 | 4.200198
4008 | 65 | 7 | 1047351.55 | 0.01 | 0 | 0 | 4.197452
4009 | 65 | 7 | 1049151.54 | 1800 | 0 | 0 | 4.188907
4010 | 65 | 8 | 1049151.58 | 0.04 | 0.01059824 | -1000.763 | 4.139773
4011 | 65 | 8 | 1049152.58 | 1.04 | 0.2883792 | -999.8474 | 4.134585
4012 | 65 | 8 | 1049153.58 | 2.04 | 0.5661493 | -1000 | 4.132448
4013 | 65 | 8 | 1049154.58 | 3.04 | 0.843918 | -1000.076 | 4.131228
4014 | 65 | 8 | 1049155.58 | 4.04 | 1.12169 | -999.9237 | 4.130617
4015 | 65 | 8 | 1049156.58 | 5.04 | 1.399459 | -1000.076 | 4.129091
4016 | 65 | 8 | 1049157.58 | 6.04 | 1.677228 | -999.9237 | 4.128176
4017 | 65 | 8 | 1049158.58 | 7.04 | 1.954998 | -999.7711 | 4.127565
4018 | 65 | 8 | 1049159.58 | 8.04 | 2.232767 | -999.9237 | 4.126955
4019 | 65 | 8 | 1049160.58 | 9.04 | 2.510537 | -999.9237 | 4.126345
4020 | 65 | 8 | 1049161.54 | 10 | 2.777195 | -1000 | 4.125429
4021 | 65 | 9 | 1049161.56 | 0.02 | 0.02771589 | -5000 | 3.929198
4022 | 65 | 9 | 1049162.54 | 1 | 1.388795 | -4999.847 | 3.907836
4023 | 66 | 4 | 1049162.55 | 0.01 | 0 | -5000 | 3.905699
4024 | 66 | 4 | 1049462.55 | 300.01 | 416.6672 | -4999.847 | 3.74548
4025 | 66 | 4 | 1049762.55 | 600.01 | 833.3204 | -4999.847 | 3.699092
4026 | 66 | 4 | 1050062.55 | 900.01 | 1249.974 | -4999.847 | 3.652094
4027 | 66 | 4 | 1050362.55 | 1200.01 | 1666.627 | -4999.924 | 3.60296
4028 | 66 | 4 | 1050662.55 | 1500.01 | 2083.28 | -4999.924 | 3.555962
4029 | 66 | 4 | 1050962.55 | 1800.01 | 2499.934 | -5000 | 3.505913
4030 | 66 | 4 | 1051262.55 | 2100.01 | 2916.587 | -4999.924 | 3.446098
4031 | 66 | 4 | 1051562.55 | 2400.01 | 3333.24 | -4999.924 | 3.364614
4032 | 66 | 4 | 1051862.55 | 2700.01 | 3749.893 | -4999.771 | 3.260243
4033 | 66 | 4 | 1052162.55 | 3000.01 | 4166.546 | -4999.771 | 3.143969
4034 | 66 | 4 | 1052395.22 | 3232.68 | 4489.688 | -4999.924 | 2.999924
4035 | 66 | 5 | 1052395.23 | 0.01 | 0 | 0 | 3.287098
4036 | 66 | 5 | 1054195.22 | 1800 | 0 | 0 | 3.507134
4037 | 66 | 6 | 1054195.37 | 0.15 | 0.04047413 | 2085.985 | 3.63653
4038 | 66 | 6 | 1054495.37 | 300.15 | 291.6789 | 3499.886 | 3.837949
4039 | 66 | 6 | 1054795.37 | 600.15 | 583.3401 | 3499.886 | 3.920958
4040 | 66 | 6 | 1055095.37 | 900.15 | 875.0012 | 3499.962 | 3.998779
4041 | 66 | 6 | 1055395.37 | 1200.15 | 1166.662 | 3499.962 | 4.050965
4042 | 66 | 6 | 1055695.37 | 1500.15 | 1458.323 | 3499.886 | 4.087282
4043 | 66 | 6 | 1055995.37 | 1800.15 | 1749.984 | 3499.962 | 4.116579
4044 | 66 | 6 | 1056295.37 | 2100.15 | 2041.646 | 3499.962 | 4.14374
4045 | 66 | 6 | 1056595.37 | 2400.15 | 2333.307 | 3499.809 | 4.174258
4046 | 66 | 6 | 1056895.37 | 2700.15 | 2623.433 | 3351.492 | 4.199893
4047 | 66 | 6 | 1057195.37 | 3000.15 | 2881.482 | 2865.797 | 4.199588
4048 | 66 | 6 | 1057495.37 | 3300.15 | 3105.273 | 2526.589 | 4.199893
4049 | 66 | 6 | 1057795.37 | 3600.15 | 3305.263 | 2285.344 | 4.199893
4050 | 66 | 6 | 1058095.37 | 3900.15 | 3487.314 | 2086.9 | 4.199893
4051 | 66 | 6 | 1058395.37 | 4200.15 | 3653.084 | 1890.669 | 4.199893
4052 | 66 | 6 | 1058695.37 | 4500.15 | 3802.054 | 1683.604 | 4.200198
4053 | 66 | 6 | 1058995.37 | 4800.15 | 3933.448 | 1470.817 | 4.199893
4054 | 66 | 6 | 1059295.37 | 5100.15 | 4046.918 | 1255.055 | 4.199588
4055 | 66 | 6 | 1059595.37 | 5400.15 | 4142.436 | 1037.919 | 4.199588
4056 | 66 | 6 | 1059895.37 | 5700.15 | 4220.766 | 841.6876 | 4.199893
4057 | 66 | 6 | 1060195.37 | 6000.15 | 4283.489 | 668.4977 | 4.199893
4058 | 66 | 6 | 1060495.37 | 6300.15 | 4332.992 | 524.1474 | 4.199893
4059 | 66 | 6 | 1060795.37 | 6600.15 | 4371.699 | 407.7211 | 4.199588
4060 | 66 | 6 | 1061095.37 | 6900.15 | 4401.633 | 314.2596 | 4.199893
4061 | 66 | 6 | 1061395.37 | 7200.15 | 4424.764 | 244.831 | 4.199893
4062 | 66 | 6 | 1061695.37 | 7500.15 | 4442.706 | 188.7541 | 4.199588
4063 | 66 | 6 | 1061995.37 | 7800.15 | 4456.653 | 146.4866 | 4.199893
4064 | 66 | 6 | 1062295.37 | 8100.15 | 4467.592 | 115.816 | 4.199893
4065 | 66 | 6 | 1062595.37 | 8400.15 | 4476.251 | 93.23262 | 4.199588
4066 | 66 | 6 | 1062895.37 | 8700.15 | 4483.195 | 74.61662 | 4.199893
4067 | 66 | 6 | 1063195.37 | 9000.15 | 4488.832 | 62.18051 | 4.199588
4068 | 66 | 6 | 1063495.37 | 9300.15 | 4493.527 | 50.58366 | 4.199588
4069 | 66 | 6 | 1063520.59 | 9325.37 | 4493.886 | 49.897 | 4.200198
4070 | 66 | 7 | 1063520.6 | 0.01 | 0 | 0 | 4.197757
4071 | 66 | 7 | 1065320.59 | 1800 | 0 | 0 | 4.188907
4072 | 66 | 8 | 1065320.63 | 0.04 | 0.01059697 | -1000.916 | 4.139773
4073 | 66 | 8 | 1065321.63 | 1.04 | 0.2883781 | -999.9237 | 4.135195
4074 | 66 | 8 | 1065322.63 | 2.04 | 0.5661487 | -999.9237 | 4.132753
4075 | 66 | 8 | 1065323.63 | 3.04 | 0.8439191 | -1000.076 | 4.131533
4076 | 66 | 8 | 1065324.63 | 4.04 | 1.12169 | -1000.076 | 4.130312
4077 | 66 | 8 | 1065325.63 | 5.04 | 1.39946 | -1000 | 4.129397
4078 | 66 | 8 | 1065326.63 | 6.04 | 1.67723 | -1000 | 4.128481
4079 | 66 | 8 | 1065327.63 | 7.04 | 1.955 | -1000 | 4.127565
4080 | 66 | 8 | 1065328.63 | 8.04 | 2.232771 | -1000 | 4.126955
4081 | 66 | 8 | 1065329.63 | 9.04 | 2.51054 | -1000.153 | 4.12665
4082 | 66 | 8 | 1065330.59 | 10 | 2.777199 | -999.9237 | 4.125429
4083 | 66 | 9 | 1065330.61 | 0.02 | 0.02772013 | -5000 | 3.929198
4084 | 66 | 9 | 1065331.59 | 1 | 1.388801 | -4999.847 | 3.90753
4085 | 67 | 4 | 1065331.6 | 0.01 | 0 | -5000 | 3.906004
4086 | 67 | 4 | 1065631.6 | 300.01 | 416.6672 | -4999.771 | 3.745174
4087 | 67 | 4 | 1065931.6 | 600.01 | 833.3203 | -4999.924 | 3.698787
4088 | 67 | 4 | 1066231.6 | 900.01 | 1249.974 | -4999.924 | 3.650874
4089 | 67 | 4 | 1066531.6 | 1200.01 | 1666.627 | -4999.847 | 3.602045
4090 | 67 | 4 | 1066831.6 | 1500.01 | 2083.28 | -4999.771 | 3.554742
4091 | 67 | 4 | 1067131.6 | 1800.01 | 2499.933 | -4999.847 | 3.504692
4092 | 67 | 4 | 1067431.6 | 2100.01 | 2916.586 | -4999.847 | 3.445182
4093 | 67 | 4 | 1067731.6 | 2400.01 | 3333.24 | -4999.771 | 3.362478
4094 | 67 | 4 | 1068031.6 | 2700.01 | 3749.893 | -4999.771 | 3.252308
4095 | 67 | 4 | 1068331.6 | 3000.01 | 4166.546 | -4999.924 | 3.133288
4096 | 67 | 4 | 1068549.55 | 3217.96 | 4469.244 | -4999.847 | 2.999924
4097 | 67 | 5 | 1068549.56 | 0.01 | 0 | 0 | 3.29015
4098 | 67 | 5 | 1070349.55 | 1800 | 0 | 0 | 3.511406
4099 | 67 | 6 | 1070349.7 | 0.15 | 0.04023825 | 2074.235 | 3.639887
4100 | 67 | 6 | 1070649.7 | 300.15 | 291.6782 | 3499.962 | 3.843442
4101 | 67 | 6 | 1070949.7 | 600.15 | 583.3393 | 3499.809 | 3.926452
4102 | 67 | 6 | 1071249.7 | 900.15 | 875.0004 | 3499.962 | 3.999084
4103 | 67 | 6 | 1071549.7 | 1200.15 | 1166.661 | 3499.962 | 4.048219
4104 | 67 | 6 | 1071849.7 | 1500.15 | 1458.323 | 3499.809 | 4.085756
4105 | 67 | 6 | 1072149.7 | 1800.15 | 1749.984 | 3499.962 | 4.115663
4106 | 67 | 6 | 1072449.7 | 2100.15 | 2041.645 | 3500.038 | 4.144045
4107 | 67 | 6 | 1072749.7 | 2400.15 | 2333.306 | 3499.886 | 4.175784
4108 | 67 | 6 | 1073049.7 | 2700.15 | 2621.993 | 3292.973 | 4.199893
4109 | 67 | 6 | 1073349.7 | 3000.15 | 2874.847 | 2806.973 | 4.199588
4110 | 67 | 6 | 1073649.7 | 3300.15 | 3094.61 | 2488.67 | 4.199893
4111 | 67 | 6 | 1073949.7 | 3600.15 | 3292.403 | 2266.27 | 4.199893
4112 | 67 | 6 | 1074249.7 | 3900.15 | 3472.952 | 2067.292 | 4.199893
4113 | 67 | 6 | 1074549.7 | 4200.15 | 3637.208 | 1872.282 | 4.199588
4114 | 67 | 6 | 1074849.7 | 4500.15 | 3784.76 | 1667.887 | 4.199588
4115 | 67 | 6 | 1075149.7 | 4800.15 | 3915.029 | 1458.686 | 4.199588
4116 | 67 | 6 | 1075449.7 | 5100.15 | 4027.87 | 1249.027 | 4.199893
4117 | 67 | 6 | 1075749.7 | 5400.15 | 4123.406 | 1042.115 | 4.199893
4118 | 67 | 6 | 1076049.7 | 5700.15 | 4202.028 | 846.3416 | 4.199588
4119 | 67 | 6 | 1076349.7 | 6000.15 | 4265.072 | 671.2444 | 4.199893
4120 | 67 | 6 | 1076649.7 | 6300.15 | 4314.64 | 523.3845 | 4.199588
4121 | 67 | 6 | 1076949.7 | 6600.15 | 4353.091 | 403.2959 | 4.199893
4122 | 67 | 6 | 1077249.7 | 6900.15 | 4382.721 | 312.4285 | 4.199893
4123 | 67 | 6 | 1077549.7 | 7200.15 | 4405.53 | 242.5422 | 4.200198
4124 | 67 | 6 | 1077849.7 | 7500.15 | 4423.134 | 186.3127 | 4.199893
4125 | 67 | 6 | 1078149.7 | 7800.15 | 4436.784 | 144.7318 | 4.199588
4126 | 67 | 6 | 1078449.7 | 8100.15 | 4447.495 | 114.7478 | 4.199893
4127 | 67 | 6 | 1078749.7 | 8400.15 | 4456.046 | 91.47784 | 4.199588
4128 | 67 | 6 | 1079049.7 | 8700.15 | 4462.865 | 72.55665 | 4.199588
4129 | 67 | 6 | 1079349.7 | 9000.15 | 4468.444 | 60.34943 | 4.199893
4130 | 67 | 6 | 1079639.31 | 9289.76 | 4472.885 | 49.9733 | 4.199893
4131 | 67 | 7 | 1079639.32 | 0.01 | 0 | 0 | 4.197452
4132 | 67 | 7 | 1081439.31 | 1800 | 0 | 0 | 4.188907
4133 | 67 | 8 | 1081439.34 | 0.03 | 0.007811771488 | -1002.365 | 4.140688
4134 | 67 | 8 | 1081440.34 | 1.03 | 0.285601 | -1000.153 | 4.13489
4135 | 67 | 8 | 1081441.34 | 2.03 | 0.5633711 | -1000 | 4.132448
4136 | 67 | 8 | 1081442.34 | 3.03 | 0.8411407 | -999.9237 | 4.130922
4137 | 67 | 8 | 1081443.34 | 4.03 | 1.11891 | -999.9237 | 4.130007
4138 | 67 | 8 | 1081444.34 | 5.03 | 1.39668 | -1000 | 4.129397
4139 | 67 | 8 | 1081445.34 | 6.03 | 1.674449 | -999.9237 | 4.128176
4140 | 67 | 8 | 1081446.34 | 7.03 | 1.95222 | -1000.076 | 4.12726
4141 | 67 | 8 | 1081447.34 | 8.03 | 2.22999 | -1000 | 4.12665
4142 | 67 | 8 | 1081448.34 | 9.03 | 2.507759 | -999.9237 | 4.12604
4143 | 67 | 8 | 1081449.31 | 10 | 2.777196 | -999.9237 | 4.125124
4144 | 67 | 9 | 1081449.33 | 0.02 | 0.02771886 | -5000 | 3.929198
4145 | 67 | 9 | 1081450.31 | 1 | 1.388797 | -4999.695 | 3.90692
4146 | 68 | 4 | 1081450.32 | 0.01 | 0 | -5000 | 3.904479
4147 | 68 | 4 | 1081750.32 | 300.01 | 416.667 | -4999.924 | 3.744564
4148 | 68 | 4 | 1082050.32 | 600.01 | 833.32 | -4999.847 | 3.698482
4149 | 68 | 4 | 1082350.32 | 900.01 | 1249.973 | -4999.771 | 3.651179
4150 | 68 | 4 | 1082650.32 | 1200.01 | 1666.626 | -4999.847 | 3.60174
4151 | 68 | 4 | 1082950.32 | 1500.01 | 2083.279 | -4999.847 | 3.554131
4152 | 68 | 4 | 1083250.32 | 1800.01 | 2499.932 | -4999.771 | 3.504997
4153 | 68 | 4 | 1083550.32 | 2100.01 | 2916.585 | -4999.924 | 3.445182
4154 | 68 | 4 | 1083850.32 | 2400.01 | 3333.238 | -4999.847 | 3.362478
4155 | 68 | 4 | 1084150.32 | 2700.01 | 3749.891 | -4999.695 | 3.252003
4156 | 68 | 4 | 1084450.32 | 3000.01 | 4166.544 | -4999.847 | 3.129931
4157 | 68 | 4 | 1084657.2 | 3206.89 | 4453.868 | -4999.695 | 2.999924
4158 | 68 | 5 | 1084657.21 | 0.01 | 0 | 0 | 3.292592
4159 | 68 | 5 | 1086457.2 | 1800 | 0 | 0 | 3.513237
4160 | 68 | 6 | 1086457.35 | 0.15 | 0.04009964989 | 2067.445 | 3.642023
4161 | 68 | 6 | 1086757.35 | 300.15 | 291.6777 | 3499.962 | 3.84802
4162 | 68 | 6 | 1087057.35 | 600.15 | 583.3388 | 3500.038 | 3.931334
4163 | 68 | 6 | 1087357.35 | 900.15 | 874.9999 | 3499.886 | 4.003662
4164 | 68 | 6 | 1087657.35 | 1200.15 | 1166.661 | 3499.886 | 4.050965
4165 | 68 | 6 | 1087957.35 | 1500.15 | 1458.322 | 3499.733 | 4.083925
4166 | 68 | 6 | 1088257.35 | 1800.15 | 1749.983 | 3499.886 | 4.111086
4167 | 68 | 6 | 1088557.35 | 2100.15 | 2041.644 | 3499.886 | 4.140688
4168 | 68 | 6 | 1088857.35 | 2400.15 | 2333.305 | 3500.038 | 4.174868
4169 | 68 | 6 | 1089157.35 | 2700.15 | 2622.21 | 3297.398 | 4.199588
4170 | 68 | 6 | 1089457.35 | 3000.15 | 2874.601 | 2791.18 | 4.199893
4171 | 68 | 6 | 1089757.35 | 3300.15 | 3092.253 | 2455.787 | 4.199893
4172 | 68 | 6 | 1090057.35 | 3600.15 | 3286.692 | 2223.087 | 4.199893
4173 | 68 | 6 | 1090357.35 | 3900.15 | 3464.125 | 2038.453 | 4.199588
4174 | 68 | 6 | 1090657.35 | 4200.15 | 3626.287 | 1851.987 | 4.200198
4175 | 68 | 6 | 1090957.35 | 4500.15 | 3772.517 | 1656.596 | 4.199893
4176 | 68 | 6 | 1091257.35 | 4800.15 | 3901.819 | 1447.166 | 4.199893
4177 | 68 | 6 | 1091557.35 | 5100.15 | 4013.634 | 1237.583 | 4.199893
4178 | 68 | 6 | 1091857.35 | 5400.15 | 4108.227 | 1035.325 | 4.199893
4179 | 68 | 6 | 1092157.35 | 5700.15 | 4186.507 | 845.8839 | 4.199893
4180 | 68 | 6 | 1092457.35 | 6000.15 | 4249.714 | 675.6695 | 4.199893
4181 | 68 | 6 | 1092757.35 | 6300.15 | 4299.777 | 530.6325 | 4.199893
4182 | 68 | 6 | 1093057.35 | 6600.15 | 4338.763 | 409.1707 | 4.199588
4183 | 68 | 6 | 1093357.35 | 6900.15 | 4368.649 | 313.2677 | 4.199588
4184 | 68 | 6 | 1093657.35 | 7200.15 | 4391.515 | 240.3296 | 4.199893
4185 | 68 | 6 | 1093957.35 | 7500.15 | 4409.007 | 184.1001 | 4.199893
4186 | 68 | 6 | 1094257.35 | 7800.15 | 4422.587 | 143.6637 | 4.200198
4187 | 68 | 6 | 1094557.35 | 8100.15 | 4433.206 | 112.7642 | 4.199893
4188 | 68 | 6 | 1094857.35 | 8400.15 | 4441.643 | 91.02007 | 4.199588
4189 | 68 | 6 | 1095157.35 | 8700.15 | 4448.35 | 72.25147 | 4.199893
4190 | 68 | 6 | 1095457.35 | 9000.15 | 4453.816 | 59.66278 | 4.200198
4191 | 68 | 6 | 1095684.54 | 9227.34 | 4457.309 | 49.9733 | 4.199893
4192 | 68 | 7 | 1095684.55 | 0.01 | 0 | 0 | 4.197452
4193 | 68 | 7 | 1097484.54 | 1800 | 0 | 0 | 4.188602
4194 | 68 | 8 | 1097484.58 | 0.04 | 0.01059527 | -1001.221 | 4.139467
4195 | 68 | 8 | 1097485.58 | 1.04 | 0.2883771 | -1000 | 4.134585
4196 | 68 | 8 | 1097486.58 | 2.04 | 0.566147 | -999.8474 | 4.132143
4197 | 68 | 8 | 1097487.58 | 3.04 | 0.8439163 | -1000.076 | 4.130617
4198 | 68 | 8 | 1097488.58 | 4.04 | 1.121687 | -1000 | 4.129397
4199 | 68 | 8 | 1097489.58 | 5.04 | 1.399457 | -999.9237 | 4.128786
4200 | 68 | 8 | 1097490.58 | 6.04 | 1.677226 | -1000 | 4.127871
4201 | 68 | 8 | 1097491.58 | 7.04 | 1.954997 | -999.9237 | 4.12665
4202 | 68 | 8 | 1097492.58 | 8.04 | 2.232766 | -1000.076 | 4.126345
4203 | 68 | 8 | 1097493.58 | 9.04 | 2.510536 | -1000 | 4.125429
4204 | 68 | 8 | 1097494.54 | 10 | 2.777195 | -999.9237 | 4.124819
4205 | 68 | 9 | 1097494.56 | 0.02 | 0.02771886 | -5000 | 3.927672
4206 | 68 | 9 | 1097495.54 | 1 | 1.388805 | -4999.924 | 3.906004
4207 | 69 | 4 | 1097495.55 | 0.01 | 0 | -5000 | 3.904173
4208 | 69 | 4 | 1097795.55 | 300.01 | 416.6669 | -4999.695 | 3.743954
4209 | 69 | 4 | 1098095.55 | 600.01 | 833.3199 | -4999.847 | 3.697566
4210 | 69 | 4 | 1098395.55 | 900.01 | 1249.973 | -4999.924 | 3.650568
4211 | 69 | 4 | 1098695.55 | 1200.01 | 1666.626 | -4999.771 | 3.601129
4212 | 69 | 4 | 1098995.55 | 1500.01 | 2083.279 | -4999.847 | 3.552605
4213 | 69 | 4 | 1099295.55 | 1800.01 | 2499.932 | -4999.924 | 3.503471
4214 | 69 | 4 | 1099595.55 | 2100.01 | 2916.585 | -4999.847 | 3.443961
4215 | 69 | 4 | 1099895.55 | 2400.01 | 3333.238 | -4999.924 | 3.361257
4216 | 69 | 4 | 1100195.55 | 2700.01 | 3749.891 | -5000 | 3.251087
4217 | 69 | 4 | 1100495.55 | 3000.01 | 4166.544 | -4999.847 | 3.12871
4218 | 69 | 4 | 1100699.97 | 3204.43 | 4450.451 | -4999.847 | 2.999924
4219 | 69 | 5 | 1100699.98 | 0.01 | 0 | 0 | 3.293202
4220 | 69 | 5 | 1102499.97 | 1800 | 0 | 0 | 3.513237
4221 | 69 | 6 | 1102500.12 | 0.15 | 0.04006002 | 2063.554 | 3.64416
4222 | 69 | 6 | 1102800.12 | 300.15 | 291.6774 | 3499.733 | 3.850156
4223 | 69 | 6 | 1103100.12 | 600.15 | 583.3386 | 3499.962 | 3.933776
4224 | 69 | 6 | 1103400.12 | 900.15 | 874.9997 | 3499.809 | 4.005493
4225 | 69 | 6 | 1103700.12 | 1200.15 | 1166.661 | 3500.038 | 4.052491
4226 | 69 | 6 | 1104000.12 | 1500.15 | 1458.322 | 3499.809 | 4.085756
4227 | 69 | 6 | 1104300.12 | 1800.15 | 1749.983 | 3499.962 | 4.113222
4228 | 69 | 6 | 1104600.12 | 2100.15 | 2041.644 | 3499.962 | 4.139467
4229 | 69 | 6 | 1104900.12 | 2400.15 | 2333.305 | 3499.962 | 4.169375
4230 | 69 | 6 | 1105200.12 | 2700.15 | 2624.054 | 3378.424 | 4.199893
4231 | 69 | 6 | 1105500.12 | 3000.15 | 2881.423 | 2832.151 | 4.199893
4232 | 69 | 6 | 1105800.12 | 3300.15 | 3101.569 | 2476.31 | 4.199893
4233 | 69 | 6 | 1106100.12 | 3600.15 | 3297.135 | 2226.596 | 4.200198
4234 | 69 | 6 | 1106400.12 | 3900.15 | 3473.927 | 2018.463 | 4.199588
4235 | 69 | 6 | 1106700.12 | 4200.15 | 3633.528 | 1812.619 | 4.199893
4236 | 69 | 6 | 1107000.12 | 4500.15 | 3776.423 | 1619.059 | 4.199893
4237 | 69 | 6 | 1107300.12 | 4800.15 | 3903.237 | 1424.048 | 4.200198
4238 | 69 | 6 | 1107600.12 | 5100.15 | 4013.527 | 1223.621 | 4.199893
4239 | 69 | 6 | 1107900.12 | 5400.15 | 4107.139 | 1025.94 | 4.199588
4240 | 69 | 6 | 1108200.12 | 5700.15 | 4184.615 | 838.8647 | 4.199588
4241 | 69 | 6 | 1108500.12 | 6000.15 | 4247.254 | 669.337 | 4.199588
4242 | 69 | 6 | 1108800.12 | 6300.15 | 4296.955 | 527.2755 | 4.199893
4243 | 69 | 6 | 1109100.12 | 6600.15 | 4335.843 | 410.544 | 4.199588
4244 | 69 | 6 | 1109400.12 | 6900.15 | 4366.017 | 316.6247 | 4.199893
4245 | 69 | 6 | 1109700.12 | 7200.15 | 4389.227 | 242.9236 | 4.199588
4246 | 69 | 6 | 1110000.12 | 7500.15 | 4406.957 | 184.9393 | 4.199893
4247 | 69 | 6 | 1110300.12 | 7800.15 | 4420.554 | 143.8926 | 4.199588
4248 | 69 | 6 | 1110600.12 | 8100.15 | 4431.147 | 112.1538 | 4.199588
4249 | 69 | 6 | 1110900.12 | 8400.15 | 4439.482 | 87.66308 | 4.199588
4250 | 69 | 6 | 1111200.12 | 8700.15 | 4446.134 | 71.56481 | 4.199893
4251 | 69 | 6 | 1111500.12 | 9000.15 | 4451.556 | 59.73907 | 4.199893
4252 | 69 | 6 | 1111714.96 | 9214.99 | 4454.823 | 49.9733 | 4.199893
4253 | 69 | 7 | 1111714.97 | 0.01 | 0 | 0 | 4.197452
4254 | 69 | 7 | 1113514.96 | 1800 | 0 | 0 | 4.188907
4255 | 69 | 8 | 1113515 | 0.04 | 0.01059718 | -1000.458 | 4.139773
4256 | 69 | 8 | 1113516 | 1.04 | 0.288379 | -1000 | 4.134585
4257 | 69 | 8 | 1113517 | 2.04 | 0.5661476 | -999.8474 | 4.132143
4258 | 69 | 8 | 1113518 | 3.04 | 0.8439167 | -999.9237 | 4.130922
4259 | 69 | 8 | 1113519 | 4.04 | 1.121687 | -999.9237 | 4.129702
4260 | 69 | 8 | 1113520 | 5.04 | 1.399457 | -999.8474 | 4.128786
4261 | 69 | 8 | 1113521 | 6.04 | 1.677228 | -1000 | 4.127871
4262 | 69 | 8 | 1113522 | 7.04 | 1.954998 | -999.9237 | 4.12726
4263 | 69 | 8 | 1113523 | 8.04 | 2.232767 | -1000 | 4.12665
4264 | 69 | 8 | 1113524 | 9.04 | 2.510536 | -1000 | 4.125734
4265 | 69 | 8 | 1113524.96 | 10 | 2.777195 | -1000.076 | 4.125124
4266 | 69 | 9 | 1113524.98 | 0.02 | 0.02771717 | -5000 | 3.927672
4267 | 69 | 9 | 1113525.96 | 1 | 1.388799 | -4999.771 | 3.906004
4268 | 70 | 4 | 1113525.97 | 0.01 | 0 | -5000 | 3.904173
4269 | 70 | 4 | 1113825.97 | 300.01 | 416.6669 | -4999.771 | 3.743648
4270 | 70 | 4 | 1114125.97 | 600.01 | 833.3198 | -4999.847 | 3.696345
4271 | 70 | 4 | 1114425.97 | 900.01 | 1249.973 | -4999.847 | 3.649653
4272 | 70 | 4 | 1114725.97 | 1200.01 | 1666.626 | -4999.771 | 3.599908
4273 | 70 | 4 | 1115025.97 | 1500.01 | 2083.279 | -4999.847 | 3.551995
4274 | 70 | 4 | 1115325.97 | 1800.01 | 2499.932 | -4999.847 | 3.502251
4275 | 70 | 4 | 1115625.97 | 2100.01 | 2916.585 | -4999.695 | 3.443046
4276 | 70 | 4 | 1115925.97 | 2400.01 | 3333.238 | -4999.771 | 3.360342
4277 | 70 | 4 | 1116225.97 | 2700.01 | 3749.891 | -4999.847 | 3.249256
4278 | 70 | 4 | 1116525.97 | 3000.01 | 4166.543 | -4999.847 | 3.126879
4279 | 70 | 4 | 1116728.76 | 3202.8 | 4448.187 | -4999.847 | 2.999924
4280 | 70 | 5 | 1116728.77 | 0.01 | 0 | 0 | 3.294118
4281 | 70 | 5 | 1118528.76 | 1800 | 0 | 0 | 3.514153
4282 | 70 | 6 | 1118528.91 | 0.15 | 0.03998923 | 2057.984 | 3.646906
4283 | 70 | 6 | 1118828.91 | 300.15 | 291.677 | 3499.962 | 3.85687
4284 | 70 | 6 | 1119128.91 | 600.15 | 583.3381 | 3499.962 | 3.938354
4285 | 70 | 6 | 1119428.91 | 900.15 | 874.9992 | 3499.962 | 4.00824
4286 | 70 | 6 | 1119728.91 | 1200.15 | 1166.66 | 3499.962 | 4.054322
4287 | 70 | 6 | 1120028.91 | 1500.15 | 1458.321 | 3499.886 | 4.087282
4288 | 70 | 6 | 1120328.91 | 1800.15 | 1749.983 | 3499.733 | 4.114443
4289 | 70 | 6 | 1120628.91 | 2100.15 | 2041.644 | 3499.962 | 4.140993
4290 | 70 | 6 | 1120928.91 | 2400.15 | 2333.305 | 3499.886 | 4.171817
4291 | 70 | 6 | 1121228.91 | 2700.15 | 2624.039 | 3380.179 | 4.200198
4292 | 70 | 6 | 1121528.91 | 3000.15 | 2883.894 | 2884.947 | 4.199588
4293 | 70 | 6 | 1121828.91 | 3300.15 | 3109.219 | 2536.202 | 4.199893
4294 | 70 | 6 | 1122128.91 | 3600.15 | 3308.824 | 2263.218 | 4.199893
4295 | 70 | 6 | 1122428.91 | 3900.15 | 3487.675 | 2033.036 | 4.199893
4296 | 70 | 6 | 1122728.91 | 4200.15 | 3647.812 | 1812.39 | 4.199588
4297 | 70 | 6 | 1123028.91 | 4500.15 | 3789.782 | 1594.568 | 4.199893
4298 | 70 | 6 | 1123328.91 | 4800.15 | 3913.743 | 1379.873 | 4.200198
4299 | 70 | 6 | 1123628.91 | 5100.15 | 4020.171 | 1178.988 | 4.199588
4300 | 70 | 6 | 1123928.91 | 5400.15 | 4110.499 | 991.6838 | 4.200198
4301 | 70 | 6 | 1124228.91 | 5700.15 | 4185.739 | 815.4421 | 4.199893
4302 | 70 | 6 | 1124528.91 | 6000.15 | 4246.985 | 657.435 | 4.199588
4303 | 70 | 6 | 1124828.91 | 6300.15 | 4295.786 | 517.8149 | 4.199893
4304 | 70 | 6 | 1125128.91 | 6600.15 | 4334.022 | 402.3041 | 4.199588
4305 | 70 | 6 | 1125428.91 | 6900.15 | 4363.702 | 313.8018 | 4.199893
4306 | 70 | 6 | 1125728.91 | 7200.15 | 4386.695 | 242.8473 | 4.199893
4307 | 70 | 6 | 1126028.91 | 7500.15 | 4404.508 | 188.0674 | 4.199893
4308 | 70 | 6 | 1126328.91 | 7800.15 | 4418.29 | 144.8081 | 4.199588
4309 | 70 | 6 | 1126628.91 | 8100.15 | 4428.977 | 113.756 | 4.199893
4310 | 70 | 6 | 1126928.91 | 8400.15 | 4437.372 | 88.9601 | 4.199893
4311 | 70 | 6 | 1127228.91 | 8700.15 | 4444.026 | 71.10704 | 4.199893
4312 | 70 | 6 | 1127528.91 | 9000.15 | 4449.406 | 58.21317 | 4.199893
4313 | 70 | 6 | 1127738.71 | 9209.95 | 4452.59 | 49.9733 | 4.199893
4314 | 70 | 7 | 1127738.72 | 0.01 | 0 | 0 | 4.197452
4315 | 70 | 7 | 1129538.71 | 1800 | 0 | 0 | 4.188907
4316 | 70 | 8 | 1129538.75 | 0.04 | 0.01059675 | -1000.916 | 4.140383
4317 | 70 | 8 | 1129539.75 | 1.04 | 0.2883781 | -999.8474 | 4.13489
4318 | 70 | 8 | 1129540.75 | 2.04 | 0.5661476 | -999.9237 | 4.132448
4319 | 70 | 8 | 1129541.75 | 3.04 | 0.8439174 | -1000.076 | 4.131228
4320 | 70 | 8 | 1129542.75 | 4.04 | 1.121687 | -1000.076 | 4.130007
4321 | 70 | 8 | 1129543.75 | 5.04 | 1.399457 | -999.8474 | 4.129091
4322 | 70 | 8 | 1129544.75 | 6.04 | 1.677227 | -999.9237 | 4.128176
4323 | 70 | 8 | 1129545.75 | 7.04 | 1.954996 | -1000 | 4.12726
4324 | 70 | 8 | 1129546.75 | 8.04 | 2.232766 | -999.9237 | 4.12665
4325 | 70 | 8 | 1129547.75 | 9.04 | 2.510536 | -999.9237 | 4.12604
4326 | 70 | 8 | 1129548.71 | 10 | 2.777193 | -1000.153 | 4.125124 | 1
4327 | 70 | 9 | 1129548.73 | 0.02 | 0.02771928 | -5000 | 3.928283
4328 | 70 | 9 | 1129549.71 | 1 | 1.3888 | -4999.771 | 3.906004 | 1
4329 | 71 | 4 | 1129549.72 | 0.01 | 0 | -5000 | 3.903258
4330 | 71 | 4 | 1129849.72 | 300.01 | 416.667 | -4999.924 | 3.743343
4331 | 71 | 4 | 1130149.72 | 600.01 | 833.32 | -4999.924 | 3.69604
4332 | 71 | 4 | 1130449.72 | 900.01 | 1249.973 | -4999.771 | 3.648432
4333 | 71 | 4 | 1130749.72 | 1200.01 | 1666.626 | -4999.847 | 3.598383
4334 | 71 | 4 | 1131049.72 | 1500.01 | 2083.279 | -4999.771 | 3.550469
4335 | 71 | 4 | 1131349.72 | 1800.01 | 2499.932 | -4999.771 | 3.50103
4336 | 71 | 4 | 1131649.72 | 2100.01 | 2916.585 | -4999.847 | 3.442741
4337 | 71 | 4 | 1131949.72 | 2400.01 | 3333.238 | -5000 | 3.358816
4338 | 71 | 4 | 1132249.72 | 2700.01 | 3749.891 | -4999.847 | 3.248951
4339 | 71 | 4 | 1132549.72 | 3000.01 | 4166.543 | -4999.847 | 3.125963
4340 | 71 | 4 | 1132750.3 | 3200.59 | 4445.117 | -4999.771 | 2.999924
4341 | 71 | 5 | 1132750.31 | 0.01 | 0 | 0 | 3.295033
4342 | 71 | 5 | 1134550.3 | 1800 | 0 | 0 | 3.514458
4343 | 71 | 6 | 1134550.45 | 0.15 | 0.03996084 | 2056.306 | 3.647822
4344 | 71 | 6 | 1134850.45 | 300.15 | 291.6769 | 3499.962 | 3.862974
4345 | 71 | 6 | 1135150.45 | 600.15 | 583.338 | 3499.809 | 3.945373
4346 | 71 | 6 | 1135450.45 | 900.15 | 874.9991 | 3499.886 | 4.012818
4347 | 71 | 6 | 1135750.45 | 1200.15 | 1166.66 | 3499.809 | 4.057069
4348 | 71 | 6 | 1136050.45 | 1500.15 | 1458.321 | 3499.809 | 4.089113
4349 | 71 | 6 | 1136350.45 | 1800.15 | 1749.982 | 3500.038 | 4.116274
4350 | 71 | 6 | 1136650.45 | 2100.15 | 2041.643 | 3499.886 | 4.14313
4351 | 71 | 6 | 1136950.45 | 2400.15 | 2333.305 | 3499.809 | 4.173037
4352 | 71 | 6 | 1137250.45 | 2700.15 | 2623.567 | 3356.146 | 4.199893
4353 | 71 | 6 | 1137550.45 | 3000.15 | 2881.469 | 2863.355 | 4.199893
4354 | 71 | 6 | 1137850.45 | 3300.15 | 3105.484 | 2536.965 | 4.199283
4355 | 71 | 6 | 1138150.45 | 3600.15 | 3307.011 | 2309.529 | 4.199893
4356 | 71 | 6 | 1138450.45 | 3900.15 | 3490.563 | 2087.892 | 4.199893
4357 | 71 | 6 | 1138750.45 | 4200.15 | 3654.456 | 1843.442 | 4.199588
4358 | 71 | 6 | 1139050.45 | 4500.15 | 3798.103 | 1606.622 | 4.199893
4359 | 71 | 6 | 1139350.45 | 4800.15 | 3922.411 | 1378.271 | 4.199588
4360 | 71 | 6 | 1139650.45 | 5100.15 | 4028.07 | 1160.449 | 4.200198
4361 | 71 | 6 | 1139950.45 | 5400.15 | 4116.188 | 958.4955 | 4.199893
4362 | 71 | 6 | 1140250.45 | 5700.15 | 4188.51 | 782.7115 | 4.199893
4363 | 71 | 6 | 1140550.45 | 6000.15 | 4247.432 | 634.4701 | 4.199588
4364 | 71 | 6 | 1140850.45 | 6300.15 | 4294.784 | 503.9292 | 4.199588
4365 | 71 | 6 | 1141150.45 | 6600.15 | 4332.14 | 394.2168 | 4.199893
4366 | 71 | 6 | 1141450.45 | 6900.15 | 4361.186 | 306.4775 | 4.199893
4367 | 71 | 6 | 1141750.45 | 7200.15 | 4383.75 | 238.4222 | 4.199893
4368 | 71 | 6 | 1142050.45 | 7500.15 | 4401.236 | 185.3971 | 4.199893
4369 | 71 | 6 | 1142350.45 | 7800.15 | 4414.855 | 143.74 | 4.199588
4370 | 71 | 6 | 1142650.45 | 8100.15 | 4425.605 | 115.053 | 4.199588
4371 | 71 | 6 | 1142950.45 | 8400.15 | 4434.126 | 92.16449 | 4.199588
4372 | 71 | 6 | 1143250.45 | 8700.15 | 4440.833 | 71.64111 | 4.200198
4373 | 71 | 6 | 1143550.45 | 9000.15 | 4446.238 | 58.67094 | 4.199893
4374 | 71 | 6 | 1143748.71 | 9198.41 | 4449.247 | 49.9733 | 4.199893
4375 | 71 | 7 | 1143748.72 | 0.01 | 0 | 0 | 4.197452
4376 | 71 | 7 | 1145548.71 | 1800 | 0 | 0 | 4.189212
4377 | 71 | 8 | 1145548.75 | 0.04 | 0.01059633 | -1000.763 | 4.140383
4378 | 71 | 8 | 1145549.75 | 1.04 | 0.2883775 | -999.8474 | 4.134585
4379 | 71 | 8 | 1145550.75 | 2.04 | 0.5661479 | -999.8474 | 4.132143
4380 | 71 | 8 | 1145551.75 | 3.04 | 0.8439167 | -1000.153 | 4.130922
4381 | 71 | 8 | 1145552.75 | 4.04 | 1.121687 | -1000.076 | 4.129702
4382 | 71 | 8 | 1145553.75 | 5.04 | 1.399457 | -1000 | 4.128786
4383 | 71 | 8 | 1145554.75 | 6.04 | 1.677226 | -1000 | 4.128176
4384 | 71 | 8 | 1145555.75 | 7.04 | 1.954996 | -999.9237 | 4.12726
4385 | 71 | 8 | 1145556.75 | 8.04 | 2.232765 | -1000 | 4.12665
4386 | 71 | 8 | 1145557.75 | 9.04 | 2.510536 | -1000 | 4.125734
4387 | 71 | 8 | 1145558.71 | 10 | 2.777195 | -1000 | 4.125124
4388 | 71 | 9 | 1145558.73 | 0.02 | 0.02771759 | -5000 | 3.927672
4389 | 71 | 9 | 1145559.71 | 1 | 1.3888 | -4999.924 | 3.905699
4390 | 72 | 4 | 1145559.72 | 0.01 | 0 | -5000 | 3.903258
4391 | 72 | 4 | 1145859.72 | 300.01 | 416.667 | -4999.847 | 3.742123
4392 | 72 | 4 | 1146159.72 | 600.01 | 833.32 | -4999.847 | 3.695125
4393 | 72 | 4 | 1146459.72 | 900.01 | 1249.973 | -4999.847 | 3.647517
4394 | 72 | 4 | 1146759.72 | 1200.01 | 1666.626 | -4999.771 | 3.597467
4395 | 72 | 4 | 1147059.72 | 1500.01 | 2083.279 | -4999.771 | 3.549859
4396 | 72 | 4 | 1147359.72 | 1800.01 | 2499.932 | -4999.924 | 3.50042
4397 | 72 | 4 | 1147659.72 | 2100.01 | 2916.584 | -4999.847 | 3.440299
4398 | 72 | 4 | 1147959.72 | 2400.01 | 3333.237 | -4999.771 | 3.356374
4399 | 72 | 4 | 1148259.72 | 2700.01 | 3749.89 | -4999.924 | 3.246204
4400 | 72 | 4 | 1148559.72 | 3000.01 | 4166.543 | -4999.847 | 3.123217
4401 | 72 | 4 | 1148756.9 | 3197.19 | 4440.395 | -4999.771 | 2.999924
4402 | 72 | 5 | 1148756.91 | 0.01 | 0 | 0 | 3.295949
4403 | 72 | 5 | 1150556.9 | 1800 | 0 | 0 | 3.514763
4404 | 72 | 6 | 1150557.05 | 0.15 | 0.03991421 | 2053.635 | 3.648432
4405 | 72 | 6 | 1150857.05 | 300.15 | 291.6767 | 3499.962 | 3.864195
4406 | 72 | 6 | 1151157.05 | 600.15 | 583.3378 | 3499.962 | 3.947814
4407 | 72 | 6 | 1151457.05 | 900.15 | 874.9989 | 3499.886 | 4.017395
4408 | 72 | 6 | 1151757.05 | 1200.15 | 1166.66 | 3499.886 | 4.061646
4409 | 72 | 6 | 1152057.05 | 1500.15 | 1458.321 | 3499.809 | 4.092775
4410 | 72 | 6 | 1152357.05 | 1800.15 | 1749.982 | 3499.886 | 4.118715
4411 | 72 | 6 | 1152657.05 | 2100.15 | 2041.643 | 3499.962 | 4.144656
4412 | 72 | 6 | 1152957.05 | 2400.15 | 2333.304 | 3500.038 | 4.174868
4413 | 72 | 6 | 1153257.05 | 2700.15 | 2622.969 | 3330.129 | 4.199893
4414 | 72 | 6 | 1153557.05 | 3000.15 | 2878.98 | 2843.519 | 4.199588
4415 | 72 | 6 | 1153857.05 | 3300.15 | 3101.477 | 2519.646 | 4.199588
4416 | 72 | 6 | 1154157.05 | 3600.15 | 3301.521 | 2290.227 | 4.199588
4417 | 72 | 6 | 1154457.05 | 3900.15 | 3484.04 | 2090.867 | 4.199893
4418 | 72 | 6 | 1154757.05 | 4200.15 | 3650.079 | 1886.549 | 4.199588
4419 | 72 | 6 | 1155057.05 | 4500.15 | 3797.019 | 1640.192 | 4.199588
4420 | 72 | 6 | 1155357.05 | 4800.15 | 3923.36 | 1393.912 | 4.199893
4421 | 72 | 6 | 1155657.05 | 5100.15 | 4029.711 | 1162.432 | 4.199588
4422 | 72 | 6 | 1155957.05 | 5400.15 | 4117.705 | 954.1466 | 4.199893
4423 | 72 | 6 | 1156257.05 | 5700.15 | 4189.242 | 768.9784 | 4.199893
4424 | 72 | 6 | 1156557.05 | 6000.15 | 4246.506 | 612.4208 | 4.199893
4425 | 72 | 6 | 1156857.05 | 6300.15 | 4292.141 | 488.0598 | 4.199893
4426 | 72 | 6 | 1157157.05 | 6600.15 | 4328.41 | 384.6799 | 4.199893
4427 | 72 | 6 | 1157457.05 | 6900.15 | 4356.917 | 301.442 | 4.199893
4428 | 72 | 6 | 1157757.05 | 7200.15 | 4379.141 | 236.1334 | 4.200198
4429 | 72 | 6 | 1158057.05 | 7500.15 | 4396.418 | 181.5061 | 4.199893
4430 | 72 | 6 | 1158357.05 | 7800.15 | 4409.903 | 142.8244 | 4.199893
4431 | 72 | 6 | 1158657.05 | 8100.15 | 4420.504 | 113.5271 | 4.199893
4432 | 72 | 6 | 1158957.05 | 8400.15 | 4428.975 | 90.63859 | 4.199893
4433 | 72 | 6 | 1159257.05 | 8700.15 | 4435.782 | 73.47219 | 4.199893
4434 | 72 | 6 | 1159557.05 | 9000.15 | 4441.306 | 58.44205 | 4.199893
4435 | 72 | 6 | 1159761.85 | 9204.95 | 4444.464 | 49.9733 | 4.199893
4436 | 72 | 7 | 1159761.86 | 0.01 | 0 | 0 | 4.197452
4437 | 72 | 7 | 1161561.85 | 1800 | 0 | 0 | 4.189212
4438 | 72 | 8 | 1161561.89 | 0.04 | 0.01059315209 | -1001.373 | 4.140383
4439 | 72 | 8 | 1161562.89 | 1.04 | 0.2883745 | -999.9237 | 4.13489
4440 | 72 | 8 | 1161563.89 | 2.04 | 0.5661434 | -999.7711 | 4.132448
4441 | 72 | 8 | 1161564.89 | 3.04 | 0.8439133 | -999.8474 | 4.130922
4442 | 72 | 8 | 1161565.89 | 4.04 | 1.121682 | -1000.076 | 4.130007
4443 | 72 | 8 | 1161566.89 | 5.04 | 1.399452 | -1000 | 4.128786
4444 | 72 | 8 | 1161567.89 | 6.04 | 1.677223 | -999.9237 | 4.127871
4445 | 72 | 8 | 1161568.89 | 7.04 | 1.954992 | -1000 | 4.12726
4446 | 72 | 8 | 1161569.89 | 8.04 | 2.232762 | -1000 | 4.126955
4447 | 72 | 8 | 1161570.89 | 9.04 | 2.510531 | -999.8474 | 4.125734
4448 | 72 | 8 | 1161571.85 | 10 | 2.777191 | -1000 | 4.125124
4449 | 72 | 9 | 1161571.87 | 0.02 | 0.02771547 | -5000 | 3.927672
4450 | 72 | 9 | 1161572.85 | 1 | 1.388797 | -4999.924 | 3.905394
4451 | 73 | 4 | 1161572.86 | 0.01 | 0 | -5000 | 3.903258
4452 | 73 | 4 | 1161872.86 | 300.01 | 416.6669 | -4999.924 | 3.742733
4453 | 73 | 4 | 1162172.86 | 600.01 | 833.32 | -4999.847 | 3.695125
4454 | 73 | 4 | 1162472.86 | 900.01 | 1249.973 | -4999.847 | 3.647517
4455 | 73 | 4 | 1162772.86 | 1200.01 | 1666.626 | -4999.847 | 3.597772
4456 | 73 | 4 | 1163072.86 | 1500.01 | 2083.279 | -4999.847 | 3.549859
4457 | 73 | 4 | 1163372.86 | 1800.01 | 2499.932 | -4999.695 | 3.500114
4458 | 73 | 4 | 1163672.86 | 2100.01 | 2916.584 | -4999.771 | 3.440299
4459 | 73 | 4 | 1163972.86 | 2400.01 | 3333.237 | -4999.771 | 3.356069
4460 | 73 | 4 | 1164272.86 | 2700.01 | 3749.89 | -4999.847 | 3.245289
4461 | 73 | 4 | 1164572.86 | 3000.01 | 4166.543 | -4999.924 | 3.123522
4462 | 73 | 4 | 1164769.83 | 3196.98 | 4440.103 | -4999.847 | 2.999924
4463 | 73 | 5 | 1164769.84 | 0.01 | 0 | 0 | 3.294728
4464 | 73 | 5 | 1166569.83 | 1800 | 0 | 0 | 3.514763
4465 | 73 | 6 | 1166569.98 | 0.15 | 0.03993095 | 2054.246 | 3.648432
4466 | 73 | 6 | 1166869.98 | 300.15 | 291.6768 | 3499.962 | 3.864195
4467 | 73 | 6 | 1167169.98 | 600.15 | 583.3379 | 3500.038 | 3.94873
4468 | 73 | 6 | 1167469.98 | 900.15 | 874.999 | 3499.962 | 4.018006
4469 | 73 | 6 | 1167769.98 | 1200.15 | 1166.66 | 3499.962 | 4.064088
4470 | 73 | 6 | 1168069.98 | 1500.15 | 1458.321 | 3499.886 | 4.095827
4471 | 73 | 6 | 1168369.98 | 1800.15 | 1749.982 | 3499.962 | 4.121767
4472 | 73 | 6 | 1168669.98 | 2100.15 | 2041.643 | 3499.962 | 4.146487
4473 | 73 | 6 | 1168969.98 | 2400.15 | 2333.304 | 3499.962 | 4.176394
4474 | 73 | 6 | 1169269.98 | 2700.15 | 2622.423 | 3309.758 | 4.200198
4475 | 73 | 6 | 1169569.98 | 3000.15 | 2877.178 | 2830.701 | 4.199893
4476 | 73 | 6 | 1169869.98 | 3300.15 | 3098.727 | 2511.254 | 4.199283
4477 | 73 | 6 | 1170169.98 | 3600.15 | 3298.13 | 2283.436 | 4.199893
4478 | 73 | 6 | 1170469.98 | 3900.15 | 3480.034 | 2084.459 | 4.199588
4479 | 73 | 6 | 1170769.98 | 4200.15 | 3645.463 | 1885.176 | 4.199588
4480 | 73 | 6 | 1171069.98 | 4500.15 | 3793.975 | 1675.135 | 4.199893
4481 | 73 | 6 | 1171369.98 | 4800.15 | 3923.471 | 1428.626 | 4.199588
4482 | 73 | 6 | 1171669.98 | 5100.15 | 4032.148 | 1183.337 | 4.199893
4483 | 73 | 6 | 1171969.98 | 5400.15 | 4121.184 | 957.8851 | 4.199893
4484 | 73 | 6 | 1172269.98 | 5700.15 | 4192.886 | 768.0629 | 4.199893
4485 | 73 | 6 | 1172569.98 | 6000.15 | 4249.931 | 607.3091 | 4.200198
4486 | 73 | 6 | 1172869.98 | 6300.15 | 4294.846 | 475.3185 | 4.199588
4487 | 73 | 6 | 1173169.98 | 6600.15 | 4330.02 | 374.0749 | 4.199588
4488 | 73 | 6 | 1173469.98 | 6900.15 | 4357.693 | 294.4991 | 4.199893
4489 | 73 | 6 | 1173769.98 | 7200.15 | 4379.423 | 230.2586 | 4.199893
4490 | 73 | 6 | 1174069.98 | 7500.15 | 4396.468 | 180.6668 | 4.200198
4491 | 73 | 6 | 1174369.98 | 7800.15 | 4409.742 | 141.2222 | 4.199588
4492 | 73 | 6 | 1174669.98 | 8100.15 | 4420.216 | 111.3909 | 4.199588
4493 | 73 | 6 | 1174969.98 | 8400.15 | 4428.598 | 90.33341 | 4.199893
4494 | 73 | 6 | 1175269.98 | 8700.15 | 4435.355 | 72.63294 | 4.199588
4495 | 73 | 6 | 1175569.98 | 9000.15 | 4440.878 | 59.81537 | 4.199893
4496 | 73 | 6 | 1175806.02 | 9236.19 | 4444.527 | 49.9733 | 4.199893
4497 | 73 | 7 | 1175806.03 | 0.01 | 0 | 0 | 4.197452
4498 | 73 | 7 | 1177606.02 | 1800 | 0 | 0 | 4.189212
4499 | 73 | 8 | 1177606.06 | 0.04 | 0.01059591 | -1001.297 | 4.140078
4500 | 73 | 8 | 1177607.06 | 1.04 | 0.2883783 | -1000 | 4.13489
4501 | 73 | 8 | 1177608.06 | 2.04 | 0.5661476 | -1000.076 | 4.132448
4502 | 73 | 8 | 1177609.06 | 3.04 | 0.8439182 | -999.9237 | 4.130922
4503 | 73 | 8 | 1177610.06 | 4.04 | 1.121688 | -1000.076 | 4.129702
4504 | 73 | 8 | 1177611.06 | 5.04 | 1.399458 | -999.8474 | 4.128786
4505 | 73 | 8 | 1177612.06 | 6.04 | 1.677227 | -1000 | 4.127871
4506 | 73 | 8 | 1177613.06 | 7.04 | 1.954996 | -1000 | 4.126955
4507 | 73 | 8 | 1177614.06 | 8.04 | 2.232766 | -999.9237 | 4.12604
4508 | 73 | 8 | 1177615.06 | 9.04 | 2.510537 | -999.9237 | 4.125429
4509 | 73 | 8 | 1177616.02 | 10 | 2.777195 | -1000 | 4.124514
4510 | 73 | 9 | 1177616.04 | 0.02 | 0.02771293 | -5000 | 3.927062
4511 | 73 | 9 | 1177617.02 | 1 | 1.388796 | -4999.924 | 3.905089
4512 | 74 | 4 | 1177617.03 | 0.01 | 0 | -5000 | 3.902953
4513 | 74 | 4 | 1177917.03 | 300.01 | 416.667 | -4999.771 | 3.742123
4514 | 74 | 4 | 1178217.03 | 600.01 | 833.32 | -4999.924 | 3.69482
4515 | 74 | 4 | 1178517.03 | 900.01 | 1249.973 | -4999.924 | 3.647211
4516 | 74 | 4 | 1178817.03 | 1200.01 | 1666.626 | -4999.847 | 3.596551
4517 | 74 | 4 | 1179117.03 | 1500.01 | 2083.279 | -4999.847 | 3.548638
4518 | 74 | 4 | 1179417.03 | 1800.01 | 2499.932 | -4999.771 | 3.498283
4519 | 74 | 4 | 1179717.03 | 2100.01 | 2916.585 | -4999.771 | 3.437858
4520 | 74 | 4 | 1180017.03 | 2400.01 | 3333.237 | -4999.771 | 3.354543
4521 | 74 | 4 | 1180317.03 | 2700.01 | 3749.89 | -4999.924 | 3.244068
4522 | 74 | 4 | 1180617.03 | 3000.01 | 4166.543 | -4999.847 | 3.12108
4523 | 74 | 4 | 1180809.29 | 3192.27 | 4433.562 | -4999.847 | 2.999924
4524 | 74 | 5 | 1180809.3 | 0.01 | 0 | 0 | 3.296864271
4525 | 74 | 5 | 1182609.29 | 1800 | 0 | 0 | 3.515373
4526 | 74 | 6 | 1182609.44 | 0.15 | 0.03986525 | 2051.881 | 3.649348
4527 | 74 | 6 | 1182909.44 | 300.15 | 291.6766 | 3499.962 | 3.866026
4528 | 74 | 6 | 1183209.44 | 600.15 | 583.3377 | 3499.886 | 3.950561
4529 | 74 | 6 | 1183509.44 | 900.15 | 874.9988 | 3499.886 | 4.019226
4530 | 74 | 6 | 1183809.44 | 1200.15 | 1166.66 | 3499.809 | 4.065003
4531 | 74 | 6 | 1184109.44 | 1500.15 | 1458.321 | 3499.962 | 4.098878
4532 | 74 | 6 | 1184409.44 | 1800.15 | 1749.982 | 3499.886 | 4.124208
4533 | 74 | 6 | 1184709.44 | 2100.15 | 2041.643 | 3499.962 | 4.149233
4534 | 74 | 6 | 1185009.44 | 2400.15 | 2333.304 | 3500.038 | 4.178836
4535 | 74 | 6 | 1185309.44 | 2700.15 | 2621.423 | 3279.85 | 4.199893
4536 | 74 | 6 | 1185609.44 | 3000.15 | 2874.325 | 2814.221 | 4.199893
4537 | 74 | 6 | 1185909.44 | 3300.15 | 3094.665 | 2492.638 | 4.199588
4538 | 74 | 6 | 1186209.44 | 3600.15 | 3292.666 | 2269.245 | 4.199893
4539 | 74 | 6 | 1186509.44 | 3900.15 | 3473.548 | 2073.472 | 4.199893
4540 | 74 | 6 | 1186809.44 | 4200.15 | 3638.211 | 1876.631 | 4.199893
4541 | 74 | 6 | 1187109.44 | 4500.15 | 3785.896 | 1668.727 | 4.199893
4542 | 74 | 6 | 1187409.44 | 4800.15 | 3916.028 | 1452.049 | 4.199893
4543 | 74 | 6 | 1187709.44 | 5100.15 | 4026.701 | 1203.555 | 4.199893
4544 | 74 | 6 | 1188009.44 | 5400.15 | 4117.097 | 968.6427 | 4.199893
4545 | 74 | 6 | 1188309.44 | 5700.15 | 4189.198 | 768.368 | 4.199893
4546 | 74 | 6 | 1188609.44 | 6000.15 | 4246.16 | 603.7995 | 4.199588
4547 | 74 | 6 | 1188909.44 | 6300.15 | 4290.652 | 468.3757 | 4.199893
4548 | 74 | 6 | 1189209.44 | 6600.15 | 4325.178 | 364.0803 | 4.199893
4549 | 74 | 6 | 1189509.44 | 6900.15 | 4352.122 | 286.7933 | 4.199588
4550 | 74 | 6 | 1189809.44 | 7200.15 | 4373.343 | 224.5365 | 4.199588
4551 | 74 | 6 | 1190109.44 | 7500.15 | 4390.011 | 176.5469 | 4.199893
4552 | 74 | 6 | 1190409.44 | 7800.15 | 4403.138 | 138.3993 | 4.199588
4553 | 74 | 6 | 1190709.44 | 8100.15 | 4413.489 | 109.6361 | 4.199283
4554 | 74 | 6 | 1191009.44 | 8400.15 | 4421.73 | 89.41787 | 4.199893
4555 | 74 | 6 | 1191309.44 | 8700.15 | 4428.391 | 72.93812 | 4.199588
4556 | 74 | 6 | 1191609.44 | 9000.15 | 4433.874 | 59.05241 | 4.199893
4557 | 74 | 6 | 1191813.83 | 9204.54 | 4437.053 | 49.9733 | 4.199893
4558 | 74 | 7 | 1191813.84 | 0.01 | 0 | 0 | 4.198062
4559 | 74 | 7 | 1193613.83 | 1800 | 0 | 0 | 4.188907
4560 | 74 | 8 | 1193613.87 | 0.04 | 0.01059612 | -1001.373 | 4.140383
4561 | 74 | 8 | 1193614.87 | 1.04 | 0.2883771 | -1000.153 | 4.133669
4562 | 74 | 8 | 1193615.87 | 2.04 | 0.5661481 | -1000 | 4.132143
4563 | 74 | 8 | 1193616.87 | 3.04 | 0.8439178 | -1000.076 | 4.130617
4564 | 74 | 8 | 1193617.87 | 4.04 | 1.121689 | -999.8474 | 4.129702
4565 | 74 | 8 | 1193618.87 | 5.04 | 1.399458 | -999.9237 | 4.128786
4566 | 74 | 8 | 1193619.87 | 6.04 | 1.677228 | -1000.076 | 4.127871
4567 | 74 | 8 | 1193620.87 | 7.04 | 1.954998 | -1000 | 4.126955
4568 | 74 | 8 | 1193621.87 | 8.04 | 2.232769 | -1000.153 | 4.12665
4569 | 74 | 8 | 1193622.87 | 9.04 | 2.510538 | -999.9237 | 4.125734
4570 | 74 | 8 | 1193623.83 | 10 | 2.777198 | -1000.076 | 4.124819
4571 | 74 | 9 | 1193623.85 | 0.02 | 0.02771377 | -5000 | 3.926757
4572 | 74 | 9 | 1193624.83 | 1 | 1.388794 | -4999.847 | 3.904784
4573 | 75 | 4 | 1193624.84 | 0.01 | 0 | -5000 | 3.902647
4574 | 75 | 4 | 1193924.84 | 300.01 | 416.6669 | -4999.847 | 3.741817
4575 | 75 | 4 | 1194224.84 | 600.01 | 833.3198 | -4999.847 | 3.694209
4576 | 75 | 4 | 1194524.84 | 900.01 | 1249.973 | -4999.695 | 3.646601
4577 | 75 | 4 | 1194824.84 | 1200.01 | 1666.626 | -4999.924 | 3.595636
4578 | 75 | 4 | 1195124.84 | 1500.01 | 2083.279 | -4999.847 | 3.547417
4579 | 75 | 4 | 1195424.84 | 1800.01 | 2499.932 | -4999.771 | 3.496757
4580 | 75 | 4 | 1195724.84 | 2100.01 | 2916.585 | -4999.924 | 3.436637
4581 | 75 | 4 | 1196024.84 | 2400.01 | 3333.238 | -4999.847 | 3.353323
4582 | 75 | 4 | 1196324.84 | 2700.01 | 3749.891 | -4999.847 | 3.243763
4583 | 75 | 4 | 1196624.84 | 3000.01 | 4166.544 | -4999.924 | 3.120165
4584 | 75 | 4 | 1196815.87 | 3191.04 | 4431.854 | -4999.847 | 2.999924
4585 | 75 | 5 | 1196815.88 | 0.01 | 0 | 0 | 3.29778
4586 | 75 | 5 | 1198615.87 | 1800 | 0 | 0 | 3.515373
4587 | 75 | 6 | 1198616.02 | 0.15 | 0.0398714 | 2051.041 | 3.649348
4588 | 75 | 6 | 1198916.02 | 300.15 | 291.6765 | 3499.886 | 3.866331
4589 | 75 | 6 | 1199216.02 | 600.15 | 583.3376 | 3500.191 | 3.951171
4590 | 75 | 6 | 1199516.02 | 900.15 | 874.9987 | 3499.962 | 4.020142
4591 | 75 | 6 | 1199816.02 | 1200.15 | 1166.66 | 3500.038 | 4.065309
4592 | 75 | 6 | 1200116.02 | 1500.15 | 1458.321 | 3500.038 | 4.098573
4593 | 75 | 6 | 1200416.02 | 1800.15 | 1749.982 | 3499.962 | 4.12665
4594 | 75 | 6 | 1200716.02 | 2100.15 | 2041.643 | 3500.114 | 4.151675
4595 | 75 | 6 | 1201016.02 | 2400.15 | 2333.304 | 3499.886 | 4.181277
4596 | 75 | 6 | 1201316.02 | 2700.15 | 2620.155 | 3246.967 | 4.199893
4597 | 75 | 6 | 1201616.02 | 3000.15 | 2871.128 | 2798.581 | 4.199893
4598 | 75 | 6 | 1201916.02 | 3300.15 | 3090.459 | 2486.305 | 4.199893
4599 | 75 | 6 | 1202216.02 | 3600.15 | 3287.9 | 2263.676 | 4.199893
4600 | 75 | 6 | 1202516.02 | 3900.15 | 3468.274 | 2066.606 | 4.199588
4601 | 75 | 6 | 1202816.02 | 4200.15 | 3632.272 | 1867.857 | 4.199893
4602 | 75 | 6 | 1203116.02 | 4500.15 | 3779.494 | 1662.623 | 4.199588
4603 | 75 | 6 | 1203416.02 | 4800.15 | 3909.471 | 1453.346 | 4.199893
4604 | 75 | 6 | 1203716.02 | 5100.15 | 4021.46 | 1229.496 | 4.199588
4605 | 75 | 6 | 1204016.02 | 5400.15 | 4113.934 | 993.8964 | 4.199893
4606 | 75 | 6 | 1204316.02 | 5700.15 | 4187.68 | 782.8641 | 4.199893
4607 | 75 | 6 | 1204616.02 | 6000.15 | 4245.256 | 607.0039 | 4.199893
4608 | 75 | 6 | 1204916.02 | 6300.15 | 4289.909 | 470.8934 | 4.200198
4609 | 75 | 6 | 1205216.02 | 6600.15 | 4324.466 | 362.7832 | 4.199893
4610 | 75 | 6 | 1205516.02 | 6900.15 | 4351.052 | 280.6897 | 4.200198
4611 | 75 | 6 | 1205816.02 | 7200.15 | 4371.865 | 221.4084 | 4.199893
4612 | 75 | 6 | 1206116.02 | 7500.15 | 4388.337 | 175.6313 | 4.199893
4613 | 75 | 6 | 1206416.02 | 7800.15 | 4401.311 | 139.0097 | 4.199588
4614 | 75 | 6 | 1206716.02 | 8100.15 | 4411.618 | 110.6279 | 4.199893
4615 | 75 | 6 | 1207016.02 | 8400.15 | 4419.847 | 88.73121 | 4.199893
4616 | 75 | 6 | 1207316.02 | 8700.15 | 4426.465 | 71.33593 | 4.199893
4617 | 75 | 6 | 1207616.02 | 9000.15 | 4431.921 | 59.66278 | 4.199283
4618 | 75 | 6 | 1207844.1 | 9228.23 | 4435.463 | 49.9733 | 4.200198
4619 | 75 | 7 | 1207844.11 | 0.01 | 0 | 0 | 4.197452
4620 | 75 | 7 | 1209644.1 | 1800 | 0 | 0 | 4.188907
4621 | 75 | 8 | 1209644.14 | 0.04 | 0.01059887 | -1000.992 | 4.139773
4622 | 75 | 8 | 1209645.14 | 1.04 | 0.2883796 | -999.9237 | 4.133974
4623 | 75 | 8 | 1209646.14 | 2.04 | 0.5661483 | -1000 | 4.131838
4624 | 75 | 8 | 1209647.14 | 3.04 | 0.843918 | -1000 | 4.130312
4625 | 75 | 8 | 1209648.14 | 4.04 | 1.121687 | -1000.153 | 4.129397
4626 | 75 | 8 | 1209649.14 | 5.04 | 1.399457 | -999.9237 | 4.128176
4627 | 75 | 8 | 1209650.14 | 6.04 | 1.677226 | -1000 | 4.12726
4628 | 75 | 8 | 1209651.14 | 7.04 | 1.954995 | -1000 | 4.126955
4629 | 75 | 8 | 1209652.14 | 8.04 | 2.232764 | -1000.153 | 4.125734
4630 | 75 | 8 | 1209653.14 | 9.04 | 2.510534 | -1000 | 4.125429
4631 | 75 | 8 | 1209654.1 | 10 | 2.777194 | -1000 | 4.124208
4632 | 75 | 9 | 1209654.12 | 0.02 | 0.02771589 | -5000 | 3.926452
4633 | 75 | 9 | 1209655.1 | 1 | 1.388799 | -4999.924 | 3.903563
4634 | 76 | 4 | 1209655.11 | 0.01 | 0 | -5000 | 3.901427
4635 | 76 | 4 | 1209955.11 | 300.01 | 416.6669 | -5000 | 3.741207
4636 | 76 | 4 | 1210255.11 | 600.01 | 833.3198 | -4999.847 | 3.693599
4637 | 76 | 4 | 1210555.11 | 900.01 | 1249.973 | -4999.695 | 3.64538
4638 | 76 | 4 | 1210855.11 | 1200.01 | 1666.626 | -4999.924 | 3.595636
4639 | 76 | 4 | 1211155.11 | 1500.01 | 2083.279 | -4999.924 | 3.546502
4640 | 76 | 4 | 1211455.11 | 1800.01 | 2499.932 | -4999.847 | 3.495842
4641 | 76 | 4 | 1211755.11 | 2100.01 | 2916.585 | -4999.847 | 3.435721
4642 | 76 | 4 | 1212055.11 | 2400.01 | 3333.238 | -4999.924 | 3.351186
4643 | 76 | 4 | 1212355.11 | 2700.01 | 3749.891 | -4999.771 | 3.239796
4644 | 76 | 4 | 1212655.11 | 3000.01 | 4166.544 | -4999.847 | 3.115587
4645 | 76 | 4 | 1212840.23 | 3185.13 | 4423.646 | -4999.847 | 2.999924
4646 | 76 | 5 | 1212840.24 | 0.01 | 0 | 0 | 3.297169
4647 | 76 | 5 | 1214640.23 | 1800 | 0 | 0 | 3.516594
4648 | 76 | 6 | 1214640.38 | 0.15 | 0.03982138 | 2048.295 | 3.650568
4649 | 76 | 6 | 1214940.38 | 300.15 | 291.6764 | 3499.962 | 3.867552
4650 | 76 | 6 | 1215240.38 | 600.15 | 583.3375 | 3499.962 | 3.952392
4651 | 76 | 6 | 1215540.38 | 900.15 | 874.9986 | 3499.886 | 4.020752
4652 | 76 | 6 | 1215840.38 | 1200.15 | 1166.66 | 3499.962 | 4.066835
4653 | 76 | 6 | 1216140.38 | 1500.15 | 1458.321 | 3500.038 | 4.099794
4654 | 76 | 6 | 1216440.38 | 1800.15 | 1749.982 | 3499.809 | 4.127565
4655 | 76 | 6 | 1216740.38 | 2100.15 | 2041.643 | 3499.962 | 4.155032
4656 | 76 | 6 | 1217040.38 | 2400.15 | 2333.304 | 3499.809 | 4.184024
4657 | 76 | 6 | 1217340.38 | 2700.15 | 2618.461 | 3210.117 | 4.199893
4658 | 76 | 6 | 1217640.38 | 3000.15 | 2866.387 | 2766.384 | 4.199893
4659 | 76 | 6 | 1217940.38 | 3300.15 | 3083.787 | 2471.351 | 4.199893
4660 | 76 | 6 | 1218240.38 | 3600.15 | 3280.554 | 2254.826 | 4.199588
4661 | 76 | 6 | 1218540.38 | 3900.15 | 3460.233 | 2059.129 | 4.200198
4662 | 76 | 6 | 1218840.38 | 4200.15 | 3623.832 | 1865.492 | 4.199893
4663 | 76 | 6 | 1219140.38 | 4500.15 | 3770.766 | 1658.122 | 4.199588
4664 | 76 | 6 | 1219440.38 | 4800.15 | 3900.075 | 1447.166 | 4.199588
4665 | 76 | 6 | 1219740.38 | 5100.15 | 4011.82 | 1236.21 | 4.199283
4666 | 76 | 6 | 1220040.38 | 5400.15 | 4105.619 | 1011.368 | 4.199893
4667 | 76 | 6 | 1220340.38 | 5700.15 | 4180.639 | 794.995 | 4.199588
4668 | 76 | 6 | 1220640.38 | 6000.15 | 4239.11 | 615.0912 | 4.199893
4669 | 76 | 6 | 1220940.38 | 6300.15 | 4284.09 | 470.1305 | 4.199588
4670 | 76 | 6 | 1221240.38 | 6600.15 | 4318.524 | 360.1129 | 4.199893
4671 | 76 | 6 | 1221540.38 | 6900.15 | 4344.96 | 279.1638 | 4.199893
4672 | 76 | 6 | 1221840.38 | 7200.15 | 4365.288 | 214.847 | 4.199893
4673 | 76 | 6 | 1222140.38 | 7500.15 | 4381.247 | 169.9092 | 4.199893
4674 | 76 | 6 | 1222440.38 | 7800.15 | 4393.909 | 134.6609 | 4.199893
4675 | 76 | 6 | 1222740.38 | 8100.15 | 4404.035 | 107.9576 | 4.199893
4676 | 76 | 6 | 1223040.38 | 8400.15 | 4412.183 | 88.65492 | 4.199893
4677 | 76 | 6 | 1223340.38 | 8700.15 | 4418.779 | 72.09888 | 4.199893
4678 | 76 | 6 | 1223640.38 | 9000.15 | 4424.164 | 57.52651 | 4.199893
4679 | 76 | 6 | 1223869.17 | 9228.94 | 4427.635 | 49.9733 | 4.199893
4680 | 76 | 7 | 1223869.18 | 0.01 | 0 | 0 | 4.197757
4681 | 76 | 7 | 1225669.17 | 1800 | 0 | 0 | 4.188907
4682 | 76 | 8 | 1225669.21 | 0.04 | 0.01059781 | -1000.687 | 4.139773
4683 | 76 | 8 | 1225670.21 | 1.04 | 0.2883794 | -1000 | 4.134279
4684 | 76 | 8 | 1225671.21 | 2.04 | 0.5661479 | -999.8474 | 4.131838
4685 | 76 | 8 | 1225672.21 | 3.04 | 0.8439167 | -1000 | 4.130617
4686 | 76 | 8 | 1225673.21 | 4.04 | 1.121687 | -1000.076 | 4.129397
4687 | 76 | 8 | 1225674.21 | 5.04 | 1.399457 | -1000 | 4.128481
4688 | 76 | 8 | 1225675.21 | 6.04 | 1.677227 | -999.9237 | 4.127565
4689 | 76 | 8 | 1225676.21 | 7.04 | 1.954996 | -1000 | 4.12665
4690 | 76 | 8 | 1225677.21 | 8.04 | 2.232766 | -1000 | 4.12604
4691 | 76 | 8 | 1225678.21 | 9.04 | 2.510536 | -1000.153 | 4.125124
4692 | 76 | 8 | 1225679.17 | 10 | 2.777194 | -999.9237 | 4.124819
4693 | 76 | 9 | 1225679.19 | 0.02 | 0.02771505 | -5000 | 3.926452
4694 | 76 | 9 | 1225680.17 | 1 | 1.388796 | -4999.847 | 3.903868
4695 | 77 | 4 | 1225680.18 | 0.01 | 0 | -5000 | 3.902037
4696 | 77 | 4 | 1225980.18 | 300.01 | 416.667 | -4999.847 | 3.740291
4697 | 77 | 4 | 1226280.18 | 600.01 | 833.3201 | -4999.847 | 3.693599
4698 | 77 | 4 | 1226580.18 | 900.01 | 1249.973 | -4999.924 | 3.645075
4699 | 77 | 4 | 1226880.18 | 1200.01 | 1666.626 | -4999.924 | 3.595026
4700 | 77 | 4 | 1227180.18 | 1500.01 | 2083.279 | -4999.847 | 3.546502
4701 | 77 | 4 | 1227480.18 | 1800.01 | 2499.932 | -4999.695 | 3.496147
4702 | 77 | 4 | 1227780.18 | 2100.01 | 2916.586 | -4999.924 | 3.435416
4703 | 77 | 4 | 1228080.18 | 2400.01 | 3333.238 | -4999.847 | 3.351186
4704 | 77 | 4 | 1228380.18 | 2700.01 | 3749.891 | -4999.924 | 3.238575
4705 | 77 | 4 | 1228680.18 | 3000.01 | 4166.544 | -4999.695 | 3.114672
4706 | 77 | 4 | 1228863.39 | 3183.22 | 4420.994 | -4999.847 | 2.999924
4707 | 77 | 5 | 1228863.4 | 0.01 | 0 | 0 | 3.298085
4708 | 77 | 5 | 1230663.39 | 1800 | 0 | 0 | 3.516594
4709 | 77 | 6 | 1230663.54 | 0.15 | 0.03979701 | 2047.227 | 3.651179
4710 | 77 | 6 | 1230963.54 | 300.15 | 291.6763 | 3499.733 | 3.868772
4711 | 77 | 6 | 1231263.54 | 600.15 | 583.3374 | 3500.038 | 3.952697
4712 | 77 | 6 | 1231563.54 | 900.15 | 874.9985 | 3499.886 | 4.021057
4713 | 77 | 6 | 1231863.54 | 1200.15 | 1166.66 | 3499.962 | 4.066835
4714 | 77 | 6 | 1232163.54 | 1500.15 | 1458.321 | 3499.733 | 4.099794
4715 | 77 | 6 | 1232463.54 | 1800.15 | 1749.982 | 3500.038 | 4.128481
4716 | 77 | 6 | 1232763.54 | 2100.15 | 2041.643 | 3500.038 | 4.155642
4717 | 77 | 6 | 1233063.54 | 2400.15 | 2333.304 | 3499.886 | 4.186465
4718 | 77 | 6 | 1233363.54 | 2700.15 | 2616.7 | 3176.852 | 4.199893
4719 | 77 | 6 | 1233663.54 | 3000.15 | 2862.539 | 2748.379 | 4.199893
4720 | 77 | 6 | 1233963.54 | 3300.15 | 3078.647 | 2456.779 | 4.199588
4721 | 77 | 6 | 1234263.54 | 3600.15 | 3274.299 | 2246.281 | 4.199893
4722 | 77 | 6 | 1234563.54 | 3900.15 | 3453.586 | 2056.764 | 4.199893
4723 | 77 | 6 | 1234863.54 | 4200.15 | 3616.995 | 1864.729 | 4.199893
4724 | 77 | 6 | 1235163.54 | 4500.15 | 3763.817 | 1659.648 | 4.199588
4725 | 77 | 6 | 1235463.54 | 4800.15 | 3893.338 | 1448.844 | 4.199588
4726 | 77 | 6 | 1235763.54 | 5100.15 | 4005.083 | 1235.828 | 4.199893
4727 | 77 | 6 | 1236063.54 | 5400.15 | 4099.304 | 1028 | 4.199588
4728 | 77 | 6 | 1236363.54 | 5700.15 | 4176.132 | 816.1288 | 4.199893
4729 | 77 | 6 | 1236663.54 | 6000.15 | 4236.055 | 627.2984 | 4.199893
4730 | 77 | 6 | 1236963.54 | 6300.15 | 4281.772 | 476.8444 | 4.199893
4731 | 77 | 6 | 1237263.54 | 6600.15 | 4316.531 | 363.0121 | 4.199588
4732 | 77 | 6 | 1237563.54 | 6900.15 | 4343.029 | 279.6979 | 4.199893
4733 | 77 | 6 | 1237863.54 | 7200.15 | 4363.339 | 213.3211 | 4.199588
4734 | 77 | 6 | 1238163.54 | 7500.15 | 4379.062 | 167.6204 | 4.199893
4735 | 77 | 6 | 1238463.54 | 7800.15 | 4391.517 | 133.8216 | 4.199893
4736 | 77 | 6 | 1238763.54 | 8100.15 | 4401.462 | 105.745 | 4.199893
4737 | 77 | 6 | 1239063.54 | 8400.15 | 4409.491 | 86.74754 | 4.199893
4738 | 77 | 6 | 1239363.54 | 8700.15 | 4416.032 | 71.03075 | 4.199588
4739 | 77 | 6 | 1239663.54 | 9000.15 | 4421.391 | 57.7554 | 4.199893
4740 | 77 | 6 | 1239873.04 | 9209.65 | 4424.577 | 49.9733 | 4.199893
4741 | 77 | 7 | 1239873.05 | 0.01 | 0 | 0 | 4.197757
4742 | 77 | 7 | 1241673.04 | 1800 | 0 | 0 | 4.188907
4743 | 77 | 8 | 1241673.08 | 0.04 | 0.01059612 | -1001.373 | 4.139773
4744 | 77 | 8 | 1241674.08 | 1.04 | 0.2883775 | -1000.076 | 4.134279
4745 | 77 | 8 | 1241675.08 | 2.04 | 0.56615 | -999.9237 | 4.132143
4746 | 77 | 8 | 1241676.08 | 3.04 | 0.8439197 | -1000 | 4.130617
4747 | 77 | 8 | 1241677.08 | 4.04 | 1.12169 | -999.7711 | 4.129702
4748 | 77 | 8 | 1241678.08 | 5.04 | 1.399459 | -999.8474 | 4.128176
4749 | 77 | 8 | 1241679.08 | 6.04 | 1.67723 | -999.9237 | 4.12726
4750 | 77 | 8 | 1241680.08 | 7.04 | 1.954999 | -999.9237 | 4.12665
4751 | 77 | 8 | 1241681.08 | 8.04 | 2.232768 | -999.7711 | 4.12604
4752 | 77 | 8 | 1241682.08 | 9.04 | 2.510538 | -999.9237 | 4.125124
4753 | 77 | 8 | 1241683.04 | 10 | 2.777197 | -999.8474 | 4.124514
4754 | 77 | 9 | 1241683.06 | 0.02 | 0.02771632 | -5000 | 3.926452
4755 | 77 | 9 | 1241684.04 | 1 | 1.388801 | -4999.695 | 3.903868
4756 | 78 | 4 | 1241684.05 | 0.01 | 0 | -5000 | 3.902342
4757 | 78 | 4 | 1241984.05 | 300.01 | 416.667 | -4999.924 | 3.740291
4758 | 78 | 4 | 1242284.05 | 600.01 | 833.3201 | -4999.771 | 3.693294
4759 | 78 | 4 | 1242584.05 | 900.01 | 1249.973 | -4999.847 | 3.645075
4760 | 78 | 4 | 1242884.05 | 1200.01 | 1666.626 | -4999.924 | 3.59472
4761 | 78 | 4 | 1243184.05 | 1500.01 | 2083.279 | -4999.847 | 3.546502
4762 | 78 | 4 | 1243484.05 | 1800.01 | 2499.932 | -4999.924 | 3.495842
4763 | 78 | 4 | 1243784.05 | 2100.01 | 2916.585 | -4999.847 | 3.434501
4764 | 78 | 4 | 1244084.05 | 2400.01 | 3333.238 | -4999.847 | 3.34966
4765 | 78 | 4 | 1244384.05 | 2700.01 | 3749.891 | -4999.847 | 3.237354
4766 | 78 | 4 | 1244684.05 | 3000.01 | 4166.544 | -4999.924 | 3.112535
4767 | 78 | 4 | 1244863.5 | 3179.46 | 4415.772 | -4999.695 | 2.999924
4768 | 78 | 5 | 1244863.51 | 0.01 | 0 | 0 | 3.298695
4769 | 78 | 5 | 1246663.5 | 1800 | 0 | 0 | 3.517205
4770 | 78 | 6 | 1246663.65 | 0.15 | 0.03976247 | 2045.09 | 3.652094
4771 | 78 | 6 | 1246963.65 | 300.15 | 291.6762 | 3499.809 | 3.869993
4772 | 78 | 6 | 1247263.65 | 600.15 | 583.3373 | 3500.038 | 3.954528
4773 | 78 | 6 | 1247563.65 | 900.15 | 874.9984 | 3499.886 | 4.022583
4774 | 78 | 6 | 1247863.65 | 1200.15 | 1166.659 | 3499.886 | 4.067445
4775 | 78 | 6 | 1248163.65 | 1500.15 | 1458.321 | 3499.886 | 4.100099
4776 | 78 | 6 | 1248463.65 | 1800.15 | 1749.982 | 3499.962 | 4.128786
4777 | 78 | 6 | 1248763.65 | 2100.15 | 2041.643 | 3499.886 | 4.155947
4778 | 78 | 6 | 1249063.65 | 2400.15 | 2333.304 | 3499.809 | 4.188296
4779 | 78 | 6 | 1249363.65 | 2700.15 | 2614.393 | 3134.585 | 4.199893
4780 | 78 | 6 | 1249663.65 | 3000.15 | 2857.306 | 2719.615 | 4.199893
4781 | 78 | 6 | 1249963.65 | 3300.15 | 3071.425 | 2437.4 | 4.199588
4782 | 78 | 6 | 1250263.65 | 3600.15 | 3265.835 | 2235.37 | 4.199893
4783 | 78 | 6 | 1250563.65 | 3900.15 | 3444.295 | 2047.532 | 4.199588
4784 | 78 | 6 | 1250863.65 | 4200.15 | 3606.999 | 1856.26 | 4.199893
4785 | 78 | 6 | 1251163.65 | 4500.15 | 3753.648 | 1658.198 | 4.199893
4786 | 78 | 6 | 1251463.65 | 4800.15 | 3883.132 | 1447.623 | 4.200198
4787 | 78 | 6 | 1251763.65 | 5100.15 | 3994.829 | 1233.539 | 4.199588
4788 | 78 | 6 | 1252063.65 | 5400.15 | 4089.1 | 1029.831 | 4.199588
4789 | 78 | 6 | 1252363.65 | 5700.15 | 4166.857 | 838.2544 | 4.200198
4790 | 78 | 6 | 1252663.65 | 6000.15 | 4228.683 | 649.0425 | 4.199893
4791 | 78 | 6 | 1252963.65 | 6300.15 | 4275.878 | 490.959 | 4.199893
4792 | 78 | 6 | 1253263.65 | 6600.15 | 4311.433 | 368.4291 | 4.200198
4793 | 78 | 6 | 1253563.65 | 6900.15 | 4338.266 | 280.2319 | 4.199893
4794 | 78 | 6 | 1253863.65 | 7200.15 | 4358.708 | 214.847 | 4.199588
4795 | 78 | 6 | 1254163.65 | 7500.15 | 4374.401 | 165.0263 | 4.199588
4796 | 78 | 6 | 1254463.65 | 7800.15 | 4386.622 | 130.1595 | 4.199893
4797 | 78 | 6 | 1254763.65 | 8100.15 | 4396.382 | 105.211 | 4.199588
4798 | 78 | 6 | 1255063.65 | 8400.15 | 4404.32 | 86.06088 | 4.199893
4799 | 78 | 6 | 1255363.65 | 8700.15 | 4410.795 | 69.96262 | 4.199588
4800 | 78 | 6 | 1255663.65 | 9000.15 | 4416.102 | 56.83986 | 4.199893
4801 | 78 | 6 | 1255906.61 | 9243.11 | 4419.746 | 49.9733 | 4.199893
4802 | 78 | 7 | 1255906.62 | 0.01 | 0 | 0 | 4.198062
4803 | 78 | 7 | 1257706.61 | 1800 | 0 | 0 | 4.189212
4804 | 78 | 8 | 1257706.65 | 0.04 | 0.01059612 | -1001.678 | 4.139773
4805 | 78 | 8 | 1257707.65 | 1.04 | 0.2883788 | -999.9237 | 4.134279
4806 | 78 | 8 | 1257708.65 | 2.04 | 0.5661474 | -999.8474 | 4.131838
4807 | 78 | 8 | 1257709.65 | 3.04 | 0.8439174 | -999.8474 | 4.130617
4808 | 78 | 8 | 1257710.65 | 4.04 | 1.121685 | -999.8474 | 4.129397
4809 | 78 | 8 | 1257711.65 | 5.04 | 1.399454 | -1000.076 | 4.128481
4810 | 78 | 8 | 1257712.65 | 6.04 | 1.677225 | -999.8474 | 4.12726
4811 | 78 | 8 | 1257713.65 | 7.04 | 1.954995 | -1000 | 4.126955
4812 | 78 | 8 | 1257714.65 | 8.04 | 2.232765 | -999.8474 | 4.126345
4813 | 78 | 8 | 1257715.65 | 9.04 | 2.510534 | -999.9237 | 4.125734
4814 | 78 | 8 | 1257716.61 | 10 | 2.777193 | -1000 | 4.124208
4815 | 78 | 9 | 1257716.63 | 0.02 | 0.02771589 | -5000 | 3.926146
4816 | 78 | 9 | 1257717.61 | 1 | 1.388798 | -4999.771 | 3.903868
4817 | 79 | 4 | 1257717.62 | 0.01 | 0 | -5000 | 3.901732
4818 | 79 | 4 | 1258017.62 | 300.01 | 416.667 | -4999.847 | 3.740291
4819 | 79 | 4 | 1258317.62 | 600.01 | 833.3202 | -4999.771 | 3.692988
4820 | 79 | 4 | 1258617.62 | 900.01 | 1249.973 | -4999.847 | 3.644465
4821 | 79 | 4 | 1258917.62 | 1200.01 | 1666.626 | -4999.771 | 3.59411
4822 | 79 | 4 | 1259217.62 | 1500.01 | 2083.279 | -4999.924 | 3.545586
4823 | 79 | 4 | 1259517.62 | 1800.01 | 2499.932 | -4999.847 | 3.495537
4824 | 79 | 4 | 1259817.62 | 2100.01 | 2916.585 | -4999.924 | 3.434195
4825 | 79 | 4 | 1260117.62 | 2400.01 | 3333.238 | -4999.847 | 3.348745
4826 | 79 | 4 | 1260417.62 | 2700.01 | 3749.891 | -4999.847 | 3.236439
4827 | 79 | 4 | 1260717.62 | 3000.01 | 4166.544 | -4999.924 | 3.11162
4828 | 79 | 4 | 1260895.02 | 3177.41 | 4412.925 | -4999.695 | 2.999924
4829 | 79 | 5 | 1260895.03 | 0.01 | 0 | 0 | 3.300221
4830 | 79 | 5 | 1262695.02 | 1800 | 0 | 0 | 3.51751
4831 | 79 | 6 | 1262695.17 | 0.15 | 0.03972093 | 2043.488 | 3.652094
4832 | 79 | 6 | 1262995.17 | 300.15 | 291.676 | 3500.038 | 3.871519
4833 | 79 | 6 | 1263295.17 | 600.15 | 583.3371 | 3499.886 | 3.956054
4834 | 79 | 6 | 1263595.17 | 900.15 | 874.9982 | 3500.114 | 4.023804
4835 | 79 | 6 | 1263895.17 | 1200.15 | 1166.659 | 3499.886 | 4.068666
4836 | 79 | 6 | 1264195.17 | 1500.15 | 1458.32 | 3499.962 | 4.101015
4837 | 79 | 6 | 1264495.17 | 1800.15 | 1749.982 | 3499.962 | 4.129091
4838 | 79 | 6 | 1264795.17 | 2100.15 | 2041.643 | 3499.886 | 4.156252
4839 | 79 | 6 | 1265095.17 | 2400.15 | 2333.304 | 3500.114 | 4.188296
4840 | 79 | 6 | 1265395.17 | 2700.15 | 2613.768 | 3114.9 | 4.199893
4841 | 79 | 6 | 1265695.17 | 3000.15 | 2854.366 | 2690.013 | 4.199893
4842 | 79 | 6 | 1265995.17 | 3300.15 | 3066.402 | 2417.411 | 4.199893
4843 | 79 | 6 | 1266295.17 | 3600.15 | 3259.236 | 2217.06 | 4.199893
4844 | 79 | 6 | 1266595.17 | 3900.15 | 3436.564 | 2039.673 | 4.199588
4845 | 79 | 6 | 1266895.17 | 4200.15 | 3598.944 | 1854.2 | 4.199588
4846 | 79 | 6 | 1267195.17 | 4500.15 | 3745.194 | 1654.688 | 4.199893
4847 | 79 | 6 | 1267495.17 | 4800.15 | 3874.664 | 1451.514 | 4.199893
4848 | 79 | 6 | 1267795.17 | 5100.15 | 3986.815 | 1238.88 | 4.199893
4849 | 79 | 6 | 1268095.17 | 5400.15 | 4081.33 | 1031.357 | 4.199893
4850 | 79 | 6 | 1268395.17 | 5700.15 | 4159.211 | 841.001 | 4.199588
4851 | 79 | 6 | 1268695.17 | 6000.15 | 4222.039 | 670.0237 | 4.199893
4852 | 79 | 6 | 1268995.17 | 6300.15 | 4270.948 | 509.6513 | 4.199893
4853 | 79 | 6 | 1269295.17 | 6600.15 | 4307.694 | 379.7208 | 4.199893
4854 | 79 | 6 | 1269595.17 | 6900.15 | 4335.149 | 284.123 | 4.199588
4855 | 79 | 6 | 1269895.17 | 7200.15 | 4355.856 | 216.8307 | 4.199588
4856 | 79 | 6 | 1270195.17 | 7500.15 | 4371.654 | 164.4923 | 4.199893
4857 | 79 | 6 | 1270495.17 | 7800.15 | 4383.832 | 128.0232 | 4.199588
4858 | 79 | 6 | 1270795.17 | 8100.15 | 4393.454 | 102.9984 | 4.199588
4859 | 79 | 6 | 1271095.17 | 8400.15 | 4401.274 | 85.06905 | 4.199893
4860 | 79 | 6 | 1271395.17 | 8700.15 | 4407.682 | 70.1915 | 4.199893
4861 | 79 | 6 | 1271695.17 | 9000.15 | 4412.995 | 56.38209 | 4.199283
4862 | 79 | 6 | 1271927.42 | 9232.4 | 4416.478 | 49.9733 | 4.199893
4863 | 79 | 7 | 1271927.43 | 0.01 | 0 | 0 | 4.197757
4864 | 79 | 7 | 1273727.42 | 1800 | 0 | 0 | 4.188907
4865 | 79 | 8 | 1273727.46 | 0.04 | 0.01059612 | -1001.831 | 4.139467
4866 | 79 | 8 | 1273728.46 | 1.04 | 0.2883786 | -999.9237 | 4.134279
4867 | 79 | 8 | 1273729.46 | 2.04 | 0.5661487 | -999.9237 | 4.131838
4868 | 79 | 8 | 1273730.46 | 3.04 | 0.843918 | -999.8474 | 4.130617
4869 | 79 | 8 | 1273731.46 | 4.04 | 1.121688 | -999.9237 | 4.129702
4870 | 79 | 8 | 1273732.46 | 5.04 | 1.399457 | -999.9237 | 4.128176
4871 | 79 | 8 | 1273733.46 | 6.04 | 1.677227 | -999.9237 | 4.127565
4872 | 79 | 8 | 1273734.46 | 7.04 | 1.954996 | -1000 | 4.12665
4873 | 79 | 8 | 1273735.46 | 8.04 | 2.232765 | -1000.076 | 4.125734
4874 | 79 | 8 | 1273736.46 | 9.04 | 2.510536 | -999.9237 | 4.125124
4875 | 79 | 8 | 1273737.42 | 10 | 2.777194 | -999.8474 | 4.124514
4876 | 79 | 9 | 1273737.44 | 0.02 | 0.02771589 | -5000 | 3.926146
4877 | 79 | 9 | 1273738.42 | 1 | 1.388796 | -4999.771 | 3.904173
4878 | 80 | 4 | 1273738.43 | 0.01 | 0 | -5000 | 3.902037
4879 | 80 | 4 | 1274038.43 | 300.01 | 416.6669 | -4999.924 | 3.740291
4880 | 80 | 4 | 1274338.43 | 600.01 | 833.3199 | -4999.771 | 3.692378
4881 | 80 | 4 | 1274638.43 | 900.01 | 1249.973 | -5000 | 3.643854
4882 | 80 | 4 | 1274938.43 | 1200.01 | 1666.626 | -4999.924 | 3.5935
4883 | 80 | 4 | 1275238.43 | 1500.01 | 2083.279 | -4999.924 | 3.544976
4884 | 80 | 4 | 1275538.43 | 1800.01 | 2499.932 | -4999.771 | 3.494011
4885 | 80 | 4 | 1275838.43 | 2100.01 | 2916.585 | -4999.924 | 3.432975
4886 | 80 | 4 | 1276138.43 | 2400.01 | 3333.238 | -4999.771 | 3.347829
4887 | 80 | 4 | 1276438.43 | 2700.01 | 3749.891 | -4999.847 | 3.235218
4888 | 80 | 4 | 1276738.43 | 3000.01 | 4166.544 | -4999.847 | 3.109178
4889 | 80 | 4 | 1276912.86 | 3174.44 | 4408.8 | -4999.847 | 2.999924
4890 | 80 | 5 | 1276912.87 | 0.01 | 0 | 0 | 3.300221
4891 | 80 | 5 | 1278712.86 | 1800 | 0 | 0 | 3.517815
4892 | 80 | 6 | 1278713.01 | 0.15 | 0.03970949 | 2042.344 | 3.652094
4893 | 80 | 6 | 1279013.01 | 300.15 | 291.676 | 3499.962 | 3.873045
4894 | 80 | 6 | 1279313.01 | 600.15 | 583.3371 | 3499.886 | 3.95758
4895 | 80 | 6 | 1279613.01 | 900.15 | 874.9982 | 3499.886 | 4.025025
4896 | 80 | 6 | 1279913.01 | 1200.15 | 1166.659 | 3499.962 | 4.069581
4897 | 80 | 6 | 1280213.01 | 1500.15 | 1458.32 | 3499.962 | 4.102235
4898 | 80 | 6 | 1280513.01 | 1800.15 | 1749.981 | 3500.038 | 4.130007
4899 | 80 | 6 | 1280813.01 | 2100.15 | 2041.643 | 3499.962 | 4.157473
4900 | 80 | 6 | 1281113.01 | 2400.15 | 2333.304 | 3499.886 | 4.188907
4901 | 80 | 6 | 1281413.01 | 2700.15 | 2613.176 | 3104.372 | 4.199893
4902 | 80 | 6 | 1281713.01 | 3000.15 | 2852.34 | 2662.699 | 4.199893
4903 | 80 | 6 | 1282013.01 | 3300.15 | 3061.739 | 2386.816 | 4.199893
4904 | 80 | 6 | 1282313.01 | 3600.15 | 3252.335 | 2193.79 | 4.200198
4905 | 80 | 6 | 1282613.01 | 3900.15 | 3427.979 | 2023.346 | 4.199893
4906 | 80 | 6 | 1282913.01 | 4200.15 | 3589.402 | 1847.333 | 4.199893
4907 | 80 | 6 | 1283213.01 | 4500.15 | 3735.328 | 1653.925 | 4.199588
4908 | 80 | 6 | 1283513.01 | 4800.15 | 3864.747 | 1451.896 | 4.199893
4909 | 80 | 6 | 1283813.01 | 5100.15 | 3976.912 | 1240.558 | 4.199588
4910 | 80 | 6 | 1284113.01 | 5400.15 | 4071.78 | 1036.24 | 4.199588
4911 | 80 | 6 | 1284413.01 | 5700.15 | 4150.075 | 847.7913 | 4.199893
4912 | 80 | 6 | 1284713.01 | 6000.15 | 4213.281 | 674.9828 | 4.199588
4913 | 80 | 6 | 1285013.01 | 6300.15 | 4263.271 | 527.9622 | 4.199893
4914 | 80 | 6 | 1285313.01 | 6600.15 | 4301.582 | 396.5057 | 4.199893
4915 | 80 | 6 | 1285613.01 | 6900.15 | 4330.135 | 293.1258 | 4.199893
4916 | 80 | 6 | 1285913.01 | 7200.15 | 4351.411 | 221.6373 | 4.199588
4917 | 80 | 6 | 1286213.01 | 7500.15 | 4367.509 | 168.6122 | 4.199893
4918 | 80 | 6 | 1286513.01 | 7800.15 | 4379.86 | 130.1595 | 4.199893
4919 | 80 | 6 | 1286813.01 | 8100.15 | 4389.49 | 101.4725 | 4.199588
4920 | 80 | 6 | 1287113.01 | 8400.15 | 4397.156 | 84.2298 | 4.199588
4921 | 80 | 6 | 1287413.01 | 8700.15 | 4403.458 | 69.04707 | 4.199893
4922 | 80 | 6 | 1287713.01 | 9000.15 | 4408.67 | 57.60281 | 4.199588
4923 | 80 | 6 | 1287908.13 | 9195.27 | 4411.582 | 49.9733 | 4.199588
4924 | 80 | 7 | 1287908.14 | 0.01 | 0 | 0 | 4.197452
4925 | 80 | 7 | 1289708.13 | 1800 | 0 | 0 | 4.189517
4926 | 80 | 8 | 1289708.17 | 0.04 | 0.01059824 | -1000.992 | 4.139773
4927 | 80 | 8 | 1289709.17 | 1.04 | 0.2883803 | -1000.076 | 4.134279
4928 | 80 | 8 | 1289710.17 | 2.04 | 0.5661491 | -1000 | 4.131838
4929 | 80 | 8 | 1289711.17 | 3.04 | 0.8439184 | -999.9237 | 4.130312
4930 | 80 | 8 | 1289712.17 | 4.04 | 1.121688 | -1000 | 4.129397
4931 | 80 | 8 | 1289713.17 | 5.04 | 1.399458 | -1000.076 | 4.128176
4932 | 80 | 8 | 1289714.17 | 6.04 | 1.677228 | -999.9237 | 4.127565
4933 | 80 | 8 | 1289715.17 | 7.04 | 1.954997 | -999.9237 | 4.12665
4934 | 80 | 8 | 1289716.17 | 8.04 | 2.232766 | -1000 | 4.12604
4935 | 80 | 8 | 1289717.17 | 9.04 | 2.510536 | -999.9237 | 4.125124
4936 | 80 | 8 | 1289718.13 | 10 | 2.777195 | -1000.076 | 4.124514 | 1
4937 | 80 | 9 | 1289718.15 | 0.02 | 0.02771589 | -5000 | 3.926452
4938 | 80 | 9 | 1289719.13 | 1 | 1.388795 | -4999.771 | 3.904173 | 1
4939 | 81 | 4 | 1289719.14 | 0.01 | 0 | -5000 | 3.902037
4940 | 81 | 4 | 1290019.14 | 300.01 | 416.6669 | -4999.847 | 3.740291
4941 | 81 | 4 | 1290319.14 | 600.01 | 833.3199 | -4999.924 | 3.692378
4942 | 81 | 4 | 1290619.14 | 900.01 | 1249.973 | -4999.847 | 3.643549
4943 | 81 | 4 | 1290919.14 | 1200.01 | 1666.626 | -4999.924 | 3.591669
4944 | 81 | 4 | 1291219.14 | 1500.01 | 2083.279 | -4999.924 | 3.542535
4945 | 81 | 4 | 1291519.14 | 1800.01 | 2499.932 | -4999.924 | 3.491569
4946 | 81 | 4 | 1291819.14 | 2100.01 | 2916.585 | -4999.924 | 3.429007
4947 | 81 | 4 | 1292119.14 | 2400.01 | 3333.238 | -4999.847 | 3.343252
4948 | 81 | 4 | 1292419.14 | 2700.01 | 3749.891 | -4999.847 | 3.229114
4949 | 81 | 4 | 1292719.14 | 3000.01 | 4166.544 | -4999.771 | 3.101244
4950 | 81 | 4 | 1292880.18 | 3161.05 | 4390.204 | -4999.847 | 2.999924
4951 | 81 | 5 | 1292880.19 | 0.01 | 0 | 0 | 3.302968
4952 | 81 | 5 | 1294680.18 | 1800 | 0 | 0 | 3.520867
4953 | 81 | 6 | 1294680.33 | 0.15 | 0.0395446 | 2032.731 | 3.655756
4954 | 81 | 6 | 1294980.33 | 300.15 | 291.6754 | 3499.962 | 3.878538
4955 | 81 | 6 | 1295280.33 | 600.15 | 583.3365 | 3499.809 | 3.963684
4956 | 81 | 6 | 1295580.33 | 900.15 | 874.9976 | 3499.809 | 4.029297
4957 | 81 | 6 | 1295880.33 | 1200.15 | 1166.659 | 3500.038 | 4.072938
4958 | 81 | 6 | 1296180.33 | 1500.15 | 1458.32 | 3499.962 | 4.105898
4959 | 81 | 6 | 1296480.33 | 1800.15 | 1749.981 | 3499.962 | 4.133364
4960 | 81 | 6 | 1296780.33 | 2100.15 | 2041.642 | 3499.809 | 4.16144
4961 | 81 | 6 | 1297080.33 | 2400.15 | 2333.303 | 3499.886 | 4.193484
4962 | 81 | 6 | 1297380.33 | 2700.15 | 2608.951 | 3048.829 | 4.199893
4963 | 81 | 6 | 1297680.33 | 3000.15 | 2844.329 | 2627.222 | 4.199893
4964 | 81 | 6 | 1297980.33 | 3300.15 | 3050.595 | 2344.549 | 4.199283
4965 | 81 | 6 | 1298280.33 | 3600.15 | 3236.933 | 2137.026 | 4.199588
4966 | 81 | 6 | 1298580.33 | 3900.15 | 3408.066 | 1972.076 | 4.199893
4967 | 81 | 6 | 1298880.33 | 4200.15 | 3565.824 | 1813.23 | 4.199893
4968 | 81 | 6 | 1299180.33 | 4500.15 | 3709.525 | 1631.952 | 4.200198
4969 | 81 | 6 | 1299480.33 | 4800.15 | 3837.477 | 1438.163 | 4.199588
4970 | 81 | 6 | 1299780.33 | 5100.15 | 3948.953 | 1237.125 | 4.199893
4971 | 81 | 6 | 1300080.33 | 5400.15 | 4043.735 | 1036.698 | 4.199893
4972 | 81 | 6 | 1300380.33 | 5700.15 | 4122.228 | 850.3853 | 4.199893
4973 | 81 | 6 | 1300680.33 | 6000.15 | 4185.986 | 683.0701 | 4.199893
4974 | 81 | 6 | 1300980.33 | 6300.15 | 4236.751 | 538.1857 | 4.199893
4975 | 81 | 6 | 1301280.33 | 6600.15 | 4276.469 | 417.792 | 4.199588
4976 | 81 | 6 | 1301580.33 | 6900.15 | 4307.135 | 318.9136 | 4.199893
4977 | 81 | 6 | 1301880.33 | 7200.15 | 4330.13 | 235.8282 | 4.199588
4978 | 81 | 6 | 1302180.33 | 7500.15 | 4347.253 | 177.7676 | 4.200198
4979 | 81 | 6 | 1302480.33 | 7800.15 | 4360.268 | 136.4157 | 4.199893
4980 | 81 | 6 | 1302780.33 | 8100.15 | 4370.337 | 106.1265 | 4.199893
4981 | 81 | 6 | 1303080.33 | 8400.15 | 4378.261 | 84.38239 | 4.199283
4982 | 81 | 6 | 1303380.33 | 8700.15 | 4384.569 | 69.12337 | 4.199588
4983 | 81 | 6 | 1303680.33 | 9000.15 | 4389.804 | 56.61097 | 4.199893
4984 | 81 | 6 | 1303919.54 | 9239.36 | 4393.387 | 49.9733 | 4.199588
4985 | 81 | 7 | 1303919.55 | 0.01 | 0 | 0 | 4.197757
4986 | 81 | 7 | 1305719.54 | 1800 | 0 | 0 | 4.188907
4987 | 81 | 8 | 1305719.58 | 0.04 | 0.01059379 | -1000.916 | 4.139162
4988 | 81 | 8 | 1305720.58 | 1.04 | 0.2883747 | -1000.153 | 4.134279
4989 | 81 | 8 | 1305721.58 | 2.04 | 0.5661462 | -999.9237 | 4.131838
4990 | 81 | 8 | 1305722.58 | 3.04 | 0.8439163 | -1000 | 4.130312
4991 | 81 | 8 | 1305723.58 | 4.04 | 1.121686 | -999.9237 | 4.129397
4992 | 81 | 8 | 1305724.58 | 5.04 | 1.399456 | -999.9237 | 4.128176
4993 | 81 | 8 | 1305725.58 | 6.04 | 1.677226 | -1000.153 | 4.12726
4994 | 81 | 8 | 1305726.58 | 7.04 | 1.954996 | -999.9237 | 4.12665
4995 | 81 | 8 | 1305727.58 | 8.04 | 2.232765 | -1000 | 4.12604
4996 | 81 | 8 | 1305728.58 | 9.04 | 2.510536 | -999.8474 | 4.125124
4997 | 81 | 8 | 1305729.54 | 10 | 2.777195 | -1000 | 4.124514
4998 | 81 | 9 | 1305729.56 | 0.02 | 0.02771377 | -5000 | 3.925536
4999 | 81 | 9 | 1305730.54 | 1 | 1.388794 | -4999.695 | 3.903868
5000 | 82 | 4 | 1305730.55 | 0.01 | 0 | -5000 | 3.901732
5001 | 82 | 4 | 1306030.55 | 300.01 | 416.667 | -4999.847 | 3.739681
5002 | 82 | 4 | 1306330.55 | 600.01 | 833.3201 | -4999.924 | 3.691157
5003 | 82 | 4 | 1306630.55 | 900.01 | 1249.973 | -4999.847 | 3.642023
5004 | 82 | 4 | 1306930.55 | 1200.01 | 1666.626 | -4999.847 | 3.590753
5005 | 82 | 4 | 1307230.55 | 1500.01 | 2083.279 | -4999.924 | 3.541924
5006 | 82 | 4 | 1307530.55 | 1800.01 | 2499.932 | -4999.847 | 3.490349
5007 | 82 | 4 | 1307830.55 | 2100.01 | 2916.585 | -4999.771 | 3.428397
5008 | 82 | 4 | 1308130.55 | 2400.01 | 3333.238 | -4999.847 | 3.342336
5009 | 82 | 4 | 1308430.55 | 2700.01 | 3749.891 | -4999.771 | 3.229419
5010 | 82 | 4 | 1308730.55 | 3000.01 | 4166.544 | -4999.924 | 3.10277
5011 | 82 | 4 | 1308894.01 | 3163.47 | 4393.565 | -4999.847 | 2.999924
5012 | 82 | 5 | 1308894.02 | 0.01 | 0 | 0 | 3.302052
5013 | 82 | 5 | 1310694.01 | 1800 | 0 | 0 | 3.519646
5014 | 82 | 6 | 1310694.16 | 0.15 | 0.03957788 | 2034.714 | 3.654536
5015 | 82 | 6 | 1310994.16 | 300.15 | 291.6755 | 3499.886 | 3.877928
5016 | 82 | 6 | 1311294.16 | 600.15 | 583.3365 | 3500.038 | 3.962463
5017 | 82 | 6 | 1311594.16 | 900.15 | 874.9977 | 3500.114 | 4.028687
5018 | 82 | 6 | 1311894.16 | 1200.15 | 1166.659 | 3499.809 | 4.072633
5019 | 82 | 6 | 1312194.16 | 1500.15 | 1458.32 | 3499.962 | 4.105898
5020 | 82 | 6 | 1312494.16 | 1800.15 | 1749.981 | 3500.191 | 4.133059
5021 | 82 | 6 | 1312794.16 | 2100.15 | 2041.642 | 3500.038 | 4.160525
5022 | 82 | 6 | 1313094.16 | 2400.15 | 2333.303 | 3499.962 | 4.192569
5023 | 82 | 6 | 1313394.16 | 2700.15 | 2609.92 | 3062.257 | 4.200198
5024 | 82 | 6 | 1313694.16 | 3000.15 | 2846.362 | 2638.361 | 4.199893
5025 | 82 | 6 | 1313994.16 | 3300.15 | 3053.408 | 2349.584 | 4.199893
5026 | 82 | 6 | 1314294.16 | 3600.15 | 3240.225 | 2142.519 | 4.199588
5027 | 82 | 6 | 1314594.16 | 3900.15 | 3411.051 | 1959.258 | 4.200198
5028 | 82 | 6 | 1314894.16 | 4200.15 | 3567.166 | 1788.968 | 4.199588
5029 | 82 | 6 | 1315194.16 | 4500.15 | 3709.455 | 1622.492 | 4.199893
5030 | 82 | 6 | 1315494.16 | 4800.15 | 3837.037 | 1437.171 | 4.199893
5031 | 82 | 6 | 1315794.16 | 5100.15 | 3948.62 | 1240.94 | 4.199893
5032 | 82 | 6 | 1316094.16 | 5400.15 | 4043.839 | 1045.396 | 4.200198
5033 | 82 | 6 | 1316394.16 | 5700.15 | 4123.01 | 857.9385 | 4.199893
5034 | 82 | 6 | 1316694.16 | 6000.15 | 4187.271 | 689.7078 | 4.199893
5035 | 82 | 6 | 1316994.16 | 6300.15 | 4238.497 | 544.6708 | 4.199893
5036 | 82 | 6 | 1317294.16 | 6600.15 | 4278.628 | 424.3534 | 4.199893
5037 | 82 | 6 | 1317594.16 | 6900.15 | 4309.749 | 327.6875 | 4.200198
5038 | 82 | 6 | 1317894.16 | 7200.15 | 4333.724 | 250.1717 | 4.199893
5039 | 82 | 6 | 1318194.16 | 7500.15 | 4351.728 | 185.2445 | 4.199588
5040 | 82 | 6 | 1318494.16 | 7800.15 | 4365.213 | 140.2304 | 4.199893
5041 | 82 | 6 | 1318794.16 | 8100.15 | 4375.447 | 108.8731 | 4.199893
5042 | 82 | 6 | 1319094.16 | 8400.15 | 4383.42 | 84.38239 | 4.199893
5043 | 82 | 6 | 1319394.16 | 8700.15 | 4389.725 | 68.74189 | 4.200198
5044 | 82 | 6 | 1319694.16 | 9000.15 | 4394.741 | 55.54284 | 4.199893
5045 | 82 | 6 | 1319807.51 | 9113.5 | 4396.399 | 49.9733 | 4.199893
5046 | 82 | 7 | 1319807.52 | 0.01 | 0 | 0 | 4.197757
5047 | 82 | 7 | 1321607.51 | 1800 | 0 | 0 | 4.188602
5048 | 82 | 8 | 1321607.55 | 0.04 | 0.01059845 | -1000.916 | 4.139773
5049 | 82 | 8 | 1321608.55 | 1.04 | 0.2883796 | -1000 | 4.133364
5050 | 82 | 8 | 1321609.55 | 2.04 | 0.5661493 | -1000 | 4.131838
5051 | 82 | 8 | 1321610.55 | 3.04 | 0.8439195 | -999.8474 | 4.130007
5052 | 82 | 8 | 1321611.55 | 4.04 | 1.121689 | -999.9237 | 4.129091
5053 | 82 | 8 | 1321612.55 | 5.04 | 1.399458 | -1000 | 4.128481
5054 | 82 | 8 | 1321613.55 | 6.04 | 1.677226 | -1000.229 | 4.12726
5055 | 82 | 8 | 1321614.55 | 7.04 | 1.954997 | -999.9237 | 4.126345
5056 | 82 | 8 | 1321615.55 | 8.04 | 2.232767 | -1000 | 4.125429
5057 | 82 | 8 | 1321616.55 | 9.04 | 2.510536 | -999.9237 | 4.125124
5058 | 82 | 8 | 1321617.51 | 10 | 2.777195 | -1000 | 4.124208
5059 | 82 | 9 | 1321617.53 | 0.02 | 0.0277125 | -5000 | 3.925841
5060 | 82 | 9 | 1321618.51 | 1 | 1.388796 | -4999.771 | 3.903868
5061 | 83 | 4 | 1321618.52 | 0.01 | 0 | -5000 | 3.901732
5062 | 83 | 4 | 1321918.52 | 300.01 | 416.6667 | -4999.847 | 3.740597
5063 | 83 | 4 | 1322218.52 | 600.01 | 833.3195 | -4999.847 | 3.693294
5064 | 83 | 4 | 1322518.52 | 900.01 | 1249.972 | -4999.847 | 3.643854
5065 | 83 | 4 | 1322818.52 | 1200.01 | 1666.625 | -4999.771 | 3.591669
5066 | 83 | 4 | 1323118.52 | 1500.01 | 2083.278 | -4999.847 | 3.542535
5067 | 83 | 4 | 1323418.52 | 1800.01 | 2499.931 | -4999.771 | 3.490654
5068 | 83 | 4 | 1323718.52 | 2100.01 | 2916.584 | -4999.924 | 3.429007
5069 | 83 | 4 | 1324018.52 | 2400.01 | 3333.237 | -4999.924 | 3.343252
5070 | 83 | 4 | 1324318.52 | 2700.01 | 3749.891 | -4999.847 | 3.229419
5071 | 83 | 4 | 1324618.52 | 3000.01 | 4166.543 | -4999.924 | 3.102159
5072 | 83 | 4 | 1324780.88 | 3162.37 | 4392.036 | -4999.847 | 2.999924
5073 | 83 | 5 | 1324780.89 | 0.01 | 0 | 0 | 3.302663
5074 | 83 | 5 | 1326580.88 | 1800 | 0 | 0 | 3.519646
5075 | 83 | 6 | 1326581.03 | 0.15 | 0.03959017 | 2035.554 | 3.655756
5076 | 83 | 6 | 1326881.03 | 300.15 | 291.6755 | 3499.886 | 3.878538
5077 | 83 | 6 | 1327181.03 | 600.15 | 583.3366 | 3499.886 | 3.963684
5078 | 83 | 6 | 1327481.03 | 900.15 | 874.9977 | 3500.038 | 4.029297
5079 | 83 | 6 | 1327781.03 | 1200.15 | 1166.659 | 3500.114 | 4.072938
5080 | 83 | 6 | 1328081.03 | 1500.15 | 1458.32 | 3500.038 | 4.105898
5081 | 83 | 6 | 1328381.03 | 1800.15 | 1749.981 | 3499.962 | 4.133669
5082 | 83 | 6 | 1328681.03 | 2100.15 | 2041.642 | 3499.962 | 4.16083
5083 | 83 | 6 | 1328981.03 | 2400.15 | 2333.303 | 3500.038 | 4.192569
5084 | 83 | 6 | 1329281.03 | 2700.15 | 2609.576 | 3057.45 | 4.199893
5085 | 83 | 6 | 1329581.03 | 3000.15 | 2845.716 | 2634.089 | 4.199893
5086 | 83 | 6 | 1329881.03 | 3300.15 | 3052.53 | 2348.135 | 4.199588
5087 | 83 | 6 | 1330181.03 | 3600.15 | 3239.166 | 2138.17 | 4.199893
5088 | 83 | 6 | 1330481.03 | 3900.15 | 3409.724 | 1955.291 | 4.199893
5089 | 83 | 6 | 1330781.03 | 4200.15 | 3565.045 | 1772.107 | 4.199588
5090 | 83 | 6 | 1331081.03 | 4500.15 | 3704.907 | 1585.336 | 4.199893
5092 | 83 | 6 | 1331681.03 | 5100.15 | 3939.794 | 1229.267 | 4.199893
5093 | 83 | 6 | 1331981.03 | 5400.15 | 4034.599 | 1044.633 | 4.199893
5094 | 83 | 6 | 1332281.03 | 5700.15 | 4114.116 | 864.7288 | 4.199588
5095 | 83 | 6 | 1332581.03 | 6000.15 | 4179.166 | 698.7869 | 4.199588
5096 | 83 | 6 | 1332881.03 | 6300.15 | 4231.268 | 553.8262 | 4.199893
5097 | 83 | 6 | 1333181.03 | 6600.15 | 4272.194 | 432.7459 | 4.199588
5098 | 83 | 6 | 1333481.03 | 6900.15 | 4304.078 | 337.1481 | 4.200198
5099 | 83 | 6 | 1333781.03 | 7200.15 | 4328.779 | 258.7167 | 4.199588
5100 | 83 | 6 | 1334081.03 | 7500.15 | 4347.847 | 201.5717 | 4.199588
5101 | 83 | 6 | 1334381.03 | 7800.15 | 4362.563 | 152.9717 | 4.199588
5102 | 83 | 6 | 1334681.03 | 8100.15 | 4373.74 | 116.9604 | 4.199588
5103 | 83 | 6 | 1334981.03 | 8400.15 | 4382.256 | 88.19715 | 4.199893
5104 | 83 | 6 | 1335281.03 | 8700.15 | 4388.848 | 71.33593 | 4.199893
5105 | 83 | 6 | 1335581.03 | 9000.15 | 4394.117 | 56.2295 | 4.199893
5106 | 83 | 6 | 1335749.06 | 9168.18 | 4396.643 | 49.9733 | 4.199893
5107 | 83 | 7 | 1335749.07 | 0.01 | 0 | 0 | 4.197757
5108 | 83 | 7 | 1337549.06 | 1800 | 0 | 0 | 4.188907
5109 | 83 | 8 | 1337549.1 | 0.04 | 0.0105976 | -1001.068 | 4.139773
5110 | 83 | 8 | 1337550.1 | 1.04 | 0.2883796 | -999.8474 | 4.133974
5111 | 83 | 8 | 1337551.1 | 2.04 | 0.5661489 | -1000 | 4.131533
5112 | 83 | 8 | 1337552.1 | 3.04 | 0.843918 | -1000.076 | 4.130007
5113 | 83 | 8 | 1337553.1 | 4.04 | 1.121688 | -1000.076 | 4.129091
5114 | 83 | 8 | 1337554.1 | 5.04 | 1.399457 | -1000.229 | 4.128176
5115 | 83 | 8 | 1337555.1 | 6.04 | 1.677226 | -999.9237 | 4.127565
5116 | 83 | 8 | 1337556.1 | 7.04 | 1.954997 | -999.8474 | 4.12665
5117 | 83 | 8 | 1337557.1 | 8.04 | 2.232766 | -1000 | 4.125734
5118 | 83 | 8 | 1337558.1 | 9.04 | 2.510536 | -1000.076 | 4.125124
5119 | 83 | 8 | 1337559.06 | 10 | 2.777196 | -1000 | 4.124514
5120 | 83 | 9 | 1337559.08 | 0.02 | 0.0277125 | -5000 | 3.924315
5121 | 83 | 9 | 1337560.06 | 1 | 1.388796 | -4999.847 | 3.902342
5122 | 84 | 4 | 1337560.07 | 0.01 | 0 | -5000 | 3.899901
5123 | 84 | 4 | 1337860.07 | 300.01 | 416.6666 | -4999.847 | 3.739986
5124 | 84 | 4 | 1338160.07 | 600.01 | 833.3193 | -4999.847 | 3.692378
5125 | 84 | 4 | 1338460.07 | 900.01 | 1249.972 | -4999.771 | 3.64416
5126 | 84 | 4 | 1338760.07 | 1200.01 | 1666.625 | -4999.771 | 3.593194
5127 | 84 | 4 | 1339060.07 | 1500.01 | 2083.278 | -4999.695 | 3.543145
5128 | 84 | 4 | 1339360.07 | 1800.01 | 2499.931 | -4999.771 | 3.491569
5129 | 84 | 4 | 1339660.07 | 2100.01 | 2916.584 | -4999.771 | 3.429313
5130 | 84 | 4 | 1339960.07 | 2400.01 | 3333.237 | -4999.619 | 3.342947
5131 | 84 | 4 | 1340260.07 | 2700.01 | 3749.89 | -4999.695 | 3.229114
5132 | 84 | 4 | 1340560.07 | 3000.01 | 4166.543 | -4999.847 | 3.101854
5133 | 84 | 4 | 1340721.98 | 3161.92 | 4391.411 | -4999.771 | 2.999924
5134 | 84 | 5 | 1340721.99 | 0.01 | 0 | 0 | 3.303883
5135 | 84 | 5 | 1342521.98 | 1800 | 0 | 0 | 3.519951
5136 | 84 | 6 | 1342522.13 | 0.15 | 0.03957088 | 2034.485 | 3.655146
5137 | 84 | 6 | 1342822.13 | 300.15 | 291.6755 | 3500.038 | 3.879149
5138 | 84 | 6 | 1343122.13 | 600.15 | 583.3366 | 3499.809 | 3.963378
5139 | 84 | 6 | 1343422.13 | 900.15 | 874.9977 | 3499.962 | 4.029297
5140 | 84 | 6 | 1343722.13 | 1200.15 | 1166.659 | 3499.809 | 4.073548
5141 | 84 | 6 | 1344022.13 | 1500.15 | 1458.32 | 3499.809 | 4.106203
5142 | 84 | 6 | 1344322.13 | 1800.15 | 1749.981 | 3500.038 | 4.134279
5143 | 84 | 6 | 1344622.13 | 2100.15 | 2041.642 | 3499.962 | 4.161135
5144 | 84 | 6 | 1344922.13 | 2400.15 | 2333.303 | 3499.886 | 4.193484
5145 | 84 | 6 | 1345222.13 | 2700.15 | 2608.697 | 3046.235 | 4.199588
5146 | 84 | 6 | 1345522.13 | 3000.15 | 2844.054 | 2625.849 | 4.199893
5147 | 84 | 6 | 1345822.13 | 3300.15 | 3050.197 | 2342.26 | 4.200198
5148 | 84 | 6 | 1346122.13 | 3600.15 | 3236.428 | 2133.059 | 4.199588
5149 | 84 | 6 | 1346422.13 | 3900.15 | 3406.543 | 1948.348 | 4.199893
5150 | 84 | 6 | 1346722.13 | 4200.15 | 3561.487 | 1769.589 | 4.199588
5151 | 84 | 6 | 1347022.13 | 4500.15 | 3701.085 | 1580.682 | 4.199588
5152 | 84 | 6 | 1347322.13 | 4800.15 | 3824.721 | 1386.816 | 4.200198
5153 | 84 | 6 | 1347622.13 | 5100.15 | 3932.482 | 1203.25 | 4.199893
5154 | 84 | 6 | 1347922.13 | 5400.15 | 4025.622 | 1032.044 | 4.199893
5155 | 84 | 6 | 1348222.13 | 5700.15 | 4104.534 | 862.8977 | 4.199588
5156 | 84 | 6 | 1348522.13 | 6000.15 | 4169.838 | 706.6453 | 4.199893
5157 | 84 | 6 | 1348822.13 | 6300.15 | 4222.751 | 566.6438 | 4.199283
5158 | 84 | 6 | 1349122.13 | 6600.15 | 4264.664 | 443.5798 | 4.199588
5159 | 84 | 6 | 1349422.13 | 6900.15 | 4297.384 | 343.7858 | 4.199893
5160 | 84 | 6 | 1349722.13 | 7200.15 | 4322.759 | 267.1092 | 4.199893
5161 | 84 | 6 | 1350022.13 | 7500.15 | 4342.501 | 208.3619 | 4.199893
5162 | 84 | 6 | 1350322.13 | 7800.15 | 4357.816 | 161.5167 | 4.199893
5163 | 84 | 6 | 1350622.13 | 8100.15 | 4369.814 | 127.5654 | 4.200198
5164 | 84 | 6 | 1350922.13 | 8400.15 | 4379.155 | 98.2681 | 4.199893
5165 | 84 | 6 | 1351222.13 | 8700.15 | 4386.367 | 76.14252 | 4.199893
5166 | 84 | 6 | 1351522.13 | 9000.15 | 4391.986 | 59.43389 | 4.199588
5167 | 84 | 6 | 1351749.16 | 9227.18 | 4395.473 | 49.897 | 4.199893
5168 | 84 | 7 | 1351749.17 | 0.01 | 0 | 0 | 4.197757
5169 | 84 | 7 | 1353549.16 | 1800 | 0 | 0 | 4.189212
5170 | 84 | 8 | 1353549.2 | 0.04 | 0.01059718 | -1001.068 | 4.138857
5171 | 84 | 8 | 1353550.2 | 1.04 | 0.2883777 | -999.9237 | 4.133974
5172 | 84 | 8 | 1353551.2 | 2.04 | 0.5661485 | -1000.076 | 4.131533
5173 | 84 | 8 | 1353552.2 | 3.04 | 0.8439182 | -999.9237 | 4.130007
5174 | 84 | 8 | 1353553.2 | 4.04 | 1.121688 | -1000 | 4.129091
5175 | 84 | 8 | 1353554.2 | 5.04 | 1.399457 | -999.9237 | 4.128176
5176 | 84 | 8 | 1353555.2 | 6.04 | 1.677227 | -1000 | 4.126955
5177 | 84 | 8 | 1353556.2 | 7.04 | 1.954996 | -1000 | 4.12665
5178 | 84 | 8 | 1353557.2 | 8.04 | 2.232767 | -999.9237 | 4.12604
5179 | 84 | 8 | 1353558.2 | 9.04 | 2.510536 | -999.8474 | 4.125124
5180 | 84 | 8 | 1353559.16 | 10 | 2.777195 | -1000 | 4.124514
5181 | 84 | 9 | 1353559.18 | 0.02 | 0.02771505 | -5000 | 3.924315
5182 | 84 | 9 | 1353560.16 | 1 | 1.388795 | -4999.924 | 3.902037
5183 | 85 | 4 | 1353560.17 | 0.01 | 0 | -5000 | 3.89929
5184 | 85 | 4 | 1353860.17 | 300.01 | 416.6666 | -4999.771 | 3.738766
5185 | 85 | 4 | 1354160.17 | 600.01 | 833.3193 | -4999.771 | 3.691157
5186 | 85 | 4 | 1354460.17 | 900.01 | 1249.972 | -4999.771 | 3.643549
5187 | 85 | 4 | 1354760.17 | 1200.01 | 1666.625 | -4999.924 | 3.593194
5188 | 85 | 4 | 1355060.17 | 1500.01 | 2083.277 | -4999.771 | 3.544366
5189 | 85 | 4 | 1355360.17 | 1800.01 | 2499.93 | -4999.924 | 3.49218
5190 | 85 | 4 | 1355660.17 | 2100.01 | 2916.583 | -4999.847 | 3.429618
5191 | 85 | 4 | 1355960.17 | 2400.01 | 3333.236 | -4999.771 | 3.342641
5192 | 85 | 4 | 1356260.17 | 2700.01 | 3749.889 | -4999.771 | 3.228809
5193 | 85 | 4 | 1356560.17 | 3000.01 | 4166.542 | -4999.847 | 3.099718
5194 | 85 | 4 | 1356718.06 | 3157.9 | 4385.827 | -4999.847 | 2.999924
5195 | 85 | 5 | 1356718.07 | 0.01 | 0 | 0 | 3.304494
5196 | 85 | 5 | 1358518.06 | 1800 | 0 | 0 | 3.520562
5197 | 85 | 6 | 1358518.21 | 0.15 | 0.0395215 | 2032.654 | 3.655451
5198 | 85 | 6 | 1358818.21 | 300.15 | 291.6753 | 3499.886 | 3.880064
5199 | 85 | 6 | 1359118.21 | 600.15 | 583.3364 | 3499.886 | 3.965209
5200 | 85 | 6 | 1359418.21 | 900.15 | 874.9975 | 3499.962 | 4.030518
5201 | 85 | 6 | 1359718.21 | 1200.15 | 1166.659 | 3500.038 | 4.074769
5202 | 85 | 6 | 1360018.21 | 1500.15 | 1458.32 | 3499.962 | 4.107118
5203 | 85 | 6 | 1360318.21 | 1800.15 | 1749.981 | 3499.886 | 4.1355
5204 | 85 | 6 | 1360618.21 | 2100.15 | 2041.642 | 3499.886 | 4.162966
5205 | 85 | 6 | 1360918.21 | 2400.15 | 2333.303 | 3499.886 | 4.19501
5206 | 85 | 6 | 1361218.21 | 2700.15 | 2607.499 | 3031.434 | 4.199893
5207 | 85 | 6 | 1361518.21 | 3000.15 | 2841.554 | 2613.107 | 4.199893
5208 | 85 | 6 | 1361818.21 | 3300.15 | 3046.877 | 2332.723 | 4.199893
5209 | 85 | 6 | 1362118.21 | 3600.15 | 3232.31 | 2124.132 | 4.199588
5210 | 85 | 6 | 1362418.21 | 3900.15 | 3401.739 | 1941.787 | 4.199893
5211 | 85 | 6 | 1362718.21 | 4200.15 | 3556.007 | 1759.976 | 4.199893
5212 | 85 | 6 | 1363018.21 | 4500.15 | 3694.913 | 1572.747 | 4.199588
5213 | 85 | 6 | 1363318.21 | 4800.15 | 3818.072 | 1383.154 | 4.199893
5214 | 85 | 6 | 1363618.21 | 5100.15 | 3925.322 | 1190.28 | 4.199588
5215 | 85 | 6 | 1363918.21 | 5400.15 | 4016.883 | 1009.689 | 4.199588
5216 | 85 | 6 | 1364218.21 | 5700.15 | 4094.329 | 848.7831 | 4.199588
5217 | 85 | 6 | 1364518.21 | 6000.15 | 4158.989 | 702.6017 | 4.200198
5218 | 85 | 6 | 1364818.21 | 6300.15 | 4211.892 | 569.1615 | 4.199588
5219 | 85 | 6 | 1365118.21 | 6600.15 | 4254.29 | 451.0567 | 4.199283
5220 | 85 | 6 | 1365418.21 | 6900.15 | 4287.605 | 351.339 | 4.199588
5221 | 85 | 6 | 1365718.21 | 7200.15 | 4313.566 | 273.518 | 4.199893
5222 | 85 | 6 | 1366018.21 | 7500.15 | 4333.66 | 210.956 | 4.200198
5223 | 85 | 6 | 1366318.21 | 7800.15 | 4349.312 | 168.0781 | 4.199893
5224 | 85 | 6 | 1366618.21 | 8100.15 | 4361.655 | 131.3802 | 4.199893
5225 | 85 | 6 | 1366918.21 | 8400.15 | 4371.44 | 105.9739 | 4.199588
5226 | 85 | 6 | 1367218.21 | 8700.15 | 4379.157 | 80.56764 | 4.199893
5227 | 85 | 6 | 1367518.21 | 9000.15 | 4385.222 | 64.69825 | 4.200198
5228 | 85 | 6 | 1367818.21 | 9300.15 | 4389.998 | 50.43107 | 4.199893
5229 | 85 | 6 | 1367818.4 | 9300.34 | 4390.001 | 49.9733 | 4.200198
5230 | 85 | 7 | 1367818.41 | 0.01 | 0 | 0 | 4.197147
5231 | 85 | 7 | 1369618.4 | 1800 | 0 | 0 | 4.189517
5232 | 85 | 8 | 1369618.44 | 0.04 | 0.01059824 | -1001.526 | 4.139773
5233 | 85 | 8 | 1369619.44 | 1.04 | 0.2883794 | -1000 | 4.134585
5234 | 85 | 8 | 1369620.44 | 2.04 | 0.5661489 | -1000 | 4.131838
5235 | 85 | 8 | 1369621.44 | 3.04 | 0.8439201 | -1000 | 4.130312
5236 | 85 | 8 | 1369622.44 | 4.04 | 1.121689 | -1000.076 | 4.129091
5237 | 85 | 8 | 1369623.44 | 5.04 | 1.399459 | -999.9237 | 4.127565
5238 | 85 | 8 | 1369624.44 | 6.04 | 1.677229 | -1000.076 | 4.127565
5239 | 85 | 8 | 1369625.44 | 7.04 | 1.954999 | -1000 | 4.126345
5240 | 85 | 8 | 1369626.44 | 8.04 | 2.232768 | -999.9237 | 4.125429
5241 | 85 | 8 | 1369627.44 | 9.04 | 2.510538 | -999.8474 | 4.125124
5242 | 85 | 8 | 1369628.4 | 10 | 2.777197 | -999.9237 | 4.124208
5243 | 85 | 9 | 1369628.42 | 0.02 | 0.0277125 | -5000 | 3.923705
5244 | 85 | 9 | 1369629.4 | 1 | 1.388794 | -4999.847 | 3.901427
5245 | 86 | 4 | 1369629.41 | 0.01 | 0 | -5000 | 3.898375
5246 | 86 | 4 | 1369929.41 | 300.01 | 416.6666 | -4999.847 | 3.73846
5247 | 86 | 4 | 1370229.41 | 600.01 | 833.3192 | -4999.771 | 3.691157
5248 | 86 | 4 | 1370529.41 | 900.01 | 1249.972 | -4999.924 | 3.643549
5249 | 86 | 4 | 1370829.41 | 1200.01 | 1666.625 | -4999.695 | 3.593805
5250 | 86 | 4 | 1371129.41 | 1500.01 | 2083.277 | -4999.695 | 3.545586
5251 | 86 | 4 | 1371429.41 | 1800.01 | 2499.93 | -4999.847 | 3.495232
5252 | 86 | 4 | 1371729.41 | 2100.01 | 2916.583 | -4999.924 | 3.43389
5253 | 86 | 4 | 1372029.41 | 2400.01 | 3333.236 | -4999.847 | 3.348135
5254 | 86 | 4 | 1372329.41 | 2700.01 | 3749.889 | -4999.847 | 3.234607
5255 | 86 | 4 | 1372629.41 | 3000.01 | 4166.542 | -4999.771 | 3.107042
5256 | 86 | 4 | 1372796.03 | 3166.63 | 4397.951 | -4999.924 | 2.999924
5257 | 86 | 5 | 1372796.04 | 0.01 | 0 | 0 | 3.304189
5258 | 86 | 5 | 1374596.03 | 1800 | 0 | 0 | 3.518425
5259 | 86 | 6 | 1374596.18 | 0.15 | 0.03966413 | 2038.834 | 3.653925
5260 | 86 | 6 | 1374896.18 | 300.15 | 291.6757 | 3500.038 | 3.879149
5261 | 86 | 6 | 1375196.18 | 600.15 | 583.3368 | 3500.038 | 3.963073
5262 | 86 | 6 | 1375496.18 | 900.15 | 874.9979 | 3500.038 | 4.029908
5263 | 86 | 6 | 1375796.18 | 1200.15 | 1166.659 | 3500.038 | 4.074769
5264 | 86 | 6 | 1376096.18 | 1500.15 | 1458.32 | 3499.886 | 4.107424
5265 | 86 | 6 | 1376396.18 | 1800.15 | 1749.981 | 3499.962 | 4.135805
5266 | 86 | 6 | 1376696.18 | 2100.15 | 2041.642 | 3500.114 | 4.163272
5267 | 86 | 6 | 1376996.18 | 2400.15 | 2333.303 | 3499.809 | 4.195315
5268 | 86 | 6 | 1377296.18 | 2700.15 | 2606.763 | 3017.243 | 4.199893
5269 | 86 | 6 | 1377596.18 | 3000.15 | 2840.013 | 2605.173 | 4.200198
5270 | 86 | 6 | 1377896.18 | 3300.15 | 3044.689 | 2326.314 | 4.199588
5271 | 86 | 6 | 1378196.18 | 3600.15 | 3229.583 | 2118.639 | 4.199893
5272 | 86 | 6 | 1378496.18 | 3900.15 | 3398.483 | 1938.659 | 4.199893
5273 | 86 | 6 | 1378796.18 | 4200.15 | 3552.939 | 1766.308 | 4.199893
5274 | 86 | 6 | 1379096.18 | 4500.15 | 3692.413 | 1580.606 | 4.199893
5275 | 86 | 6 | 1379396.18 | 4800.15 | 3816.286 | 1391.394 | 4.199893
5276 | 86 | 6 | 1379696.18 | 5100.15 | 3924.513 | 1206.073 | 4.199588
5277 | 86 | 6 | 1379996.18 | 5400.15 | 4017.212 | 1018.616 | 4.199588
5278 | 86 | 6 | 1380296.18 | 5700.15 | 4094.842 | 849.3172 | 4.199893
5279 | 86 | 6 | 1380596.18 | 6000.15 | 4159.676 | 708.3238 | 4.199893
5280 | 86 | 6 | 1380896.18 | 6300.15 | 4213.289 | 578.9273 | 4.199588
5281 | 86 | 6 | 1381196.18 | 6600.15 | 4256.627 | 463.4165 | 4.199893
5282 | 86 | 6 | 1381496.18 | 6900.15 | 4291.198 | 368.5054 | 4.199588
5283 | 86 | 6 | 1381796.18 | 7200.15 | 4318.51 | 288.6244 | 4.199893
5284 | 86 | 6 | 1382096.18 | 7500.15 | 4339.762 | 223.6973 | 4.199588
5285 | 86 | 6 | 1382396.18 | 7800.15 | 4356.281 | 174.258 | 4.199283
5286 | 86 | 6 | 1382696.18 | 8100.15 | 4369.322 | 139.6963 | 4.200198
5287 | 86 | 6 | 1382996.18 | 8400.15 | 4379.703 | 110.3227 | 4.199893
5288 | 86 | 6 | 1383296.18 | 8700.15 | 4387.994 | 89.03639 | 4.199588
5289 | 86 | 6 | 1383596.18 | 9000.15 | 4394.665 | 70.80186 | 4.199893
5290 | 86 | 6 | 1383896.18 | 9300.15 | 4399.937 | 56.07691 | 4.199588
5291 | 86 | 6 | 1384043.28 | 9447.25 | 4402.116 | 49.9733 | 4.199588
5292 | 86 | 7 | 1384043.29 | 0.01 | 0 | 0 | 4.197452
5293 | 86 | 7 | 1385843.28 | 1800 | 0 | 0 | 4.189822
5294 | 86 | 8 | 1385843.32 | 0.04 | 0.01059654 | -1000.687 | 4.139773
5295 | 86 | 8 | 1385844.32 | 1.04 | 0.2883777 | -1000 | 4.133669
5296 | 86 | 8 | 1385845.32 | 2.04 | 0.5661466 | -999.9237 | 4.131838
5297 | 86 | 8 | 1385846.32 | 3.04 | 0.8439163 | -999.9237 | 4.130007
5298 | 86 | 8 | 1385847.32 | 4.04 | 1.121686 | -999.9237 | 4.129091
5299 | 86 | 8 | 1385848.32 | 5.04 | 1.399457 | -999.8474 | 4.128176
5300 | 86 | 8 | 1385849.32 | 6.04 | 1.677226 | -999.9237 | 4.126955
5301 | 86 | 8 | 1385850.32 | 7.04 | 1.954996 | -1000.076 | 4.125734
5302 | 86 | 8 | 1385851.32 | 8.04 | 2.232766 | -1000.076 | 4.125429
5303 | 86 | 8 | 1385852.32 | 9.04 | 2.510536 | -1000 | 4.124819
5304 | 86 | 8 | 1385853.28 | 10 | 2.777195 | -1000 | 4.124514
5305 | 86 | 9 | 1385853.3 | 0.02 | 0.02771377 | -5000 | 3.922484
5306 | 86 | 9 | 1385854.28 | 1 | 1.388794 | -4999.847 | 3.899596
5307 | 87 | 4 | 1385854.29 | 0.01 | 0 | -5000 | 3.897459
5308 | 87 | 4 | 1386154.29 | 300.01 | 416.6665 | -4999.924 | 3.735714
5309 | 87 | 4 | 1386454.29 | 600.01 | 833.319 | -4999.847 | 3.688411
5310 | 87 | 4 | 1386754.29 | 900.01 | 1249.972 | -4999.924 | 3.641413
5311 | 87 | 4 | 1387054.29 | 1200.01 | 1666.624 | -5000 | 3.589837
5312 | 87 | 4 | 1387354.29 | 1500.01 | 2083.277 | -4999.771 | 3.541314
5313 | 87 | 4 | 1387654.29 | 1800.01 | 2499.93 | -4999.771 | 3.490654
5314 | 87 | 4 | 1387954.29 | 2100.01 | 2916.583 | -4999.847 | 3.428092
5315 | 87 | 4 | 1388254.29 | 2400.01 | 3333.235 | -4999.771 | 3.341421
5316 | 87 | 4 | 1388554.29 | 2700.01 | 3749.888 | -4999.695 | 3.226673
5317 | 87 | 4 | 1388854.29 | 3000.01 | 4166.541 | -4999.924 | 3.096056
5318 | 87 | 4 | 1389007.96 | 3153.68 | 4379.964 | -4999.847 | 2.999924
5319 | 87 | 5 | 1389007.97 | 0.01 | 0 | 0 | 3.305715
5320 | 87 | 5 | 1390807.96 | 1800 | 0 | 0 | 3.521172
5321 | 87 | 6 | 1390808.11 | 0.15 | 0.03948929 | 2030.365 | 3.656367
5322 | 87 | 6 | 1391108.11 | 300.15 | 291.6751 | 3499.886 | 3.882506
5323 | 87 | 6 | 1391408.11 | 600.15 | 583.3363 | 3499.886 | 3.967956
5324 | 87 | 6 | 1391708.11 | 900.15 | 874.9974 | 3499.962 | 4.032959
5325 | 87 | 6 | 1392008.11 | 1200.15 | 1166.658 | 3499.733 | 4.0766
5326 | 87 | 6 | 1392308.11 | 1500.15 | 1458.32 | 3500.114 | 4.10956
5327 | 87 | 6 | 1392608.11 | 1800.15 | 1749.981 | 3499.886 | 4.137331
5328 | 87 | 6 | 1392908.11 | 2100.15 | 2041.642 | 3499.962 | 4.165103
5329 | 87 | 6 | 1393208.11 | 2400.15 | 2333.303 | 3499.962 | 4.198062
5330 | 87 | 6 | 1393508.11 | 2700.15 | 2604.311 | 2997.33 | 4.199893
5331 | 87 | 6 | 1393808.11 | 3000.15 | 2836.101 | 2589.837 | 4.199893
5332 | 87 | 6 | 1394108.11 | 3300.15 | 3039.485 | 2310.14 | 4.199893
5333 | 87 | 6 | 1394408.11 | 3600.15 | 3223.285 | 2109.026 | 4.199893
5334 | 87 | 6 | 1394708.11 | 3900.15 | 3391.785 | 1933.318 | 4.199588
5335 | 87 | 6 | 1395008.11 | 4200.15 | 3545.243 | 1750.896 | 4.199588
5336 | 87 | 6 | 1395308.11 | 4500.15 | 3683.738 | 1571.221 | 4.199893
5337 | 87 | 6 | 1395608.11 | 4800.15 | 3806.828 | 1381.476 | 4.199893
5338 | 87 | 6 | 1395908.11 | 5100.15 | 3913.874 | 1187.762 | 4.200198
5339 | 87 | 6 | 1396208.11 | 5400.15 | 4005.368 | 1008.087 | 4.199893
5340 | 87 | 6 | 1396508.11 | 5700.15 | 4082.148 | 835.3552 | 4.199893
5341 | 87 | 6 | 1396808.11 | 6000.15 | 4145.408 | 688.6397 | 4.199588
5342 | 87 | 6 | 1397108.11 | 6300.15 | 4197.612 | 566.6438 | 4.199893
5343 | 87 | 6 | 1397408.11 | 6600.15 | 4240.082 | 455.2529 | 4.199893
5344 | 87 | 6 | 1397708.11 | 6900.15 | 4274.032 | 361.4862 | 4.199893
5345 | 87 | 6 | 1398008.11 | 7200.15 | 4300.864 | 284.6571 | 4.199893
5346 | 87 | 6 | 1398308.11 | 7500.15 | 4321.874 | 222.3239 | 4.199893
5347 | 87 | 6 | 1398608.11 | 7800.15 | 4338.254 | 172.961 | 4.199588
5348 | 87 | 6 | 1398908.11 | 8100.15 | 4351.137 | 137.3312 | 4.199893
5349 | 87 | 6 | 1399208.11 | 8400.15 | 4361.381 | 111.2383 | 4.199893
5350 | 87 | 6 | 1399508.11 | 8700.15 | 4369.638 | 89.87564 | 4.199893
5351 | 87 | 6 | 1399808.11 | 9000.15 | 4376.331 | 71.25963 | 4.199893
5352 | 87 | 6 | 1400108.11 | 9300.15 | 4381.716 | 58.59464 | 4.199893
5353 | 87 | 6 | 1400257.16 | 9449.2 | 4383.993 | 49.9733 | 4.199893
5354 | 87 | 7 | 1400257.17 | 0.01 | 0 | 0 | 4.197147
5355 | 87 | 7 | 1402057.16 | 1800 | 0 | 0 | 4.189212
5356 | 87 | 8 | 1402057.2 | 0.04 | 0.01059654 | -1000.916 | 4.140078
5357 | 87 | 8 | 1402058.2 | 1.04 | 0.2883792 | -999.9237 | 4.133669
5358 | 87 | 8 | 1402059.2 | 2.04 | 0.5661485 | -1000 | 4.131228
5359 | 87 | 8 | 1402060.2 | 3.04 | 0.8439182 | -1000 | 4.129702
5360 | 87 | 8 | 1402061.2 | 4.04 | 1.121688 | -1000 | 4.128481
5361 | 87 | 8 | 1402062.2 | 5.04 | 1.399459 | -999.9237 | 4.127565
5362 | 87 | 8 | 1402063.2 | 6.04 | 1.677229 | -999.9237 | 4.12665
5363 | 87 | 8 | 1402064.2 | 7.04 | 1.954999 | -999.9237 | 4.126345
5364 | 87 | 8 | 1402065.2 | 8.04 | 2.232769 | -999.8474 | 4.124819
5365 | 87 | 8 | 1402066.2 | 9.04 | 2.510538 | -1000.076 | 4.124208
5366 | 87 | 8 | 1402067.16 | 10 | 2.777197 | -1000.076 | 4.123293
5367 | 87 | 9 | 1402067.18 | 0.02 | 0.02771335 | -5000 | 3.921263
5368 | 87 | 9 | 1402068.16 | 1 | 1.388791 | -4999.924 | 3.898375
5369 | 88 | 4 | 1402068.17 | 0.01 | 0 | -5000 | 3.895933
5370 | 88 | 4 | 1402368.17 | 300.01 | 416.6665 | -4999.847 | 3.734493
5371 | 88 | 4 | 1402668.17 | 600.01 | 833.3191 | -4999.847 | 3.687495
5372 | 88 | 4 | 1402968.17 | 900.01 | 1249.972 | -4999.924 | 3.639887
5373 | 88 | 4 | 1403268.17 | 1200.01 | 1666.624 | -4999.924 | 3.589532
5374 | 88 | 4 | 1403568.17 | 1500.01 | 2083.277 | -4999.771 | 3.541314
5375 | 88 | 4 | 1403868.17 | 1800.01 | 2499.929 | -4999.695 | 3.490349
5376 | 88 | 4 | 1404168.17 | 2100.01 | 2916.582 | -4999.771 | 3.428397
5377 | 88 | 4 | 1404468.17 | 2400.01 | 3333.235 | -4999.924 | 3.341726
5378 | 88 | 4 | 1404768.17 | 2700.01 | 3749.888 | -4999.771 | 3.226368
5379 | 88 | 4 | 1405068.17 | 3000.01 | 4166.54 | -4999.695 | 3.097581
5380 | 88 | 4 | 1405221.42 | 3153.26 | 4379.381 | -4999.771 | 2.999924
5381 | 88 | 5 | 1405221.43 | 0.01 | 0 | 0 | 3.30602
5382 | 88 | 5 | 1407021.42 | 1800 | 0 | 0 | 3.520867
5383 | 88 | 6 | 1407021.57 | 0.15 | 0.03949162 | 2030.365 | 3.656062
5384 | 88 | 6 | 1407321.57 | 300.15 | 291.6751 | 3500.038 | 3.883116
5385 | 88 | 6 | 1407621.57 | 600.15 | 583.3362 | 3499.962 | 3.968261
5386 | 88 | 6 | 1407921.57 | 900.15 | 874.9973 | 3499.962 | 4.03357
5387 | 88 | 6 | 1408221.57 | 1200.15 | 1166.658 | 3499.962 | 4.077211
5388 | 88 | 6 | 1408521.57 | 1500.15 | 1458.32 | 3499.886 | 4.11017
5389 | 88 | 6 | 1408821.57 | 1800.15 | 1749.981 | 3500.038 | 4.137942
5390 | 88 | 6 | 1409121.57 | 2100.15 | 2041.642 | 3499.886 | 4.165713
5391 | 88 | 6 | 1409421.57 | 2400.15 | 2333.303 | 3499.809 | 4.198062
5392 | 88 | 6 | 1409721.57 | 2700.15 | 2604.164 | 2992.142 | 4.199588
5393 | 88 | 6 | 1410021.57 | 3000.15 | 2835.564 | 2583.581 | 4.199893
5394 | 88 | 6 | 1410321.57 | 3300.15 | 3038.742 | 2308.309 | 4.199893
5395 | 88 | 6 | 1410621.57 | 3600.15 | 3222.528 | 2107.805 | 4.199893
5396 | 88 | 6 | 1410921.57 | 3900.15 | 3390.596 | 1928.588 | 4.199588
5397 | 88 | 6 | 1411221.57 | 4200.15 | 3543.956 | 1750.134 | 4.199588
5398 | 88 | 6 | 1411521.57 | 4500.15 | 3682.309 | 1568.017 | 4.199893
5399 | 88 | 6 | 1411821.57 | 4800.15 | 3805.16 | 1379.95 | 4.199893
5400 | 88 | 6 | 1412121.57 | 5100.15 | 3912.263 | 1191.196 | 4.199588
5401 | 88 | 6 | 1412421.57 | 5400.15 | 4003.78 | 1007.477 | 4.199283
5402 | 88 | 6 | 1412721.57 | 5700.15 | 4080.484 | 835.8892 | 4.199588
5403 | 88 | 6 | 1413021.57 | 6000.15 | 4143.699 | 685.2064 | 4.199588
5404 | 88 | 6 | 1413321.57 | 6300.15 | 4195.486 | 561.0742 | 4.199893
5405 | 88 | 6 | 1413621.57 | 6600.15 | 4237.774 | 454.9477 | 4.199893
5406 | 88 | 6 | 1413921.57 | 6900.15 | 4271.812 | 363.241 | 4.199588
5407 | 88 | 6 | 1414221.57 | 7200.15 | 4298.801 | 286.717 | 4.199893
5408 | 88 | 6 | 1414521.57 | 7500.15 | 4320.01 | 224.6891 | 4.199893
5409 | 88 | 6 | 1414821.57 | 7800.15 | 4336.601 | 175.3262 | 4.199588
5410 | 88 | 6 | 1415121.57 | 8100.15 | 4349.586 | 138.6282 | 4.199588
5411 | 88 | 6 | 1415421.57 | 8400.15 | 4359.872 | 109.5598 | 4.199893
5412 | 88 | 6 | 1415721.57 | 8700.15 | 4368.128 | 90.486 | 4.199893
5413 | 88 | 6 | 1416021.57 | 9000.15 | 4374.941 | 75.30327 | 4.199893
5414 | 88 | 6 | 1416321.57 | 9300.15 | 4380.459 | 58.82353 | 4.199893
5415 | 88 | 6 | 1416522.26 | 9500.84 | 4383.543 | 49.9733 | 4.199588
5416 | 88 | 7 | 1416522.27 | 0.01 | 0 | 0 | 4.197452
5417 | 88 | 7 | 1418322.26 | 1800 | 0 | 0 | 4.189822
5418 | 88 | 8 | 1418322.3 | 0.04 | 0.01059718 | -1000.992 | 4.139467
5419 | 88 | 8 | 1418323.3 | 1.04 | 0.2883767 | -1000.076 | 4.133364
5420 | 88 | 8 | 1418324.3 | 2.04 | 0.5661483 | -999.9237 | 4.130922
5421 | 88 | 8 | 1418325.3 | 3.04 | 0.8439176 | -1000 | 4.129702
5422 | 88 | 8 | 1418326.3 | 4.04 | 1.121687 | -1000 | 4.128786
5423 | 88 | 8 | 1418327.3 | 5.04 | 1.399458 | -999.9237 | 4.127565
5424 | 88 | 8 | 1418328.3 | 6.04 | 1.677228 | -1000.076 | 4.12665
5425 | 88 | 8 | 1418329.3 | 7.04 | 1.954998 | -1000.076 | 4.125429
5426 | 88 | 8 | 1418330.3 | 8.04 | 2.232767 | -1000 | 4.125124
5427 | 88 | 8 | 1418331.3 | 9.04 | 2.510536 | -999.8474 | 4.123903
5428 | 88 | 8 | 1418332.26 | 10 | 2.777195 | -1000 | 4.122988
5429 | 88 | 9 | 1418332.28 | 0.02 | 0.02771293 | -5000 | 3.920958
5430 | 88 | 9 | 1418333.26 | 1 | 1.388791 | -5000 | 3.897154
5431 | 89 | 4 | 1418333.27 | 0.01 | 0 | -5000 | 3.895323
5432 | 89 | 4 | 1418633.27 | 300.01 | 416.6663 | -4999.847 | 3.733883
5433 | 89 | 4 | 1418933.27 | 600.01 | 833.3187 | -4999.847 | 3.68719
5434 | 89 | 4 | 1419233.27 | 900.01 | 1249.971 | -4999.847 | 3.639582
5435 | 89 | 4 | 1419533.27 | 1200.01 | 1666.624 | -4999.771 | 3.589227
5436 | 89 | 4 | 1419833.27 | 1500.01 | 2083.276 | -4999.924 | 3.540703
5437 | 89 | 4 | 1420133.27 | 1800.01 | 2499.929 | -4999.847 | 3.489738
5438 | 89 | 4 | 1420433.27 | 2100.01 | 2916.581 | -4999.924 | 3.428092
5439 | 89 | 4 | 1420733.27 | 2400.01 | 3333.234 | -4999.771 | 3.341421
5440 | 89 | 4 | 1421033.27 | 2700.01 | 3749.887 | -4999.771 | 3.226062
5441 | 89 | 4 | 1421333.27 | 3000.01 | 4166.539 | -4999.924 | 3.09514
5442 | 89 | 4 | 1421484.08 | 3150.82 | 4375.991 | -4999.924 | 2.999924
5443 | 89 | 5 | 1421484.09 | 0.01 | 0 | 0 | 3.30602
5444 | 89 | 5 | 1423284.08 | 1800 | 0 | 0 | 3.521172
5445 | 89 | 6 | 1423284.23 | 0.15 | 0.03946322 | 2027.771 | 3.657893
5446 | 89 | 6 | 1423584.23 | 300.15 | 291.675 | 3499.733 | 3.884947
5447 | 89 | 6 | 1423884.23 | 600.15 | 583.3361 | 3499.809 | 3.969177
5448 | 89 | 6 | 1424184.23 | 900.15 | 874.9972 | 3499.962 | 4.034791
5449 | 89 | 6 | 1424484.23 | 1200.15 | 1166.658 | 3499.886 | 4.077516
5450 | 89 | 6 | 1424784.23 | 1500.15 | 1458.319 | 3500.038 | 4.11078
5451 | 89 | 6 | 1425084.23 | 1800.15 | 1749.981 | 3499.962 | 4.138552
5452 | 89 | 6 | 1425384.23 | 2100.15 | 2041.642 | 3499.886 | 4.166629
5453 | 89 | 6 | 1425684.23 | 2400.15 | 2333.303 | 3500.038 | 4.198672
5454 | 89 | 6 | 1425984.23 | 2700.15 | 2603.123 | 2978.103 | 4.199893
5455 | 89 | 6 | 1426284.23 | 3000.15 | 2833.48 | 2572.976 | 4.199588
5456 | 89 | 6 | 1426584.23 | 3300.15 | 3035.879 | 2300.526 | 4.199588
5457 | 89 | 6 | 1426884.23 | 3600.15 | 3219.018 | 2100.175 | 4.199588
5458 | 89 | 6 | 1427184.23 | 3900.15 | 3386.612 | 1922.484 | 4.199893
5459 | 89 | 6 | 1427484.23 | 4200.15 | 3539.481 | 1745.022 | 4.199588
5460 | 89 | 6 | 1427784.23 | 4500.15 | 3677.493 | 1565.27 | 4.200198
5461 | 89 | 6 | 1428084.23 | 4800.15 | 3800.153 | 1379.721 | 4.199893
5462 | 89 | 6 | 1428384.23 | 5100.15 | 3907.215 | 1190.814 | 4.199588
5463 | 89 | 6 | 1428684.23 | 5400.15 | 3998.752 | 1008.011 | 4.199588
5464 | 89 | 6 | 1428984.23 | 5700.15 | 4075.551 | 837.3388 | 4.199893
5465 | 89 | 6 | 1429284.23 | 6000.15 | 4138.841 | 683.6042 | 4.199893
5466 | 89 | 6 | 1429584.23 | 6300.15 | 4190.44 | 560.0824 | 4.199893
5467 | 89 | 6 | 1429884.23 | 6600.15 | 4232.614 | 454.6426 | 4.199588
5468 | 89 | 6 | 1430184.23 | 6900.15 | 4266.737 | 365.7588 | 4.199893
5469 | 89 | 6 | 1430484.23 | 7200.15 | 4293.9 | 289.8451 | 4.199893
5470 | 89 | 6 | 1430784.23 | 7500.15 | 4315.329 | 226.2913 | 4.199588
5471 | 89 | 6 | 1431084.23 | 7800.15 | 4332.058 | 177.9202 | 4.199588
5472 | 89 | 6 | 1431384.23 | 8100.15 | 4345.228 | 139.2386 | 4.199893
5473 | 89 | 6 | 1431684.23 | 8400.15 | 4355.645 | 112.0012 | 4.199588
5474 | 89 | 6 | 1431984.23 | 8700.15 | 4363.935 | 89.03639 | 4.199893
5475 | 89 | 6 | 1432284.23 | 9000.15 | 4370.7 | 74.31144 | 4.199893
5476 | 89 | 6 | 1432584.23 | 9300.15 | 4376.328 | 61.72274 | 4.199893
5477 | 89 | 6 | 1432833.51 | 9549.43 | 4380.182 | 49.9733 | 4.199893
5478 | 89 | 7 | 1432833.52 | 0.01 | 0 | 0 | 4.197757
5479 | 89 | 7 | 1434633.51 | 1800 | 0 | 0 | 4.190127
5480 | 89 | 8 | 1434633.55 | 0.04 | 0.01059591 | -1001.221 | 4.139162
5481 | 89 | 8 | 1434634.55 | 1.04 | 0.288379 | -1000 | 4.133364
5482 | 89 | 8 | 1434635.55 | 2.04 | 0.5661493 | -1000.076 | 4.131228
5483 | 89 | 8 | 1434636.55 | 3.04 | 0.8439182 | -999.7711 | 4.129702
5484 | 89 | 8 | 1434637.55 | 4.04 | 1.121688 | -1000 | 4.128786
5485 | 89 | 8 | 1434638.55 | 5.04 | 1.399458 | -1000.076 | 4.127565
5486 | 89 | 8 | 1434639.55 | 6.04 | 1.677227 | -1000 | 4.12665
5487 | 89 | 8 | 1434640.55 | 7.04 | 1.954997 | -999.8474 | 4.125429
5488 | 89 | 8 | 1434641.55 | 8.04 | 2.232767 | -1000 | 4.125124
5489 | 89 | 8 | 1434642.55 | 9.04 | 2.510538 | -1000 | 4.124208
5490 | 89 | 8 | 1434643.51 | 10 | 2.777197 | -1000 | 4.122988
5491 | 89 | 9 | 1434643.53 | 0.02 | 0.02770996 | -5000 | 3.919738
5492 | 89 | 9 | 1434644.51 | 1 | 1.38879 | -4999.847 | 3.896849
5493 | 90 | 4 | 1434644.52 | 0.01 | 0 | -5000 | 3.895018
5494 | 90 | 4 | 1434944.52 | 300.01 | 416.6663 | -5000 | 3.733883
5495 | 90 | 4 | 1435244.52 | 600.01 | 833.3187 | -4999.847 | 3.686885
5496 | 90 | 4 | 1435544.52 | 900.01 | 1249.971 | -4999.771 | 3.638972
5497 | 90 | 4 | 1435844.52 | 1200.01 | 1666.624 | -4999.847 | 3.588006
5498 | 90 | 4 | 1436144.52 | 1500.01 | 2083.276 | -4999.847 | 3.539788
5499 | 90 | 4 | 1436444.52 | 1800.01 | 2499.929 | -4999.771 | 3.488823
5500 | 90 | 4 | 1436744.52 | 2100.01 | 2916.581 | -4999.847 | 3.426871
5501 | 90 | 4 | 1437044.52 | 2400.01 | 3333.234 | -4999.771 | 3.33959
5502 | 90 | 4 | 1437344.52 | 2700.01 | 3749.887 | -4999.847 | 3.223926
5503 | 90 | 4 | 1437644.52 | 3000.01 | 4166.539 | -4999.847 | 3.093614
5504 | 90 | 4 | 1437791.93 | 3147.42 | 4371.269 | -4999.771 | 2.999924
5505 | 90 | 5 | 1437791.94 | 0.01 | 0 | 0 | 3.306325
5506 | 90 | 5 | 1439591.93 | 1800 | 0 | 0 | 3.521782
5507 | 90 | 6 | 1439592.08 | 0.15 | 0.03942762 | 2026.551 | 3.658503
5508 | 90 | 6 | 1439892.08 | 300.15 | 291.6749 | 3499.962 | 3.886168
5509 | 90 | 6 | 1440192.08 | 600.15 | 583.336 | 3499.962 | 3.970092
5510 | 90 | 6 | 1440492.08 | 900.15 | 874.9971 | 3499.962 | 4.035401
5511 | 90 | 6 | 1440792.08 | 1200.15 | 1166.658 | 3499.809 | 4.079042
5512 | 90 | 6 | 1441092.08 | 1500.15 | 1458.319 | 3500.191 | 4.111391
5513 | 90 | 6 | 1441392.08 | 1800.15 | 1749.98 | 3499.886 | 4.139467
5514 | 90 | 6 | 1441692.08 | 2100.15 | 2041.642 | 3500.038 | 4.167544
5515 | 90 | 6 | 1441992.08 | 2400.15 | 2333.302 | 3498.436 | 4.200198
5516 | 90 | 6 | 1442292.08 | 2700.15 | 2601.872 | 2967.269 | 4.199893
5517 | 90 | 6 | 1442592.08 | 3000.15 | 2831.438 | 2565.881 | 4.199893
5518 | 90 | 6 | 1442892.08 | 3300.15 | 3033.186 | 2294.194 | 4.199893
5519 | 90 | 6 | 1443192.08 | 3600.15 | 3215.639 | 2093.156 | 4.199588
5520 | 90 | 6 | 1443492.08 | 3900.15 | 3382.655 | 1916.609 | 4.199588
5521 | 90 | 6 | 1443792.08 | 4200.15 | 3535.179 | 1741.436 | 4.199893
5522 | 90 | 6 | 1444092.08 | 4500.15 | 3672.793 | 1561.456 | 4.199588
5523 | 90 | 6 | 1444392.08 | 4800.15 | 3795.213 | 1375.906 | 4.199588
5524 | 90 | 6 | 1444692.08 | 5100.15 | 3901.996 | 1188.678 | 4.199893
5525 | 90 | 6 | 1444992.08 | 5400.15 | 3993.404 | 1006.867 | 4.199893
5526 | 90 | 6 | 1445292.08 | 5700.15 | 4070.17 | 836.1944 | 4.199893
5527 | 90 | 6 | 1445592.08 | 6000.15 | 4133.423 | 684.3671 | 4.199893
5528 | 90 | 6 | 1445892.08 | 6300.15 | 4184.922 | 557.1069 | 4.199588
5529 | 90 | 6 | 1446192.08 | 6600.15 | 4226.974 | 453.727 | 4.199588
5530 | 90 | 6 | 1446492.08 | 6900.15 | 4261.03 | 365.3773 | 4.199588
5531 | 90 | 6 | 1446792.08 | 7200.15 | 4288.247 | 289.3874 | 4.199893
5532 | 90 | 6 | 1447092.08 | 7500.15 | 4309.77 | 227.512 | 4.199588
5533 | 90 | 6 | 1447392.08 | 7800.15 | 4326.629 | 178.1491 | 4.199893
5534 | 90 | 6 | 1447692.08 | 8100.15 | 4339.883 | 141.68 | 4.199588
5535 | 90 | 6 | 1447992.08 | 8400.15 | 4350.341 | 111.162 | 4.199893
5536 | 90 | 6 | 1448292.08 | 8700.15 | 4358.668 | 89.41787 | 4.199893
5537 | 90 | 6 | 1448592.08 | 9000.15 | 4365.382 | 73.62478 | 4.199893
5538 | 90 | 6 | 1448892.08 | 9300.15 | 4371.001 | 62.3331 | 4.199893
5539 | 90 | 6 | 1449156.54 | 9564.61 | 4375.125 | 49.9733 | 4.199588
5540 | 90 | 7 | 1449156.55 | 0.01 | 0 | 0 | 4.197147
5541 | 90 | 7 | 1450956.54 | 1800 | 0 | 0 | 4.189822
5542 | 90 | 8 | 1450956.58 | 0.04 | 0.01059675 | -1000.992 | 4.139162
5543 | 90 | 8 | 1450957.58 | 1.04 | 0.2883773 | -1000.076 | 4.133059
5544 | 90 | 8 | 1450958.58 | 2.04 | 0.5661489 | -1000.076 | 4.131228
5545 | 90 | 8 | 1450959.58 | 3.04 | 0.8439191 | -999.8474 | 4.129397
5546 | 90 | 8 | 1450960.58 | 4.04 | 1.121689 | -1000 | 4.128176
5547 | 90 | 8 | 1450961.58 | 5.04 | 1.399459 | -1000 | 4.12726
5548 | 90 | 8 | 1450962.58 | 6.04 | 1.677228 | -1000 | 4.126345
5549 | 90 | 8 | 1450963.58 | 7.04 | 1.954997 | -1000 | 4.125734
5550 | 90 | 8 | 1450964.58 | 8.04 | 2.232768 | -1000.076 | 4.124514
5551 | 90 | 8 | 1450965.58 | 9.04 | 2.510538 | -1000 | 4.123293
5552 | 90 | 8 | 1450966.54 | 10 | 2.777197 | -999.8474 | 4.122683 | 1
5553 | 90 | 9 | 1450966.56 | 0.02 | 0.02771208 | -5000 | 3.919127
5554 | 90 | 9 | 1450967.54 | 1 | 1.388792 | -4999.695 | 3.895933 | 1
5555 | 91 | 4 | 1450967.55 | 0.01 | 0 | -5000 | 3.893797
5556 | 91 | 4 | 1451267.55 | 300.01 | 416.6664 | -4999.771 | 3.731746
5557 | 91 | 4 | 1451567.55 | 600.01 | 833.3188 | -4999.847 | 3.685359
5558 | 91 | 4 | 1451867.55 | 900.01 | 1249.971 | -4999.695 | 3.63714
5559 | 91 | 4 | 1452167.55 | 1200.01 | 1666.624 | -4999.847 | 3.58587
5560 | 91 | 4 | 1452467.55 | 1500.01 | 2083.276 | -4999.847 | 3.537041
5561 | 91 | 4 | 1452767.55 | 1800.01 | 2499.929 | -4999.847 | 3.485466
5562 | 91 | 4 | 1453067.55 | 2100.01 | 2916.582 | -4999.695 | 3.423514
5563 | 91 | 4 | 1453367.55 | 2400.01 | 3333.234 | -4999.771 | 3.336843
5564 | 91 | 4 | 1453667.55 | 2700.01 | 3749.887 | -4999.924 | 3.22118
5565 | 91 | 4 | 1453967.55 | 3000.01 | 4166.54 | -4999.924 | 3.091783
5566 | 91 | 4 | 1454112.22 | 3144.68 | 4367.463 | -4999.771 | 2.999924
5567 | 91 | 5 | 1454112.23 | 0.01 | 0 | 0 | 3.308461
5568 | 91 | 5 | 1455912.22 | 1800 | 0 | 0 | 3.522393
5569 | 91 | 6 | 1455912.37 | 0.15 | 0.03939625 | 2023.651 | 3.658503
5570 | 91 | 6 | 1456212.37 | 300.15 | 291.6747 | 3499.809 | 3.888304
5571 | 91 | 6 | 1456512.37 | 600.15 | 583.3358 | 3499.962 | 3.973449
5572 | 91 | 6 | 1456812.37 | 900.15 | 874.9969 | 3499.962 | 4.037232
5573 | 91 | 6 | 1457112.37 | 1200.15 | 1166.658 | 3499.809 | 4.080873
5574 | 91 | 6 | 1457412.37 | 1500.15 | 1458.319 | 3500.038 | 4.112917
5575 | 91 | 6 | 1457712.37 | 1800.15 | 1749.98 | 3500.038 | 4.140688
5576 | 91 | 6 | 1458012.37 | 2100.15 | 2041.641 | 3499.809 | 4.16907
5577 | 91 | 6 | 1458312.37 | 2400.15 | 2333.237 | 3467.765 | 4.199588
5578 | 91 | 6 | 1458612.37 | 2700.15 | 2599.769 | 2945.678 | 4.199893
5579 | 91 | 6 | 1458912.37 | 3000.15 | 2827.573 | 2546.502 | 4.199588
5580 | 91 | 6 | 1459212.37 | 3300.15 | 3028.057 | 2280.613 | 4.199588
5581 | 91 | 6 | 1459512.37 | 3600.15 | 3209.751 | 2082.933 | 4.199893
5582 | 91 | 6 | 1459812.37 | 3900.15 | 3375.954 | 1908.598 | 4.199893
5583 | 91 | 6 | 1460112.37 | 4200.15 | 3527.819 | 1738.613 | 4.199893
5584 | 91 | 6 | 1460412.37 | 4500.15 | 3665.023 | 1555.047 | 4.199893
5585 | 91 | 6 | 1460712.37 | 4800.15 | 3786.969 | 1371.939 | 4.199588
5586 | 91 | 6 | 1461012.37 | 5100.15 | 3893.674 | 1189.975 | 4.199893
5587 | 91 | 6 | 1461312.37 | 5400.15 | 3985.164 | 1007.248 | 4.199893
5588 | 91 | 6 | 1461612.37 | 5700.15 | 4061.967 | 839.4751 | 4.199588
5589 | 91 | 6 | 1461912.37 | 6000.15 | 4125.586 | 688.1056 | 4.199588
5590 | 91 | 6 | 1462212.37 | 6300.15 | 4177.389 | 558.7854 | 4.199588
5591 | 91 | 6 | 1462512.37 | 6600.15 | 4219.485 | 456.0922 | 4.199893
5592 | 91 | 6 | 1462812.37 | 6900.15 | 4253.744 | 369.5735 | 4.199893
5593 | 91 | 6 | 1463112.37 | 7200.15 | 4281.26 | 293.6599 | 4.199588
5594 | 91 | 6 | 1463412.37 | 7500.15 | 4303.107 | 233.3867 | 4.199893
5595 | 91 | 6 | 1463712.37 | 7800.15 | 4320.379 | 182.8794 | 4.199893
5596 | 91 | 6 | 1464012.37 | 8100.15 | 4333.969 | 144.4266 | 4.199588
5597 | 91 | 6 | 1464312.37 | 8400.15 | 4344.721 | 115.2056 | 4.199588
5598 | 91 | 6 | 1464612.37 | 8700.15 | 4353.348 | 92.24079 | 4.199893
5599 | 91 | 6 | 1464912.37 | 9000.15 | 4360.305 | 73.92996 | 4.199588
5600 | 91 | 6 | 1465212.37 | 9300.15 | 4366.003 | 63.40124 | 4.199893
5601 | 91 | 6 | 1465512.37 | 9600.15 | 4370.844 | 52.10956 | 4.199588
5602 | 91 | 6 | 1465540.86 | 9628.64 | 4371.255 | 49.9733 | 4.199893
5603 | 91 | 7 | 1465540.87 | 0.01 | 0 | 0 | 4.197452
5604 | 91 | 7 | 1467340.86 | 1800 | 0 | 0 | 4.190127
5605 | 91 | 8 | 1467340.9 | 0.04 | 0.0105980265 | -1000.916 | 4.139467
5606 | 91 | 8 | 1467341.9 | 1.04 | 0.2883794 | -999.9237 | 4.132753
5607 | 91 | 8 | 1467342.9 | 2.04 | 0.5661493 | -999.8474 | 4.130312
5608 | 91 | 8 | 1467343.9 | 3.04 | 0.8439186 | -1000 | 4.129397
5609 | 91 | 8 | 1467344.9 | 4.04 | 1.12169 | -999.8474 | 4.127565
5610 | 91 | 8 | 1467345.9 | 5.04 | 1.399459 | -999.9237 | 4.12665
5611 | 91 | 8 | 1467346.9 | 6.04 | 1.677229 | -1000 | 4.12604
5612 | 91 | 8 | 1467347.9 | 7.04 | 1.954999 | -1000.076 | 4.124514
5613 | 91 | 8 | 1467348.9 | 8.04 | 2.232769 | -1000.076 | 4.123903
5614 | 91 | 8 | 1467349.9 | 9.04 | 2.510539 | -1000 | 4.122988
5615 | 91 | 8 | 1467350.86 | 10 | 2.777198 | -1000 | 4.122377
5616 | 91 | 9 | 1467350.88 | 0.02 | 0.02770996 | -5000 | 3.918822
5617 | 91 | 9 | 1467351.86 | 1 | 1.388791 | -4999.924 | 3.894408
5618 | 92 | 4 | 1467351.87 | 0.01 | 0 | -5000 | 3.891661
5619 | 92 | 4 | 1467651.87 | 300.01 | 416.6666 | -4999.771 | 3.730831
5620 | 92 | 4 | 1467951.87 | 600.01 | 833.3192 | -5000 | 3.683528
5621 | 92 | 4 | 1468251.87 | 900.01 | 1249.972 | -4999.847 | 3.634394
5622 | 92 | 4 | 1468551.87 | 1200.01 | 1666.624 | -4999.924 | 3.583734
5623 | 92 | 4 | 1468851.87 | 1500.01 | 2083.277 | -4999.924 | 3.534905
5624 | 92 | 4 | 1469151.87 | 1800.01 | 2499.929 | -4999.847 | 3.48333
5625 | 92 | 4 | 1469451.87 | 2100.01 | 2916.581 | -4999.695 | 3.421683
5626 | 92 | 4 | 1469751.87 | 2400.01 | 3333.234 | -4999.771 | 3.333486
5627 | 92 | 4 | 1470051.87 | 2700.01 | 3749.887 | -4999.847 | 3.216907
5628 | 92 | 4 | 1470351.87 | 3000.01 | 4166.539 | -4999.847 | 3.085679
5629 | 92 | 4 | 1470487.89 | 3136.03 | 4355.45 | -4999.771 | 2.999924
5630 | 92 | 5 | 1470487.9 | 0.01 | 0 | 0 | 3.309682
5631 | 92 | 5 | 1472287.89 | 1800 | 0 | 0 | 3.523919
5632 | 92 | 6 | 1472288.04 | 0.15 | 0.03929664 | 2019.379 | 3.660334
5633 | 92 | 6 | 1472588.04 | 300.15 | 291.6744 | 3500.038 | 3.891966
5634 | 92 | 6 | 1472888.04 | 600.15 | 583.3355 | 3500.114 | 3.976196
5635 | 92 | 6 | 1473188.04 | 900.15 | 874.9966 | 3499.962 | 4.039673
5636 | 92 | 6 | 1473488.04 | 1200.15 | 1166.658 | 3500.038 | 4.082399
5637 | 92 | 6 | 1473788.04 | 1500.15 | 1458.319 | 3499.809 | 4.114748
5638 | 92 | 6 | 1474088.04 | 1800.15 | 1749.98 | 3499.962 | 4.142824
5639 | 92 | 6 | 1474388.04 | 2100.15 | 2041.641 | 3499.809 | 4.171206
5640 | 92 | 6 | 1474688.04 | 2400.15 | 2332.974 | 3430.991 | 4.199893
5641 | 92 | 6 | 1474988.04 | 2700.15 | 2597.198 | 2921.34 | 4.199588
5642 | 92 | 6 | 1475288.04 | 3000.15 | 2823.415 | 2533.074 | 4.199893
5643 | 92 | 6 | 1475588.04 | 3300.15 | 3022.843 | 2271.305 | 4.199893
5644 | 92 | 6 | 1475888.04 | 3600.15 | 3203.687 | 2074.159 | 4.199588
5645 | 92 | 6 | 1476188.04 | 3900.15 | 3369.07 | 1897.841 | 4.199893
5646 | 92 | 6 | 1476488.04 | 4200.15 | 3520.127 | 1729.076 | 4.199893
5647 | 92 | 6 | 1476788.04 | 4500.15 | 3656.626 | 1544.442 | 4.199893
5648 | 92 | 6 | 1477088.04 | 4800.15 | 3777.67 | 1361.715 | 4.199283
5649 | 92 | 6 | 1477388.04 | 5100.15 | 3883.566 | 1182.04 | 4.199893
5650 | 92 | 6 | 1477688.04 | 5400.15 | 3974.388 | 1001.068 | 4.199893
5651 | 92 | 6 | 1477988.04 | 5700.15 | 4050.672 | 833.9055 | 4.199893
5652 | 92 | 6 | 1478288.04 | 6000.15 | 4113.858 | 685.5879 | 4.199588
5653 | 92 | 6 | 1478588.04 | 6300.15 | 4165.297 | 553.9788 | 4.199893
5654 | 92 | 6 | 1478888.04 | 6600.15 | 4206.928 | 450.7515 | 4.199893
5655 | 92 | 6 | 1479188.04 | 6900.15 | 4240.939 | 367.0558 | 4.199588
5656 | 92 | 6 | 1479488.04 | 7200.15 | 4268.371 | 292.4392 | 4.199893
5657 | 92 | 6 | 1479788.04 | 7500.15 | 4290.217 | 234.0734 | 4.199588
5658 | 92 | 6 | 1480088.04 | 7800.15 | 4307.587 | 183.4897 | 4.199588
5659 | 92 | 6 | 1480388.04 | 8100.15 | 4321.304 | 145.9525 | 4.199893
5660 | 92 | 6 | 1480688.04 | 8400.15 | 4332.148 | 116.8078 | 4.199588
5661 | 92 | 6 | 1480988.04 | 8700.15 | 4340.853 | 93.00374 | 4.199588
5662 | 92 | 6 | 1481288.04 | 9000.15 | 4347.812 | 75.07439 | 4.199893
5663 | 92 | 6 | 1481588.04 | 9300.15 | 4353.535 | 62.94347 | 4.199893
5664 | 92 | 6 | 1481888.04 | 9600.15 | 4358.363 | 54.01694 | 4.199893
5665 | 92 | 6 | 1481974.36 | 9686.47 | 4359.625 | 49.9733 | 4.199588
5666 | 92 | 7 | 1481974.37 | 0.01 | 0 | 0 | 4.197147
5667 | 92 | 7 | 1483774.36 | 1800 | 0 | 0 | 4.189822
5668 | 92 | 8 | 1483774.4 | 0.04 | 0.01059675 | -1000.61 | 4.138857
5669 | 92 | 8 | 1483775.4 | 1.04 | 0.2883775 | -999.8474 | 4.132448
5670 | 92 | 8 | 1483776.4 | 2.04 | 0.5661479 | -1000 | 4.130312
5671 | 92 | 8 | 1483777.4 | 3.04 | 0.8439167 | -999.9237 | 4.129397
5672 | 92 | 8 | 1483778.4 | 4.04 | 1.121686 | -999.9237 | 4.127565
5673 | 92 | 8 | 1483779.4 | 5.04 | 1.399455 | -1000.076 | 4.126955
5674 | 92 | 8 | 1483780.4 | 6.04 | 1.677226 | -999.8474 | 4.125429
5675 | 92 | 8 | 1483781.4 | 7.04 | 1.954996 | -1000.076 | 4.124514
5676 | 92 | 8 | 1483782.4 | 8.04 | 2.232766 | -999.9237 | 4.123903
5677 | 92 | 8 | 1483783.4 | 9.04 | 2.510535 | -1000 | 4.123293
5678 | 92 | 8 | 1483784.36 | 10 | 2.777193 | -999.7711 | 4.122683
5679 | 92 | 9 | 1483784.38 | 0.02 | 0.02771419852 | -5000 | 3.916991
5680 | 92 | 9 | 1483785.36 | 1 | 1.388792 | -4999.924 | 3.892882
5681 | 93 | 4 | 1483785.37 | 0.01 | 0 | -5000 | 3.891051
5682 | 93 | 4 | 1484085.37 | 300.01 | 416.6664 | -4999.771 | 3.729915
5683 | 93 | 4 | 1484385.37 | 600.01 | 833.3189 | -4999.847 | 3.683223
5684 | 93 | 4 | 1484685.37 | 900.01 | 1249.971 | -4999.847 | 3.635004
5685 | 93 | 4 | 1484985.37 | 1200.01 | 1666.624 | -4999.924 | 3.584039
5686 | 93 | 4 | 1485285.37 | 1500.01 | 2083.276 | -4999.771 | 3.534905
5687 | 93 | 4 | 1485585.37 | 1800.01 | 2499.928 | -4999.847 | 3.48394
5688 | 93 | 4 | 1485885.37 | 2100.01 | 2916.581 | -4999.771 | 3.421683
5689 | 93 | 4 | 1486185.37 | 2400.01 | 3333.233 | -4999.924 | 3.334096
5690 | 93 | 4 | 1486485.37 | 2700.01 | 3749.886 | -4999.924 | 3.217823
5691 | 93 | 4 | 1486785.37 | 3000.01 | 4166.539 | -4999.924 | 3.085985
5692 | 93 | 4 | 1486920.87 | 3135.51 | 4354.727 | -4999.771 | 2.999924
5693 | 93 | 5 | 1486920.88 | 0.01 | 0 | 0 | 3.309071
5694 | 93 | 5 | 1488720.87 | 1800 | 0 | 0 | 3.524224
5695 | 93 | 6 | 1488721.02 | 0.15 | 0.03928266 | 2018.692 | 3.660639
5696 | 93 | 6 | 1489021.02 | 300.15 | 291.6743 | 3499.962 | 3.892271
5697 | 93 | 6 | 1489321.02 | 600.15 | 583.3354 | 3499.886 | 3.976806
5698 | 93 | 6 | 1489621.02 | 900.15 | 874.9965 | 3500.038 | 4.039979
5699 | 93 | 6 | 1489921.02 | 1200.15 | 1166.658 | 3499.809 | 4.083009
5700 | 93 | 6 | 1490221.02 | 1500.15 | 1458.319 | 3499.809 | 4.115053
5701 | 93 | 6 | 1490521.02 | 1800.15 | 1749.98 | 3499.733 | 4.143435
5702 | 93 | 6 | 1490821.02 | 2100.15 | 2041.641 | 3499.962 | 4.170901
5703 | 93 | 6 | 1491121.02 | 2400.15 | 2332.951 | 3429.389 | 4.199893
5704 | 93 | 6 | 1491421.02 | 2700.15 | 2596.625 | 2915.618 | 4.199893
5705 | 93 | 6 | 1491721.02 | 3000.15 | 2822.605 | 2530.785 | 4.199588
5706 | 93 | 6 | 1492021.02 | 3300.15 | 3021.771 | 2266.117 | 4.199588
5707 | 93 | 6 | 1492321.02 | 3600.15 | 3202.204 | 2071.717 | 4.199588
5708 | 93 | 6 | 1492621.02 | 3900.15 | 3367.515 | 1897.841 | 4.199893
5709 | 93 | 6 | 1492921.02 | 4200.15 | 3518.454 | 1726.711 | 4.200198
5710 | 93 | 6 | 1493221.02 | 4500.15 | 3654.833 | 1546.12 | 4.199588
5711 | 93 | 6 | 1493521.02 | 4800.15 | 3776.047 | 1361.639 | 4.199893
5712 | 93 | 6 | 1493821.02 | 5100.15 | 3881.913 | 1179.37 | 4.199588
5713 | 93 | 6 | 1494121.02 | 5400.15 | 3972.783 | 1003.052 | 4.199893
5714 | 93 | 6 | 1494421.02 | 5700.15 | 4049.374 | 837.644 | 4.199893
5715 | 93 | 6 | 1494721.02 | 6000.15 | 4112.719 | 686.656 | 4.200198
5716 | 93 | 6 | 1495021.02 | 6300.15 | 4164.339 | 556.4202 | 4.199893
5717 | 93 | 6 | 1495321.02 | 6600.15 | 4206.244 | 452.5063 | 4.199588
5718 | 93 | 6 | 1495621.02 | 6900.15 | 4240.303 | 367.0558 | 4.199893
5719 | 93 | 6 | 1495921.02 | 7200.15 | 4267.742 | 294.9569 | 4.200198
5720 | 93 | 6 | 1496221.02 | 7500.15 | 4289.631 | 233.7682 | 4.199588
5721 | 93 | 6 | 1496521.02 | 7800.15 | 4306.958 | 184.7868 | 4.199893
5722 | 93 | 6 | 1496821.02 | 8100.15 | 4320.625 | 145.4185 | 4.199283
5723 | 93 | 6 | 1497121.02 | 8400.15 | 4331.42 | 115.5871 | 4.199588
5724 | 93 | 6 | 1497421.02 | 8700.15 | 4340.048 | 92.69856 | 4.199588
5725 | 93 | 6 | 1497721.02 | 9000.15 | 4347.001 | 74.9218 | 4.199893
5726 | 93 | 6 | 1498021.02 | 9300.15 | 4352.662 | 61.87533 | 4.199893
5727 | 93 | 6 | 1498321.02 | 9600.15 | 4357.371 | 51.72808 | 4.199893
5728 | 93 | 6 | 1498334.81 | 9613.94 | 4357.567 | 49.9733 | 4.199893
5729 | 93 | 7 | 1498334.82 | 0.01 | 0 | 0 | 4.197452
5730 | 93 | 7 | 1500134.81 | 1800 | 0 | 0 | 4.189822
5731 | 93 | 8 | 1500134.85 | 0.04 | 0.01059569526 | -1000.992 | 4.138857
5732 | 93 | 8 | 1500135.85 | 1.04 | 0.2883786 | -999.8474 | 4.132143
5733 | 93 | 8 | 1500136.85 | 2.04 | 0.5661451 | -999.9237 | 4.130617
5734 | 93 | 8 | 1500137.85 | 3.04 | 0.8439159 | -999.9237 | 4.128481
5735 | 93 | 8 | 1500138.85 | 4.04 | 1.121685 | -1000.076 | 4.126955
5736 | 93 | 8 | 1500139.85 | 5.04 | 1.399453 | -1000.076 | 4.12604
5737 | 93 | 8 | 1500140.85 | 6.04 | 1.677224 | -1000 | 4.125124
5738 | 93 | 8 | 1500141.85 | 7.04 | 1.954994 | -1000.076 | 4.124514
5739 | 93 | 8 | 1500142.85 | 8.04 | 2.232765 | -999.9237 | 4.123293
5740 | 93 | 8 | 1500143.85 | 9.04 | 2.510534 | -999.9237 | 4.122683
5741 | 93 | 8 | 1500144.81 | 10 | 2.777191 | -999.9237 | 4.122377
5742 | 93 | 9 | 1500144.83 | 0.02 | 0.02771293 | -5000 | 3.916381
5743 | 93 | 9 | 1500145.81 | 1 | 1.388792 | -4999.847 | 3.892576
5744 | 94 | 4 | 1500145.82 | 0.01 | 0 | -5000 | 3.89044
5745 | 94 | 4 | 1500445.82 | 300.01 | 416.6663 | -4999.847 | 3.729305
5746 | 94 | 4 | 1500745.82 | 600.01 | 833.3188 | -4999.847 | 3.682002
5747 | 94 | 4 | 1501045.82 | 900.01 | 1249.971 | -4999.847 | 3.634089
5748 | 94 | 4 | 1501345.82 | 1200.01 | 1666.624 | -4999.771 | 3.582818
5749 | 94 | 4 | 1501645.82 | 1500.01 | 2083.276 | -4999.771 | 3.533684
5750 | 94 | 4 | 1501945.82 | 1800.01 | 2499.928 | -4999.847 | 3.482414
5751 | 94 | 4 | 1502245.82 | 2100.01 | 2916.581 | -4999.771 | 3.420157
5752 | 94 | 4 | 1502545.82 | 2400.01 | 3333.233 | -4999.924 | 3.332265
5753 | 94 | 4 | 1502845.82 | 2700.01 | 3749.886 | -4999.847 | 3.215686
5754 | 94 | 4 | 1503145.82 | 3000.01 | 4166.539 | -5000 | 3.084154
5755 | 94 | 4 | 1503278.66 | 3132.85 | 4351.033 | -4999.847 | 2.999924
5756 | 94 | 5 | 1503278.67 | 0.01 | 0 | 0 | 3.310292
5757 | 94 | 5 | 1505078.66 | 1800 | 0 | 0 | 3.524834
5758 | 94 | 6 | 1505078.81 | 0.15 | 0.03925701 | 2016.785 | 3.661555
5759 | 94 | 6 | 1505378.81 | 300.15 | 291.6742 | 3499.809 | 3.893187
5760 | 94 | 6 | 1505678.81 | 600.15 | 583.3353 | 3499.886 | 3.977417
5761 | 94 | 6 | 1505978.81 | 900.15 | 874.9964 | 3499.809 | 4.040894
5762 | 94 | 6 | 1506278.81 | 1200.15 | 1166.658 | 3499.962 | 4.083314
5763 | 94 | 6 | 1506578.81 | 1500.15 | 1458.319 | 3499.886 | 4.115663
5764 | 94 | 6 | 1506878.81 | 1800.15 | 1749.98 | 3499.962 | 4.144045
5765 | 94 | 6 | 1507178.81 | 2100.15 | 2041.641 | 3499.962 | 4.171511
5766 | 94 | 6 | 1507478.81 | 2400.15 | 2332.786 | 3416.19 | 4.199588
5767 | 94 | 6 | 1507778.81 | 2700.15 | 2595.559 | 2906.462 | 4.199588
5768 | 94 | 6 | 1508078.81 | 3000.15 | 2820.835 | 2522.85 | 4.199588
5769 | 94 | 6 | 1508378.81 | 3300.15 | 3019.397 | 2259.403 | 4.199588
5770 | 94 | 6 | 1508678.81 | 3600.15 | 3199.395 | 2065.309 | 4.199893
5771 | 94 | 6 | 1508978.81 | 3900.15 | 3364.38 | 1894.331 | 4.200198
5772 | 94 | 6 | 1509278.81 | 4200.15 | 3515.063 | 1721.752 | 4.199893
5773 | 94 | 6 | 1509578.81 | 4500.15 | 3651.35 | 1546.883 | 4.199893
5774 | 94 | 6 | 1509878.81 | 4800.15 | 3772.71 | 1364.233 | 4.199588
5775 | 94 | 6 | 1510178.81 | 5100.15 | 3878.596 | 1179.675 | 4.199893
5776 | 94 | 6 | 1510478.81 | 5400.15 | 3969.464 | 1001.831 | 4.199893
5777 | 94 | 6 | 1510778.81 | 5700.15 | 4046.018 | 836.0418 | 4.199283
5778 | 94 | 6 | 1511078.81 | 6000.15 | 4109.304 | 684.7486 | 4.199893
5779 | 94 | 6 | 1511378.81 | 6300.15 | 4160.867 | 554.5892 | 4.199588
5780 | 94 | 6 | 1511678.81 | 6600.15 | 4202.628 | 450.4463 | 4.199893
5781 | 94 | 6 | 1511978.81 | 6900.15 | 4236.537 | 364.9958 | 4.199893
5782 | 94 | 6 | 1512278.81 | 7200.15 | 4263.935 | 294.6517 | 4.199588
5783 | 94 | 6 | 1512578.81 | 7500.15 | 4285.851 | 233.5393 | 4.200198
5784 | 94 | 6 | 1512878.81 | 7800.15 | 4303.24 | 184.9393 | 4.199893
5785 | 94 | 6 | 1513178.81 | 8100.15 | 4317.006 | 145.6474 | 4.199893
5786 | 94 | 6 | 1513478.81 | 8400.15 | 4327.96 | 117.3419 | 4.199588
5787 | 94 | 6 | 1513778.81 | 8700.15 | 4336.672 | 93.46151 | 4.199893
5788 | 94 | 6 | 1514078.81 | 9000.15 | 4343.689 | 75.07439 | 4.199588
5789 | 94 | 6 | 1514378.81 | 9300.15 | 4349.406 | 62.48569 | 4.199893
5790 | 94 | 6 | 1514678.81 | 9600.15 | 4354.155 | 51.4229 | 4.199893
5791 | 94 | 6 | 1514717.86 | 9639.2 | 4354.712 | 49.9733 | 4.199893
5792 | 94 | 7 | 1514717.87 | 0.01 | 0 | 0 | 4.197757
5793 | 94 | 7 | 1516517.86 | 1800 | 0 | 0 | 4.189822
5794 | 94 | 8 | 1516517.9 | 0.04 | 0.01059527 | -1000.916 | 4.137942
5795 | 94 | 8 | 1516518.9 | 1.04 | 0.2883777 | -1000.153 | 4.131838
5796 | 94 | 8 | 1516519.9 | 2.04 | 0.566147 | -1000.076 | 4.130007
5797 | 94 | 8 | 1516520.9 | 3.04 | 0.8439178 | -999.9237 | 4.128176
5798 | 94 | 8 | 1516521.9 | 4.04 | 1.121688 | -1000 | 4.127565
5799 | 94 | 8 | 1516522.9 | 5.04 | 1.399457 | -999.9237 | 4.126345
5800 | 94 | 8 | 1516523.9 | 6.04 | 1.677226 | -999.9237 | 4.125124
5801 | 94 | 8 | 1516524.9 | 7.04 | 1.954997 | -1000 | 4.124208
5802 | 94 | 8 | 1516525.9 | 8.04 | 2.232766 | -1000 | 4.123293
5803 | 94 | 8 | 1516526.9 | 9.04 | 2.510537 | -999.8474 | 4.122683
5804 | 94 | 8 | 1516527.86 | 10 | 2.777196 | -1000 | 4.121767
5805 | 94 | 9 | 1516527.88 | 0.02 | 0.02771335 | -5000 | 3.915465
5806 | 94 | 9 | 1516528.86 | 1 | 1.388793 | -4999.847 | 3.891661
5807 | 95 | 4 | 1516528.87 | 0.01 | 0 | -5000 | 3.889525
5808 | 95 | 4 | 1516828.87 | 300.01 | 416.6664 | -4999.847 | 3.728084
5809 | 95 | 4 | 1517128.87 | 600.01 | 833.3189 | -4999.847 | 3.680781
5810 | 95 | 4 | 1517428.87 | 900.01 | 1249.971 | -4999.847 | 3.633173
5811 | 95 | 4 | 1517728.87 | 1200.01 | 1666.624 | -4999.924 | 3.582208
5812 | 95 | 4 | 1518028.87 | 1500.01 | 2083.276 | -4999.695 | 3.532769
5813 | 95 | 4 | 1518328.87 | 1800.01 | 2499.929 | -4999.771 | 3.481498
5814 | 95 | 4 | 1518628.87 | 2100.01 | 2916.581 | -4999.924 | 3.418326
5815 | 95 | 4 | 1518928.87 | 2400.01 | 3333.234 | -4999.847 | 3.33135
5816 | 95 | 4 | 1519228.87 | 2700.01 | 3749.887 | -4999.847 | 3.214466
5817 | 95 | 4 | 1519528.87 | 3000.01 | 4166.539 | -4999.847 | 3.082017
5818 | 95 | 4 | 1519658.5 | 3129.64 | 4346.575 | -4999.771 | 2.999924
5819 | 95 | 5 | 1519658.51 | 0.01 | 0 | 0 | 3.310597
5820 | 95 | 5 | 1521458.5 | 1800 | 0 | 0 | 3.524834
5821 | 95 | 6 | 1521458.65 | 0.15 | 0.039239 | 2015.869 | 3.66125
5822 | 95 | 6 | 1521758.65 | 300.15 | 291.6741 | 3499.809 | 3.894713
5823 | 95 | 6 | 1522058.65 | 600.15 | 583.3352 | 3499.886 | 3.978637
5824 | 95 | 6 | 1522358.65 | 900.15 | 874.9963 | 3500.038 | 4.04181
5825 | 95 | 6 | 1522658.65 | 1200.15 | 1166.657 | 3499.886 | 4.08423
5826 | 95 | 6 | 1522958.65 | 1500.15 | 1458.319 | 3499.886 | 4.116884
5827 | 95 | 6 | 1523258.65 | 1800.15 | 1749.98 | 3499.809 | 4.144656
5828 | 95 | 6 | 1523558.65 | 2100.15 | 2041.641 | 3499.886 | 4.172732
5829 | 95 | 6 | 1523858.65 | 2400.15 | 2332.581 | 3400.549 | 4.199893
5830 | 95 | 6 | 1524158.65 | 2700.15 | 2594.332 | 2895.094 | 4.199588
5831 | 95 | 6 | 1524458.65 | 3000.15 | 2818.72 | 2513.542 | 4.199588
5832 | 95 | 6 | 1524758.65 | 3300.15 | 3016.813 | 2256.123 | 4.199588
5833 | 95 | 6 | 1525058.65 | 3600.15 | 3196.526 | 2062.333 | 4.199893
5834 | 95 | 6 | 1525358.65 | 3900.15 | 3361.21 | 1891.279 | 4.199893
5835 | 95 | 6 | 1525658.65 | 4200.15 | 3511.776 | 1721.523 | 4.200198
5836 | 95 | 6 | 1525958.65 | 4500.15 | 3647.917 | 1544.137 | 4.199893
5837 | 95 | 6 | 1526258.65 | 4800.15 | 3769.01 | 1363.394 | 4.199588
5838 | 95 | 6 | 1526558.65 | 5100.15 | 3874.965 | 1178.759 | 4.199588
5839 | 95 | 6 | 1526858.65 | 5400.15 | 3965.668 | 999.3896 | 4.199588
5840 | 95 | 6 | 1527158.65 | 5700.15 | 4041.999 | 834.2107 | 4.199893
5841 | 95 | 6 | 1527458.65 | 6000.15 | 4105.295 | 686.2745 | 4.199893
5842 | 95 | 6 | 1527758.65 | 6300.15 | 4156.789 | 554.1314 | 4.199893
5843 | 95 | 6 | 1528058.65 | 6600.15 | 4198.291 | 446.0975 | 4.200198
5844 | 95 | 6 | 1528358.65 | 6900.15 | 4231.974 | 362.6307 | 4.199893
5845 | 95 | 6 | 1528658.65 | 7200.15 | 4259.154 | 290.837 | 4.199893
5846 | 95 | 6 | 1528958.65 | 7500.15 | 4280.92 | 234.4549 | 4.199893
5847 | 95 | 6 | 1529258.65 | 7800.15 | 4298.248 | 183.7186 | 4.199893
5848 | 95 | 6 | 1529558.65 | 8100.15 | 4311.965 | 146.7155 | 4.199588
5849 | 95 | 6 | 1529858.65 | 8400.15 | 4322.871 | 116.9604 | 4.199283
5850 | 95 | 6 | 1530158.65 | 8700.15 | 4331.617 | 94.60594 | 4.199588
5851 | 95 | 6 | 1530458.65 | 9000.15 | 4338.684 | 76.14252 | 4.199588
5852 | 95 | 6 | 1530758.65 | 9300.15 | 4344.453 | 62.79088 | 4.199893
5853 | 95 | 6 | 1531058.65 | 9600.15 | 4349.251 | 51.72808 | 4.199893
5854 | 95 | 6 | 1531084.39 | 9625.89 | 4349.619 | 49.9733 | 4.200198
5855 | 95 | 7 | 1531084.4 | 0.01 | 0 | 0 | 4.196841
5856 | 95 | 7 | 1532884.39 | 1800 | 0 | 0 | 4.189517
5857 | 95 | 8 | 1532884.43 | 0.04 | 0.01059527 | -1000.763 | 4.138247
5858 | 95 | 8 | 1532885.43 | 1.04 | 0.2883769 | -999.9237 | 4.131838
5859 | 95 | 8 | 1532886.43 | 2.04 | 0.566146 | -1000.076 | 4.129397
5860 | 95 | 8 | 1532887.43 | 3.04 | 0.8439157 | -1000 | 4.127871
5861 | 95 | 8 | 1532888.43 | 4.04 | 1.121685 | -1000 | 4.12665
5862 | 95 | 8 | 1532889.43 | 5.04 | 1.399454 | -1000.153 | 4.125734
5863 | 95 | 8 | 1532890.43 | 6.04 | 1.677224 | -999.9237 | 4.124514
5864 | 95 | 8 | 1532891.43 | 7.04 | 1.954993 | -1000 | 4.123903
5865 | 95 | 8 | 1532892.43 | 8.04 | 2.232763 | -1000 | 4.122988
5866 | 95 | 8 | 1532893.43 | 9.04 | 2.510534 | -999.9237 | 4.122377
5867 | 95 | 8 | 1532894.39 | 10 | 2.777192 | -999.9237 | 4.121462
5868 | 95 | 9 | 1532894.41 | 0.02 | 0.02771335 | -5000 | 3.913939
5869 | 95 | 9 | 1532895.39 | 1 | 1.388794 | -4999.847 | 3.89044
5870 | 96 | 4 | 1532895.4 | 0.01 | 0 | -5000 | 3.887999
5871 | 96 | 4 | 1533195.4 | 300.01 | 416.6664 | -4999.771 | 3.726864
5872 | 96 | 4 | 1533495.4 | 600.01 | 833.3189 | -4999.771 | 3.680171
5873 | 96 | 4 | 1533795.4 | 900.01 | 1249.972 | -4999.771 | 3.632258
5874 | 96 | 4 | 1534095.4 | 1200.01 | 1666.624 | -4999.771 | 3.581292
5875 | 96 | 4 | 1534395.4 | 1500.01 | 2083.277 | -4999.771 | 3.532158
5876 | 96 | 4 | 1534695.4 | 1800.01 | 2499.929 | -4999.924 | 3.480583
5877 | 96 | 4 | 1534995.4 | 2100.01 | 2916.582 | -4999.847 | 3.418021
5878 | 96 | 4 | 1535295.4 | 2400.01 | 3333.234 | -4999.771 | 3.330739
5879 | 96 | 4 | 1535595.4 | 2700.01 | 3749.887 | -4999.847 | 3.213245
5880 | 96 | 4 | 1535895.4 | 3000.01 | 4166.54 | -4999.847 | 3.081102
5881 | 96 | 4 | 1536022.87 | 3127.48 | 4343.576 | -4999.771 | 2.999924
5882 | 96 | 5 | 1536022.88 | 0.01 | 0 | 0 | 3.311513
5883 | 96 | 5 | 1537822.87 | 1800 | 0 | 0 | 3.525444
5884 | 96 | 6 | 1537823.02 | 0.15 | 0.03922077 | 2014.649 | 3.66247
5885 | 96 | 6 | 1538123.02 | 300.15 | 291.674 | 3500.038 | 3.895933
5886 | 96 | 6 | 1538423.02 | 600.15 | 583.3352 | 3499.962 | 3.980468
5887 | 96 | 6 | 1538723.02 | 900.15 | 874.9963 | 3499.886 | 4.04242
5888 | 96 | 6 | 1539023.02 | 1200.15 | 1166.657 | 3499.809 | 4.085145
5889 | 96 | 6 | 1539323.02 | 1500.15 | 1458.318 | 3499.886 | 4.117189
5890 | 96 | 6 | 1539623.02 | 1800.15 | 1749.98 | 3500.038 | 4.144961
5891 | 96 | 6 | 1539923.02 | 2100.15 | 2041.641 | 3499.886 | 4.173953
5892 | 96 | 6 | 1540223.02 | 2400.15 | 2332.482 | 3394.369 | 4.200198
5893 | 96 | 6 | 1540523.02 | 2700.15 | 2593.874 | 2892.729 | 4.199588
5894 | 96 | 6 | 1540823.02 | 3000.15 | 2817.866 | 2508.049 | 4.200198
5895 | 96 | 6 | 1541123.02 | 3300.15 | 3015.609 | 2253.3 | 4.199893
5896 | 96 | 6 | 1541423.02 | 3600.15 | 3195.112 | 2060.883 | 4.199893
5897 | 96 | 6 | 1541723.02 | 3900.15 | 3359.538 | 1886.091 | 4.199893
5898 | 96 | 6 | 1542023.02 | 4200.15 | 3509.722 | 1716.716 | 4.200198
5899 | 96 | 6 | 1542323.02 | 4500.15 | 3645.602 | 1543.221 | 4.199588
5900 | 96 | 6 | 1542623.02 | 4800.15 | 3766.635 | 1360.647 | 4.199893
5901 | 96 | 6 | 1542923.02 | 5100.15 | 3872.267 | 1174.411 | 4.199588
5902 | 96 | 6 | 1543223.02 | 5400.15 | 3962.588 | 995.346 | 4.199588
5903 | 96 | 6 | 1543523.02 | 5700.15 | 4038.584 | 831.0063 | 4.199893
5904 | 96 | 6 | 1543823.02 | 6000.15 | 4101.313 | 679.2554 | 4.199893
5905 | 96 | 6 | 1544123.02 | 6300.15 | 4152.427 | 551.9188 | 4.199893
5906 | 96 | 6 | 1544423.02 | 6600.15 | 4193.757 | 443.5798 | 4.199893
5907 | 96 | 6 | 1544723.02 | 6900.15 | 4227.119 | 360.647 | 4.200198
5908 | 96 | 6 | 1545023.02 | 7200.15 | 4254.232 | 293.9651 | 4.199893
5909 | 96 | 6 | 1545323.02 | 7500.15 | 4276.198 | 235.4467 | 4.199893
5910 | 96 | 6 | 1545623.02 | 7800.15 | 4293.766 | 189.1356 | 4.199893
5911 | 96 | 6 | 1545923.02 | 8100.15 | 4307.813 | 151.0643 | 4.199893
5912 | 96 | 6 | 1546223.02 | 8400.15 | 4319.079 | 120.0122 | 4.199893
5913 | 96 | 6 | 1546523.02 | 8700.15 | 4328.018 | 95.59777 | 4.199588
5914 | 96 | 6 | 1546823.02 | 9000.15 | 4335.237 | 77.36324 | 4.199893
5915 | 96 | 6 | 1547123.02 | 9300.15 | 4341.12 | 65.15602 | 4.199893
5916 | 96 | 6 | 1547423.02 | 9600.15 | 4345.976 | 52.56733 | 4.199893
5917 | 96 | 6 | 1547504.01 | 9681.14 | 4347.144 | 49.9733 | 4.199893
5918 | 96 | 7 | 1547504.02 | 0.01 | 0 | 0 | 4.196841
5919 | 96 | 7 | 1549304.01 | 1800 | 0 | 0 | 4.189517
5920 | 96 | 8 | 1549304.05 | 0.04 | 0.01059697 | -1001.221 | 4.137636
5921 | 96 | 8 | 1549305.05 | 1.04 | 0.2883783 | -999.9237 | 4.131228
5922 | 96 | 8 | 1549306.05 | 2.04 | 0.5661496 | -999.8474 | 4.129397
5923 | 96 | 8 | 1549307.05 | 3.04 | 0.8439191 | -1000.076 | 4.127871
5924 | 96 | 8 | 1549308.05 | 4.04 | 1.12169 | -999.8474 | 4.126345
5925 | 96 | 8 | 1549309.05 | 5.04 | 1.39946 | -999.9237 | 4.125429
5926 | 96 | 8 | 1549310.05 | 6.04 | 1.677231 | -999.9237 | 4.124208
5927 | 96 | 8 | 1549311.05 | 7.04 | 1.955 | -999.9237 | 4.122988
5928 | 96 | 8 | 1549312.05 | 8.04 | 2.23277 | -999.7711 | 4.122377
5929 | 96 | 8 | 1549313.05 | 9.04 | 2.510538 | -1000.076 | 4.121767
5930 | 96 | 8 | 1549314.01 | 10 | 2.777198 | -1000.076 | 4.121157
5931 | 96 | 9 | 1549314.03 | 0.02 | 0.02771462 | -5000 | 3.913634
5932 | 96 | 9 | 1549315.01 | 1 | 1.388799 | -4999.847 | 3.88922
5933 | 97 | 4 | 1549315.02 | 0.01 | 0 | -5000 | 3.886473
5934 | 97 | 4 | 1549615.02 | 300.01 | 416.6666 | -4999.847 | 3.725032
5935 | 97 | 4 | 1549915.02 | 600.01 | 833.3192 | -4999.924 | 3.678035
5936 | 97 | 4 | 1550215.02 | 900.01 | 1249.972 | -4999.771 | 3.629816
5937 | 97 | 4 | 1550515.02 | 1200.01 | 1666.625 | -4999.695 | 3.578546
5938 | 97 | 4 | 1550815.02 | 1500.01 | 2083.277 | -4999.847 | 3.529412
5939 | 97 | 4 | 1551115.02 | 1800.01 | 2499.93 | -4999.771 | 3.477531
5940 | 97 | 4 | 1551415.02 | 2100.01 | 2916.582 | -4999.771 | 3.414359
5941 | 97 | 4 | 1551715.02 | 2400.01 | 3333.235 | -4999.847 | 3.326467
5942 | 97 | 4 | 1552015.02 | 2700.01 | 3749.888 | -4999.924 | 3.208667
5943 | 97 | 4 | 1552315.02 | 3000.01 | 4166.54 | -4999.847 | 3.075608
5944 | 97 | 4 | 1552434.26 | 3119.25 | 4332.146 | -4999.847 | 2.999924
5945 | 97 | 5 | 1552434.27 | 0.01 | 0 | 0 | 3.313039
5946 | 97 | 5 | 1554234.26 | 1800 | 0 | 0 | 3.527276
5947 | 97 | 6 | 1554234.41 | 0.15 | 0.03910548 | 2008.927 | 3.663386
5948 | 97 | 6 | 1554534.41 | 300.15 | 291.6736 | 3499.886 | 3.89929
5949 | 97 | 6 | 1554834.41 | 600.15 | 583.3347 | 3499.886 | 3.98352
5950 | 97 | 6 | 1555134.41 | 900.15 | 874.9958 | 3500.038 | 4.044556
5951 | 97 | 6 | 1555434.41 | 1200.15 | 1166.657 | 3499.962 | 4.086976
5952 | 97 | 6 | 1555734.41 | 1500.15 | 1458.318 | 3499.886 | 4.11902
5953 | 97 | 6 | 1556034.41 | 1800.15 | 1749.979 | 3499.886 | 4.146792
5954 | 97 | 6 | 1556334.41 | 2100.15 | 2041.64 | 3499.962 | 4.175784
5955 | 97 | 6 | 1556634.41 | 2400.15 | 2331.796 | 3359.426 | 4.199893
5956 | 97 | 6 | 1556934.41 | 2700.15 | 2590.483 | 2861.753 | 4.200198
5957 | 97 | 6 | 1557234.41 | 3000.15 | 2812.361 | 2485.618 | 4.199893
5958 | 97 | 6 | 1557534.41 | 3300.15 | 3008.64 | 2239.948 | 4.199588
5959 | 97 | 6 | 1557834.41 | 3600.15 | 3186.911 | 2045.472 | 4.200198
5960 | 97 | 6 | 1558134.41 | 3900.15 | 3350.282 | 1877.241 | 4.199893
5961 | 97 | 6 | 1558434.41 | 4200.15 | 3499.763 | 1708.324 | 4.199588
5962 | 97 | 6 | 1558734.41 | 4500.15 | 3634.753 | 1531.777 | 4.199893
5963 | 97 | 6 | 1559034.41 | 4800.15 | 3754.64 | 1347.906 | 4.199893
5964 | 97 | 6 | 1559334.41 | 5100.15 | 3859.514 | 1168.536 | 4.199893
5965 | 97 | 6 | 1559634.41 | 5400.15 | 3949.429 | 990.8446 | 4.199893
5966 | 97 | 6 | 1559934.41 | 5700.15 | 4025.024 | 827.4968 | 4.199893
5967 | 97 | 6 | 1560234.41 | 6000.15 | 4087.729 | 680.6287 | 4.200198
5968 | 97 | 6 | 1560534.41 | 6300.15 | 4138.963 | 551.5373 | 4.199588
5969 | 97 | 6 | 1560834.41 | 6600.15 | 4180.39 | 445.4108 | 4.199588
5970 | 97 | 6 | 1561134.41 | 6900.15 | 4213.923 | 362.9358 | 4.199283
5971 | 97 | 6 | 1561434.41 | 7200.15 | 4241.209 | 294.8043 | 4.199893
5972 | 97 | 6 | 1561734.41 | 7500.15 | 4263.346 | 237.8119 | 4.199588
5973 | 97 | 6 | 1562034.41 | 7800.15 | 4281.09 | 189.8222 | 4.199893
5974 | 97 | 6 | 1562334.41 | 8100.15 | 4295.28 | 151.4458 | 4.199893
5975 | 97 | 6 | 1562634.41 | 8400.15 | 4306.644 | 121.1566 | 4.199893
5976 | 97 | 6 | 1562934.41 | 8700.15 | 4315.766 | 97.58145 | 4.199893
5977 | 97 | 6 | 1563234.41 | 9000.15 | 4323.154 | 80.64393 | 4.199588
5978 | 97 | 6 | 1563534.41 | 9300.15 | 4329.177 | 65.91897 | 4.199893
5979 | 97 | 6 | 1563834.41 | 9600.15 | 4334.131 | 54.16953 | 4.199283
5980 | 97 | 6 | 1563968.84 | 9734.58 | 4336.094 | 49.9733 | 4.199588
5981 | 97 | 7 | 1563968.85 | 0.01 | 0 | 0 | 4.197147
5982 | 97 | 7 | 1565768.84 | 1800 | 0 | 0 | 4.189822
5983 | 97 | 8 | 1565768.88 | 0.04 | 0.0105976 | -1000.992 | 4.137942
5984 | 97 | 8 | 1565769.88 | 1.04 | 0.2883788 | -999.9237 | 4.131533
5985 | 97 | 8 | 1565770.88 | 2.04 | 0.5661479 | -1000 | 4.129397
5986 | 97 | 8 | 1565771.88 | 3.04 | 0.8439193 | -1000 | 4.127565
5987 | 97 | 8 | 1565772.88 | 4.04 | 1.12169 | -1000 | 4.125734
5988 | 97 | 8 | 1565773.88 | 5.04 | 1.399459 | -1000 | 4.125124
5989 | 97 | 8 | 1565774.88 | 6.04 | 1.67723 | -1000.076 | 4.124514
5990 | 97 | 8 | 1565775.88 | 7.04 | 1.954999 | -1000.076 | 4.123293
5991 | 97 | 8 | 1565776.88 | 8.04 | 2.232769 | -999.9237 | 4.122377
5992 | 97 | 8 | 1565777.88 | 9.04 | 2.510538 | -1000 | 4.121767
5993 | 97 | 8 | 1565778.84 | 10 | 2.777196 | -1000 | 4.120851
5994 | 97 | 9 | 1565778.86 | 0.02 | 0.02771844 | -5000 | 3.912718
5995 | 97 | 9 | 1565779.84 | 1 | 1.3888 | -4999.771 | 3.888609
5996 | 98 | 4 | 1565779.85 | 0.01 | 0 | -5000 | 3.886168
5997 | 98 | 4 | 1566079.85 | 300.01 | 416.6666 | -4999.771 | 3.723812
5998 | 98 | 4 | 1566379.85 | 600.01 | 833.3193 | -4999.924 | 3.677729
5999 | 98 | 4 | 1566679.85 | 900.01 | 1249.972 | -4999.771 | 3.628595
6000 | 98 | 4 | 1566979.85 | 1200.01 | 1666.625 | -4999.847 | 3.577935
6001 | 98 | 4 | 1567279.85 | 1500.01 | 2083.277 | -4999.847 | 3.528191
6002 | 98 | 4 | 1567579.85 | 1800.01 | 2499.93 | -4999.924 | 3.476005
6003 | 98 | 4 | 1567879.85 | 2100.01 | 2916.582 | -4999.847 | 3.413138
6004 | 98 | 4 | 1568179.85 | 2400.01 | 3333.235 | -4999.771 | 3.325246
6005 | 98 | 4 | 1568479.85 | 2700.01 | 3749.887 | -4999.771 | 3.206836
6006 | 98 | 4 | 1568779.85 | 3000.01 | 4166.54 | -4999.924 | 3.074083
6007 | 98 | 4 | 1568895.98 | 3116.14 | 4327.826 | -4999.847 | 2.999924
6008 | 98 | 5 | 1568895.99 | 0.01 | 0 | 0 | 3.312734
6009 | 98 | 5 | 1570695.98 | 1800 | 0 | 0 | 3.527276
6010 | 98 | 6 | 1570696.13 | 0.15 | 0.03905759 | 2007.095 | 3.664607
6011 | 98 | 6 | 1570996.13 | 300.15 | 291.6734 | 3499.809 | 3.900511
6012 | 98 | 6 | 1571296.13 | 600.15 | 583.3346 | 3499.886 | 3.984131
6013 | 98 | 6 | 1571596.13 | 900.15 | 874.9957 | 3499.886 | 4.046082
6014 | 98 | 6 | 1571896.13 | 1200.15 | 1166.657 | 3499.962 | 4.087587
6015 | 98 | 6 | 1572196.13 | 1500.15 | 1458.318 | 3499.962 | 4.119631
6016 | 98 | 6 | 1572496.13 | 1800.15 | 1749.979 | 3500.038 | 4.147402
6017 | 98 | 6 | 1572796.13 | 2100.15 | 2041.64 | 3499.886 | 4.176394
6018 | 98 | 6 | 1573096.13 | 2400.15 | 2331.47 | 3344.091 | 4.199588
6019 | 98 | 6 | 1573396.13 | 2700.15 | 2589.138 | 2851.072 | 4.199893
6020 | 98 | 6 | 1573696.13 | 3000.15 | 2810.329 | 2479.438 | 4.200198
6021 | 98 | 6 | 1573996.13 | 3300.15 | 3005.857 | 2228.351 | 4.199893
6022 | 98 | 6 | 1574296.13 | 3600.15 | 3183.35 | 2037.919 | 4.199893
6023 | 98 | 6 | 1574596.13 | 3900.15 | 3346.152 | 1869.459 | 4.199893
6024 | 98 | 6 | 1574896.13 | 4200.15 | 3494.901 | 1699.626 | 4.200198
6025 | 98 | 6 | 1575196.13 | 4500.15 | 3629.27 | 1525.902 | 4.200198
6026 | 98 | 6 | 1575496.13 | 4800.15 | 3748.999 | 1347.066 | 4.199893
6027 | 98 | 6 | 1575796.13 | 5100.15 | 3853.761 | 1165.713 | 4.200198
6028 | 98 | 6 | 1576096.13 | 5400.15 | 3943.64 | 991.9127 | 4.199893
6029 | 98 | 6 | 1576396.13 | 5700.15 | 4019.372 | 829.8619 | 4.199893
6030 | 98 | 6 | 1576696.13 | 6000.15 | 4082.161 | 681.6205 | 4.199893
6031 | 98 | 6 | 1576996.13 | 6300.15 | 4133.564 | 555.7336 | 4.199893
6032 | 98 | 6 | 1577296.13 | 6600.15 | 4175.133 | 445.9449 | 4.199893
6033 | 98 | 6 | 1577596.13 | 6900.15 | 4208.686 | 361.2573 | 4.199893
6034 | 98 | 6 | 1577896.13 | 7200.15 | 4236.046 | 295.4147 | 4.199588
6035 | 98 | 6 | 1578196.13 | 7500.15 | 4258.205 | 238.9563 | 4.199893
6036 | 98 | 6 | 1578496.13 | 7800.15 | 4275.986 | 190.0511 | 4.199588
6037 | 98 | 6 | 1578796.13 | 8100.15 | 4290.241 | 153.5058 | 4.199893
6038 | 98 | 6 | 1579096.13 | 8400.15 | 4301.613 | 120.9277 | 4.199588
6039 | 98 | 6 | 1579396.13 | 8700.15 | 4310.73 | 98.87846 | 4.199893
6040 | 98 | 6 | 1579696.13 | 9000.15 | 4318.096 | 80.33875 | 4.199893
6041 | 98 | 6 | 1579996.13 | 9300.15 | 4324.104 | 65.84268 | 4.200198
6042 | 98 | 6 | 1580296.13 | 9600.15 | 4329.073 | 55.31395 | 4.199588
6043 | 98 | 6 | 1580401.55 | 9705.57 | 4330.64 | 49.9733 | 4.199893
6044 | 98 | 7 | 1580401.56 | 0.01 | 0 | 0 | 4.197452
6045 | 98 | 7 | 1582201.55 | 1800 | 0 | 0 | 4.189212
6046 | 98 | 8 | 1582201.59 | 0.04 | 0.010594 | -1000.229 | 4.137942
6047 | 98 | 8 | 1582202.59 | 1.04 | 0.2883747 | -1000.076 | 4.131228
6048 | 98 | 8 | 1582203.59 | 2.04 | 0.5661445 | -999.9237 | 4.129091
6049 | 98 | 8 | 1582204.59 | 3.04 | 0.8439136 | -999.9237 | 4.126955
6050 | 98 | 8 | 1582205.59 | 4.04 | 1.121683 | -1000 | 4.125734
6051 | 98 | 8 | 1582206.59 | 5.04 | 1.399453 | -1000 | 4.124514
6052 | 98 | 8 | 1582207.59 | 6.04 | 1.677223 | -1000 | 4.123598
6053 | 98 | 8 | 1582208.59 | 7.04 | 1.954992 | -1000.076 | 4.122988
6054 | 98 | 8 | 1582209.59 | 8.04 | 2.232762 | -1000 | 4.122072
6055 | 98 | 8 | 1582210.59 | 9.04 | 2.510532 | -1000 | 4.121157
6056 | 98 | 8 | 1582211.55 | 10 | 2.777192 | -999.9237 | 4.120851
6057 | 98 | 9 | 1582211.57 | 0.02 | 0.02771505 | -5000 | 3.911192
6058 | 98 | 9 | 1582212.55 | 1 | 1.388799 | -4999.771 | 3.887083
6059 | 99 | 4 | 1582212.56 | 0.01 | 0 | -5000 | 3.884642
6060 | 99 | 4 | 1582512.56 | 300.01 | 416.6667 | -4999.847 | 3.722286
6061 | 99 | 4 | 1582812.56 | 600.01 | 833.3193 | -4999.924 | 3.676509
6062 | 99 | 4 | 1583112.56 | 900.01 | 1249.972 | -4999.847 | 3.62829
6063 | 99 | 4 | 1583412.56 | 1200.01 | 1666.625 | -4999.924 | 3.57641
6064 | 99 | 4 | 1583712.56 | 1500.01 | 2083.277 | -4999.847 | 3.526665
6065 | 99 | 4 | 1584012.56 | 1800.01 | 2499.93 | -4999.771 | 3.474784
6066 | 99 | 4 | 1584312.56 | 2100.01 | 2916.582 | -4999.847 | 3.411917
6067 | 99 | 4 | 1584612.56 | 2400.01 | 3333.234 | -4999.847 | 3.32311
6068 | 99 | 4 | 1584912.56 | 2700.01 | 3749.887 | -4999.847 | 3.205615
6069 | 99 | 4 | 1585212.56 | 3000.01 | 4166.54 | -4999.771 | 3.072251
6070 | 99 | 4 | 1585326.89 | 3114.34 | 4325.326 | -4999.771 | 2.999924
6071 | 99 | 5 | 1585326.9 | 0.01 | 0 | 0 | 3.313344
6072 | 99 | 5 | 1587126.89 | 1800 | 0 | 0 | 3.527581
6073 | 99 | 6 | 1587127.04 | 0.15 | 0.03906246 | 2006.638 | 3.664302
6074 | 99 | 6 | 1587427.04 | 300.15 | 291.6734 | 3499.962 | 3.901122
6075 | 99 | 6 | 1587727.04 | 600.15 | 583.3346 | 3499.962 | 3.985046
6076 | 99 | 6 | 1588027.04 | 900.15 | 874.9957 | 3499.886 | 4.046693
6077 | 99 | 6 | 1588327.04 | 1200.15 | 1166.657 | 3499.809 | 4.088502
6078 | 99 | 6 | 1588627.04 | 1500.15 | 1458.318 | 3499.962 | 4.120851
6079 | 99 | 6 | 1588927.04 | 1800.15 | 1749.979 | 3499.886 | 4.148623
6080 | 99 | 6 | 1589227.04 | 2100.15 | 2041.64 | 3499.886 | 4.17731
6081 | 99 | 6 | 1589527.04 | 2400.15 | 2331.087 | 3328.985 | 4.199893
6082 | 99 | 6 | 1589827.04 | 2700.15 | 2587.586 | 2839.322 | 4.199893
6083 | 99 | 6 | 1590127.04 | 3000.15 | 2807.921 | 2472.496 | 4.200198
6084 | 99 | 6 | 1590427.04 | 3300.15 | 3002.783 | 2222.782 | 4.199588
6085 | 99 | 6 | 1590727.04 | 3600.15 | 3179.915 | 2033.57 | 4.199588
6086 | 99 | 6 | 1591027.04 | 3900.15 | 3342.418 | 1866.484 | 4.199588
6087 | 99 | 6 | 1591327.04 | 4200.15 | 3491.064 | 1697.337 | 4.200198
6088 | 99 | 6 | 1591627.04 | 4500.15 | 3625.417 | 1524.681 | 4.199588
6089 | 99 | 6 | 1591927.04 | 4800.15 | 3745.246 | 1350.5 | 4.199893
6090 | 99 | 6 | 1592227.04 | 5100.15 | 3850.241 | 1170.52 | 4.199893
6091 | 99 | 6 | 1592527.04 | 5400.15 | 3940.337 | 993.286 | 4.199893
6092 | 99 | 6 | 1592827.04 | 5700.15 | 4016.298 | 831.7693 | 4.199588
6093 | 99 | 6 | 1593127.04 | 6000.15 | 4079.254 | 684.062 | 4.199588
6094 | 99 | 6 | 1593427.04 | 6300.15 | 4130.772 | 555.1232 | 4.199588
6095 | 99 | 6 | 1593727.04 | 6600.15 | 4172.427 | 446.6316 | 4.199893
6096 | 99 | 6 | 1594027.04 | 6900.15 | 4206.032 | 364.004 | 4.200198
6097 | 99 | 6 | 1594327.04 | 7200.15 | 4233.362 | 295.7198 | 4.199893
6098 | 99 | 6 | 1594627.04 | 7500.15 | 4255.545 | 239.0326 | 4.199588
6099 | 99 | 6 | 1594927.04 | 7800.15 | 4273.462 | 191.8822 | 4.199893
6100 | 99 | 6 | 1595227.04 | 8100.15 | 4287.819 | 152.5902 | 4.199588
6101 | 99 | 6 | 1595527.04 | 8400.15 | 4299.305 | 123.2929 | 4.199893
6102 | 99 | 6 | 1595827.04 | 8700.15 | 4308.54 | 99.64141 | 4.199588
6103 | 99 | 6 | 1596127.04 | 9000.15 | 4316.003 | 80.26246 | 4.199893
6104 | 99 | 6 | 1596427.04 | 9300.15 | 4322.107 | 65.76638 | 4.199893
6105 | 99 | 6 | 1596727.04 | 9600.15 | 4327.137 | 55.54284 | 4.199588
6106 | 99 | 6 | 1596830.86 | 9703.97 | 4328.7 | 49.9733 | 4.199893
6107 | 99 | 7 | 1596830.87 | 0.01 | 0 | 0 | 4.197452
6108 | 99 | 7 | 1598630.86 | 1800 | 0 | 0 | 4.189517
6109 | 99 | 8 | 1598630.9 | 0.04 | 0.01059845 | -1000.916 | 4.137636
6110 | 99 | 8 | 1598631.9 | 1.04 | 0.2883803 | -999.8474 | 4.130922
6111 | 99 | 8 | 1598632.9 | 2.04 | 0.5661496 | -999.8474 | 4.128786
6112 | 99 | 8 | 1598633.9 | 3.04 | 0.8439186 | -999.9237 | 4.126955
6113 | 99 | 8 | 1598634.9 | 4.04 | 1.121688 | -1000 | 4.125429
6114 | 99 | 8 | 1598635.9 | 5.04 | 1.399459 | -1000 | 4.124514
6115 | 99 | 8 | 1598636.9 | 6.04 | 1.677228 | -1000 | 4.123598
6116 | 99 | 8 | 1598637.9 | 7.04 | 1.954999 | -1000.076 | 4.122377
6117 | 99 | 8 | 1598638.9 | 8.04 | 2.232769 | -999.9237 | 4.122072
6118 | 99 | 8 | 1598639.9 | 9.04 | 2.510539 | -999.9237 | 4.121157
6119 | 99 | 8 | 1598640.86 | 10 | 2.777198 | -1000 | 4.120241
6120 | 99 | 9 | 1598640.88 | 0.02 | 0.02771674169 | -5000 | 3.910582
6121 | 99 | 9 | 1598641.86 | 1 | 1.3888 | -4999.924 | 3.886168
6122 | 100 | 4 | 1598641.87 | 0.01 | 0 | -5000 | 3.883421
6123 | 100 | 4 | 1598941.87 | 300.01 | 416.6665 | -4999.924 | 3.721675
6124 | 100 | 4 | 1599241.87 | 600.01 | 833.319 | -4999.771 | 3.674372
6125 | 100 | 4 | 1599541.87 | 900.01 | 1249.972 | -4999.847 | 3.626764
6126 | 100 | 4 | 1599841.87 | 1200.01 | 1666.624 | -5000 | 3.576104
6127 | 100 | 4 | 1600141.87 | 1500.01 | 2083.276 | -4999.847 | 3.526055
6128 | 100 | 4 | 1600441.87 | 1800.01 | 2499.929 | -4999.924 | 3.474479
6129 | 100 | 4 | 1600741.87 | 2100.01 | 2916.581 | -4999.771 | 3.411612
6130 | 100 | 4 | 1601041.87 | 2400.01 | 3333.234 | -4999.771 | 3.322805
6131 | 100 | 4 | 1601341.87 | 2700.01 | 3749.886 | -4999.619 | 3.205921
6132 | 100 | 4 | 1601641.87 | 3000.01 | 4166.539 | -4999.771 | 3.071336
6133 | 100 | 4 | 1601754.39 | 3112.53 | 4322.811 | -4999.847 | 2.999924
6134 | 100 | 5 | 1601754.4 | 0.01 | 0 | 0 | 3.31426
6135 | 100 | 5 | 1603554.39 | 1800 | 0 | 0 | 3.527886
6136 | 100 | 6 | 1603554.54 | 0.15 | 0.03904763 | 2004.807 | 3.665217
6137 | 100 | 6 | 1603854.54 | 300.15 | 291.6733 | 3499.962 | 3.902342
6138 | 100 | 6 | 1604154.54 | 600.15 | 583.3344 | 3499.809 | 3.986877
6139 | 100 | 6 | 1604454.54 | 900.15 | 874.9956 | 3499.809 | 4.047913
6140 | 100 | 6 | 1604754.54 | 1200.15 | 1166.657 | 3499.962 | 4.089418
6141 | 100 | 6 | 1605054.54 | 1500.15 | 1458.318 | 3499.962 | 4.121462
6142 | 100 | 6 | 1605354.54 | 1800.15 | 1749.979 | 3499.962 | 4.149538
6143 | 100 | 6 | 1605654.54 | 2100.15 | 2041.64 | 3499.886 | 4.17792
6144 | 100 | 6 | 1605954.54 | 2400.15 | 2330.666 | 3316.625 | 4.199893
6145 | 100 | 6 | 1606254.54 | 2700.15 | 2586.32 | 2831.235 | 4.199893
6146 | 100 | 6 | 1606554.54 | 3000.15 | 2805.929 | 2461.051 | 4.199893
6147 | 100 | 6 | 1606854.54 | 3300.15 | 3000.251 | 2217.899 | 4.199588
6148 | 100 | 6 | 1607154.54 | 3600.15 | 3177.073 | 2031.281 | 4.199588
6149 | 100 | 6 | 1607454.54 | 3900.15 | 3339.348 | 1864.652 | 4.199588
6150 | 100 | 6 | 1607754.54 | 4200.15 | 3487.878 | 1698.482 | 4.199893
6151 | 100 | 6 | 1608054.54 | 4500.15 | 3622.198 | 1524.91 | 4.199893
6152 | 100 | 6 | 1608354.54 | 4800.15 | 3741.936 | 1347.372 | 4.199893
6153 | 100 | 6 | 1608654.54 | 5100.15 | 3846.766 | 1168.078 | 4.199893
6154 | 100 | 6 | 1608954.54 | 5400.15 | 3936.815 | 996.2615 | 4.199893
6155 | 100 | 6 | 1609254.54 | 5700.15 | 4012.864 | 831.5404 | 4.199588
6156 | 100 | 6 | 1609554.54 | 6000.15 | 4075.853 | 683.299 | 4.199893
6157 | 100 | 6 | 1609854.54 | 6300.15 | 4127.429 | 556.1151 | 4.199893
6158 | 100 | 6 | 1610154.54 | 6600.15 | 4169.181 | 447.6234 | 4.199588
6159 | 100 | 6 | 1610454.54 | 6900.15 | 4202.833 | 363.8514 | 4.199893
6160 | 100 | 6 | 1610754.54 | 7200.15 | 4230.266 | 297.0169 | 4.199588
6161 | 100 | 6 | 1611054.54 | 7500.15 | 4252.615 | 240.1007 | 4.199893
6162 | 100 | 6 | 1611354.54 | 7800.15 | 4270.624 | 192.7977 | 4.199893
6163 | 100 | 6 | 1611654.54 | 8100.15 | 4285.064 | 155.7183 | 4.199588
6164 | 100 | 6 | 1611954.54 | 8400.15 | 4296.664 | 123.5981 | 4.199893
6165 | 100 | 6 | 1612254.54 | 8700.15 | 4305.952 | 100.0992 | 4.199283
6166 | 100 | 6 | 1612554.54 | 9000.15 | 4313.494 | 81.86465 | 4.199893
6167 | 100 | 6 | 1612854.54 | 9300.15 | 4319.63 | 66.68193 | 4.199893
6168 | 100 | 6 | 1613154.54 | 9600.15 | 4324.719 | 55.23766 | 4.199588
6169 | 100 | 6 | 1613336.71 | 9782.32 | 4327.432 | 49.9733 | 4.199588
6170 | 100 | 7 | 1613336.72 | 0.01 | 0 | 0 | 4.197452
6171 | 100 | 7 | 1615136.71 | 1800 | 0 | 0 | 4.189822
6172 | 100 | 8 | 1615136.75 | 0.04 | 0.01059697 | -1000.992 | 4.137331
6173 | 100 | 8 | 1615137.75 | 1.04 | 0.28838 | -1000.153 | 4.130922
6174 | 100 | 8 | 1615138.75 | 2.04 | 0.5661483 | -1000.153 | 4.128481
6175 | 100 | 8 | 1615139.75 | 3.04 | 0.8439195 | -999.8474 | 4.12726
6176 | 100 | 8 | 1615140.75 | 4.04 | 1.121689 | -999.9237 | 4.125734
6177 | 100 | 8 | 1615141.75 | 5.04 | 1.399458 | -999.9237 | 4.124514
6178 | 100 | 8 | 1615142.75 | 6.04 | 1.677227 | -1000.076 | 4.123293
6179 | 100 | 8 | 1615143.75 | 7.04 | 1.954997 | -999.9237 | 4.122683
6180 | 100 | 8 | 1615144.75 | 8.04 | 2.232768 | -999.9237 | 4.121767
6181 | 100 | 8 | 1615145.75 | 9.04 | 2.510538 | -1000.076 | 4.120851
6182 | 100 | 8 | 1615146.71 | 10 | 2.777198 | -999.8474 | 4.120546 | 1
6183 | 100 | 9 | 1615146.73 | 0.02 | 0.02771632 | -5000 | 3.910582
6184 | 100 | 9 | 1615147.71 | 1 | 1.388798 | -4999.771 | 3.885863 | 1
6185 | 100 | 11 | 1615147.71 | 1 | 1.388798 | 0 | 3.885252

## DCIR
10 | 8 | 160078.01 | 10 | 2.777195 | -1000.229 | 4.134585 | 10 | -4.875722e-05 | 48.75722
10 | 9 | 160079.01 | 1 | 1.3888 | -4999.847 | 3.939574
20 | 8 | 319457.74 | 10 | 2.777193 | -999.9237 | 4.133974 | 20 | -4.913592e-05 | 49.13592
20 | 9 | 319458.74 | 1 | 1.388795 | -4999.771 | 3.937438
30 | 8 | 479886.43 | 10 | 2.777197 | -1000.076 | 4.131838 | 30 | -5.051025e-05 | 50.51025
30 | 9 | 479887.43 | 1 | 1.388801 | -4999.847 | 3.929808
40 | 8 | 642579.19 | 10 | 2.777192 | -999.9237 | 4.131228 | 40 | -5.065995e-05 | 50.65995
40 | 9 | 642580.19 | 1 | 1.388801 | -4999.924 | 3.928588
50 | 8 | 805857.15 | 10 | 2.7772 | -1000 | 4.130312 | 50 | -5.127227e-05 | 51.27227
50 | 9 | 805858.15 | 1 | 1.388792 | -4999.847 | 3.925231
60 | 8 | 968124.49 | 10 | 2.777196 | -999.9237 | 4.12604 | 60 | -5.371176e-05 | 53.71176
60 | 9 | 968125.49 | 1 | 1.3888 | -4999.924 | 3.911192
70 | 8 | 1129548.71 | 10 | 2.777193 | -1000.153 | 4.125124 | 70 | -5.478511e-05 | 54.78511
70 | 9 | 1129549.71 | 1 | 1.3888 | -4999.771 | 3.906004
80 | 8 | 1289718.13 | 10 | 2.777195 | -1000.076 | 4.124514 | 80 | -5.508927e-05 | 55.08927
80 | 9 | 1289719.13 | 1 | 1.388795 | -4999.771 | 3.904173
90 | 8 | 1450966.54 | 10 | 2.777197 | -999.8474 | 4.122683 | 90 | -5.668943e-05 | 56.68943
90 | 9 | 1450967.54 | 1 | 1.388792 | -4999.695 | 3.895933
100 | 8 | 1615146.71 | 10 | 2.777198 | -999.8474 | 4.120546 | 100 | -5.867206e-05 | 58.67206
100 | 9 | 1615147.71 | 1 | 1.388798 | -4999.771 | 3.885863
[8 empty] | 0 | 47.5
[8 empty] | 10 | 48.75722
[8 empty] | 20 | 49.13592
[8 empty] | 30 | 50.51025
[8 empty] | 40 | 50.65995
[8 empty] | 50 | 51.27227
[8 empty] | 60 | 53.71176
[8 empty] | 70 | 54.78511
[8 empty] | 80 | 55.08927
[8 empty] | 90 | 56.68943
[8 empty] | 100 | 58.67206 | 1.235201

## Statistics
TesterID: | Maccor #3
Channel Number: | 4
TestName: | Li_Ion_Z100_EC1,0_LC0,7_DCIR_every_cycle.000
TestDesc: | Li-Ion; 100 cycles; Discharge with 1.0C to 3.0V; Charge with Constant Current 0,
StartDateTime: | 2026-01-26 11:51
Comment:
Cycle | Test Time | AH-IN | AH-OUT | Date
1 | 0d 04:28:18.32 | 4790.878 | 1.388565 | 2026-01-26 16:19
2 | 0d 08:55:58.08 | 4782.122 | 1.388802 | 2026-01-26 20:47
3 | 0d 13:23:46.74 | 4772.661 | 1.388803 | 2026-01-27 01:14
4 | 0d 17:51:12.12 | 4763.477 | 1.388803 | 2026-01-27 05:42
5 | 0d 22:17:49.59 | 4755.078 | 1.388796 | 2026-01-27 10:09
6 | 1d 02:43:55.94 | 4743.387 | 1.388802 | 2026-01-27 14:35
7 | 1d 07:09:56.85 | 4728.45 | 1.388799 | 2026-01-27 19:01
8 | 1d 11:35:40.46 | 4713.067 | 1.388804 | 2026-01-27 23:26
9 | 1d 16:01:50.24 | 4707.005 | 1.3888 | 2026-01-28 03:53
10 | 1d 20:27:59.01 | 4701.247 | 1.3888 | 2026-01-28 08:19
11 | 2d 00:54:15.04 | 4698.405 | 1.388803 | 2026-01-28 12:45
12 | 2d 05:21:12.28 | 4691.031 | 1.388805 | 2026-01-28 17:12
13 | 2d 09:48:08.60 | 4682.354 | 1.388803 | 2026-01-28 21:39
14 | 2d 14:14:42.48 | 4677.3 | 1.388799 | 2026-01-29 02:06
15 | 2d 18:40:46.01 | 4671.636 | 1.388798 | 2026-01-29 06:32
16 | 2d 23:06:15.55 | 4665.026 | 1.388797 | 2026-01-29 10:57
17 | 3d 03:31:21.26 | 4661.72 | 1.388796 | 2026-01-29 15:22
18 | 3d 07:56:12.65 | 4663.18 | 1.388797 | 2026-01-29 19:47
19 | 3d 12:20:56.81 | 4659.283 | 1.388796 | 2026-01-30 00:12
20 | 3d 16:44:18.74 | 4652.483 | 1.388795 | 2026-01-30 04:35
21 | 3d 21:07:42.69 | 4651.087 | 1.388793 | 2026-01-30 08:59
22 | 4d 01:30:54.72 | 4649.766 | 1.388795 | 2026-01-30 13:22
23 | 4d 05:57:02.84 | 4659.516 | 1.388797 | 2026-01-30 17:48
24 | 4d 10:24:36.98 | 4657.608 | 1.388796 | 2026-01-30 22:16
25 | 4d 14:52:45.62 | 4653.34 | 1.388799 | 2026-01-31 02:44
26 | 4d 19:20:59.48 | 4649.629 | 1.3888 | 2026-01-31 07:12
27 | 4d 23:49:54.03 | 4646.758 | 1.388803 | 2026-01-31 11:41
28 | 5d 04:19:39.86 | 4644.896 | 1.388802 | 2026-01-31 16:11
29 | 5d 08:48:51.30 | 4639.607 | 1.388802 | 2026-01-31 20:40
30 | 5d 13:18:07.43 | 4636.502 | 1.388801 | 2026-02-01 01:09
31 | 5d 17:48:16.98 | 4630.284 | 1.388801 | 2026-02-01 05:39
32 | 5d 22:18:53.48 | 4627.796 | 1.388802 | 2026-02-01 10:10
33 | 6d 02:49:24.20 | 4622.047 | 1.388802 | 2026-02-01 14:41
34 | 6d 07:20:18.34 | 4617.258 | 1.388799 | 2026-02-01 19:12
35 | 6d 11:50:43.59 | 4612.446 | 1.388801 | 2026-02-01 23:42
36 | 6d 16:22:15.78 | 4608.796 | 1.388806 | 2026-02-02 04:14
37 | 6d 20:54:14.49 | 4603.789 | 1.388802 | 2026-02-02 08:46
38 | 7d 01:25:38.78 | 4596.802 | 1.388803 | 2026-02-02 13:17
39 | 7d 05:57:36.73 | 4580.959 | 1.388802 | 2026-02-02 17:49
40 | 7d 10:29:40.19 | 4575.51 | 1.388801 | 2026-02-02 22:21
41 | 7d 15:01:35.77 | 4570.301 | 1.388806 | 2026-02-03 02:53
42 | 7d 19:33:38.04 | 4564.698 | 1.388801 | 2026-02-03 07:25
43 | 8d 00:06:15.96 | 4568.331 | 1.388792 | 2026-02-03 11:58
44 | 8d 04:38:49.62 | 4557.448 | 1.388794 | 2026-02-03 16:30
45 | 8d 09:10:59.51 | 4553.702 | 1.388794 | 2026-02-03 21:02
46 | 8d 13:43:35.40 | 4549.723 | 1.388796 | 2026-02-04 01:35
47 | 8d 18:15:42.90 | 4543.948 | 1.388794 | 2026-02-04 06:07
48 | 8d 22:47:19.59 | 4538.117 | 1.388795 | 2026-02-04 10:39
49 | 9d 03:19:23.32 | 4531.435 | 1.388793 | 2026-02-04 15:11
50 | 9d 07:50:58.15 | 4525.994 | 1.388792 | 2026-02-04 19:42
51 | 9d 12:22:00.90 | 4521.016 | 1.388798 | 2026-02-05 00:14
52 | 9d 16:53:16.67 | 4514.905 | 1.388795 | 2026-02-05 04:45
53 | 9d 21:23:52.90 | 4506.558 | 1.388801 | 2026-02-05 09:15
54 | 10d 01:53:38.36 | 4500.559 | 1.388799 | 2026-02-05 13:45
55 | 10d 06:23:36.71 | 4497.217 | 1.388796 | 2026-02-05 18:15
56 | 10d 10:54:17.51 | 4497.206 | 1.388792 | 2026-02-05 22:46
57 | 10d 15:25:31.49 | 4497.951 | 1.388795 | 2026-02-06 03:17
58 | 10d 19:55:14.58 | 4498.075 | 1.388794 | 2026-02-06 07:47
59 | 11d 00:25:35.43 | 4527.907 | 1.388797 | 2026-02-06 12:17
60 | 11d 04:55:25.49 | 4532.544 | 1.3888 | 2026-02-06 16:47
61 | 11d 09:25:49.12 | 4530.891 | 1.388802 | 2026-02-06 21:18
62 | 11d 13:56:27.08 | 4526.326 | 1.3888 | 2026-02-07 01:48
63 | 11d 18:26:51.94 | 4518.411 | 1.388801 | 2026-02-07 06:19
64 | 11d 22:56:35.88 | 4510.948 | 1.388797 | 2026-02-07 10:48
65 | 12d 03:26:02.54 | 4505.334 | 1.388795 | 2026-02-07 15:18
66 | 12d 07:55:31.59 | 4493.886 | 1.388801 | 2026-02-07 19:47
67 | 12d 12:24:10.31 | 4472.885 | 1.388797 | 2026-02-08 00:16
68 | 12d 16:51:35.54 | 4457.309 | 1.388805 | 2026-02-08 04:43
69 | 12d 21:18:45.96 | 4454.823 | 1.388799 | 2026-02-08 09:11
70 | 13d 01:45:49.71 | 4452.59 | 1.3888 | 2026-02-08 13:38
71 | 13d 06:12:39.71 | 4449.247 | 1.3888 | 2026-02-08 18:05
72 | 13d 10:39:32.85 | 4444.464 | 1.388797 | 2026-02-08 22:31
73 | 13d 15:06:57.02 | 4444.527 | 1.388796 | 2026-02-09 02:59
74 | 13d 19:33:44.83 | 4437.053 | 1.388794 | 2026-02-09 07:26
75 | 14d 00:00:55.10 | 4435.463 | 1.388799 | 2026-02-09 11:53
76 | 14d 04:28:00.17 | 4427.635 | 1.388796 | 2026-02-09 16:20
77 | 14d 08:54:44.04 | 4424.577 | 1.388801 | 2026-02-09 20:47
78 | 14d 13:21:57.61 | 4419.746 | 1.388798 | 2026-02-10 01:14
79 | 14d 17:48:58.42 | 4416.478 | 1.388796 | 2026-02-10 05:41
80 | 14d 22:15:19.13 | 4411.582 | 1.388795 | 2026-02-10 10:07
81 | 15d 02:42:10.54 | 4393.387 | 1.388794 | 2026-02-10 14:34
82 | 15d 07:06:58.51 | 4396.399 | 1.388796 | 2026-02-10 18:59
83 | 15d 11:32:40.06 | 4396.643 | 1.388796 | 2026-02-10 23:25
84 | 15d 15:59:20.16 | 4395.473 | 1.388795 | 2026-02-11 03:51
85 | 15d 20:27:09.40 | 4390.001 | 1.388794 | 2026-02-11 08:19
86 | 16d 00:57:34.28 | 4402.116 | 1.388794 | 2026-02-11 12:50
87 | 16d 05:27:48.16 | 4383.993 | 1.388791 | 2026-02-11 17:20
88 | 16d 09:58:53.26 | 4383.543 | 1.388791 | 2026-02-11 21:51
89 | 16d 14:30:44.51 | 4380.182 | 1.38879 | 2026-02-12 02:23
90 | 16d 19:02:47.54 | 4375.125 | 1.388792 | 2026-02-12 06:55
91 | 16d 23:35:51.86 | 4371.255 | 1.388791 | 2026-02-12 11:28
92 | 17d 04:09:45.36 | 4359.625 | 1.388792 | 2026-02-12 16:02
93 | 17d 08:42:25.81 | 4357.567 | 1.388792 | 2026-02-12 20:35
94 | 17d 13:15:28.86 | 4354.712 | 1.388793 | 2026-02-13 01:08
95 | 17d 17:48:15.39 | 4349.619 | 1.388794 | 2026-02-13 05:41
96 | 17d 22:21:55.01 | 4347.144 | 1.388799 | 2026-02-13 10:14
97 | 18d 02:56:19.84 | 4336.094 | 1.3888 | 2026-02-13 14:49
98 | 18d 07:30:12.55 | 4330.64 | 1.388799 | 2026-02-13 19:23
99 | 18d 12:04:01.86 | 4328.7 | 1.3888 | 2026-02-13 23:56
100 | 18d 16:39:07.71 | 4327.432 | 1.388798 | 2026-02-14 04:32

## Cycle 1 DIS
StepTime | Voltage | Current | Capacity
0.000666666667 | 4.145266 | -1.001297 | 1.0595907e-05
0.01733333 | 4.141909 | -1.000153 | 0.000288377924
0.034 | 4.140078 | -1.000076 | 0.00056614892
0.05066667 | 4.139467 | -1 | 0.00084391928
0.06733333 | 4.138552 | -0.9999237 | 0.00112168858
0.084 | 4.137636 | -0.9998474 | 0.001399459364
0.1006667 | 4.137331 | -0.9999237 | 0.001677229937
0.1173333 | 4.136416 | -1 | 0.001954998601
0.134 | 4.136416 | -1 | 0.002232769385
0.1506667 | 4.135805 | -1 | 0.002510538898
0.1666667 | 4.135195 | -1 | 0.002777198571
0.000333333333 | 3.95819 | -5 | 2.7476412e-05
0.01666667 | 3.942626 | -4.999771 | 0.001388565482

## Cycle 1 CHG
StepTime | Voltage | Current | Capacity
0.0025 | 3.586481 | 2.242618 | 4.3364021e-05
5.0025 | 3.775082 | 3.499809 | 0.2916879
10.0025 | 3.842832 | 3.499962 | 0.583349
15.0025 | 3.924926 | 3.499886 | 0.8750101
20.0025 | 3.99237 | 3.499962 | 1.166671
25.0025 | 4.034485 | 3.499886 | 1.458332
30.0025 | 4.064088 | 3.500038 | 1.749993
35.0025 | 4.089113 | 3.499962 | 2.041655
40.0025 | 4.115053 | 3.499962 | 2.333316
45.0025 | 4.146792 | 3.499962 | 2.624977
50.0025 | 4.185245 | 3.499962 | 2.916638
55.0025 | 4.199588 | 3.128786 | 3.198344
60.0025 | 4.199588 | 2.729763 | 3.441075
65.0025 | 4.199893 | 2.443809 | 3.656187
70.0025 | 4.199893 | 2.201343 | 3.849667
75.0025 | 4.199893 | 1.955291 | 4.023049
80.0025 | 4.200198 | 1.69688 | 4.17515
85.0025 | 4.199893 | 1.448539 | 4.306212
90.0025 | 4.199588 | 1.198596 | 4.416515
95.0025 | 4.199893 | 0.9619287 | 4.506253
100.0025 | 4.199588 | 0.7582208 | 4.577657
105.0025 | 4.199893 | 0.5773251 | 4.633085
110.0025 | 4.199893 | 0.4369421 | 4.675141
115.0025 | 4.199588 | 0.3281453 | 4.706855
120.0025 | 4.199588 | 0.2417792 | 4.730469
125.0025 | 4.199893 | 0.1816587 | 4.748078
130.0025 | 4.199893 | 0.1391623 | 4.761321
135.0025 | 4.199588 | 0.1058976 | 4.771376
140.0025 | 4.199893 | 0.08346685 | 4.779143
145.0025 | 4.199893 | 0.06630045 | 4.785278
150.0025 | 4.199588 | 0.05241474 | 4.79019
150.7908 | 4.199893 | 0.0499733 | 4.790878

## Cycle 2 DIS
StepTime | Voltage | Current | Capacity
0.000666666667 | 4.145876 | -1.001144 | 1.0596119e-05
0.01733333 | 4.141909 | -1 | 0.000288377076
0.034 | 4.140078 | -0.9999237 | 0.000566148708
0.05066667 | 4.139467 | -0.9997711 | 0.000843918856
0.06733333 | 4.138552 | -1.000076 | 0.001121687945
0.084 | 4.137942 | -0.9999237 | 0.001399458093
0.1006667 | 4.137331 | -1 | 0.001677227393
0.1173333 | 4.136721 | -1.000076 | 0.00195499733
0.134 | 4.13611 | -1 | 0.002232767266
0.1506667 | 4.135805 | -0.9999237 | 0.002510537202
0.1666667 | 4.135195 | -0.9999237 | 0.002777197299
0.000333333333 | 3.95819 | -5 | 2.7718861e-05
0.01666667 | 3.942626 | -5 | 0.001388801573

## Cycle 2 CHG
StepTime | Voltage | Current | Capacity
0.0025 | 3.588006 | 2.238041 | 4.3272043e-05
5.0025 | 3.777523 | 3.499886 | 0.2916876
10.0025 | 3.846494 | 3.499962 | 0.5833487
15.0025 | 3.928588 | 3.499962 | 0.8750098
20.0025 | 3.994507 | 3.500114 | 1.166671
25.0025 | 4.035706 | 3.500038 | 1.458332
30.0025 | 4.065614 | 3.499886 | 1.749993
35.0025 | 4.090639 | 3.499962 | 2.041654
40.0025 | 4.116274 | 3.499962 | 2.333315
45.0025 | 4.149233 | 3.499886 | 2.624976
50.0025 | 4.186465 | 3.499809 | 2.916638
55.0025 | 4.199893 | 3.116808 | 3.197447
60.0025 | 4.199893 | 2.725872 | 3.439601
65.0025 | 4.199588 | 2.45594 | 3.655133
70.0025 | 4.199893 | 2.206455 | 3.849535
75.0025 | 4.199893 | 1.951934 | 4.022836
80.0025 | 4.199893 | 1.697414 | 4.174925
85.0025 | 4.200198 | 1.437781 | 4.30567
90.0025 | 4.199893 | 1.18677 | 4.414892
95.0025 | 4.199893 | 0.95552 | 4.504014
100.0025 | 4.199588 | 0.7442588 | 4.574566
105.0025 | 4.199588 | 0.5677882 | 4.628928
110.0025 | 4.199893 | 0.4285496 | 4.670164
115.0025 | 4.199893 | 0.3190661 | 4.701074
120.0025 | 4.199893 | 0.2361334 | 4.72401
125.0025 | 4.199893 | 0.1774624 | 4.74113
130.0025 | 4.199893 | 0.1322194 | 4.754007
135.0025 | 4.199893 | 0.1020066 | 4.763766
140.0025 | 4.199893 | 0.07927062 | 4.771307
145.0025 | 4.199588 | 0.06385901 | 4.777248
150.0025 | 4.199588 | 0.05203326 | 4.782035
150.104 | 4.200198 | 0.0499733 | 4.782122

## Cycle 3 DIS
StepTime | Voltage | Current | Capacity
0.000666666667 | 4.145571 | -1.000839 | 1.0596119e-05
0.01733333 | 4.141909 | -1 | 0.0002883775
0.034 | 4.140383 | -1 | 0.00056614786
0.05066667 | 4.139467 | -1 | 0.000843918008
0.06733333 | 4.138552 | -1 | 0.001121687945
0.084 | 4.137942 | -0.9999237 | 0.001399457245
0.1006667 | 4.137331 | -1.000076 | 0.001677226546
0.1173333 | 4.136721 | -1 | 0.001954996482
0.134 | 4.136416 | -0.9999237 | 0.002232767266
0.1506667 | 4.13611 | -1.000076 | 0.00251053699
0.1666667 | 4.135195 | -1 | 0.002777195816
0.000333333333 | 3.958495 | -5 | 2.7718861e-05
0.01666667 | 3.942321 | -4.999771 | 0.001388803269

## Cycle 3 CHG
StepTime | Voltage | Current | Capacity
0.0025 | 3.590753 | 2.227588 | 4.3069225e-05
5.0025 | 3.778744 | 3.500038 | 0.2916871
10.0025 | 3.848936 | 3.499809 | 0.5833482
15.0025 | 3.93164 | 3.500038 | 0.8750093
20.0025 | 3.996948 | 3.499886 | 1.16667
25.0025 | 4.038453 | 3.499886 | 1.458332
30.0025 | 4.06714 | 3.500038 | 1.749993
35.0025 | 4.092164 | 3.499886 | 2.041654
40.0025 | 4.11841 | 3.499962 | 2.333315
45.0025 | 4.150759 | 3.499809 | 2.624976
50.0025 | 4.188602 | 3.499886 | 2.916637
55.0025 | 4.199588 | 3.091249 | 3.195617
60.0025 | 4.199893 | 2.722438 | 3.436527
65.0025 | 4.199588 | 2.452964 | 3.651801
70.0025 | 4.199893 | 2.206378 | 3.845863
75.0025 | 4.199588 | 1.956054 | 4.01933
80.0025 | 4.199893 | 1.690318 | 4.171307
85.0025 | 4.199893 | 1.430381 | 4.301245
90.0025 | 4.199588 | 1.179522 | 4.409956
95.0025 | 4.199893 | 0.9424735 | 4.498311
100.0025 | 4.199893 | 0.7341878 | 4.567967
105.0025 | 4.199588 | 0.5614557 | 4.621727
110.0025 | 4.200198 | 0.4206149 | 4.662403
115.0025 | 4.199893 | 0.3127337 | 4.692732
120.0025 | 4.199588 | 0.2330053 | 4.71528
125.0025 | 4.199588 | 0.1728084 | 4.732085
130.0025 | 4.199588 | 0.1306172 | 4.744697
135.0025 | 4.199893 | 0.1011673 | 4.754275
140.0025 | 4.199893 | 0.07980468452 | 4.761703
145.0025 | 4.200198 | 0.06309606 | 4.767577
150.0025 | 4.199893 | 0.05233845 | 4.772327
150.3903 | 4.199893 | 0.0499733 | 4.772661

## Cycle 4 DIS
StepTime | Voltage | Current | Capacity
0.000666666667 | 4.145571 | -1.001068 | 1.0595271e-05
0.01733333 | 4.141909 | -0.9998474 | 0.000288376016
0.034 | 4.140078 | -0.9999237 | 0.000566147012
0.05066667 | 4.139162 | -0.9999237 | 0.000843917372
0.06733333 | 4.138552 | -1 | 0.001121687521
0.084 | 4.137636 | -1 | 0.001399456821
0.1006667 | 4.137331 | -1 | 0.001677226122
0.1173333 | 4.136721 | -0.9999237 | 0.001954996906
0.134 | 4.13611 | -1 | 0.002232765147
0.1506667 | 4.1355 | -1 | 0.002510534659
0.1666667 | 4.135195 | -0.9999237 | 0.002777194544
0.000333333333 | 3.958801 | -5 | 2.7719709e-05
0.01666667 | 3.941711 | -4.999847 | 0.001388802845

## Cycle 4 CHG
StepTime | Voltage | Current | Capacity
0.0025 | 3.591974 | 2.222553 | 4.2954782e-05
5.0025 | 3.779049 | 3.500038 | 0.2916868
10.0025 | 3.850462 | 3.499962 | 0.5833479
15.0025 | 3.933471 | 3.499962 | 0.875009
20.0025 | 3.999084 | 3.499886 | 1.16667
25.0025 | 4.040894 | 3.499886 | 1.458331
30.0025 | 4.069581 | 3.499809 | 1.749992
35.0025 | 4.093996 | 3.499962 | 2.041653
40.0025 | 4.119631 | 3.499962 | 2.333315
45.0025 | 4.152895 | 3.499809 | 2.624976
50.0025 | 4.190433 | 3.499962 | 2.916637
55.0025 | 4.199893 | 3.076295 | 3.194373
60.0025 | 4.199893 | 2.701686 | 3.434025
65.0025 | 4.199588 | 2.444114 | 3.648074
70.0025 | 4.199893 | 2.206073 | 3.84188
75.0025 | 4.199893 | 1.950561 | 4.015292
80.0025 | 4.199893 | 1.69131 | 4.167064
85.0025 | 4.199893 | 1.428702 | 4.297043
90.0025 | 4.199588 | 1.16762 | 4.405113
95.0025 | 4.199588 | 0.9357595 | 4.492543
100.0025 | 4.199588 | 0.7282368 | 4.561615
105.0025 | 4.199893 | 0.5546654 | 4.614769
110.0025 | 4.199588 | 0.4134432 | 4.654868
115.0025 | 4.199893 | 0.3083848 | 4.684807
120.0025 | 4.199588 | 0.2303349 | 4.707067
125.0025 | 4.199893 | 0.1718929 | 4.723637
130.0025 | 4.199588 | 0.1294728 | 4.736062
135.0025 | 4.200198 | 0.09796292 | 4.745503
140.0025 | 4.199588 | 0.07652399 | 4.752859
145.0025 | 4.199588 | 0.06385901 | 4.758698
150.0025 | 4.200198 | 0.05127031 | 4.763382
150.1138 | 4.199893 | 0.0499733 | 4.763477

## Cycle 5 DIS
StepTime | Voltage | Current | Capacity
0.000666666667 | 4.145571 | -1.000992 | 1.0597603e-05
0.01733333 | 4.141299 | -1.000076 | 0.000288379195
0.034 | 4.139773 | -1.000076 | 0.000566149555
0.05066667 | 4.138857 | -1 | 0.000843919492
0.06733333 | 4.137942 | -0.9999237 | 0.001121689004
0.084 | 4.137331 | -1 | 0.001399457669
0.1006667 | 4.136721 | -1 | 0.001677226758
0.1173333 | 4.13611 | -0.9999237 | 0.001954998177
0.134 | 4.135805 | -0.9999237 | 0.002232768114
0.1506667 | 4.135195 | -0.9998474 | 0.002510537626
0.1666667 | 4.13489 | -1 | 0.002777196028
0.000333333333 | 3.956664 | -5 | 2.7717589e-05
0.01666667 | 3.940185 | -4.999695 | 0.001388796275

## Cycle 5 CHG
StepTime | Voltage | Current | Capacity
0.0025 | 3.590753 | 2.220111 | 4.2883574e-05
5.0025 | 3.776303 | 3.499962 | 0.2916868
10.0025 | 3.850462 | 3.499886 | 0.5833479
15.0025 | 3.934997 | 3.499962 | 0.875009
20.0025 | 4.000916 | 3.499962 | 1.16667
25.0025 | 4.04242 | 3.500038 | 1.458331
30.0025 | 4.072023 | 3.500038 | 1.749992
35.0025 | 4.096132 | 3.499962 | 2.041653
40.0025 | 4.121767 | 3.500114 | 2.333314
45.0025 | 4.154726 | 3.499962 | 2.624976
50.0025 | 4.192264 | 3.499809 | 2.916637
55.0025 | 4.199893 | 3.045853 | 3.192179
60.0025 | 4.199893 | 2.68719 | 3.429864
65.0025 | 4.199893 | 2.428626 | 3.642753
70.0025 | 4.199893 | 2.188678 | 3.835118
75.0025 | 4.199893 | 1.946059 | 4.007534
80.0025 | 4.199588 | 1.691539 | 4.159279
85.0025 | 4.200198 | 1.429847 | 4.289204
90.0025 | 4.199893 | 1.172351 | 4.397458
95.0025 | 4.199893 | 0.9332418 | 4.485024
100.0025 | 4.199893 | 0.7253376 | 4.553788
105.0025 | 4.199588 | 0.5543603 | 4.606799
110.0025 | 4.199588 | 0.4107729 | 4.646852
115.0025 | 4.199893 | 0.3113603 | 4.676732
120.0025 | 4.199283 | 0.228275 | 4.69903
125.0025 | 4.199588 | 0.1699092 | 4.715627
130.0025 | 4.200198 | 0.1306935 | 4.728123
135.0025 | 4.199893 | 0.099794 | 4.737643
140.0025 | 4.199588 | 0.07721065 | 4.745035
145.0025 | 4.199893 | 0.06248569 | 4.750871
149.4098 | 4.199893 | 0.0499733 | 4.755078

## Cycle 6 DIS
StepTime | Voltage | Current | Capacity
0.000666666667 | 4.145266 | -1.000381 | 1.0596755e-05
0.01733333 | 4.141604 | -1 | 0.000288378136
0.034 | 4.139773 | -0.9997711 | 0.000566147648
0.05066667 | 4.138857 | -0.9999237 | 0.000843916525
0.06733333 | 4.137636 | -0.9999237 | 0.001121687733
0.084 | 4.137026 | -0.9999237 | 0.001399457245
0.1006667 | 4.136721 | -0.9998474 | 0.001677226969
0.1173333 | 4.13611 | -0.9999237 | 0.001954996694
0.134 | 4.1355 | -0.9999237 | 0.002232766206
0.1506667 | 4.135195 | -1.000076 | 0.002510535719
0.1666667 | 4.134585 | -1 | 0.002777196239
0.000333333333 | 3.95697 | -5 | 2.7718013e-05
0.01666667 | 3.94049 | -4.999924 | 0.001388802209

## Cycle 6 CHG
StepTime | Voltage | Current | Capacity
0.0025 | 3.595026 | 2.206989 | 4.2655324e-05
5.0025 | 3.776303 | 3.499809 | 0.2916861
10.0025 | 3.848631 | 3.500038 | 0.5833472
15.0025 | 3.934081 | 3.500038 | 0.8750083
20.0025 | 4.001221 | 3.499962 | 1.166669
25.0025 | 4.04303 | 3.499886 | 1.458331
30.0025 | 4.072633 | 3.499962 | 1.749992
35.0025 | 4.097963 | 3.499962 | 2.041653
40.0025 | 4.125124 | 3.499962 | 2.333314
45.0025 | 4.157778 | 3.499962 | 2.624975
50.0025 | 4.194095 | 3.500114 | 2.916636
55.0025 | 4.199893 | 3.025254 | 3.19014
60.0025 | 4.199588 | 2.663767 | 3.426023
65.0025 | 4.199893 | 2.411536 | 3.637046
70.0025 | 4.199893 | 2.178759 | 3.828315
75.0025 | 4.199588 | 1.933013 | 3.999761
80.0025 | 4.199893 | 1.681773 | 4.150392
85.0025 | 4.199893 | 1.427634 | 4.27996
90.0025 | 4.199283 | 1.174792 | 4.388298
95.0025 | 4.199893 | 0.9356069 | 4.475997
100.0025 | 4.199893 | 0.7241169 | 4.544817
105.0025 | 4.199893 | 0.5484092 | 4.597534
110.0025 | 4.199588 | 0.4087129 | 4.637201
115.0025 | 4.199588 | 0.3028153 | 4.666738
120.0025 | 4.199893 | 0.2245365 | 4.688608
125.0025 | 4.199893 | 0.1700618 | 4.704935
130.0025 | 4.200198 | 0.1258869 | 4.717173
135.0025 | 4.199588 | 0.09727626 | 4.726469
140.0025 | 4.199588 | 0.07751583 | 4.733757
145.0025 | 4.199893 | 0.06141756 | 4.739559
149.0425 | 4.199588 | 0.0499733 | 4.743387

## Cycle 7 DIS
StepTime | Voltage | Current | Capacity
0.000666666667 | 4.144961 | -1.000839 | 1.0596331e-05
0.01733333 | 4.141909 | -0.9999237 | 0.000288377712
0.034 | 4.139773 | -1.000153 | 0.000566146588
0.05066667 | 4.138857 | -1.000076 | 0.000843915677
0.06733333 | 4.138247 | -1 | 0.001121685825
0.084 | 4.137636 | -1.000076 | 0.001399454702
0.1006667 | 4.136721 | -1 | 0.001677224638
0.1173333 | 4.136416 | -0.9999237 | 0.001954994998
0.134 | 4.1355 | -0.9999237 | 0.002232764723
0.1506667 | 4.1355 | -0.9999237 | 0.002510533388
0.1666667 | 4.13489 | -1 | 0.002777193484
0.000333333333 | 3.957275 | -5 | 2.7718437e-05
0.01666667 | 3.939879 | -4.999847 | 0.001388798606

## Cycle 7 CHG
StepTime | Voltage | Current | Capacity
0.0025 | 3.600519 | 2.189593 | 4.2292922e-05
5.0025 | 3.77966 | 3.499886 | 0.291685
10.0025 | 3.852598 | 3.499886 | 0.5833461
15.0025 | 3.935912 | 3.499886 | 0.8750072
20.0025 | 3.998779 | 3.499886 | 1.166668
25.0025 | 4.041199 | 3.499886 | 1.458329
30.0025 | 4.072633 | 3.499962 | 1.749991
35.0025 | 4.098268 | 3.499962 | 2.041652
40.0025 | 4.126345 | 3.499962 | 2.333313
45.0025 | 4.16022 | 3.499886 | 2.624974
50.0025 | 4.197757 | 3.500191 | 2.916635
55.0025 | 4.199588 | 2.976043 | 3.185995
60.0025 | 4.199893 | 2.644007 | 3.419023
65.0025 | 4.199893 | 2.402152 | 3.629127
70.0025 | 4.199893 | 2.159457 | 3.819274
75.0025 | 4.200198 | 1.916075 | 3.989047
80.0025 | 4.199893 | 1.672007 | 4.138575
85.0025 | 4.199588 | 1.416571 | 4.267238
90.0025 | 4.199893 | 1.165332 | 4.374636
95.0025 | 4.200198 | 0.934844 | 4.461945
100.0025 | 4.199893 | 0.7253376 | 4.530926
105.0025 | 4.199588 | 0.5477226 | 4.583749
110.0025 | 4.199893 | 0.4089418 | 4.623362
115.0025 | 4.199893 | 0.3026627 | 4.652755
120.0025 | 4.199588 | 0.2225528 | 4.674474
125.0025 | 4.199893 | 0.1659419 | 4.690554
130.0025 | 4.199893 | 0.1248951 | 4.702599
135.0025 | 4.199893 | 0.0967422 | 4.711794
140.0025 | 4.199893 | 0.07667659 | 4.718928
145.0025 | 4.199893 | 0.06141756 | 4.724601
149.1403 | 4.199893 | 0.049897 | 4.72845

## Cycle 8 DIS
StepTime | Voltage | Current | Capacity
0.000666666667 | 4.145571 | -1.000839 | 1.0596119e-05
0.01733333 | 4.141299 | -0.9999237 | 0.0002883775
0.034 | 4.140078 | -1 | 0.000566147224
0.05066667 | 4.138857 | -1 | 0.000843916949
0.06733333 | 4.137942 | -1 | 0.001121686885
0.084 | 4.137331 | -0.9999237 | 0.001399456821
0.1006667 | 4.137026 | -1 | 0.001677226546
0.1173333 | 4.13611 | -1 | 0.001954996906
0.134 | 4.135805 | -1 | 0.002232767902
0.1506667 | 4.135195 | -1 | 0.002510537838
0.1666667 | 4.134585 | -1.000076 | 0.002777195392
0.000333333333 | 3.956664 | -5 | 2.7720556e-05
0.01666667 | 3.939879 | -4.999847 | 0.001388804328

## Cycle 8 CHG
StepTime | Voltage | Current | Capacity
0.0025 | 3.604180972 | 2.176318 | 4.2038181e-05
5.0025 | 3.782406 | 3.499886 | 0.2916843
10.0025 | 3.85626 | 3.499886 | 0.5833454
15.0025 | 3.939269 | 3.499962 | 0.8750065
20.0025 | 4.002441 | 3.499962 | 1.166668
25.0025 | 4.041505 | 3.499962 | 1.458329
30.0025 | 4.069886 | 3.500114 | 1.74999
35.0025 | 4.097047 | 3.500038 | 2.041651
40.0025 | 4.126345 | 3.499962 | 2.333312
45.0025 | 4.16083 | 3.499962 | 2.624973
50.0025 | 4.199283 | 3.499886 | 2.916634
55.0025 | 4.199893 | 2.942321 | 3.183026
60.0025 | 4.199588 | 2.604105 | 3.413111
65.0025 | 4.199893 | 2.366827 | 3.620087
70.0025 | 4.199588 | 2.139925 | 3.807997
75.0025 | 4.199893 | 1.906386 | 3.976757
80.0025 | 4.199893 | 1.658274 | 4.125466
85.0025 | 4.199893 | 1.401999 | 4.252953
90.0025 | 4.199893 | 1.159457 | 4.359588
95.0025 | 4.199588 | 0.9277485 | 4.446468
100.0025 | 4.199588 | 0.7203021 | 4.514956
105.0025 | 4.199893 | 0.5500877 | 4.567669
110.0025 | 4.199893 | 0.4120699 | 4.607582
115.0025 | 4.199893 | 0.304036 | 4.63721
120.0025 | 4.200198 | 0.2259098 | 4.659081
125.0025 | 4.199893 | 0.1659419 | 4.675249
130.0025 | 4.199893 | 0.1237507 | 4.687335
135.0025 | 4.199893 | 0.0966659 | 4.6965
140.0025 | 4.199893 | 0.0763714 | 4.703609
145.0025 | 4.199283 | 0.06050202182 | 4.709254
149.0338 | 4.199283 | 0.0499733 | 4.713067

## Cycle 9 DIS
StepTime | Voltage | Current | Capacity
0.000666666667 | 4.145571 | -1.001068 | 1.0594848e-05
0.01733333 | 4.141299 | -1.000076 | 0.000288376652
0.034 | 4.140078 | -0.9998474 | 0.00056614786
0.05066667 | 4.139162 | -1 | 0.000843917584
0.06733333 | 4.138247 | -1 | 0.001121686673
0.084 | 4.137331 | -0.9999237 | 0.001399457457
0.1006667 | 4.137026 | -0.9998474 | 0.001677227181
0.1173333 | 4.13611 | -1 | 0.001954996694
0.134 | 4.135805 | -1 | 0.002232765147
0.1506667 | 4.135195 | -1 | 0.002510535931
0.1666667 | 4.13489 | -1 | 0.002777195816
0.000333333333 | 3.956054 | -5 | 2.7719709e-05
0.01666667 | 3.939269 | -4.999847 | 0.00138880009

## Cycle 9 CHG
StepTime | Voltage | Current | Capacity
0.0025 | 3.606012 | 2.172503 | 4.1977357e-05
5.0025 | 3.783627 | 3.499886 | 0.2916841
10.0025 | 3.858091 | 3.500038 | 0.5833452
15.0025 | 3.941711 | 3.499962 | 0.8750063
20.0025 | 4.003967 | 3.499962 | 1.166667
25.0025 | 4.04303 | 3.499809 | 1.458329
30.0025 | 4.071717 | 3.499962 | 1.74999
35.0025 | 4.097047 | 3.499886 | 2.041651
40.0025 | 4.123903 | 3.499962 | 2.333312
45.0025 | 4.158694 | 3.499962 | 2.624973
50.0025 | 4.198367 | 3.500114 | 2.916634
55.0025 | 4.199893 | 2.948196 | 3.184095
60.0025 | 4.199893 | 2.606241 | 3.414478
65.0025 | 4.199588 | 2.348516 | 3.620674
70.0025 | 4.199588 | 2.104524 | 3.806254
75.0025 | 4.199893 | 1.876783 | 3.972112
80.0025 | 4.199893 | 1.646601 | 4.119099
85.0025 | 4.199893 | 1.397803 | 4.245994
90.0025 | 4.199893 | 1.153506 | 4.352159
95.0025 | 4.199893 | 0.9259174 | 4.438713
100.0025 | 4.199893 | 0.7225147 | 4.507197
105.0025 | 4.199893 | 0.5514611 | 4.559992
110.0025 | 4.199893 | 0.4132906 | 4.599922
115.0025 | 4.199893 | 0.3061723 | 4.629728
120.0025 | 4.199588 | 0.2285801 | 4.651898
125.0025 | 4.199588 | 0.1705196 | 4.668357
130.0025 | 4.199588 | 0.128481 | 4.680626
135.0025 | 4.199893 | 0.09765774 | 4.689899
140.0025 | 4.199588 | 0.07545586 | 4.697076
145.0025 | 4.199588 | 0.06141756 | 4.70276
149.5492 | 4.199588 | 0.0499733 | 4.707005

## Cycle 10 DIS
StepTime | Voltage | Current | Capacity
0.000666666667 | 4.145266 | -1.001297 | 1.0596967e-05
0.01733333 | 4.141604 | -1.000076 | 0.000288378983
0.034 | 4.140078 | -1 | 0.000566149343
0.05066667 | 4.138857 | -1.000076 | 0.000843918432
0.06733333 | 4.137942 | -0.9998474 | 0.00112168858
0.084 | 4.137636 | -1.000076 | 0.001399457669
0.1006667 | 4.136721 | -0.9999237 | 0.001677227817
0.1173333 | 4.13611 | -0.9999237 | 0.001954997118
0.134 | 4.135195 | -1 | 0.002232767266
0.1506667 | 4.13489 | -0.9998474 | 0.002510537414
0.1666667 | 4.134585 | -1.000229 | 0.00277719518
0.000333333333 | 3.955749 | -5 | 2.7721828e-05
0.01666667 | 3.939574 | -4.999847 | 0.001388799878

## Cycle 10 CHG
StepTime | Voltage | Current | Capacity
0.0025 | 3.607843 | 2.168612 | 4.1920772e-05
5.0025 | 3.786679 | 3.499962 | 0.2916838
10.0025 | 3.860838 | 3.499962 | 0.5833449
15.0025 | 3.943542 | 3.499886 | 0.875006
20.0025 | 4.005188 | 3.500038 | 1.166667
25.0025 | 4.044251 | 3.500038 | 1.458328
30.0025 | 4.073548 | 3.499962 | 1.749989
35.0025 | 4.098573 | 3.499962 | 2.04165
40.0025 | 4.125429 | 3.499886 | 2.333312
45.0025 | 4.158694 | 3.499886 | 2.624973
50.0025 | 4.195621 | 3.500038 | 2.916634
55.0025 | 4.199893 | 2.984054 | 3.188055
60.0025 | 4.199893 | 2.615167 | 3.420272
65.0025 | 4.199588 | 2.347906 | 3.62666
70.0025 | 4.199588 | 2.102922 | 3.812031
75.0025 | 4.199893 | 1.856947 | 3.976992
80.0025 | 4.199588 | 1.605554 | 4.121328
85.0025 | 4.199893 | 1.362554 | 4.245046
90.0025 | 4.199588 | 1.134279 | 4.349042
95.0025 | 4.199283 | 0.914931 | 4.434359
100.0025 | 4.199893 | 0.7102312 | 4.501885
105.0025 | 4.199588 | 0.5471122 | 4.554039
110.0025 | 4.199893 | 0.410544 | 4.593775
115.0025 | 4.199893 | 0.3043412 | 4.623452
120.0025 | 4.199588 | 0.2285039 | 4.645512
125.0025 | 4.199588 | 0.1711299 | 4.66201
130.0025 | 4.199588 | 0.1305409 | 4.67447
135.0025 | 4.199893 | 0.0982681 | 4.683934
140.0025 | 4.199893 | 0.07606622 | 4.691216
145.0025 | 4.199893 | 0.06164645 | 4.696957
149.5977 | 4.199588 | 0.0499733 | 4.701247

## Cycle 11 DIS
StepTime | Voltage | Current | Capacity
0.000666666667 | 4.145571 | -1.000839 | 1.0595483e-05
0.01733333 | 4.141604 | -0.9999237 | 0.000288376864
0.034 | 4.140383 | -0.9999237 | 0.0005661468
0.05066667 | 4.138857 | -1.000153 | 0.000843915889
0.06733333 | 4.137942 | -0.9999237 | 0.001121686673
0.084 | 4.137636 | -1 | 0.001399456397
0.1006667 | 4.137331 | -1 | 0.001677226334
0.1173333 | 4.13611 | -0.9999237 | 0.001954996694
0.134 | 4.135805 | -1 | 0.002232767266
0.1506667 | 4.135195 | -1 | 0.00251053699
0.1666667 | 4.134585 | -0.9999237 | 0.002777195604
0.000333333333 | 3.95697 | -5 | 2.7718013e-05
0.01666667 | 3.939574 | -4.999847 | 0.001388803481

## Cycle 11 CHG
StepTime | Voltage | Current | Capacity
0.0025 | 3.609369 | 2.16495 | 4.1877962e-05
5.0025 | 3.790951 | 3.499886 | 0.2916836
10.0025 | 3.863584 | 3.499886 | 0.5833447
15.0025 | 3.945068 | 3.500038 | 0.8750059
20.0025 | 4.006409 | 3.499962 | 1.166667
25.0025 | 4.044556 | 3.499962 | 1.458328
30.0025 | 4.073548 | 3.500114 | 1.749989
35.0025 | 4.098878 | 3.499886 | 2.04165
40.0025 | 4.126345 | 3.500038 | 2.333311
45.0025 | 4.16022 | 3.499962 | 2.624972
50.0025 | 4.196536 | 3.499886 | 2.916634
55.0025 | 4.199893 | 3.015488 | 3.18845
60.0025 | 4.199283 | 2.669566 | 3.424592
65.0025 | 4.199588 | 2.38201 | 3.634824
70.0025 | 4.199893 | 2.109026 | 3.821943
75.0025 | 4.199893 | 1.840772 | 3.986422
80.0025 | 4.199893 | 1.590524 | 4.12925
85.0025 | 4.199588 | 1.3402 | 4.251366
90.0025 | 4.199893 | 1.098726 | 4.352681
95.0025 | 4.199588 | 0.8920424 | 4.435417
100.0025 | 4.199588 | 0.7018387 | 4.501663
105.0025 | 4.199893 | 0.5354391 | 4.553051
110.0025 | 4.199893 | 0.4045167 | 4.592035
115.0025 | 4.199893 | 0.3012131 | 4.621266
120.0025 | 4.199893 | 0.2246128 | 4.642994
125.0025 | 4.199893 | 0.1678492 | 4.659231
130.0025 | 4.199588 | 0.1287861 | 4.671478
135.0025 | 4.199893 | 0.09681849 | 4.680846
140.0025 | 4.199893 | 0.07690547 | 4.68819
145.0025 | 4.199893 | 0.05989166 | 4.693984
149.7562 | 4.199893 | 0.0499733 | 4.698405

## Cycle 12 DIS
StepTime | Voltage | Current | Capacity
0.000666666667 | 4.145571 | -1.001221 | 1.0595907e-05
0.01733333 | 4.141604 | -1 | 0.000288377288
0.034 | 4.139773 | -0.9999237 | 0.000566148072
0.05066667 | 4.138552 | -0.9998474 | 0.00084391716
0.06733333 | 4.137942 | -1 | 0.001121687097
0.084 | 4.137331 | -1.000076 | 0.001399457245
0.1006667 | 4.136721 | -0.9999237 | 0.001677228029
0.1173333 | 4.13611 | -1 | 0.001954996694
0.134 | 4.1355 | -1 | 0.002232766418
0.1506667 | 4.13489 | -1 | 0.002510535507
0.1666667 | 4.13489 | -1 | 0.002777194968
0.000333333333 | 3.955749 | -5 | 2.7719285e-05
0.01666667 | 3.938659 | -4.999924 | 0.001388804752

## Cycle 12 CHG
StepTime | Voltage | Current | Capacity
0.0025 | 3.610895 | 2.160067 | 4.1780897e-05
5.0025 | 3.794614 | 3.499733 | 0.2916834
10.0025 | 3.869993 | 3.499886 | 0.5833445
15.0025 | 3.94934 | 3.499962 | 0.8750056
20.0025 | 4.009766 | 3.499962 | 1.166667
25.0025 | 4.047608 | 3.500038 | 1.458328
30.0025 | 4.075074 | 3.499962 | 1.749989
35.0025 | 4.10071 | 3.499886 | 2.04165
40.0025 | 4.127565 | 3.499962 | 2.333311
45.0025 | 4.161746 | 3.499962 | 2.624972
50.0025 | 4.198367 | 3.499962 | 2.916633
55.0025 | 4.199588 | 2.985275 | 3.185573
60.0025 | 4.199893 | 2.652323 | 3.419498
65.0025 | 4.199893 | 2.399786 | 3.629769
70.0025 | 4.199588 | 2.141985 | 3.819346
75.0025 | 4.199893 | 1.859083 | 3.98599
80.0025 | 4.199893 | 1.58938 | 4.129638
85.0025 | 4.200198 | 1.325093 | 4.250995
90.0025 | 4.199588 | 1.083619 | 4.351239
95.0025 | 4.199893 | 0.866865 | 4.432404
100.0025 | 4.199588 | 0.6765850309 | 4.496362
105.0025 | 4.200198 | 0.5243763 | 4.546191
110.0025 | 4.200198 | 0.3985657 | 4.584471
115.0025 | 4.199588 | 0.2971695 | 4.613381
120.0025 | 4.199893 | 0.222858 | 4.63496
125.0025 | 4.199588 | 0.1674678 | 4.65113
130.0025 | 4.199588 | 0.1268788 | 4.66335
135.0025 | 4.199588 | 0.09765774 | 4.672679
140.0025 | 4.199893 | 0.07759213 | 4.679965
145.0025 | 4.199893 | 0.06286717 | 4.685835
150.0025 | 4.199893 | 0.0531014 | 4.69057
150.5322 | 4.199893 | 0.0499733 | 4.691031

## Cycle 13 DIS
StepTime | Voltage | Current | Capacity
0.000666666667 | 4.145876 | -1.000763 | 1.0595695e-05
0.01733333 | 4.141299 | -0.9999237 | 0.000288377924
0.034 | 4.139773 | -0.9997711 | 0.000566147648
0.05066667 | 4.138552 | -0.9999237 | 0.000843916525
0.06733333 | 4.138247 | -1 | 0.001121687097
0.084 | 4.137331 | -0.9999237 | 0.001399457033
0.1006667 | 4.136416 | -0.9999237 | 0.001677226758
0.1173333 | 4.13611 | -1 | 0.001954995634
0.134 | 4.1355 | -1 | 0.002232765782
0.1506667 | 4.13489 | -1 | 0.002510536355
0.1666667 | 4.134585 | -0.9998474 | 0.002777196239
0.000333333333 | 3.955444 | -5 | 2.7718013e-05
0.01666667 | 3.938354 | -4.999847 | 0.001388802633

## Cycle 13 CHG
StepTime | Voltage | Current | Capacity
0.0025 | 3.61181 | 2.154574 | 4.1684681e-05
5.0025 | 3.796445 | 3.499886 | 0.2916831
10.0025 | 3.872435 | 3.499733 | 0.5833442
15.0025 | 3.953307 | 3.499809 | 0.8750053
20.0025 | 4.013123 | 3.499962 | 1.166666
25.0025 | 4.049744 | 3.499962 | 1.458327
30.0025 | 4.077516 | 3.499886 | 1.749989
35.0025 | 4.102235 | 3.499809 | 2.04165
40.0025 | 4.130007 | 3.499962 | 2.333311
45.0025 | 4.163272 | 3.499962 | 2.624972
50.0025 | 4.199893 | 3.487678 | 2.916625
55.0025 | 4.199893 | 2.954681 | 3.182892
60.0025 | 4.199893 | 2.635538 | 3.415002
65.0025 | 4.199588 | 2.381552 | 3.623855
70.0025 | 4.200198 | 2.146639 | 3.812582
75.0025 | 4.199893 | 1.896086 | 3.981409
80.0025 | 4.199893 | 1.602121 | 4.12718
85.0025 | 4.200198 | 1.327382 | 4.249022
90.0025 | 4.199893 | 1.07805 | 4.34903
95.0025 | 4.200198 | 0.8522927 | 4.429232
100.0025 | 4.199893 | 0.6588846 | 4.491994
105.0025 | 4.199893 | 0.5068284 | 4.540264
110.0025 | 4.199588 | 0.3884184 | 4.577326
115.0025 | 4.199893 | 0.2930495 | 4.605518
120.0025 | 4.199893 | 0.2207218 | 4.626738
125.0025 | 4.199893 | 0.1651026 | 4.642688
130.0025 | 4.199893 | 0.1270314 | 4.654746
135.0025 | 4.199893 | 0.09758145 | 4.664024
140.0025 | 4.199588 | 0.07667659 | 4.671319
145.0025 | 4.199588 | 0.0624094 | 4.677059
150.0025 | 4.199588 | 0.05241474 | 4.681822
150.616 | 4.199893 | 0.049897 | 4.682354

## Cycle 14 DIS
StepTime | Voltage | Current | Capacity
0.000666666667 | 4.144961 | -1.001297 | 1.0595059e-05
0.01733333 | 4.141299 | -0.9999237 | 0.000288376652
0.034 | 4.139773 | -1.000076 | 0.00056614786
0.05066667 | 4.138552 | -0.9999237 | 0.000843918856
0.06733333 | 4.137942 | -1 | 0.001121689004
0.084 | 4.137026 | -1 | 0.00139946
0.1006667 | 4.136416 | -1 | 0.001677229725
0.1173333 | 4.135805 | -1.000076 | 0.001954999025
0.134 | 4.1355 | -0.9998474 | 0.002232769597
0.1506667 | 4.13489 | -0.9999237 | 0.002510540381
0.1666667 | 4.134279 | -1 | 0.002777200478
0.000333333333 | 3.956054 | -5 | 2.7715894e-05
0.01666667 | 3.938048 | -4.999924 | 0.001388799242

## Cycle 14 CHG
StepTime | Voltage | Current | Capacity
0.0025 | 3.613642 | 2.151446 | 4.1644202e-05
5.0025 | 3.797055 | 3.499962 | 0.2916829
10.0025 | 3.873045 | 3.499886 | 0.583344
15.0025 | 3.954833 | 3.499809 | 0.8750051
20.0025 | 4.015259 | 3.499886 | 1.166666
25.0025 | 4.052186 | 3.499962 | 1.458327
30.0025 | 4.079652 | 3.499962 | 1.749988
35.0025 | 4.103761 | 3.499886 | 2.04165
40.0025 | 4.130922 | 3.499886 | 2.333311
45.0025 | 4.164492 | 3.499962 | 2.624972
50.0025 | 4.199893 | 3.4757 | 2.916602
55.0025 | 4.199588 | 2.937514 | 3.181801
60.0025 | 4.200198 | 2.616999 | 3.412346
65.0025 | 4.199893 | 2.374151 | 3.620205
70.0025 | 4.200198 | 2.140536 | 3.808459
75.0025 | 4.199588 | 1.892576 | 3.976567
80.0025 | 4.199893 | 1.623941 | 4.123352
85.0025 | 4.200198 | 1.344625 | 4.247103
90.0025 | 4.199893 | 1.076982 | 4.347886
95.0025 | 4.199588 | 0.8464942 | 4.427755
100.0025 | 4.199893 | 0.6565194 | 4.490135
105.0025 | 4.199893 | 0.4982834 | 4.53796
110.0025 | 4.199893 | 0.3764401 | 4.574152
115.0025 | 4.199588 | 0.2880140383 | 4.601629
120.0025 | 4.199893 | 0.2175174 | 4.622463
125.0025 | 4.199588 | 0.1635767 | 4.638235
130.0025 | 4.199893 | 0.1250477 | 4.650182
135.0025 | 4.199893 | 0.09590295 | 4.65936
140.0025 | 4.199588 | 0.0764477 | 4.666564
145.0025 | 4.199588 | 0.06340124 | 4.672353
150.0025 | 4.199893 | 0.05180438 | 4.677045
150.2995 | 4.199893 | 0.0499733 | 4.6773

## Cycle 15 DIS
StepTime | Voltage | Current | Capacity
0.000666666667 | 4.144961 | -1.001221 | 1.0596967e-05
0.01733333 | 4.141299 | -1.000076 | 0.000288378559
0.034 | 4.139467 | -0.9999237 | 0.000566149132
0.05066667 | 4.138247 | -1.000076 | 0.00084391928
0.06733333 | 4.137636 | -0.9998474 | 0.00112168964
0.084 | 4.136721 | -1 | 0.001399458729
0.1006667 | 4.13611 | -1.000076 | 0.001677228453
0.1173333 | 4.135805 | -1.000076 | 0.001954997754
0.134 | 4.135195 | -0.9999237 | 0.002232767902
0.1506667 | 4.134585 | -0.9999237 | 0.00251053805
0.1666667 | 4.133974 | -0.9999237 | 0.002777195392
0.000333333333 | 3.955749 | -5 | 2.7718013e-05
0.01666667 | 3.938048 | -4.999695 | 0.001388797971

## Cycle 15 CHG
StepTime | Voltage | Current | Capacity
0.0025 | 3.614557 | 2.149615 | 4.1598425e-05
5.0025 | 3.798581 | 3.499886 | 0.2916828
10.0025 | 3.875181 | 3.499962 | 0.5833439
15.0025 | 3.956359 | 3.499962 | 0.875005
20.0025 | 4.01648 | 3.500038 | 1.166666
25.0025 | 4.054932 | 3.500038 | 1.458327
30.0025 | 4.081788 | 3.499886 | 1.749988
35.0025 | 4.106508 | 3.499886 | 2.041649
40.0025 | 4.132753 | 3.499962 | 2.333311
45.0025 | 4.166018 | 3.499962 | 2.624972
50.0025 | 4.200198 | 3.443351 | 2.91646
55.0025 | 4.199893 | 2.926604 | 3.179967
60.0025 | 4.199893 | 2.608072 | 3.409732
65.0025 | 4.199588 | 2.361028 | 3.616608
70.0025 | 4.199893 | 2.12398 | 3.803537
75.0025 | 4.199893 | 1.881743 | 3.970474
80.0025 | 4.200198 | 1.63592 | 4.11708
85.0025 | 4.199893 | 1.363699 | 4.242406
90.0025 | 4.199893 | 1.089876 | 4.344513
95.0025 | 4.199893 | 0.8510719 | 4.42519
100.0025 | 4.199893 | 0.6530861 | 4.487578
105.0025 | 4.199588 | 0.4914168 | 4.534983
110.0025 | 4.199893 | 0.3698024 | 4.570642
115.0025 | 4.199893 | 0.2779431 | 4.597402
120.0025 | 4.199588 | 0.2110323 | 4.617686
125.0025 | 4.199283 | 0.1616693 | 4.633133
130.0025 | 4.199893 | 0.1257343 | 4.644984
135.0025 | 4.199893 | 0.09742885481 | 4.654161
140.0025 | 4.199588 | 0.07652399 | 4.661337
145.0025 | 4.199893 | 0.06187533 | 4.667086
149.8598 | 4.199588 | 0.049897 | 4.671636

## Cycle 16 DIS
StepTime | Voltage | Current | Capacity
0.000666666667 | 4.144961 | -1.000763 | 1.0595271e-05
0.01733333 | 4.140383 | -1 | 0.000288375592
0.034 | 4.139162 | -1 | 0.000566145953
0.05066667 | 4.138247 | -0.9998474 | 0.000843916101
0.06733333 | 4.137331 | -1 | 0.001121685825
0.084 | 4.136721 | -0.9998474 | 0.001399456185
0.1006667 | 4.136416 | -1.000076 | 0.001677225274
0.1173333 | 4.1355 | -1 | 0.001954995422
0.134 | 4.13489 | -0.9998474 | 0.002232765571
0.1506667 | 4.134279 | -0.9999237 | 0.002510535083
0.1666667 | 4.133974 | -1.000076 | 0.002777193696
0.000333333333 | 3.954833 | -5 | 2.7716318e-05
0.01666667 | 3.937438 | -4.999771 | 0.001388797123

## Cycle 16 CHG
StepTime | Voltage | Current | Capacity
0.0025 | 3.614862 | 2.147784 | 4.1567907e-05
5.0025 | 3.800412 | 3.499886 | 0.2916827
10.0025 | 3.877317 | 3.499886 | 0.5833438
15.0025 | 3.95819 | 3.500038 | 0.8750049
20.0025 | 4.017395 | 3.499886 | 1.166666
25.0025 | 4.055848 | 3.499962 | 1.458327
30.0025 | 4.08423 | 3.499886 | 1.749988
35.0025 | 4.108949 | 3.499962 | 2.041649
40.0025 | 4.13489 | 3.499886 | 2.33331
45.0025 | 4.167544 | 3.499962 | 2.624972
50.0025 | 4.200198 | 3.415351 | 2.916202
55.0025 | 4.199893 | 2.915923 | 3.17812
60.0025 | 4.199588 | 2.598917 | 3.407166
65.0025 | 4.199893 | 2.347219 | 3.612984
70.0025 | 4.199893 | 2.118944 | 3.799046
75.0025 | 4.199893 | 1.877394 | 3.965671
80.0025 | 4.200198 | 1.623484 | 4.111572
85.0025 | 4.199893 | 1.367895 | 4.236159
90.0025 | 4.199588 | 1.109407 | 4.339627
95.0025 | 4.199893 | 0.8615244 | 4.421479
100.0025 | 4.199893 | 0.6522469 | 4.484169
105.0025 | 4.199893 | 0.4886702 | 4.531383
110.0025 | 4.199588 | 0.3642329 | 4.566609
115.0025 | 4.199588 | 0.2715343 | 4.592921
120.0025 | 4.199588 | 0.2031739 | 4.612546
125.0025 | 4.199893 | 0.1567864 | 4.627502
130.0025 | 4.199893 | 0.1218433 | 4.639068
135.0025 | 4.199588 | 0.0952163 | 4.648076
140.0025 | 4.199893 | 0.07621881 | 4.655172
145.0025 | 4.199588 | 0.06195163 | 4.660887
149.37 | 4.199588 | 0.0499733 | 4.665026

## Cycle 17 DIS
StepTime | Voltage | Current | Capacity
0.000666666667 | 4.145571 | -1.000992 | 1.0598238e-05
0.01733333 | 4.141604 | -0.9999237 | 0.000288378347
0.034 | 4.139467 | -0.9998474 | 0.000566149132
0.05066667 | 4.138857 | -0.9999237 | 0.000843918644
0.06733333 | 4.137636 | -0.9999237 | 0.001121688792
0.084 | 4.137331 | -0.9999237 | 0.001399457881
0.1006667 | 4.136416 | -1 | 0.001677226122
0.1173333 | 4.13611 | -1 | 0.001954996482
0.134 | 4.135195 | -0.9999237 | 0.002232766206
0.1506667 | 4.134585 | -0.9999237 | 0.002510536355
0.1666667 | 4.134279 | -0.9998474 | 0.002777195392
0.000333333333 | 3.955444 | -5 | 2.7715046e-05
0.01666667 | 3.938964 | -4.999771 | 0.001388796275

## Cycle 17 CHG
StepTime | Voltage | Current | Capacity
0.0025 | 3.616083 | 2.145037 | 4.15287e-05
5.0025 | 3.801328 | 3.499962 | 0.2916825
10.0025 | 3.877928 | 3.499886 | 0.5833437
15.0025 | 3.959106 | 3.499886 | 0.8750047
20.0025 | 4.018311 | 3.499886 | 1.166666
25.0025 | 4.056153 | 3.499886 | 1.458327
30.0025 | 4.08484 | 3.499962 | 1.749988
35.0025 | 4.110475 | 3.499886 | 2.041649
40.0025 | 4.137331 | 3.499886 | 2.33331
45.0025 | 4.170291 | 3.499886 | 2.624971
50.0025 | 4.199893 | 3.388876 | 2.915875
55.0025 | 4.200198 | 2.90753 | 3.176517
60.0025 | 4.199893 | 2.604334 | 3.405432
65.0025 | 4.199893 | 2.355764 | 3.611937
70.0025 | 4.199893 | 2.111925 | 3.798125
75.0025 | 4.200198 | 1.869383 | 3.964038
80.0025 | 4.199588 | 1.621729 | 4.109592
85.0025 | 4.199893 | 1.362249 | 4.233806
90.0025 | 4.199893 | 1.121538 | 4.337183
95.0025 | 4.199893 | 0.8815137 | 4.420697
100.0025 | 4.199283 | 0.6609445 | 4.48464
105.0025 | 4.199893 | 0.490425 | 4.5323
110.0025 | 4.200198 | 0.3590448 | 4.567315
115.0025 | 4.199588 | 0.2624552 | 4.592968
120.0025 | 4.200198 | 0.1964599 | 4.611938
125.0025 | 4.199283 | 0.1500725 | 4.626219
130.0025 | 4.199893 | 0.1149004 | 4.637138
135.0025 | 4.199893 | 0.09124895 | 4.6457
140.0025 | 4.199283 | 0.07217517 | 4.652532
145.0025 | 4.199588 | 0.06042573 | 4.658026
149.0265 | 4.199893 | 0.049897 | 4.66172

## Cycle 18 DIS
StepTime | Voltage | Current | Capacity
0.000666666667 | 4.145571 | -1.000687 | 1.0595907e-05
0.01733333 | 4.141604 | -0.9999237 | 0.000288376864
0.034 | 4.140383 | -0.9998474 | 0.000566148072
0.05066667 | 4.138857 | -1 | 0.00084391822
0.06733333 | 4.137636 | -1 | 0.001121688368
0.084 | 4.137026 | -1.000076 | 0.001399458729
0.1006667 | 4.136416 | -0.9998474 | 0.001677229513
0.1173333 | 4.135805 | -1 | 0.001954998389
0.134 | 4.135195 | -1.000076 | 0.00223276875
0.1506667 | 4.134585 | -1.000076 | 0.002510538262
0.1666667 | 4.133974 | -0.9999237 | 0.002777196663
0.000333333333 | 3.955749 | -5 | 2.7715894e-05
0.01666667 | 3.939574 | -4.999847 | 0.001388796911

## Cycle 18 CHG
StepTime | Voltage | Current | Capacity
0.0025 | 3.614557 | 2.150149 | 4.1617923e-05
5.0025 | 3.801328 | 3.499962 | 0.2916828
10.0025 | 3.877012 | 3.500038 | 0.5833439
15.0025 | 3.957885 | 3.499886 | 0.875005
20.0025 | 4.018006 | 3.499809 | 1.166666
25.0025 | 4.056153 | 3.499809 | 1.458327
30.0025 | 4.084535 | 3.499962 | 1.749988
35.0025 | 4.109865 | 3.499809 | 2.041649
40.0025 | 4.137942 | 3.499886 | 2.333311
45.0025 | 4.171511 | 3.499809 | 2.624972
50.0025 | 4.199893 | 3.369879 | 2.915513
55.0025 | 4.199893 | 2.89662 | 3.175081
60.0025 | 4.199893 | 2.588998 | 3.402953
65.0025 | 4.199893 | 2.356451 | 3.608794
70.0025 | 4.199588 | 2.120012 | 3.795421
75.0025 | 4.199588 | 1.870603 | 3.961725
80.0025 | 4.199893 | 1.621347 | 4.107244
85.0025 | 4.199588 | 1.367819 | 4.231846
90.0025 | 4.199893 | 1.117266 | 4.335342
95.0025 | 4.199893 | 0.887541 | 4.418827
100.0025 | 4.199893 | 0.6823072 | 4.484228
105.0025 | 4.199893 | 0.5011826 | 4.533343
110.0025 | 4.199588 | 0.3649195 | 4.569176
115.0025 | 4.199588 | 0.2669566 | 4.595286
120.0025 | 4.199893 | 0.1961547 | 4.614341
125.0025 | 4.199893 | 0.1466392 | 4.628516
130.0025 | 4.199893 | 0.1140612 | 4.639246
135.0025 | 4.199893 | 0.0888838 | 4.647567
140.0025 | 4.199588 | 0.07186999 | 4.654286
145.0025 | 4.199893 | 0.05905241474 | 4.659735
148.76 | 4.199893 | 0.0499733 | 4.66318

## Cycle 19 DIS
StepTime | Voltage | Current | Capacity
0.000666666667 | 4.145266 | -1.000229 | 1.0593788e-05
0.01733333 | 4.141604 | -0.9999237 | 0.000288374109
0.034 | 4.139773 | -1 | 0.000566144469
0.05066667 | 4.138552 | -1 | 0.000843913134
0.06733333 | 4.137636 | -0.9998474 | 0.00112168307
0.084 | 4.137026 | -0.9999237 | 0.001399454278
0.1006667 | 4.136416 | -1.000076 | 0.001677223367
0.1173333 | 4.135805 | -0.9998474 | 0.001954993091
0.134 | 4.135195 | -0.9999237 | 0.002232763451
0.1506667 | 4.13489 | -1 | 0.002510533388
0.1666667 | 4.134279 | -0.9999237 | 0.002777191577
0.000333333333 | 3.955444 | -5 | 2.7715046e-05
0.01666667 | 3.938659 | -4.999847 | 0.001388796487

## Cycle 19 CHG
StepTime | Voltage | Current | Capacity
0.0025 | 3.616083 | 2.148928 | 4.1604995e-05
5.0025 | 3.802243 | 3.499962 | 0.2916827
10.0025 | 3.877928 | 3.499886 | 0.5833438
15.0025 | 3.959106 | 3.500038 | 0.8750049
20.0025 | 4.018616 | 3.499962 | 1.166666
25.0025 | 4.056153 | 3.500114 | 1.458327
30.0025 | 4.085756 | 3.499962 | 1.749988
35.0025 | 4.11078 | 3.499962 | 2.041649
40.0025 | 4.139162 | 3.499886 | 2.333311
45.0025 | 4.173342 | 3.499962 | 2.624972
50.0025 | 4.200198 | 3.314565 | 2.914296
55.0025 | 4.199893 | 2.852445 | 3.16967
60.0025 | 4.199893 | 2.567559 | 3.394693
65.0025 | 4.199283 | 2.342641 | 3.599148
70.0025 | 4.199893 | 2.118944 | 3.785079
75.0025 | 4.199893 | 1.879606 | 3.951793
80.0025 | 4.199893 | 1.622797 | 4.097929
85.0025 | 4.199893 | 1.370565 | 4.222598
90.0025 | 4.199893 | 1.124361 | 4.326445
95.0025 | 4.199588 | 0.8919661 | 4.410324
100.0025 | 4.199893 | 0.6896315 | 4.476007
105.0025 | 4.199893 | 0.521706 | 4.52632
110.0025 | 4.199588 | 0.3827726 | 4.563879
115.0025 | 4.199893 | 0.2785534 | 4.591021
120.0025 | 4.199893 | 0.2007324 | 4.610781
125.0025 | 4.199893 | 0.1493858 | 4.625101
130.0025 | 4.199588 | 0.1121538 | 4.635833
135.0025 | 4.200198 | 0.08865491722 | 4.644104
140.0025 | 4.199588 | 0.07072557 | 4.650609
145.0025 | 4.199893 | 0.05836576 | 4.655922
148.6878 | 4.199893 | 0.0499733 | 4.659283

## Cycle 20 DIS
StepTime | Voltage | Current | Capacity
0.000666666667 | 4.144961 | -1.000687 | 1.0598238e-05
0.01733333 | 4.140688 | -0.9997711 | 0.000288377712
0.034 | 4.139467 | -1.000076 | 0.000566148072
0.05066667 | 4.138247 | -1 | 0.000843917372
0.06733333 | 4.137331 | -0.9999237 | 0.001121687733
0.084 | 4.136721 | -0.9999237 | 0.001399457033
0.1006667 | 4.135805 | -0.9999237 | 0.001677226334
0.1173333 | 4.1355 | -1.000076 | 0.001954996906
0.134 | 4.135195 | -0.9999237 | 0.002232765994
0.1506667 | 4.133974 | -0.9999237 | 0.002510535507
0.1666667 | 4.133974 | -0.9999237 | 0.002777193484
0.000333333333 | 3.954528 | -5 | 2.7714199e-05
0.01666667 | 3.937438 | -4.999771 | 0.00138879458

## Cycle 20 CHG
StepTime | Voltage | Current | Capacity
0.0025 | 3.616999 | 2.144121 | 4.1519375e-05
5.0025 | 3.803769 | 3.499886 | 0.2916825
10.0025 | 3.880064 | 3.500038 | 0.5833436
15.0025 | 3.960632 | 3.499962 | 0.8750047
20.0025 | 4.019837 | 3.499962 | 1.166666
25.0025 | 4.057679 | 3.499886 | 1.458327
30.0025 | 4.086366 | 3.499886 | 1.749988
35.0025 | 4.111391 | 3.500038 | 2.041649
40.0025 | 4.140383 | 3.500114 | 2.33331
45.0025 | 4.174868 | 3.499962 | 2.624971
50.0025 | 4.199893 | 3.292515 | 2.913802
55.0025 | 4.200198 | 2.810788 | 3.166642
60.0025 | 4.199893 | 2.525139 | 3.387881
65.0025 | 4.199893 | 2.311818 | 3.589338
70.0025 | 4.200198 | 2.095674 | 3.77299
75.0025 | 4.199588 | 1.871519 | 3.938419
80.0025 | 4.199893 | 1.63035 | 4.084641
85.0025 | 4.199893 | 1.376364 | 4.209923
90.0025 | 4.199588 | 1.130083 | 4.314309
95.0025 | 4.199588 | 0.9019608 | 4.399019
100.0025 | 4.199588 | 0.7003128 | 4.46561
105.0025 | 4.199588 | 0.5295644 | 4.516659
110.0025 | 4.199588 | 0.3958953 | 4.555011
115.0025 | 4.199283 | 0.2917525 | 4.583534
120.0025 | 4.199893 | 0.2095064 | 4.604246
125.0025 | 4.199588 | 0.1540398 | 4.619286
130.0025 | 4.199893 | 0.1144427 | 4.630326
135.0025 | 4.200198 | 0.08781567 | 4.638671
140.0025 | 4.199588 | 0.06958114 | 4.645166
145.0025 | 4.199893 | 0.05653468 | 4.650349
147.3893 | 4.199893 | 0.049897 | 4.652483

## Cycle 21 DIS
StepTime | Voltage | Current | Capacity
0.000666666667 | 4.145571 | -1.00061 | 1.0597179e-05
0.01733333 | 4.140688 | -0.9999237 | 0.000288378136
0.034 | 4.139467 | -1.000076 | 0.000566147012
0.05066667 | 4.138247 | -1 | 0.000843915465
0.06733333 | 4.137636 | -1.000076 | 0.001121684554
0.084 | 4.136721 | -0.9999237 | 0.001399454702
0.1006667 | 4.136416 | -0.9998474 | 0.001677224426
0.1173333 | 4.1355 | -1.000076 | 0.001954993303
0.134 | 4.13489 | -1.000153 | 0.002232763451
0.1506667 | 4.134279 | -1.000076 | 0.002510532964
0.1666667 | 4.133364 | -1.000076 | 0.002777191365
0.000333333333 | 3.953918 | -5 | 2.7714622e-05
0.01666667 | 3.937133 | -4.999924 | 0.001388792884

## Cycle 21 CHG
StepTime | Voltage | Current | Capacity
0.0025 | 3.616999 | 2.145495 | 4.1534634e-05
5.0025 | 3.804379 | 3.500114 | 0.2916825
10.0025 | 3.880369 | 3.499886 | 0.5833436
15.0025 | 3.961852 | 3.499962 | 0.8750048
20.0025 | 4.020447 | 3.499962 | 1.166666
25.0025 | 4.058289 | 3.499962 | 1.458327
30.0025 | 4.087587 | 3.500038 | 1.749988
35.0025 | 4.113222 | 3.499962 | 2.041649
40.0025 | 4.140688 | 3.499886 | 2.33331
45.0025 | 4.175479 | 3.499886 | 2.624971
50.0025 | 4.199588 | 3.275883 | 2.913243
55.0025 | 4.199283 | 2.805905 | 3.16517
60.0025 | 4.199588 | 2.497215 | 3.385335
65.0025 | 4.199588 | 2.268254 | 3.583638
70.0025 | 4.200198 | 2.065919 | 3.764288
75.0025 | 4.199893 | 1.8542 | 3.927723
80.0025 | 4.199588 | 1.630198 | 4.072898
85.0025 | 4.199588 | 1.386816 | 4.198706
90.0025 | 4.199588 | 1.1458 | 4.304262
95.0025 | 4.199588 | 0.9179065 | 4.390189
100.0025 | 4.199893 | 0.7119097 | 4.45786
105.0025 | 4.199893 | 0.5397116 | 4.509771
110.0025 | 4.199893 | 0.4061952 | 4.548994
115.0025 | 4.199588 | 0.3021286 | 4.578304
120.0025 | 4.199588 | 0.2252232 | 4.600003
125.0025 | 4.199893 | 0.1644923 | 4.616189
130.0025 | 4.199893 | 0.1199359 | 4.628002
135.0025 | 4.199588 | 0.09094377 | 4.636898
140.0025 | 4.199588 | 0.0717174 | 4.643572
145.0025 | 4.199588 | 0.05729763 | 4.648869
147.4537 | 4.199893 | 0.0499733 | 4.651087

## Cycle 22 DIS
StepTime | Voltage | Current | Capacity
0.000666666667 | 4.145266 | -1.000992 | 1.059951e-05
0.01733333 | 4.141604 | -0.9999237 | 0.000288380043
0.034 | 4.140078 | -1.000076 | 0.000566149343
0.05066667 | 4.138552 | -0.9999237 | 0.000843920339
0.06733333 | 4.137636 | -0.9999237 | 0.00112168858
0.084 | 4.137331 | -1.000153 | 0.001399457669
0.1006667 | 4.136721 | -0.9999237 | 0.001677227605
0.1173333 | 4.135805 | -1.000076 | 0.001954996694
0.134 | 4.1355 | -1 | 0.002232765571
0.1506667 | 4.13489 | -0.9997711 | 0.002510535295
0.1666667 | 4.133974 | -1 | 0.002777194544
0.000333333333 | 3.954528 | -5 | 2.7714622e-05
0.01666667 | 3.937438 | -4.999847 | 0.001388795004

## Cycle 22 CHG
StepTime | Voltage | Current | Capacity
0.0025 | 3.616999 | 2.144503 | 4.1531879e-05
5.0025 | 3.805295 | 3.499962 | 0.2916825
10.0025 | 3.88098 | 3.499962 | 0.5833436
15.0025 | 3.961852 | 3.499886 | 0.8750047
20.0025 | 4.020447 | 3.499886 | 1.166666
25.0025 | 4.057679 | 3.500038 | 1.458327
30.0025 | 4.086976 | 3.499809 | 1.749988
35.0025 | 4.112917 | 3.499886 | 2.041649
40.0025 | 4.140688 | 3.499962 | 2.33331
45.0025 | 4.175174 | 3.499886 | 2.624971
50.0025 | 4.199893 | 3.28893 | 2.91365
55.0025 | 4.199893 | 2.810407 | 3.166462
60.0025 | 4.199893 | 2.506981 | 3.387258
65.0025 | 4.199893 | 2.271992 | 3.586188
70.0025 | 4.199893 | 2.046769 | 3.766172
75.0025 | 4.199588 | 1.816358 | 3.927131
80.0025 | 4.199588 | 1.602121 | 4.069519
85.0025 | 4.199893 | 1.379492 | 4.193776
90.0025 | 4.199893 | 1.148928 | 4.299083
95.0025 | 4.199893 | 0.9276722 | 4.385428
100.0025 | 4.199893 | 0.7265583 | 4.454188
105.0025 | 4.199588 | 0.5482567 | 4.50705
110.0025 | 4.199588 | 0.4090181 | 4.546682
115.0025 | 4.199588 | 0.3011368 | 4.576137
120.0025 | 4.199588 | 0.222858 | 4.597811
125.0025 | 4.199588 | 0.1659419 | 4.613912
130.0025 | 4.199588 | 0.1272602 | 4.625997
135.0025 | 4.200198 | 0.09391928 | 4.635191
140.0025 | 4.199588 | 0.07576104 | 4.642223
145.0025 | 4.199893 | 0.05645838 | 4.64769
147.2897 | 4.199893 | 0.0499733 | 4.649766

## Cycle 23 DIS
StepTime | Voltage | Current | Capacity
0.000666666667 | 4.146181 | -1.001144 | 1.0596119e-05
0.01733333 | 4.141604 | -0.9999237 | 0.000288378136
0.034 | 4.140078 | -0.9999237 | 0.00056614892
0.05066667 | 4.138857 | -1 | 0.000843918856
0.06733333 | 4.137636 | -1 | 0.001121687945
0.084 | 4.137331 | -1 | 0.001399458517
0.1006667 | 4.136416 | -0.9999237 | 0.001677228453
0.1173333 | 4.13611 | -1 | 0.001954998177
0.134 | 4.1355 | -0.9999237 | 0.002232768326
0.1506667 | 4.13489 | -1 | 0.002510538898
0.1666667 | 4.133974 | -1 | 0.002777198359
0.000333333333 | 3.954833 | -5 | 2.771547e-05
0.01666667 | 3.936522 | -4.999771 | 0.001388796699

## Cycle 23 CHG
StepTime | Voltage | Current | Capacity
0.0025 | 3.613642 | 2.154269 | 4.1728127e-05
5.0025 | 3.803159 | 3.499809 | 0.2916831
10.0025 | 3.878843 | 3.499809 | 0.5833442
15.0025 | 3.959411 | 3.499962 | 0.8750052
20.0025 | 4.018616 | 3.499886 | 1.166666
25.0025 | 4.057069 | 3.499809 | 1.458327
30.0025 | 4.086366 | 3.499886 | 1.749989
35.0025 | 4.111696 | 3.499809 | 2.04165
40.0025 | 4.139773 | 3.500038 | 2.333311
45.0025 | 4.173953 | 3.499962 | 2.624972
50.0025 | 4.199893 | 3.30251 | 2.914059
55.0025 | 4.199893 | 2.824216 | 3.167676
60.0025 | 4.199588 | 2.519875 | 3.38958
65.0025 | 4.199893 | 2.276493 | 3.589078
70.0025 | 4.199893 | 2.051804 | 3.769382
75.0025 | 4.199893 | 1.818189 | 3.930706
80.0025 | 4.199893 | 1.581979 | 4.072368
85.0025 | 4.199893 | 1.348821 | 4.194325
90.0025 | 4.199893 | 1.133822 | 4.297725
95.0025 | 4.199588 | 0.9262989 | 4.383545
100.0025 | 4.199893 | 0.7373922 | 4.452732
105.0025 | 4.199893 | 0.5667201 | 4.506839
110.0025 | 4.199893 | 0.4280156 | 4.548054
115.0025 | 4.199893 | 0.3171588 | 4.578887
120.0025 | 4.199588 | 0.2346838 | 4.60178
125.0025 | 4.199588 | 0.1757839 | 4.618705
130.0025 | 4.199588 | 0.1320668 | 4.631421
135.0025 | 4.199893 | 0.1020829 | 4.641119
140.0025 | 4.199283 | 0.08049134 | 4.648665
145.0025 | 4.199893 | 0.0623331 | 4.654608
150.0025 | 4.199893 | 0.05241474 | 4.659431
150.1012 | 4.199588 | 0.0499733 | 4.659516

## Cycle 24 DIS
StepTime | Voltage | Current | Capacity
0.000666666667 | 4.145876 | -1.001221 | 1.0598662e-05
0.01733333 | 4.141604 | -0.9999237 | 0.000288380891
0.034 | 4.139773 | -0.9999237 | 0.000566149767
0.05066667 | 4.138247 | -1.000076 | 0.000843918856
0.06733333 | 4.137636 | -1 | 0.00112168858
0.084 | 4.136721 | -1 | 0.001399460424
0.1006667 | 4.135805 | -1.000076 | 0.001677229725
0.1173333 | 4.1355 | -0.9999237 | 0.001955001144
0.134 | 4.135195 | -0.9999237 | 0.002232770657
0.1506667 | 4.134585 | -1 | 0.002510540805
0.1666667 | 4.134279 | -0.9999237 | 0.002777199842
0.000333333333 | 3.952087 | -5 | 2.7715894e-05
0.01666667 | 3.934691 | -4.999924 | 0.001388796063

## Cycle 24 CHG
StepTime | Voltage | Current | Capacity
0.0025 | 3.614557 | 2.154192 | 4.1726643e-05
5.0025 | 3.803464 | 3.499962 | 0.291683
10.0025 | 3.879759 | 3.499886 | 0.5833442
15.0025 | 3.960021 | 3.499886 | 0.8750053
20.0025 | 4.019532 | 3.499886 | 1.166666
25.0025 | 4.057679 | 3.499886 | 1.458327
30.0025 | 4.086976 | 3.499962 | 1.749989
35.0025 | 4.112001 | 3.499886 | 2.04165
40.0025 | 4.140688 | 3.500038 | 2.333311
45.0025 | 4.174868 | 3.499809 | 2.624972
50.0025 | 4.199893 | 3.289311 | 2.913688
55.0025 | 4.200198 | 2.816052 | 3.16642
60.0025 | 4.199893 | 2.510033 | 3.387528
65.0025 | 4.199588 | 2.273213 | 3.586664
70.0025 | 4.199893 | 2.044709 | 3.766541
75.0025 | 4.199893 | 1.815442 | 3.927434
80.0025 | 4.199588 | 1.579767 | 4.068948
85.0025 | 4.199893 | 1.343938 | 4.190777
90.0025 | 4.199588 | 1.114977 | 4.293061
95.0025 | 4.199893 | 0.9122606 | 4.3773
100.0025 | 4.199588 | 0.7281605 | 4.445571
105.0025 | 4.200198 | 0.5700771 | 4.499549
110.0025 | 4.199893 | 0.4344244 | 4.54127
115.0025 | 4.199588 | 0.3263142 | 4.572868
120.0025 | 4.199893 | 0.2417792 | 4.596411
125.0025 | 4.199893 | 0.1815061 | 4.614024
130.0025 | 4.199283 | 0.1381704 | 4.627205
135.0025 | 4.199893 | 0.1052873 | 4.637259
140.0025 | 4.199893 | 0.08354314 | 4.645012
145.0025 | 4.199588 | 0.06652933547 | 4.651201
150.0025 | 4.199893 | 0.05401694 | 4.656249
151.5487 | 4.199588 | 0.0499733 | 4.657608

## Cycle 25 DIS
StepTime | Voltage | Current | Capacity
0.000666666667 | 4.144961 | -1.001297 | 1.0599298e-05
0.01733333 | 4.140688 | -0.9999237 | 0.000288381314
0.034 | 4.138857 | -1 | 0.000566149979
0.05066667 | 4.137942 | -0.9999237 | 0.000843919704
0.06733333 | 4.137026 | -0.9999237 | 0.001121689852
0.084 | 4.136416 | -0.9998474 | 0.001399459576
0.1006667 | 4.135805 | -0.9999237 | 0.001677229301
0.1173333 | 4.13489 | -0.9999237 | 0.001955000085
0.134 | 4.134279 | -1 | 0.002232770021
0.1506667 | 4.133364 | -1 | 0.002510539746
0.1666667 | 4.133059 | -0.9999237 | 0.002777199207
0.000333333333 | 3.950561 | -5 | 2.7717166e-05
0.01666667 | 3.932555 | -4.999924 | 0.001388798606

## Cycle 25 CHG
StepTime | Voltage | Current | Capacity
0.0025 | 3.615167 | 2.151141 | 4.1666879e-05
5.0025 | 3.804379 | 3.500038 | 0.2916829
10.0025 | 3.880674 | 3.499962 | 0.583344
15.0025 | 3.961852 | 3.500038 | 0.8750051
20.0025 | 4.019837 | 3.499886 | 1.166666
25.0025 | 4.058289 | 3.499962 | 1.458327
30.0025 | 4.087282 | 3.499733 | 1.749988
35.0025 | 4.113222 | 3.499962 | 2.04165
40.0025 | 4.141299 | 3.499962 | 2.333311
45.0025 | 4.175479 | 3.499733 | 2.624972
50.0025 | 4.199893 | 3.274968 | 2.913275
55.0025 | 4.199893 | 2.806058 | 3.165128
60.0025 | 4.199893 | 2.502937 | 3.385521
65.0025 | 4.199893 | 2.263828 | 3.583952
70.0025 | 4.199893 | 2.042191 | 3.76331
75.0025 | 4.199893 | 1.810788 | 3.923856
80.0025 | 4.199893 | 1.574502 | 4.064983
85.0025 | 4.199893 | 1.340887 | 4.186391
90.0025 | 4.199893 | 1.110704 | 4.288464
95.0025 | 4.199283 | 0.898909 | 4.372053
100.0025 | 4.200198 | 0.7219043 | 4.439405
105.0025 | 4.199893 | 0.5662623 | 4.492862
110.0025 | 4.199588 | 0.4380865 | 4.534542
115.0025 | 4.199893 | 0.3307393 | 4.566433
120.0025 | 4.199893 | 0.248188 | 4.590404
125.0025 | 4.199893 | 0.1882963 | 4.608337
130.0025 | 4.199893 | 0.1409171 | 4.621903
135.0025 | 4.199893 | 0.1068894 | 4.632176
140.0025 | 4.199893 | 0.08377203 | 4.640125
145.0025 | 4.199893 | 0.06660563 | 4.646361
150.0025 | 4.199893 | 0.05615320058 | 4.651403
152.1668 | 4.199893 | 0.0499733 | 4.65334

## Cycle 26 DIS
StepTime | Voltage | Current | Capacity
0.000666666667 | 4.144656 | -1.000916 | 1.0594848e-05
0.01733333 | 4.139773 | -0.9999237 | 0.000288376228
0.034 | 4.138552 | -0.9998474 | 0.000566145105
0.05066667 | 4.137331 | -0.9999237 | 0.000843915465
0.06733333 | 4.136416 | -1.000076 | 0.001121685189
0.084 | 4.135805 | -1 | 0.001399455338
0.1006667 | 4.135195 | -0.9999237 | 0.001677225062
0.1173333 | 4.134279 | -1 | 0.001954994363
0.134 | 4.133974 | -1 | 0.002232764723
0.1506667 | 4.132753 | -1 | 0.002510534023
0.1666667 | 4.132448 | -1.000229 | 0.002777192849
0.000333333333 | 3.94934 | -5 | 2.7718861e-05
0.01666667 | 3.931334 | -4.999924 | 0.001388799666

## Cycle 26 CHG
StepTime | Voltage | Current | Capacity
0.0025 | 3.616083 | 2.151446 | 4.1663276e-05
5.0025 | 3.805905 | 3.499886 | 0.2916829
10.0025 | 3.88159 | 3.500114 | 0.583344
15.0025 | 3.962158 | 3.499809 | 0.8750051
20.0025 | 4.021057 | 3.499809 | 1.166666
25.0025 | 4.0589 | 3.500114 | 1.458327
30.0025 | 4.088197 | 3.499962 | 1.749988
35.0025 | 4.114137 | 3.499733 | 2.041649
40.0025 | 4.141909 | 3.499962 | 2.333311
45.0025 | 4.176089 | 3.499886 | 2.624972
50.0025 | 4.199893 | 3.259556 | 2.912823
55.0025 | 4.199893 | 2.794842 | 3.163747
60.0025 | 4.200198 | 2.496452 | 3.383507
65.0025 | 4.199893 | 2.259327 | 3.581361
70.0025 | 4.199893 | 2.033951 | 3.760191
75.0025 | 4.199588 | 1.807736 | 3.920388
80.0025 | 4.199283 | 1.570459 | 4.061126
85.0025 | 4.200198 | 1.337224 | 4.182392
90.0025 | 4.199893 | 1.110475 | 4.284361
95.0025 | 4.199588 | 0.8977646 | 4.367887
100.0025 | 4.199893 | 0.7121386 | 4.434702
105.0025 | 4.199588 | 0.5606928 | 4.487546
110.0025 | 4.199588 | 0.4361028 | 4.528966
115.0025 | 4.199893 | 0.3345541 | 4.560927
120.0025 | 4.199893 | 0.2516213 | 4.58522
125.0025 | 4.199588 | 0.1891356 | 4.603504
130.0025 | 4.199588 | 0.1445792 | 4.617345
135.0025 | 4.199588 | 0.1099413 | 4.627833
140.0025 | 4.199893 | 0.08628977 | 4.635957
145.0025 | 4.199893 | 0.06820783 | 4.64241
150.0025 | 4.199893 | 0.05584802 | 4.647588
152.2945 | 4.199893 | 0.0499733 | 4.649629

## Cycle 27 DIS
StepTime | Voltage | Current | Capacity
0.000666666667 | 4.144045 | -1 | 1.0596967e-05
0.01733333 | 4.140078 | -1.000076 | 0.000288377288
0.034 | 4.138247 | -1 | 0.000566146588
0.05066667 | 4.137026 | -1 | 0.000843916949
0.06733333 | 4.136416 | -1.000076 | 0.001121686037
0.084 | 4.135805 | -0.9998474 | 0.001399456609
0.1006667 | 4.135195 | -1 | 0.001677227181
0.1173333 | 4.133974 | -1 | 0.001954995846
0.134 | 4.133059 | -0.9998474 | 0.002232765359
0.1506667 | 4.132753 | -0.9998474 | 0.002510535295
0.1666667 | 4.132143 | -0.9998474 | 0.002777193272
0.000333333333 | 3.949035 | -5 | 2.7720133e-05
0.01666667 | 3.930419 | -4.999847 | 0.001388802633

## Cycle 27 CHG
StepTime | Voltage | Current | Capacity
0.0025 | 3.616083 | 2.149844 | 4.1646533e-05
5.0025 | 3.80621 | 3.500038 | 0.2916828
10.0025 | 3.8822 | 3.499886 | 0.5833439
15.0025 | 3.963073 | 3.499962 | 0.875005
20.0025 | 4.021363 | 3.499962 | 1.166666
25.0025 | 4.05951 | 3.499886 | 1.458327
30.0025 | 4.088808 | 3.499809 | 1.749988
35.0025 | 4.115053 | 3.499962 | 2.041649
40.0025 | 4.14313 | 3.499962 | 2.33331
45.0025 | 4.177005 | 3.499809 | 2.624972
50.0025 | 4.199893 | 3.251164 | 2.91245
55.0025 | 4.199893 | 2.792325 | 3.162727
60.0025 | 4.199893 | 2.490349 | 3.382039
65.0025 | 4.199893 | 2.252766 | 3.579422
70.0025 | 4.199893 | 2.032197 | 3.757979
75.0025 | 4.200198 | 1.802243 | 3.917734
80.0025 | 4.199588 | 1.567483 | 4.058335
85.0025 | 4.199893 | 1.335927 | 4.179366
90.0025 | 4.200198 | 1.106203 | 4.281002
95.0025 | 4.199893 | 0.8962387 | 4.364265
100.0025 | 4.199588 | 0.7069505 | 4.430973
105.0025 | 4.199893 | 0.5540551 | 4.48329
110.0025 | 4.199893 | 0.4341955 | 4.524278
115.0025 | 4.199893 | 0.3336385 | 4.556101
120.0025 | 4.199893 | 0.2556649 | 4.580431
125.0025 | 4.199893 | 0.193637 | 4.598963
130.0025 | 4.199588 | 0.147097 | 4.61305
135.0025 | 4.199893 | 0.115053 | 4.623924
140.0025 | 4.199893 | 0.08796826 | 4.632234
145.0025 | 4.199893 | 0.07034409 | 4.638762
150.0025 | 4.199588 | 0.05859464 | 4.644036
153.0135 | 4.200198 | 0.0499733 | 4.646758

## Cycle 28 DIS
StepTime | Voltage | Current | Capacity
0.000666666667 | 4.14374 | -1.000916 | 1.0595907e-05
0.01733333 | 4.139773 | -1 | 0.000288377076
0.034 | 4.138247 | -1 | 0.000566147012
0.05066667 | 4.137026 | -1 | 0.00084391716
0.06733333 | 4.13611 | -1 | 0.001121688368
0.084 | 4.135805 | -1 | 0.001399457245
0.1006667 | 4.134585 | -1.000076 | 0.001677226334
0.1173333 | 4.133974 | -0.9999237 | 0.001954995846
0.134 | 4.133364 | -1.000076 | 0.002232764723
0.1506667 | 4.132143 | -1 | 0.002510534447
0.1666667 | 4.132143 | -1 | 0.002777193484
0.000333333333 | 3.949035 | -5 | 2.772098e-05
0.01666667 | 3.930114 | -4.999847 | 0.001388802209

## Cycle 28 CHG
StepTime | Voltage | Current | Capacity
0.0025 | 3.615778 | 2.14992 | 4.164505e-05
5.0025 | 3.806821 | 3.499886 | 0.2916828
10.0025 | 3.883116 | 3.500038 | 0.5833439
15.0025 | 3.963684 | 3.499809 | 0.875005
20.0025 | 4.021973 | 3.500038 | 1.166666
25.0025 | 4.059815 | 3.499886 | 1.458327
30.0025 | 4.089113 | 3.499886 | 1.749988
35.0025 | 4.115358 | 3.500038 | 2.041649
40.0025 | 4.14374 | 3.499962 | 2.333311
45.0025 | 4.17792 | 3.499962 | 2.624972
50.0025 | 4.199893 | 3.24155 | 2.912069
55.0025 | 4.199893 | 2.778668 | 3.161489
60.0025 | 4.199588 | 2.483253 | 3.379899
65.0025 | 4.199588 | 2.247959 | 3.576865
70.0025 | 4.200198 | 2.026551 | 3.754861
75.0025 | 4.199893 | 1.80087 | 3.914318
80.0025 | 4.199588 | 1.569467 | 4.054758
85.0025 | 4.199588 | 1.333639 | 4.175683
90.0025 | 4.199588 | 1.109102 | 4.277358
95.0025 | 4.200198 | 0.8969253 | 4.360795
100.0025 | 4.199893 | 0.7105364 | 4.427587
105.0025 | 4.199893 | 0.5523766 | 4.480052
110.0025 | 4.199893 | 0.4299992 | 4.520789
115.0025 | 4.199893 | 0.3326467 | 4.552397
120.0025 | 4.199588 | 0.2565042 | 4.576813
125.0025 | 4.199893 | 0.1932555 | 4.595435
130.0025 | 4.199588 | 0.1481651 | 4.609654
135.0025 | 4.199893 | 0.1177234 | 4.620699
140.0025 | 4.199893 | 0.09132525 | 4.629279
145.0025 | 4.199588 | 0.07095445182 | 4.635989
150.0025 | 4.199893 | 0.05889982 | 4.64136
153.8915 | 4.199893 | 0.0499733 | 4.644896

## Cycle 29 DIS
StepTime | Voltage | Current | Capacity
0.000666666667 | 4.14374 | -1.000916 | 1.0596967e-05
0.01733333 | 4.139162 | -1.000076 | 0.000288378136
0.034 | 4.137636 | -1 | 0.000566148072
0.05066667 | 4.136416 | -1.000076 | 0.000843918856
0.06733333 | 4.135805 | -0.9999237 | 0.001121689428
0.084 | 4.135195 | -1 | 0.001399459576
0.1006667 | 4.134585 | -0.9999237 | 0.001677229301
0.1173333 | 4.133059 | -1 | 0.001954999873
0.134 | 4.132448 | -1.000076 | 0.002232769173
0.1506667 | 4.131838 | -1.000076 | 0.002510539957
0.1666667 | 4.131533 | -1 | 0.00277719963
0.000333333333 | 3.947204 | -5 | 2.7720133e-05
0.01666667 | 3.929198 | -4.999847 | 0.001388802421

## Cycle 29 CHG
StepTime | Voltage | Current | Capacity
0.0025 | 3.616693 | 2.147707 | 4.1595034e-05
5.0025 | 3.808347 | 3.500114 | 0.2916826
10.0025 | 3.884642 | 3.499886 | 0.5833437
15.0025 | 3.965209 | 3.499886 | 0.8750048
20.0025 | 4.022583 | 3.499809 | 1.166666
25.0025 | 4.061036 | 3.499962 | 1.458327
30.0025 | 4.089723 | 3.499962 | 1.749988
35.0025 | 4.116274 | 3.499962 | 2.041649
40.0025 | 4.144656 | 3.499962 | 2.33331
45.0025 | 4.178836 | 3.500038 | 2.624971
50.0025 | 4.199893 | 3.225528 | 2.91148
55.0025 | 4.199893 | 2.768521 | 3.159866
60.0025 | 4.199893 | 2.474708 | 3.377561
65.0025 | 4.199588 | 2.240711 | 3.573761
70.0025 | 4.199893 | 2.01976 | 3.751284
75.0025 | 4.199893 | 1.794232 | 3.910307
80.0025 | 4.199893 | 1.563516 | 4.050165
85.0025 | 4.199588 | 1.333715 | 4.170874
90.0025 | 4.199588 | 1.105516 | 4.272408
95.0025 | 4.199893 | 0.8945602 | 4.355606
100.0025 | 4.199893 | 0.7107652 | 4.422336
105.0025 | 4.199588 | 0.5531395 | 4.474836
110.0025 | 4.199588 | 0.4280156 | 4.515437
115.0025 | 4.199588 | 0.3331807 | 4.54697
120.0025 | 4.199588 | 0.2559701 | 4.571371
125.0025 | 4.199893 | 0.1945525 | 4.590089
130.0025 | 4.199893 | 0.1507591 | 4.604466
135.0025 | 4.200198 | 0.1203937 | 4.615571
140.0025 | 4.199588 | 0.09147784 | 4.624282
145.0025 | 4.199588 | 0.07362478 | 4.631071
150.0025 | 4.199893 | 0.0593576 | 4.636507
153.371 | 4.199893 | 0.0499733 | 4.639607

## Cycle 30 DIS
StepTime | Voltage | Current | Capacity
0.000666666667 | 4.14374 | -1.001068 | 1.0597815e-05
0.01733333 | 4.139467 | -1 | 0.000288378136
0.034 | 4.137942 | -0.9999237 | 0.000566148284
0.05066667 | 4.136416 | -1 | 0.000843917796
0.06733333 | 4.135805 | -1.000153 | 0.001121687733
0.084 | 4.135195 | -0.9999237 | 0.001399458941
0.1006667 | 4.133974 | -0.9999237 | 0.001677228453
0.1173333 | 4.133364 | -0.9999237 | 0.001954997542
0.134 | 4.132753 | -1 | 0.002232767902
0.1506667 | 4.132143 | -0.9999237 | 0.002510539322
0.1666667 | 4.131838 | -1.000076 | 0.002777197299
0.000333333333 | 3.949035 | -5 | 2.7719709e-05
0.01666667 | 3.929808 | -4.999847 | 0.001388800514

## Cycle 30 CHG
StepTime | Voltage | Current | Capacity
0.0025 | 3.617304 | 2.146334 | 4.1577232e-05
5.0025 | 3.808957 | 3.499886 | 0.2916825
10.0025 | 3.885252 | 3.499809 | 0.5833436
15.0025 | 3.966125 | 3.500114 | 0.8750047
20.0025 | 4.024109 | 3.500038 | 1.166666
25.0025 | 4.061341 | 3.499733 | 1.458327
30.0025 | 4.090333 | 3.499886 | 1.749988
35.0025 | 4.116274 | 3.499962 | 2.041649
40.0025 | 4.145266 | 3.499886 | 2.33331
45.0025 | 4.178836 | 3.499809 | 2.624971
50.0025 | 4.200198 | 3.213855 | 2.911084
55.0025 | 4.199588 | 2.759365 | 3.158677
60.0025 | 4.200198 | 2.468299 | 3.375917
65.0025 | 4.199893 | 2.239567 | 3.571906
70.0025 | 4.199893 | 2.017166 | 3.749321
75.0025 | 4.199893 | 1.791485 | 3.907928
80.0025 | 4.199588 | 1.560693 | 4.047593
85.0025 | 4.199893 | 1.33257 | 4.168272
90.0025 | 4.199893 | 1.103914 | 4.269744
95.0025 | 4.199893 | 0.8945602 | 4.352795
100.0025 | 4.199893 | 0.7112993 | 4.419528
105.0025 | 4.199893 | 0.5516899 | 4.471905
110.0025 | 4.199893 | 0.4251164 | 4.512373
115.0025 | 4.199893 | 0.3287556 | 4.543581
120.0025 | 4.199893 | 0.2532235 | 4.567738
125.0025 | 4.199588 | 0.1946288 | 4.586358
130.0025 | 4.199588 | 0.1498436 | 4.600761
135.0025 | 4.199893 | 0.1189441 | 4.611934
140.0025 | 4.199893 | 0.0935378 | 4.62077
145.0025 | 4.199893 | 0.07438773 | 4.627729
150.0025 | 4.200198 | 0.05889982 | 4.633274
153.4917 | 4.199588 | 0.0499733 | 4.636502

## Cycle 31 DIS
StepTime | Voltage | Current | Capacity
0.000666666667 | 4.144656 | -1.000916 | 1.0598238e-05
0.01733333 | 4.139162 | -0.9999237 | 0.000288378983
0.034 | 4.137942 | -0.9999237 | 0.000566147648
0.05066667 | 4.137026 | -1 | 0.000843916737
0.06733333 | 4.135805 | -0.9999237 | 0.001121687309
0.084 | 4.13489 | -1 | 0.001399457881
0.1006667 | 4.134279 | -1.000076 | 0.001677226334
0.1173333 | 4.133364 | -1 | 0.001954996694
0.134 | 4.132448 | -0.9999237 | 0.00223276663
0.1506667 | 4.131533 | -1 | 0.002510536143
0.1666667 | 4.131533 | -0.9999237 | 0.002777194756
0.000333333333 | 3.948119 | -5 | 2.772098e-05
0.01666667 | 3.929503 | -4.999695 | 0.00138880115

## Cycle 31 CHG
StepTime | Voltage | Current | Capacity
0.0025 | 3.61883 | 2.14107 | 4.1485466e-05
5.0025 | 3.810788 | 3.499962 | 0.2916822
10.0025 | 3.887388 | 3.499886 | 0.5833433
15.0025 | 3.967346 | 3.499809 | 0.8750044
20.0025 | 4.025025 | 3.499886 | 1.166666
25.0025 | 4.062867 | 3.500038 | 1.458327
30.0025 | 4.091859 | 3.499886 | 1.749988
35.0025 | 4.117494 | 3.499962 | 2.041649
40.0025 | 4.146181 | 3.499962 | 2.33331
45.0025 | 4.180362 | 3.499962 | 2.624971
50.0025 | 4.199893 | 3.197604 | 2.910266
55.0025 | 4.199893 | 2.747158 | 3.156531
60.0025 | 4.199893 | 2.456626 | 3.372606
65.0025 | 4.199893 | 2.22652 | 3.567611
70.0025 | 4.199588 | 2.009155 | 3.744089
75.0025 | 4.199893 | 1.786069 | 3.902236
80.0025 | 4.199893 | 1.555886 | 4.041576
85.0025 | 4.200198 | 1.32639 | 4.161602
90.0025 | 4.199893 | 1.103151 | 4.26275
95.0025 | 4.199588 | 0.8905165 | 4.345764
100.0025 | 4.199588 | 0.7100023 | 4.412281
105.0025 | 4.199893 | 0.5535973 | 4.464649
110.0025 | 4.199588 | 0.4239719234 | 4.505135
115.0025 | 4.199893 | 0.3253986 | 4.536147
120.0025 | 4.199893 | 0.2542916 | 4.560124
125.0025 | 4.199588 | 0.1959258 | 4.578762
130.0025 | 4.199893 | 0.1523613 | 4.593215
135.0025 | 4.199588 | 0.1190204 | 4.604487
140.0025 | 4.199588 | 0.09529259 | 4.613387
145.0025 | 4.199893 | 0.07583734 | 4.620487
150.0025 | 4.200198 | 0.06172274 | 4.626167
154.4647 | 4.199893 | 0.0499733 | 4.630284

## Cycle 32 DIS
StepTime | Voltage | Current | Capacity
0.000666666667 | 4.14374 | -1.000916 | 1.0596967e-05
0.01733333 | 4.139467 | -1 | 0.000288379407
0.034 | 4.137636 | -1 | 0.000566149555
0.05066667 | 4.136721 | -0.9998474 | 0.000843920339
0.06733333 | 4.135805 | -0.9998474 | 0.001121690064
0.084 | 4.1355 | -1 | 0.001399459576
0.1006667 | 4.134279 | -1 | 0.001677230572
0.1173333 | 4.133059 | -0.9999237 | 0.001955001568
0.134 | 4.132753 | -0.9999237 | 0.002232771717
0.1506667 | 4.132448 | -1 | 0.002510541017
0.1666667 | 4.131533 | -0.9999237 | 0.002777198995
0.000333333333 | 3.948425 | -5 | 2.7719285e-05
0.01666667 | 3.929503 | -4.999847 | 0.001388801785

## Cycle 32 CHG
StepTime | Voltage | Current | Capacity
0.0025 | 3.618524 | 2.140993 | 4.1491824e-05
5.0025 | 3.811398 | 3.499962 | 0.2916822
10.0025 | 3.888304 | 3.499886 | 0.5833433
15.0025 | 3.968261 | 3.499962 | 0.8750045
20.0025 | 4.025635 | 3.499962 | 1.166666
25.0025 | 4.063478 | 3.499886 | 1.458327
30.0025 | 4.092164 | 3.500038 | 1.749988
35.0025 | 4.118105 | 3.500038 | 2.041649
40.0025 | 4.146792 | 3.499886 | 2.33331
45.0025 | 4.181277 | 3.499886 | 2.624971
50.0025 | 4.199893 | 3.188373 | 2.909829
55.0025 | 4.199893 | 2.742428 | 3.155482
60.0025 | 4.199588 | 2.454261 | 3.371189
65.0025 | 4.199893 | 2.224765 | 3.565858
70.0025 | 4.199588 | 2.005264 | 3.742074
75.0025 | 4.200198 | 1.78233 | 3.899988
80.0025 | 4.199893 | 1.55314 | 4.038889
85.0025 | 4.199588 | 1.323262 | 4.158671
90.0025 | 4.199893 | 1.100633 | 4.259649
95.0025 | 4.199588 | 0.8947127 | 4.34269
100.0025 | 4.199893 | 0.7082475 | 4.409153
105.0025 | 4.199588 | 0.5514611 | 4.461477
110.0025 | 4.200198 | 0.4250401 | 4.501989
115.0025 | 4.199588 | 0.3266957 | 4.533104
120.0025 | 4.199588 | 0.251545 | 4.556944
125.0025 | 4.199893 | 0.1951629 | 4.575447
130.0025 | 4.199893 | 0.1526665 | 4.589853
135.0025 | 4.199893 | 0.1199359 | 4.601154
140.0025 | 4.199588 | 0.09849699 | 4.610115
145.0025 | 4.199893 | 0.0780499 | 4.617372
150.0025 | 4.199893 | 0.06294347 | 4.62316
154.9392 | 4.199893 | 0.0499733 | 4.627796

## Cycle 33 DIS
StepTime | Voltage | Current | Capacity
0.000666666667 | 4.143435 | -1.000687 | 1.0598026e-05
0.01733333 | 4.139162 | -1 | 0.000288379195
0.034 | 4.137636 | -1 | 0.000566149767
0.05066667 | 4.136416 | -1.000076 | 0.000843918644
0.06733333 | 4.135805 | -1 | 0.001121689004
0.084 | 4.135195 | -0.9999237 | 0.001399458305
0.1006667 | 4.133974 | -0.9999237 | 0.001677228665
0.1173333 | 4.133364 | -0.9998474 | 0.001954999025
0.134 | 4.132448 | -0.9999237 | 0.002232767266
0.1506667 | 4.131533 | -0.9999237 | 0.002510536355
0.1666667 | 4.131533 | -1 | 0.002777195816
0.000333333333 | 3.947509 | -5 | 2.7720133e-05
0.01666667 | 3.929808 | -4.999771 | 0.001388802421

## Cycle 33 CHG
StepTime | Voltage | Current | Capacity
0.0025 | 3.620356 | 2.136492 | 4.1413621e-05
5.0025 | 3.812314 | 3.499886 | 0.291682
10.0025 | 3.88983 | 3.499962 | 0.5833431
15.0025 | 3.969482 | 3.500038 | 0.8750042
20.0025 | 4.026856 | 3.499886 | 1.166665
25.0025 | 4.063783 | 3.499962 | 1.458326
30.0025 | 4.09308 | 3.499886 | 1.749988
35.0025 | 4.11902 | 3.500038 | 2.041649
40.0025 | 4.147707 | 3.500114 | 2.33331
45.0025 | 4.182498 | 3.499886 | 2.624971
50.0025 | 4.199893 | 3.171664 | 2.909074
55.0025 | 4.199893 | 2.733349 | 3.15385
60.0025 | 4.199588 | 2.442435 | 3.368803
65.0025 | 4.199893 | 2.218051 | 3.562744
70.0025 | 4.199588 | 1.99939 | 3.738432
75.0025 | 4.199893 | 1.776226 | 3.89574
80.0025 | 4.199893 | 1.547341 | 4.034252
85.0025 | 4.199588 | 1.32105 | 4.15383
90.0025 | 4.199588 | 1.098344 | 4.254525
95.0025 | 4.200198 | 0.8918898 | 4.337322
100.0025 | 4.200198 | 0.7058824 | 4.403676
105.0025 | 4.199588 | 0.5528344 | 4.455924
110.0025 | 4.199893 | 0.4245823 | 4.496413
115.0025 | 4.199893 | 0.3246357 | 4.52741
120.0025 | 4.199588 | 0.2504005 | 4.551198
125.0025 | 4.199893 | 0.1951629 | 4.569625
130.0025 | 4.199893 | 0.1522087 | 4.584012
135.0025 | 4.199588 | 0.1190967 | 4.595326
140.0025 | 4.199588 | 0.09880217 | 4.604274
145.0025 | 4.199893 | 0.07919432 | 4.611556
150.0025 | 4.199893 | 0.06294347 | 4.617383
154.9093 | 4.199893 | 0.0499733 | 4.622047

## Cycle 34 DIS
StepTime | Voltage | Current | Capacity
0.000666666667 | 4.14435 | -1.000839 | 1.0595695e-05
0.01733333 | 4.139467 | -1 | 0.000288377288
0.034 | 4.137942 | -1 | 0.000566147012
0.05066667 | 4.136721 | -1 | 0.000843917584
0.06733333 | 4.13611 | -1 | 0.001121686461
0.084 | 4.135195 | -0.9998474 | 0.001399457669
0.1006667 | 4.134585 | -0.9998474 | 0.001677226758
0.1173333 | 4.133974 | -0.9999237 | 0.001954997118
0.134 | 4.132753 | -0.9999237 | 0.002232766842
0.1506667 | 4.132448 | -1 | 0.00251053805
0.1666667 | 4.131533 | -0.9999237 | 0.002777197299
0.000333333333 | 3.948425 | -5 | 2.7719285e-05
0.01666667 | 3.929808 | -4.999847 | 0.00138879903

## Cycle 34 CHG
StepTime | Voltage | Current | Capacity
0.0025 | 3.621271 | 2.133745 | 4.1362334e-05
5.0025 | 3.81384 | 3.499886 | 0.2916818
10.0025 | 3.891356 | 3.499886 | 0.5833429
15.0025 | 3.971313 | 3.499886 | 0.8750041
20.0025 | 4.027466 | 3.499809 | 1.166665
25.0025 | 4.064698 | 3.500038 | 1.458326
30.0025 | 4.09369 | 3.499962 | 1.749987
35.0025 | 4.119631 | 3.499962 | 2.041648
40.0025 | 4.148623 | 3.499809 | 2.33331
45.0025 | 4.183108 | 3.500038 | 2.624971
50.0025 | 4.200198 | 3.161135 | 2.908414
55.0025 | 4.199893 | 2.725795 | 3.152267
60.0025 | 4.199588 | 2.438468 | 3.366681
65.0025 | 4.199588 | 2.209049 | 3.560165
70.0025 | 4.200198 | 1.991302 | 3.735239
75.0025 | 4.199588 | 1.771038 | 3.892149
80.0025 | 4.199893 | 1.545129 | 4.030323
85.0025 | 4.199588 | 1.315175 | 4.149464
90.0025 | 4.199588 | 1.093767 | 4.249764
95.0025 | 4.199893 | 0.8892195 | 4.33228
100.0025 | 4.199893 | 0.7088579 | 4.398685
105.0025 | 4.199588 | 0.5506218 | 4.45081
110.0025 | 4.199893 | 0.4248112 | 4.491245
115.0025 | 4.199893 | 0.3258564 | 4.52231
120.0025 | 4.199588 | 0.248188 | 4.546046
125.0025 | 4.199893 | 0.1931029 | 4.564373
130.0025 | 4.199893 | 0.1541161 | 4.578763
135.0025 | 4.199893 | 0.1207752 | 4.590064
140.0025 | 4.199283 | 0.09582666 | 4.599054
145.0025 | 4.199588 | 0.07866026 | 4.606336
150.0025 | 4.199893 | 0.06279088 | 4.612177
155.0025 | 4.199893 | 0.05119402 | 4.616952
155.3593 | 4.199893 | 0.049897 | 4.617258

## Cycle 35 DIS
StepTime | Voltage | Current | Capacity
0.000666666667 | 4.144045 | -1.001221 | 1.0596755e-05
0.01733333 | 4.139467 | -0.9999237 | 0.000288378347
0.034 | 4.137636 | -0.9999237 | 0.000566147436
0.05066667 | 4.136721 | -0.9999237 | 0.000843916737
0.06733333 | 4.135805 | -0.9999237 | 0.001121685825
0.084 | 4.1355 | -1.000076 | 0.001399456185
0.1006667 | 4.134279 | -0.9998474 | 0.001677225062
0.1173333 | 4.133974 | -1 | 0.001954995634
0.134 | 4.132753 | -0.9999237 | 0.002232764511
0.1506667 | 4.132143 | -0.9999237 | 0.002510532752
0.1666667 | 4.131533 | -1 | 0.002777190941
0.000333333333 | 3.94873 | -5 | 2.772098e-05
0.01666667 | 3.930114 | -4.999695 | 0.001388800938

## Cycle 35 CHG
StepTime | Voltage | Current | Capacity
0.0025 | 3.622187 | 2.132067 | 4.1312742e-05
5.0025 | 3.815061 | 3.500038 | 0.2916817
10.0025 | 3.892882 | 3.499886 | 0.5833428
15.0025 | 3.972534 | 3.499886 | 0.8750039
20.0025 | 4.028077 | 3.499809 | 1.166665
25.0025 | 4.065919 | 3.499886 | 1.458326
30.0025 | 4.094606 | 3.499962 | 1.749987
35.0025 | 4.120851 | 3.499809 | 2.041648
40.0025 | 4.149538 | 3.499962 | 2.333309
45.0025 | 4.184634 | 3.499886 | 2.62497
50.0025 | 4.199893 | 3.145724 | 2.907692
55.0025 | 4.199893 | 2.714199 | 3.150578
60.0025 | 4.199893 | 2.430457 | 3.364219
65.0025 | 4.199588 | 2.206378 | 3.557126
70.0025 | 4.199588 | 1.988098 | 3.731796
75.0025 | 4.200198 | 1.770047 | 3.888369
80.0025 | 4.199893 | 1.542687 | 4.026338
85.0025 | 4.199588 | 1.314641 | 4.145298
90.0025 | 4.199588 | 1.09369 | 4.245588
95.0025 | 4.199893 | 0.8874647 | 4.328019
100.0025 | 4.199893 | 0.7079423 | 4.394308
105.0025 | 4.199893 | 0.5495537 | 4.446418
110.0025 | 4.199588 | 0.4252689 | 4.486773
115.0025 | 4.199893 | 0.3244831 | 4.517809
120.0025 | 4.199893 | 0.2487221 | 4.541584
125.0025 | 4.199893 | 0.1934844 | 4.55984
130.0025 | 4.199893 | 0.1534295 | 4.574172
135.0025 | 4.199588 | 0.1198596 | 4.585438
140.0025 | 4.199893 | 0.09658961 | 4.594415
145.0025 | 4.199893 | 0.07919432 | 4.601761
150.0025 | 4.199893 | 0.06363012 | 4.607714
154.9297 | 4.199893 | 0.0499733 | 4.612446

## Cycle 36 DIS
StepTime | Voltage | Current | Capacity
0.000666666667 | 4.144045 | -1.001068 | 1.0595695e-05
0.01733333 | 4.139467 | -0.9999237 | 0.00028837644
0.034 | 4.138247 | -1.000153 | 0.000566146588
0.05066667 | 4.137331 | -1 | 0.000843916101
0.06733333 | 4.135805 | -1.000076 | 0.001121685401
0.084 | 4.135195 | -0.9999237 | 0.001399454278
0.1006667 | 4.134279 | -0.9999237 | 0.001677224426
0.1173333 | 4.133669 | -1 | 0.001954993939
0.134 | 4.132448 | -1.000076 | 0.002232763663
0.1506667 | 4.132448 | -1 | 0.002510534659
0.1666667 | 4.131838 | -1.000076 | 0.002777193061
0.000333333333 | 3.94873 | -5 | 2.7719709e-05
0.01666667 | 3.930724 | -4.999924 | 0.001388806236

## Cycle 36 CHG
StepTime | Voltage | Current | Capacity
0.0025 | 3.622492 | 2.130922 | 4.1293456e-05
5.0025 | 3.815976 | 3.499809 | 0.2916816
10.0025 | 3.893797 | 3.499809 | 0.5833427
15.0025 | 3.973754 | 3.500038 | 0.8750038
20.0025 | 4.029297 | 3.499886 | 1.166665
25.0025 | 4.066835 | 3.499962 | 1.458326
30.0025 | 4.095216 | 3.499962 | 1.749987
35.0025 | 4.121462 | 3.499962 | 2.041648
40.0025 | 4.150454 | 3.499886 | 2.333309
45.0025 | 4.185245 | 3.499809 | 2.62497
50.0025 | 4.199893 | 3.135195 | 2.906982
55.0025 | 4.199893 | 2.706264 | 3.149094
60.0025 | 4.199893 | 2.424582 | 3.362203
65.0025 | 4.200198 | 2.196384 | 3.554612
70.0025 | 4.199588 | 1.979324 | 3.728667
75.0025 | 4.199893 | 1.76112 | 3.884602
80.0025 | 4.199588 | 1.536278 | 4.022064
85.0025 | 4.199588 | 1.309682 | 4.140632
90.0025 | 4.199588 | 1.09163 | 4.240589
95.0025 | 4.199893 | 0.8878462 | 4.322801
100.0025 | 4.199588 | 0.7068742 | 4.389005
105.0025 | 4.199588 | 0.5526055 | 4.441264
110.0025 | 4.199893 | 0.4252689 | 4.481682
115.0025 | 4.199893 | 0.3250171664 | 4.512813
120.0025 | 4.199588 | 0.2493324 | 4.536643
125.0025 | 4.199893 | 0.1930266 | 4.554955
130.0025 | 4.199893 | 0.1515221 | 4.56921
135.0025 | 4.199893 | 0.1223011 | 4.580503
140.0025 | 4.199893 | 0.09704738 | 4.589536
145.0025 | 4.199588 | 0.08049134 | 4.596857
150.0025 | 4.199588 | 0.06591897 | 4.602881
155.0025 | 4.199588 | 0.05325399 | 4.607834
156.102 | 4.199893 | 0.049897 | 4.608796

## Cycle 37 DIS
StepTime | Voltage | Current | Capacity
0.000666666667 | 4.14374 | -1.001297 | 1.0598026e-05
0.01733333 | 4.138857 | -1 | 0.000288379831
0.034 | 4.137942 | -1 | 0.00056614892
0.05066667 | 4.136416 | -1 | 0.000843917796
0.06733333 | 4.135805 | -0.9999237 | 0.00112168858
0.084 | 4.13489 | -1.000076 | 0.001399459152
0.1006667 | 4.134279 | -1.000076 | 0.001677228029
0.1173333 | 4.133059 | -0.9999237 | 0.001954996694
0.134 | 4.132448 | -0.9997711 | 0.002232765782
0.1506667 | 4.132143 | -0.9999237 | 0.002510535719
0.1666667 | 4.131838 | -1 | 0.002777194332
0.000333333333 | 3.947509 | -5 | 2.7719709e-05
0.01666667 | 3.929198 | -4.999847 | 0.001388801997

## Cycle 37 CHG
StepTime | Voltage | Current | Capacity
0.0025 | 3.623713 | 2.127031 | 4.1242381e-05
5.0025 | 3.817197 | 3.500038 | 0.2916814
10.0025 | 3.895323 | 3.500038 | 0.5833425
15.0025 | 3.97467 | 3.499962 | 0.8750036
20.0025 | 4.030213 | 3.499809 | 1.166665
25.0025 | 4.06714 | 3.500038 | 1.458326
30.0025 | 4.095827 | 3.499962 | 1.749987
35.0025 | 4.122072 | 3.500038 | 2.041648
40.0025 | 4.151064 | 3.499962 | 2.333309
45.0025 | 4.185855 | 3.499962 | 2.62497
50.0025 | 4.199893 | 3.12253 | 2.906307
55.0025 | 4.199893 | 2.701915 | 3.14773
60.0025 | 4.199893 | 2.415045 | 3.360318
65.0025 | 4.199588 | 2.190661 | 3.55199
70.0025 | 4.199893 | 1.978332 | 3.725782
75.0025 | 4.199893 | 1.754559 | 3.881371
80.0025 | 4.199588 | 1.530861 | 4.018274
85.0025 | 4.200198 | 1.306325 | 4.136589
90.0025 | 4.199893 | 1.088426 | 4.23632
95.0025 | 4.199893 | 0.8852522 | 4.318317
100.0025 | 4.199893 | 0.7040513 | 4.384383
105.0025 | 4.199893 | 0.5513848 | 4.436483
110.0025 | 4.199893 | 0.4232853 | 4.476817
115.0025 | 4.200198 | 0.3264668 | 4.507879
120.0025 | 4.199588 | 0.2497902 | 4.531694
125.0025 | 4.199588 | 0.1902037 | 4.549865
130.0025 | 4.199588 | 0.1505303 | 4.564009
135.0025 | 4.199283 | 0.1201648 | 4.57521
140.0025 | 4.199893 | 0.09582666 | 4.584185
145.0025 | 4.199588 | 0.0794995 | 4.591502
150.0025 | 4.199588 | 0.06408789 | 4.59752
155.0025 | 4.199588 | 0.0531014 | 4.602401
156.598 | 4.199588 | 0.049897 | 4.603789

## Cycle 38 DIS
StepTime | Voltage | Current | Capacity
0.000666666667 | 4.14435 | -1.000687 | 1.0595271e-05
0.01733333 | 4.138857 | -1.000076 | 0.000288376864
0.034 | 4.137942 | -0.9999237 | 0.000566148496
0.05066667 | 4.136721 | -1 | 0.000843918008
0.06733333 | 4.135805 | -0.9999237 | 0.001121688156
0.084 | 4.135195 | -0.9999237 | 0.001399458729
0.1006667 | 4.133974 | -0.9998474 | 0.001677228877
0.1173333 | 4.133669 | -0.9999237 | 0.001954998601
0.134 | 4.132448 | -1 | 0.00223276769
0.1506667 | 4.131533 | -1 | 0.002510537626
0.1666667 | 4.131533 | -1 | 0.002777197087
0.000333333333 | 3.948119 | -5 | 2.7719285e-05
0.01666667 | 3.929503 | -4.999847 | 0.001388802845

## Cycle 38 CHG
StepTime | Voltage | Current | Capacity
0.0025 | 3.623713 | 2.123751 | 4.1170113e-05
5.0025 | 3.819028 | 3.499962 | 0.2916812
10.0025 | 3.897459 | 3.499962 | 0.5833423
15.0025 | 3.976501 | 3.499733 | 0.8750034
20.0025 | 4.032044 | 3.499886 | 1.166664
25.0025 | 4.068971 | 3.499886 | 1.458326
30.0025 | 4.097353 | 3.499962 | 1.749987
35.0025 | 4.123903 | 3.500114 | 2.041648
40.0025 | 4.153201 | 3.499886 | 2.333309
45.0025 | 4.187686 | 3.499886 | 2.62497
50.0025 | 4.199588 | 3.096895 | 2.90477
55.0025 | 4.199893 | 2.681468 | 3.144362
60.0025 | 4.200198 | 2.404669 | 3.355628
65.0025 | 4.200198 | 2.180591 | 3.546439
70.0025 | 4.199893 | 1.968185 | 3.719296
75.0025 | 4.199283 | 1.748379 | 3.874261
80.0025 | 4.199588 | 1.525444 | 4.010751
85.0025 | 4.199893 | 1.300984 | 4.128512
90.0025 | 4.199588 | 1.083238 | 4.227766
95.0025 | 4.199588 | 0.8838025 | 4.309613
100.0025 | 4.199893 | 0.7048142 | 4.375642
105.0025 | 4.199588 | 0.5537499 | 4.427896
110.0025 | 4.199893 | 0.4266423 | 4.468525
115.0025 | 4.199588 | 0.3270771 | 4.49982
120.0025 | 4.199588 | 0.2524605 | 4.523822
125.0025 | 4.199893 | 0.1943999 | 4.542321
130.0025 | 4.199893 | 0.1519799 | 4.556665
135.0025 | 4.199588 | 0.1218433 | 4.568048
140.0025 | 4.199588 | 0.09956512 | 4.577229
145.0025 | 4.199893 | 0.08216983 | 4.584684
150.0025 | 4.199893 | 0.06736858 | 4.590848
155.0025 | 4.199893 | 0.05355917 | 4.595844
156.0978 | 4.199893 | 0.0499733 | 4.596802

## Cycle 39 DIS
StepTime | Voltage | Current | Capacity
0.000666666667 | 4.14435 | -1.000458 | 1.0598238e-05
0.01733333 | 4.138857 | -0.9999237 | 0.000288378136
0.034 | 4.137331 | -1.000076 | 0.000566147648
0.05066667 | 4.136416 | -1 | 0.000843918008
0.06733333 | 4.135805 | -0.9999237 | 0.001121688156
0.084 | 4.134585 | -1.000076 | 0.001399458305
0.1006667 | 4.133669 | -1 | 0.001677228241
0.1173333 | 4.133059 | -0.9999237 | 0.001954999237
0.134 | 4.132448 | -0.9999237 | 0.002232768538
0.1506667 | 4.131838 | -1 | 0.002510537626
0.1666667 | 4.131228 | -0.9999237 | 0.002777196451
0.000333333333 | 3.946593 | -5 | 2.7720133e-05
0.01666667 | 3.928588 | -4.999847 | 0.001388801785

## Cycle 39 CHG
StepTime | Voltage | Current | Capacity
0.0025 | 3.626764 | 2.114137 | 4.0987428e-05
5.0025 | 3.821469 | 3.499886 | 0.2916806
10.0025 | 3.902037 | 3.499962 | 0.5833418
15.0025 | 3.980774 | 3.499886 | 0.8750029
20.0025 | 4.035096 | 3.499886 | 1.166664
25.0025 | 4.071717 | 3.499962 | 1.458325
30.0025 | 4.100404 | 3.499962 | 1.749986
35.0025 | 4.12665 | 3.500038 | 2.041647
40.0025 | 4.155947 | 3.500038 | 2.333308
45.0025 | 4.191653 | 3.499886 | 2.62497
50.0025 | 4.199588 | 3.048447 | 2.900998
55.0025 | 4.199893 | 2.649653 | 3.137238
60.0025 | 4.199893 | 2.373312 | 3.345864
65.0025 | 4.199588 | 2.159304 | 3.534552
70.0025 | 4.199893 | 1.949493 | 3.705977
75.0025 | 4.199588 | 1.732433 | 3.859516
80.0025 | 4.199893 | 1.517967 | 3.995001
85.0025 | 4.199893 | 1.296025 | 4.112217
90.0025 | 4.199893 | 1.081712 | 4.2111
95.0025 | 4.199588 | 0.8847181 | 4.292884
100.0025 | 4.199588 | 0.7047379 | 4.358891
105.0025 | 4.199893 | 0.5531395 | 4.411114
110.0025 | 4.199588 | 0.4262608 | 4.451885
115.0025 | 4.199588 | 0.3289082 | 4.483213
120.0025 | 4.199588 | 0.2536049 | 4.507301
125.0025 | 4.199893 | 0.1940948 | 4.525858
130.0025 | 4.199893 | 0.152285 | 4.540197
135.0025 | 4.199893 | 0.1216907 | 4.551562
140.0025 | 4.199893 | 0.09765774 | 4.560709
145.0025 | 4.199893 | 0.08232242 | 4.568117
150.0025 | 4.199893 | 0.06652933547 | 4.574263
155.0025 | 4.199588 | 0.05394064 | 4.579317
156.8492 | 4.199893 | 0.049897 | 4.580959

## Cycle 40 DIS
StepTime | Voltage | Current | Capacity
0.000666666667 | 4.143435 | -1.000687 | 1.059845e-05
0.01733333 | 4.139162 | -0.9998474 | 0.000288379619
0.034 | 4.137331 | -1 | 0.000566148496
0.05066667 | 4.13611 | -1.000076 | 0.00084391822
0.06733333 | 4.1355 | -0.9999237 | 0.001121688368
0.084 | 4.134585 | -1 | 0.001399457033
0.1006667 | 4.133974 | -0.9999237 | 0.001677226758
0.1173333 | 4.132753 | -1.000153 | 0.001954994787
0.134 | 4.132448 | -0.9999237 | 0.002232764087
0.1506667 | 4.132143 | -1.000076 | 0.002510532752
0.1666667 | 4.131228 | -0.9999237 | 0.002777192425
0.000333333333 | 3.947204 | -5 | 2.7718437e-05
0.01666667 | 3.928588 | -4.999924 | 0.001388801361

## Cycle 40 CHG
StepTime | Voltage | Current | Capacity
0.0025 | 3.628901 | 2.110704 | 4.0921518e-05
5.0025 | 3.823911 | 3.499886 | 0.2916804
10.0025 | 3.904479 | 3.500038 | 0.5833415
15.0025 | 3.982605 | 3.499886 | 0.8750026
20.0025 | 4.036622 | 3.500038 | 1.166664
25.0025 | 4.072938 | 3.499962 | 1.458325
30.0025 | 4.101015 | 3.499962 | 1.749986
35.0025 | 4.12726 | 3.499886 | 2.041647
40.0025 | 4.157168 | 3.499809 | 2.333308
45.0025 | 4.192264 | 3.499809 | 2.624969
50.0025 | 4.199893 | 3.040665 | 2.900464
55.0025 | 4.199893 | 2.6392 | 3.135875
60.0025 | 4.200198 | 2.369192 | 3.343859
65.0025 | 4.199588 | 2.156405 | 3.532306
70.0025 | 4.199588 | 1.94583 | 3.70338
75.0025 | 4.199893 | 1.731365 | 3.856559
80.0025 | 4.199588 | 1.513313 | 3.991679
85.0025 | 4.199893 | 1.291829 | 4.108559
90.0025 | 4.199893 | 1.074846 | 4.207149
95.0025 | 4.199588 | 0.8780804 | 4.288425
100.0025 | 4.200198 | 0.703975 | 4.354107
105.0025 | 4.199893 | 0.552987 | 4.406273
110.0025 | 4.199588 | 0.4226749 | 4.446905
115.0025 | 4.199283 | 0.3265431 | 4.478073
120.0025 | 4.199588 | 0.2526894 | 4.502085
125.0025 | 4.199893 | 0.1943236 | 4.520544
130.0025 | 4.199588 | 0.1499199 | 4.534814
135.0025 | 4.200198 | 0.119707 | 4.546036
140.0025 | 4.199893 | 0.09849699 | 4.555089
145.0025 | 4.199893 | 0.08216983 | 4.562503
150.0025 | 4.199893 | 0.06744488 | 4.56866
155.0025 | 4.199893 | 0.05569543 | 4.573727
157.0163 | 4.199893 | 0.0499733 | 4.57551

## Cycle 41 DIS
StepTime | Voltage | Current | Capacity
0.000666666667 | 4.14374 | -1.001297 | 1.0596967e-05
0.01733333 | 4.139467 | -0.9998474 | 0.000288378347
0.034 | 4.137636 | -1 | 0.000566148284
0.05066667 | 4.136721 | -0.9999237 | 0.000843918432
0.06733333 | 4.1355 | -0.9999237 | 0.001121687309
0.084 | 4.13489 | -1 | 0.001399457245
0.1006667 | 4.134279 | -1 | 0.001677227605
0.1173333 | 4.133669 | -0.9998474 | 0.001954998389
0.134 | 4.133059 | -1 | 0.002232767478
0.1506667 | 4.132143 | -0.9998474 | 0.002510537414
0.1666667 | 4.131533 | -0.9999237 | 0.002777196663
0.000333333333 | 3.947814 | -5 | 2.7722676e-05
0.01666667 | 3.929808 | -4.999847 | 0.001388806448

## Cycle 41 CHG
StepTime | Voltage | Current | Capacity
0.0025 | 3.629206 | 2.108568 | 4.0880403e-05
5.0025 | 3.825437 | 3.499809 | 0.2916803
10.0025 | 3.90631 | 3.499886 | 0.5833414
15.0025 | 3.983825 | 3.499886 | 0.8750025
20.0025 | 4.037537 | 3.499809 | 1.166664
25.0025 | 4.073548 | 3.499962 | 1.458325
30.0025 | 4.101625 | 3.499962 | 1.749986
35.0025 | 4.128481 | 3.499886 | 2.041647
40.0025 | 4.158083 | 3.499809 | 2.333308
45.0025 | 4.192874 | 3.499962 | 2.624969
50.0025 | 4.200198 | 3.027771 | 2.89959
55.0025 | 4.199588 | 2.628367 | 3.134134
60.0025 | 4.199893 | 2.361715 | 3.341421
65.0025 | 4.199893 | 2.150072 | 3.529352
70.0025 | 4.199893 | 1.941711 | 3.699983
75.0025 | 4.199893 | 1.724727 | 3.852811
80.0025 | 4.200198 | 1.506142 | 3.987428
85.0025 | 4.199588 | 1.290913 | 4.103997
90.0025 | 4.199588 | 1.076371 | 4.202576
95.0025 | 4.199893 | 0.8763256 | 4.283779
100.0025 | 4.199588 | 0.7009995 | 4.349267
105.0025 | 4.199588 | 0.5524529 | 4.401306
110.0025 | 4.199588 | 0.427863 | 4.44194
115.0025 | 4.199283 | 0.3272297 | 4.473068
120.0025 | 4.199893 | 0.2536049 | 4.497037
125.0025 | 4.199893 | 0.1933318 | 4.515515
130.0025 | 4.199893 | 0.1495384 | 4.529801
135.0025 | 4.199588 | 0.1201648 | 4.541034
140.0025 | 4.199283 | 0.09742885481 | 4.550068
145.0025 | 4.199893 | 0.08056764 | 4.557457
150.0025 | 4.199283 | 0.0654612 | 4.563568
155.0025 | 4.199588 | 0.05424582 | 4.568589
156.943 | 4.199893 | 0.049897 | 4.570301

## Cycle 42 DIS
StepTime | Voltage | Current | Capacity
0.000666666667 | 4.14374 | -1.000763 | 1.0594848e-05
0.01733333 | 4.139467 | -1.000076 | 0.000288375804
0.034 | 4.137331 | -1 | 0.000566145317
0.05066667 | 4.136416 | -0.9998474 | 0.000843915253
0.06733333 | 4.135805 | -0.9999237 | 0.001121684342
0.084 | 4.135195 | -0.9999237 | 0.001399456397
0.1006667 | 4.133974 | -1.000076 | 0.00167722591
0.1173333 | 4.133059 | -1.000076 | 0.001954994998
0.134 | 4.132753 | -1 | 0.002232765147
0.1506667 | 4.131838 | -1.000153 | 0.002510534235
0.1666667 | 4.131533 | -1 | 0.002777193484
0.000333333333 | 3.948119 | -5 | 2.7716742e-05
0.01666667 | 3.929808 | -4.999924 | 0.001388800726

## Cycle 42 CHG
StepTime | Voltage | Current | Capacity
0.0025 | 3.630426 | 2.105287 | 4.082954e-05
5.0025 | 3.826352 | 3.499962 | 0.2916801
10.0025 | 3.907836 | 3.499809 | 0.5833412
15.0025 | 3.985351 | 3.499962 | 0.8750023
20.0025 | 4.038148 | 3.499962 | 1.166663
25.0025 | 4.073854 | 3.499886 | 1.458325
30.0025 | 4.102235 | 3.499886 | 1.749986
35.0025 | 4.129397 | 3.499962 | 2.041647
40.0025 | 4.158999 | 3.500191 | 2.333308
45.0025 | 4.1944 | 3.500038 | 2.624969
50.0025 | 4.199588 | 3.014267 | 2.898388
55.0025 | 4.199588 | 2.623865 | 3.132029
60.0025 | 4.199893 | 2.35935 | 3.339028
65.0025 | 4.199893 | 2.143282 | 3.526466
70.0025 | 4.199588 | 1.937057 | 3.696463
75.0025 | 4.199893 | 1.72343 | 3.848984
80.0025 | 4.199893 | 1.503548 | 3.983361
85.0025 | 4.199588 | 1.284199 | 4.099394
90.0025 | 4.199893 | 1.070268 | 4.197381
95.0025 | 4.199588 | 0.8731212 | 4.278258
100.0025 | 4.199588 | 0.6987869 | 4.343659
105.0025 | 4.199893 | 0.54963 | 4.395474
110.0025 | 4.199893 | 0.4277104 | 4.435994
115.0025 | 4.199283 | 0.3276875 | 4.467199
120.0025 | 4.199893 | 0.252079 | 4.491174
125.0025 | 4.199893 | 0.1952392 | 4.50967
130.0025 | 4.199893 | 0.1516747 | 4.524012
135.0025 | 4.199893 | 0.1186389 | 4.535187
140.0025 | 4.198978 | 0.09842069 | 4.544191
145.0025 | 4.200198 | 0.08194095 | 4.551622
150.0025 | 4.200198 | 0.06683452 | 4.557753
155.0025 | 4.199893 | 0.05561913 | 4.5628
157.1245 | 4.199893 | 0.0499733 | 4.564698

## Cycle 43 DIS
StepTime | Voltage | Current | Capacity
0.000666666667 | 4.144045 | -1.000763 | 1.0593576e-05
0.01733333 | 4.139773 | -0.9999237 | 0.000288374533
0.034 | 4.137636 | -1.000076 | 0.000566145317
0.05066667 | 4.137026 | -0.9999237 | 0.000843914829
0.06733333 | 4.135805 | -1 | 0.001121684554
0.084 | 4.135195 | -0.9999237 | 0.001399454278
0.1006667 | 4.134279 | -0.9999237 | 0.001677224214
0.1173333 | 4.133059 | -1 | 0.001954993515
0.134 | 4.132753 | -1.000076 | 0.002232763451
0.1506667 | 4.132143 | -0.9999237 | 0.002510532964
0.1666667 | 4.131533 | -0.9999237 | 0.002777191365
0.000333333333 | 3.949035 | -5 | 2.7714199e-05
0.01666667 | 3.930419 | -4.999771 | 0.001388792248

## Cycle 43 CHG
StepTime | Voltage | Current | Capacity
0.0025 | 3.629206 | 2.11017 | 4.0917279e-05
5.0025 | 3.825742 | 3.499886 | 0.2916803
10.0025 | 3.90631 | 3.499962 | 0.5833414
15.0025 | 3.983825 | 3.499962 | 0.8750025
20.0025 | 4.037537 | 3.500038 | 1.166664
25.0025 | 4.073243 | 3.499962 | 1.458325
30.0025 | 4.10193 | 3.499809 | 1.749986
35.0025 | 4.128786 | 3.499886 | 2.041647
40.0025 | 4.158083 | 3.500038 | 2.333308
45.0025 | 4.192874 | 3.499962 | 2.624969
50.0025 | 4.199893 | 3.021897 | 2.899247
55.0025 | 4.200198 | 2.626535 | 3.133411
60.0025 | 4.199893 | 2.359274 | 3.340549
65.0025 | 4.199893 | 2.144808 | 3.528114
70.0025 | 4.199588 | 1.93698 | 3.698226
75.0025 | 4.200198 | 1.72137 | 3.850741
80.0025 | 4.200198 | 1.502708 | 3.98511
85.0025 | 4.199893 | 1.283589 | 4.10115
90.0025 | 4.199588 | 1.069276 | 4.199128
95.0025 | 4.199893 | 0.8741894 | 4.279976
100.0025 | 4.199893 | 0.7015335 | 4.34544
105.0025 | 4.199893 | 0.5530632 | 4.397396
110.0025 | 4.199893 | 0.428397 | 4.438069
115.0025 | 4.199893 | 0.3284504 | 4.469478
120.0025 | 4.199588 | 0.2549783 | 4.493642
125.0025 | 4.199893 | 0.197528 | 4.51231
130.0025 | 4.199893 | 0.1519036 | 4.526754
135.0025 | 4.199588 | 0.1214618 | 4.538046
140.0025 | 4.199283 | 0.09758145 | 4.547097
145.0025 | 4.200198 | 0.08163577 | 4.554583
150.0025 | 4.199588 | 0.06797894255 | 4.560785
155.0025 | 4.199893 | 0.05539025 | 4.565927
157.6795 | 4.199588 | 0.0499733 | 4.568331

## Cycle 44 DIS
StepTime | Voltage | Current | Capacity
0.000666666667 | 4.14374 | -1.001221 | 1.0594636e-05
0.01733333 | 4.139467 | -1 | 0.00028837644
0.034 | 4.137636 | -0.9998474 | 0.000566145741
0.05066667 | 4.136721 | -1 | 0.000843916101
0.06733333 | 4.13611 | -1 | 0.001121685401
0.084 | 4.135195 | -0.9999237 | 0.001399453854
0.1006667 | 4.134279 | -1 | 0.001677222095
0.1173333 | 4.133364 | -0.9999237 | 0.001954991608
0.134 | 4.132753 | -0.9998474 | 0.002232761544
0.1506667 | 4.132448 | -0.9998474 | 0.002510531268
0.1666667 | 4.131533 | -0.9999237 | 0.002777190305
0.000333333333 | 3.94934 | -5 | 2.7714622e-05
0.01666667 | 3.931334 | -4.999771 | 0.001388794156

## Cycle 44 CHG
StepTime | Voltage | Current | Capacity
0.0025 | 3.631342 | 2.102464 | 4.0766808e-05
5.0025 | 3.828794 | 3.499962 | 0.2916799
10.0025 | 3.909972 | 3.499886 | 0.583341
15.0025 | 3.987182 | 3.499886 | 0.8750021
20.0025 | 4.039673 | 3.499886 | 1.166663
25.0025 | 4.074769 | 3.499962 | 1.458324
30.0025 | 4.103761 | 3.499886 | 1.749985
35.0025 | 4.130312 | 3.499962 | 2.041646
40.0025 | 4.159915 | 3.499962 | 2.333308
45.0025 | 4.195926 | 3.499962 | 2.624969
50.0025 | 4.199893 | 2.996796 | 2.896897
55.0025 | 4.199588 | 2.608377 | 3.129221
60.0025 | 4.199588 | 2.345464 | 3.335152
65.0025 | 4.199283 | 2.132219 | 3.521661
70.0025 | 4.199588 | 1.925307 | 3.690796
75.0025 | 4.199893 | 1.712596 | 3.842388
80.0025 | 4.199893 | 1.493706 | 3.975909
85.0025 | 4.199588 | 1.274205 | 4.09121
90.0025 | 4.200198 | 1.066377 | 4.188664
95.0025 | 4.199588 | 0.8738842 | 4.269372
100.0025 | 4.199893 | 0.6979477 | 4.334656
105.0025 | 4.199588 | 0.5503166 | 4.386488
110.0025 | 4.199588 | 0.4323644 | 4.427192
115.0025 | 4.199893 | 0.3282216 | 4.45868
120.0025 | 4.199588 | 0.2537575 | 4.482854
125.0025 | 4.199588 | 0.1964599 | 4.501537
130.0025 | 4.199893 | 0.1507591 | 4.515978
135.0025 | 4.199893 | 0.1193256 | 4.527254
140.0025 | 4.199893 | 0.09796292 | 4.536287
145.0025 | 4.199893 | 0.08094911 | 4.543769
150.0025 | 4.199893 | 0.06721599 | 4.549925
155.0025 | 4.199588 | 0.05577173 | 4.555022
157.7342 | 4.199893 | 0.0499733 | 4.557448

## Cycle 45 DIS
StepTime | Voltage | Current | Capacity
0.000666666667 | 4.144656 | -1.00061 | 1.0598026e-05
0.01733333 | 4.139467 | -0.9999237 | 0.000288378347
0.034 | 4.137636 | -0.9999237 | 0.000566148708
0.05066667 | 4.136721 | -1 | 0.000843919492
0.06733333 | 4.135805 | -1 | 0.001121690912
0.084 | 4.135195 | -1.000076 | 0.001399458729
0.1006667 | 4.133669 | -1 | 0.001677229725
0.1173333 | 4.133364 | -0.9999237 | 0.001954999661
0.134 | 4.132753 | -1 | 0.002232769597
0.1506667 | 4.132143 | -0.9999237 | 0.00251053911
0.1666667 | 4.131533 | -1.000076 | 0.002777199207
0.000333333333 | 3.94873 | -5 | 2.7712503e-05
0.01666667 | 3.930724 | -4.999847 | 0.001388793732

## Cycle 45 CHG
StepTime | Voltage | Current | Capacity
0.0025 | 3.631647 | 2.102007 | 4.0756424e-05
5.0025 | 3.829404 | 3.499886 | 0.2916799
10.0025 | 3.910887 | 3.499809 | 0.5833409
15.0025 | 3.988098 | 3.499962 | 0.8750021
20.0025 | 4.039979 | 3.500038 | 1.166663
25.0025 | 4.07599 | 3.499886 | 1.458324
30.0025 | 4.104372 | 3.499809 | 1.749985
35.0025 | 4.130922 | 3.499962 | 2.041647
40.0025 | 4.16083 | 3.499809 | 2.333308
45.0025 | 4.196536 | 3.500038 | 2.624969
50.0025 | 4.199588 | 2.98558 | 2.896054
55.0025 | 4.199588 | 2.603647 | 3.12769
60.0025 | 4.199588 | 2.341878 | 3.333127
65.0025 | 4.199588 | 2.127947 | 3.519173
70.0025 | 4.199588 | 1.921798 | 3.687888
75.0025 | 4.199588 | 1.709697 | 3.839246
80.0025 | 4.199588 | 1.493706 | 3.972738
85.0025 | 4.199893 | 1.276646 | 4.088168
90.0025 | 4.200198 | 1.0663 | 4.185759
95.0025 | 4.199588 | 0.8714427 | 4.266336
100.0025 | 4.199893 | 0.6997024 | 4.331586
105.0025 | 4.199588 | 0.5500877 | 4.383446
110.0025 | 4.199893 | 0.4271763 | 4.42408
115.0025 | 4.199893 | 0.3273823 | 4.455536
120.0025 | 4.199588 | 0.2524605 | 4.479681
125.0025 | 4.199588 | 0.1953155 | 4.498291
130.0025 | 4.199893 | 0.1533532 | 4.512685
135.0025 | 4.199588 | 0.1202411 | 4.523952
140.0025 | 4.199588 | 0.09681849 | 4.532921
145.0025 | 4.199893 | 0.08133059 | 4.540337
150.0025 | 4.199893 | 0.06813153 | 4.546492
155.0025 | 4.199893 | 0.05592432 | 4.551585
157.3798 | 4.199588 | 0.0499733 | 4.553702

## Cycle 46 DIS
StepTime | Voltage | Current | Capacity
0.000666666667 | 4.143435 | -1.001068 | 1.0596119e-05
0.01733333 | 4.139162 | -0.9999237 | 0.000288377924
0.034 | 4.137331 | -0.9999237 | 0.000566146588
0.05066667 | 4.13611 | -1 | 0.000843916949
0.06733333 | 4.135805 | -0.9999237 | 0.001121687309
0.084 | 4.13489 | -1 | 0.001399456609
0.1006667 | 4.133669 | -0.9999237 | 0.001677226122
0.1173333 | 4.133364 | -1.000153 | 0.001954996058
0.134 | 4.132143 | -1 | 0.002232767478
0.1506667 | 4.131838 | -1 | 0.002510536355
0.1666667 | 4.131533 | -0.9999237 | 0.00277719518
0.000333333333 | 3.947509 | -5 | 2.7712927e-05
0.01666667 | 3.928893 | -4.999847 | 0.001388796063

## Cycle 46 CHG
StepTime | Voltage | Current | Capacity
0.0025 | 3.632258 | 2.09987 | 4.0732687e-05
5.0025 | 3.830014 | 3.499886 | 0.2916798
10.0025 | 3.912413 | 3.499962 | 0.5833409
15.0025 | 3.989014 | 3.499886 | 0.875002
20.0025 | 4.041199 | 3.499886 | 1.166663
25.0025 | 4.077211 | 3.500038 | 1.458324
30.0025 | 4.104982 | 3.500114 | 1.749985
35.0025 | 4.131838 | 3.499886 | 2.041646
40.0025 | 4.16144 | 3.499962 | 2.333308
45.0025 | 4.197147 | 3.499962 | 2.624969
50.0025 | 4.199893 | 2.97612 | 2.895133
55.0025 | 4.199588 | 2.593118 | 3.125847
60.0025 | 4.199588 | 2.333181 | 3.33047
65.0025 | 4.199893 | 2.120241 | 3.515914
70.0025 | 4.199893 | 1.914702 | 3.684079
75.0025 | 4.199588 | 1.704204 | 3.834965
80.0025 | 4.199893 | 1.49073 | 3.968089
85.0025 | 4.199588 | 1.276417 | 4.083353
90.0025 | 4.199893 | 1.067826 | 4.180905
95.0025 | 4.199893 | 0.8728161 | 4.261531
100.0025 | 4.200198 | 0.6978714 | 4.326789
105.0025 | 4.199893 | 0.5494773785 | 4.378696
110.0025 | 4.199283 | 0.4307622 | 4.419344
115.0025 | 4.199283 | 0.3322652 | 4.450932
120.0025 | 4.199588 | 0.2527657 | 4.475131
125.0025 | 4.199893 | 0.1953155 | 4.493763
130.0025 | 4.199893 | 0.1532006 | 4.508245
135.0025 | 4.199588 | 0.1200122 | 4.519575
140.0025 | 4.199588 | 0.0966659 | 4.528543
145.0025 | 4.199893 | 0.08216983 | 4.535925
150.0025 | 4.199588 | 0.06744488 | 4.542039
155.0025 | 4.199893 | 0.05676356 | 4.547167
157.8637 | 4.199893 | 0.0499733 | 4.549723

## Cycle 47 DIS
StepTime | Voltage | Current | Capacity
0.000666666667 | 4.14374 | -1.00061 | 1.0597815e-05
0.01733333 | 4.138857 | -0.9999237 | 0.000288379407
0.034 | 4.137331 | -1.000076 | 0.000566146588
0.05066667 | 4.13611 | -1.000076 | 0.000843916737
0.06733333 | 4.1355 | -1.000076 | 0.001121687521
0.084 | 4.134585 | -1.000076 | 0.001399456821
0.1006667 | 4.133364 | -0.9999237 | 0.001677226546
0.1173333 | 4.133059 | -0.9999237 | 0.00195499521
0.134 | 4.132143 | -1.000076 | 0.002232765571
0.1506667 | 4.131533 | -0.9999237 | 0.002510536355
0.1666667 | 4.131228 | -1 | 0.002777195392
0.000333333333 | 3.947509 | -5 | 2.7712079e-05
0.01666667 | 3.928588 | -4.999847 | 0.001388794156

## Cycle 47 CHG
StepTime | Voltage | Current | Capacity
0.0025 | 3.632868 | 2.098421 | 4.0689665e-05
5.0025 | 3.831846 | 3.499886 | 0.2916796
10.0025 | 3.913939 | 3.499733 | 0.5833407
15.0025 | 3.990234 | 3.499886 | 0.8750018
20.0025 | 4.04242 | 3.500038 | 1.166663
25.0025 | 4.078126 | 3.499886 | 1.458324
30.0025 | 4.106508 | 3.499809 | 1.749985
35.0025 | 4.132448 | 3.499962 | 2.041646
40.0025 | 4.162051 | 3.499886 | 2.333307
45.0025 | 4.198062 | 3.500038 | 2.624968
50.0025 | 4.199283 | 2.963531 | 2.893937
55.0025 | 4.199588 | 2.586328 | 3.123981
60.0025 | 4.199588 | 2.329671 | 3.328271
65.0025 | 4.199893 | 2.116655 | 3.513465
70.0025 | 4.199893 | 1.912184 | 3.681386
75.0025 | 4.199588 | 1.703135729 | 3.832069
80.0025 | 4.199893 | 1.485618 | 3.964991431
85.0025 | 4.199588 | 1.273213 | 4.079909
90.0025 | 4.199893 | 1.063401 | 4.177186
95.0025 | 4.199893 | 0.8680095 | 4.25754
100.0025 | 4.199893 | 0.6960403 | 4.322512
105.0025 | 4.199893 | 0.548867 | 4.374179
110.0025 | 4.199588 | 0.4264134 | 4.414599
115.0025 | 4.199893 | 0.3315023 | 4.446024
120.0025 | 4.199893 | 0.2520027 | 4.470145
125.0025 | 4.199588 | 0.1959258 | 4.48872
130.0025 | 4.199893 | 0.1520562 | 4.503148
135.0025 | 4.199588 | 0.1194018 | 4.514428
140.0025 | 4.199893 | 0.09552148 | 4.523318
145.0025 | 4.199893 | 0.08010986 | 4.530613
150.0025 | 4.199588 | 0.0655375 | 4.536675
155.0025 | 4.199588 | 0.05531395 | 4.541763
157.4535 | 4.199893 | 0.049897 | 4.543948

## Cycle 48 DIS
StepTime | Voltage | Current | Capacity
0.0005 | 4.144045 | -1.002441 | 7.810288e-06
0.01716667 | 4.138552 | -1 | 0.000285599086
0.03383333 | 4.137026 | -1 | 0.00056336987
0.0505 | 4.135805 | -1 | 0.000841139383
0.06716667 | 4.13489 | -0.9999237 | 0.001118909955
0.08383333 | 4.134279 | -1 | 0.001396679255
0.1005 | 4.132753 | -0.9998474 | 0.001674448556
0.1171667 | 4.132448 | -1.000076 | 0.001952218068
0.1338333 | 4.131838 | -1 | 0.002229988852
0.1505 | 4.130922 | -1 | 0.002507757517
0.1666667 | 4.130922 | -1.000076 | 0.002777193272
0.000333333333 | 3.945983 | -5 | 2.7711655e-05
0.01666667 | 3.927062 | -4.999847 | 0.001388794792

## Cycle 48 CHG
StepTime | Voltage | Current | Capacity
0.0025 | 3.633173 | 2.095369 | 4.06441e-05
5.0025 | 3.832761 | 3.499886 | 0.2916795
10.0025 | 3.915465 | 3.499962 | 0.5833406
15.0025 | 3.99176 | 3.499962 | 0.8750017
20.0025 | 4.043641 | 3.499886 | 1.166663
25.0025 | 4.078737 | 3.499962 | 1.458324
30.0025 | 4.107118 | 3.499962 | 1.749985
35.0025 | 4.133059 | 3.499962 | 2.041646
40.0025 | 4.163272 | 3.499886 | 2.333307
45.0025 | 4.199283 | 3.500038 | 2.624968
50.0025 | 4.199893 | 2.951019 | 2.892818
55.0025 | 4.199893 | 2.577401 | 3.122015
60.0025 | 4.199893 | 2.321813 | 3.325666
65.0025 | 4.199893 | 2.112154 | 3.510314
70.0025 | 4.199588 | 1.907607 | 3.677779
75.0025 | 4.200198 | 1.697337 | 3.828034
80.0025 | 4.199893 | 1.48127 | 3.960512
85.0025 | 4.199893 | 1.268559 | 4.075106
90.0025 | 4.199588 | 1.060731 | 4.172113
95.0025 | 4.199588 | 0.8664073 | 4.252326
100.0025 | 4.199588 | 0.6936751 | 4.317162
105.0025 | 4.199893 | 0.5486381 | 4.368709
110.0025 | 4.199893 | 0.4270237 | 4.409139
115.0025 | 4.199893 | 0.3308156 | 4.44055
120.0025 | 4.199588 | 0.2536049 | 4.464753
125.0025 | 4.199893 | 0.1948577 | 4.483321
130.0025 | 4.199588 | 0.1506065 | 4.497711
135.0025 | 4.199893 | 0.1190204 | 4.508967
140.0025 | 4.199893 | 0.0966659 | 4.517903
145.0025 | 4.199893 | 0.07888914 | 4.525198
150.0025 | 4.199588 | 0.06584268 | 4.531234
155.0025 | 4.199893 | 0.05607690547 | 4.536325
157.0027 | 4.199588 | 0.0499733 | 4.538117

## Cycle 49 DIS
StepTime | Voltage | Current | Capacity
0.000666666667 | 4.142824 | -1.001221 | 1.0596331e-05
0.01733333 | 4.138247 | -0.9999237 | 0.000288378983
0.034 | 4.136721 | -0.9999237 | 0.000566148072
0.05066667 | 4.1355 | -1.000076 | 0.000843917796
0.06733333 | 4.13489 | -1 | 0.001121686885
0.084 | 4.133669 | -1.000076 | 0.001399456821
0.1006667 | 4.132448 | -0.9999237 | 0.001677226758
0.1173333 | 4.132143 | -1.000076 | 0.001954996482
0.134 | 4.131533 | -1.000076 | 0.002232766206
0.1506667 | 4.131228 | -0.9999237 | 0.002510537202
0.1666667 | 4.130617 | -0.9999237 | 0.002777196028
0.000333333333 | 3.945068 | -5 | 2.7712079e-05
0.01666667 | 3.926146 | -4.999924 | 0.001388793096

## Cycle 49 CHG
StepTime | Voltage | Current | Capacity
0.0025 | 3.634394 | 2.092851 | 4.0582852e-05
5.0025 | 3.833982 | 3.499962 | 0.2916793
10.0025 | 3.917296 | 3.499809 | 0.5833404
15.0025 | 3.992981 | 3.499886 | 0.8750015
20.0025 | 4.044251 | 3.499962 | 1.166663
25.0025 | 4.079652 | 3.500038 | 1.458324
30.0025 | 4.108034 | 3.499886 | 1.749985
35.0025 | 4.134585 | 3.499962 | 2.041646
40.0025 | 4.164797 | 3.500038 | 2.333307
45.0025 | 4.200198 | 3.495613 | 2.624966
50.0025 | 4.199893 | 2.932097 | 2.891159
55.0025 | 4.199893 | 2.563821 | 3.119004
60.0025 | 4.199893 | 2.314565 | 3.32179
65.0025 | 4.199893 | 2.101015 | 3.505761
70.0025 | 4.199588 | 1.900359 | 3.672494
75.0025 | 4.199893 | 1.692836 | 3.822364
80.0025 | 4.199893 | 1.476616 | 3.954434
85.0025 | 4.199893 | 1.266499 | 4.06866
90.0025 | 4.199893 | 1.058671 | 4.165505
95.0025 | 4.199588 | 0.8641947 | 4.24541
100.0025 | 4.199893 | 0.6956588 | 4.310152
105.0025 | 4.199893 | 0.5471122 | 4.361768
110.0025 | 4.199893 | 0.4260319 | 4.402176
115.0025 | 4.199588 | 0.3326467 | 4.433562
120.0025 | 4.199588 | 0.2552071 | 4.457892
125.0025 | 4.199588 | 0.1953155 | 4.476421
130.0025 | 4.199893 | 0.152285 | 4.490827
135.0025 | 4.199893 | 0.1198596 | 4.502078
140.0025 | 4.199893 | 0.09552148 | 4.510977
145.0025 | 4.199588 | 0.07888914 | 4.518169
150.0025 | 4.199893 | 0.06584268 | 4.524178
155.0025 | 4.199893 | 0.05561913 | 4.529169
157.544 | 4.199893 | 0.0499733 | 4.531435

## Cycle 50 DIS
StepTime | Voltage | Current | Capacity
0.000666666667 | 4.142824 | -1.000916 | 1.0597391e-05
0.01733333 | 4.137942 | -1 | 0.000288379195
0.034 | 4.136416 | -1 | 0.000566148072
0.05066667 | 4.135195 | -1 | 0.000843918008
0.06733333 | 4.134279 | -1 | 0.001121689428
0.084 | 4.132753 | -1 | 0.001399459364
0.1006667 | 4.132448 | -1.000076 | 0.001677229725
0.1173333 | 4.131838 | -1.000076 | 0.001954999873
0.134 | 4.131228 | -0.9999237 | 0.002232770233
0.1506667 | 4.130617 | -0.9999237 | 0.002510540805
0.1666667 | 4.130312 | -1 | 0.00277719963
0.000333333333 | 3.945068 | -5 | 2.7711655e-05
0.01666667 | 3.925231 | -4.999847 | 0.001388792248

## Cycle 50 CHG
StepTime | Voltage | Current | Capacity
0.0025 | 3.634699 | 2.090944 | 4.0549367e-05
5.0025 | 3.834897 | 3.500038 | 0.2916792
10.0025 | 3.917601 | 3.499886 | 0.5833403
15.0025 | 3.994507 | 3.499962 | 0.8750014
20.0025 | 4.045167 | 3.499809 | 1.166662
25.0025 | 4.080568 | 3.499962 | 1.458324
30.0025 | 4.108644 | 3.499962 | 1.749985
35.0025 | 4.13489 | 3.499962 | 2.041646
40.0025 | 4.165713 | 3.499962 | 2.333307
45.0025 | 4.199893 | 3.475776 | 2.624935
50.0025 | 4.199588 | 2.925231 | 2.890118
55.0025 | 4.199588 | 2.558862 | 3.117531
60.0025 | 4.199893 | 2.311894 | 3.320004
65.0025 | 4.199588 | 2.101244 | 3.503742
70.0025 | 4.199893 | 1.900969 | 3.670444
75.0025 | 4.199588 | 1.690166 | 3.820022
80.0025 | 4.199588 | 1.474098 | 3.951877
85.0025 | 4.199588 | 1.259785 | 4.065841
90.0025 | 4.200198 | 1.052796 | 4.162121
95.0025 | 4.199588 | 0.8616007 | 4.241735
100.0025 | 4.200198 | 0.6888685 | 4.306217
105.0025 | 4.200198 | 0.5446708 | 4.357413
110.0025 | 4.199588 | 0.4251926 | 4.397589
115.0025 | 4.199588 | 0.3281453 | 4.428831
120.0025 | 4.199588 | 0.2552071 | 4.452971
125.0025 | 4.199893 | 0.1950866 | 4.471499
130.0025 | 4.199893 | 0.1505303 | 4.48582
135.0025 | 4.199893 | 0.1206226 | 4.497071
140.0025 | 4.199588 | 0.09514 | 4.506007
145.0025 | 4.199588 | 0.07980468452 | 4.513235
150.0025 | 4.199893 | 0.06523232 | 4.51917
155.0025 | 4.199588 | 0.05485618 | 4.524123
157.1185 | 4.199893 | 0.0499733 | 4.525994

## Cycle 51 DIS
StepTime | Voltage | Current | Capacity
0.000666666667 | 4.142214 | -1.000229 | 1.0599298e-05
0.01733333 | 4.137636 | -1.000076 | 0.000288378983
0.034 | 4.135805 | -1.000076 | 0.000566150191
0.05066667 | 4.135195 | -1.000076 | 0.000843919916
0.06733333 | 4.134279 | -1 | 0.001121690912
0.084 | 4.132448 | -1 | 0.001399460212
0.1006667 | 4.131838 | -1.000153 | 0.001677229725
0.1173333 | 4.131228 | -0.9998474 | 0.001955000932
0.134 | 4.130922 | -1 | 0.002232770445
0.1506667 | 4.130312 | -1 | 0.002510540381
0.1666667 | 4.129702 | -1.000153 | 0.00277719963
0.000333333333 | 3.942931 | -5 | 2.7711231e-05
0.01666667 | 3.92462 | -4.999771 | 0.001388797547

## Cycle 51 CHG
StepTime | Voltage | Current | Capacity
0.0025 | 3.63592 | 2.089265 | 4.0515882e-05
5.0025 | 3.835813 | 3.499809 | 0.2916791
10.0025 | 3.919127 | 3.499886 | 0.5833402
15.0025 | 3.995117 | 3.499962 | 0.8750013
20.0025 | 4.046082 | 3.499886 | 1.166662
25.0025 | 4.081178 | 3.499886 | 1.458323
30.0025 | 4.10956 | 3.499886 | 1.749985
35.0025 | 4.13611 | 3.499962 | 2.041646
40.0025 | 4.166629 | 3.499809 | 2.333307
45.0025 | 4.199893 | 3.464332 | 2.624894
50.0025 | 4.199588 | 2.921874 | 2.889676
55.0025 | 4.199588 | 2.556878 | 3.116787
60.0025 | 4.199588 | 2.30312 | 3.318891
65.0025 | 4.199283 | 2.097124 | 3.502161
70.0025 | 4.199588 | 1.892348 | 3.668391
75.0025 | 4.199588 | 1.683223 | 3.81747
80.0025 | 4.199893 | 1.469749 | 3.948821
85.0025 | 4.199893 | 1.254978 | 4.062292
90.0025 | 4.200198 | 1.048829 | 4.158259
95.0025 | 4.199893 | 0.8580148 | 4.237591
100.0025 | 4.199893 | 0.6899367 | 4.30185
105.0025 | 4.199893 | 0.5425345 | 4.352926
110.0025 | 4.199588 | 0.4234379 | 4.392942
115.0025 | 4.199893 | 0.3296712 | 4.424151
120.0025 | 4.199588 | 0.2538338 | 4.448303
125.0025 | 4.199893 | 0.1933318 | 4.466952
130.0025 | 4.199588 | 0.150988 | 4.481313
135.0025 | 4.199893 | 0.1215381 | 4.492586
140.0025 | 4.199893 | 0.09651331 | 4.501523
145.0025 | 4.199588 | 0.08018616 | 4.508723
150.0025 | 4.200198 | 0.06477455 | 4.514645
155.0025 | 4.199893 | 0.05363546 | 4.519572
156.641 | 4.199893 | 0.0499733 | 4.521016

## Cycle 52 DIS
StepTime | Voltage | Current | Capacity
0.000666666667 | 4.142519 | -1.00061 | 1.059845e-05
0.01733333 | 4.137331 | -1.000153 | 0.000288380043
0.034 | 4.13611 | -0.9999237 | 0.000566150403
0.05066667 | 4.13489 | -1.000076 | 0.000843919916
0.06733333 | 4.133364 | -0.9998474 | 0.001121690276
0.084 | 4.132448 | -0.9999237 | 0.001399460636
0.1006667 | 4.131838 | -0.9999237 | 0.00167723036
0.1173333 | 4.131228 | -1 | 0.001955001992
0.134 | 4.130617 | -0.9999237 | 0.002232771293
0.1506667 | 4.130007 | -0.9999237 | 0.002510540381
0.1666667 | 4.129702 | -0.9999237 | 0.00277719963
0.000333333333 | 3.942931 | -5 | 2.7715046e-05
0.01666667 | 3.923705 | -4.999924 | 0.001388794792

## Cycle 52 CHG
StepTime | Voltage | Current | Capacity
0.0025 | 3.636835 | 2.085832 | 4.0460144e-05
5.0025 | 3.837339 | 3.500038 | 0.2916789
10.0025 | 3.920653 | 3.499809 | 0.58334
15.0025 | 3.996338 | 3.500038 | 0.8750011
20.0025 | 4.046693 | 3.499886 | 1.166662
25.0025 | 4.081178 | 3.499809 | 1.458323
30.0025 | 4.109865 | 3.500038 | 1.749984
35.0025 | 4.136721 | 3.499809 | 2.041645
40.0025 | 4.166934 | 3.499886 | 2.333307
45.0025 | 4.199893 | 3.445792 | 2.624795
50.0025 | 4.199893 | 2.907759 | 2.888141
55.0025 | 4.199893 | 2.545357 | 3.114219
60.0025 | 4.199893 | 2.297627 | 3.31551
65.0025 | 4.199893 | 2.090715 | 3.498267
70.0025 | 4.199893 | 1.886702 | 3.663951
75.0025 | 4.199893 | 1.677348 | 3.81244
80.0025 | 4.199588 | 1.463035 | 3.943318
85.0025 | 4.199893 | 1.250553 | 4.056351
90.0025 | 4.199893 | 1.046082 | 4.151957
95.0025 | 4.199893 | 0.8541238 | 4.230997
100.0025 | 4.199588 | 0.6860456 | 4.295075
105.0025 | 4.199893 | 0.5406271458 | 4.346088
110.0025 | 4.199893 | 0.4243534 | 4.386135
115.0025 | 4.200198 | 0.3290608 | 4.417345
120.0025 | 4.199893 | 0.2555886 | 4.441585
125.0025 | 4.199893 | 0.1986725 | 4.460359
130.0025 | 4.199893 | 0.1525902 | 4.474827
135.0025 | 4.199893 | 0.1212329 | 4.486148
140.0025 | 4.199588 | 0.09613184 | 4.495123
145.0025 | 4.199588 | 0.0780499 | 4.502331
150.0025 | 4.200198 | 0.06469825 | 4.508294
155.0025 | 4.199588 | 0.05363546 | 4.513209
156.9417 | 4.199588 | 0.0499733 | 4.514905

## Cycle 53 DIS
StepTime | Voltage | Current | Capacity
0.000666666667 | 4.14313 | -1.000916 | 1.059845e-05
0.01733333 | 4.137331 | -1.000076 | 0.000288379619
0.034 | 4.135805 | -0.9999237 | 0.000566148708
0.05066667 | 4.134279 | -1 | 0.000843918856
0.06733333 | 4.133059 | -1 | 0.001121688792
0.084 | 4.132143 | -1 | 0.001399458729
0.1006667 | 4.131533 | -1 | 0.001677227817
0.1173333 | 4.130617 | -1 | 0.001954997754
0.134 | 4.130007 | -1.000076 | 0.00223276663
0.1506667 | 4.129702 | -1 | 0.002510536778
0.1666667 | 4.129397 | -0.9999237 | 0.002777196451
0.000333333333 | 3.941405 | -5 | 2.7715046e-05
0.01666667 | 3.921874 | -4.999924 | 0.001388800514

## Cycle 53 CHG
StepTime | Voltage | Current | Capacity
0.0025 | 3.637446 | 2.080949 | 4.038067e-05
5.0025 | 3.83856 | 3.499962 | 0.2916786
10.0025 | 3.922179 | 3.499886 | 0.5833397
15.0025 | 3.997253 | 3.499886 | 0.8750008
20.0025 | 4.047303 | 3.499962 | 1.166662
25.0025 | 4.082399 | 3.500038 | 1.458323
30.0025 | 4.110475 | 3.499962 | 1.749984
35.0025 | 4.137331 | 3.499886 | 2.041645
40.0025 | 4.168154 | 3.500038 | 2.333306
45.0025 | 4.199893 | 3.418021 | 2.624558
50.0025 | 4.199588 | 2.888838 | 2.886086
55.0025 | 4.199893 | 2.534676 | 3.110926
60.0025 | 4.200198 | 2.292058 | 3.311485
65.0025 | 4.200198 | 2.081636 | 3.493521
70.0025 | 4.199588 | 1.879149 | 3.658516
75.0025 | 4.199893 | 1.668345 | 3.806375
80.0025 | 4.199893 | 1.455787 | 3.936596
85.0025 | 4.199588 | 1.246357 | 4.049118
90.0025 | 4.200198 | 1.041733 | 4.144382
95.0025 | 4.199893 | 0.8535897 | 4.223206
100.0025 | 4.199588 | 0.6864271 | 4.287118
105.0025 | 4.199893 | 0.540322 | 4.338035
110.0025 | 4.199588 | 0.4226749 | 4.378058
115.0025 | 4.199283 | 0.3285267 | 4.40923
120.0025 | 4.199283 | 0.256199 | 4.433416
125.0025 | 4.199893 | 0.1973754 | 4.452233
130.0025 | 4.199588 | 0.1554131 | 4.466879
135.0025 | 4.199588 | 0.1211566 | 4.478172
140.0025 | 4.199893 | 0.09712367 | 4.487185
145.0025 | 4.199893 | 0.07736324 | 4.494413
150.0025 | 4.199893 | 0.06668193 | 4.500447
155.0025 | 4.199283 | 0.05355917 | 4.505362
156.3723 | 4.199893 | 0.0499733 | 4.506558

## Cycle 54 DIS
StepTime | Voltage | Current | Capacity
0.000666666667 | 4.142519 | -1.000916 | 1.0597603e-05
0.01733333 | 4.137331 | -0.9998474 | 0.000288378559
0.034 | 4.1355 | -0.9999237 | 0.00056614786
0.05066667 | 4.134585 | -1 | 0.000843917372
0.06733333 | 4.133364 | -1 | 0.001121688792
0.084 | 4.132448 | -0.9998474 | 0.001399458517
0.1006667 | 4.131533 | -1.000076 | 0.001677228029
0.1173333 | 4.131228 | -1 | 0.00195499733
0.134 | 4.130007 | -1 | 0.002232767054
0.1506667 | 4.129702 | -0.9999237 | 0.002510536567
0.1666667 | 4.129091 | -0.9998474 | 0.002777197087
0.000333333333 | 3.941405 | -5 | 2.7713351e-05
0.01666667 | 3.921874 | -4.999771 | 0.001388798606

## Cycle 54 CHG
StepTime | Voltage | Current | Capacity
0.0025 | 3.638361 | 2.078965 | 4.0323873e-05
5.0025 | 3.83978 | 3.500038 | 0.2916785
10.0025 | 3.923095 | 3.499886 | 0.5833396
15.0025 | 3.997864 | 3.499886 | 0.8750007
20.0025 | 4.047303 | 3.500038 | 1.166662
25.0025 | 4.083009 | 3.500038 | 1.458323
30.0025 | 4.111086 | 3.499962 | 1.749984
35.0025 | 4.137636 | 3.499962 | 2.041645
40.0025 | 4.168765 | 3.499962 | 2.333306
45.0025 | 4.199893 | 3.409018 | 2.624432
50.0025 | 4.199893 | 2.887236 | 2.885486
55.0025 | 4.199588 | 2.53109 | 3.110113
60.0025 | 4.199893 | 2.287404 | 3.310253
65.0025 | 4.199893 | 2.081712 | 3.492162
70.0025 | 4.199893 | 1.875944 | 3.657011
75.0025 | 4.199893 | 1.665446 | 3.804573
80.0025 | 4.199893 | 1.456855 | 3.934813
85.0025 | 4.199588 | 1.240101 | 4.047131
90.0025 | 4.200504 | 1.038529 | 4.141933
95.0025 | 4.199893 | 0.8498512 | 4.220515
100.0025 | 4.199893 | 0.6792554 | 4.284011
105.0025 | 4.200198 | 0.536965 | 4.334509
110.0025 | 4.200198 | 0.4192416 | 4.374225
115.0025 | 4.199893 | 0.3246357 | 4.40508
120.0025 | 4.199893 | 0.2523842 | 4.429027
125.0025 | 4.199893 | 0.1968414 | 4.447639
130.0025 | 4.199588 | 0.153048 | 4.462089
135.0025 | 4.199588 | 0.1181811 | 4.473297
140.0025 | 4.199893 | 0.09506371 | 4.482127
145.0025 | 4.199588 | 0.0763714 | 4.489267
150.0025 | 4.199588 | 0.06515602 | 4.495122
155.0025 | 4.199893 | 0.05386435 | 4.500035
155.6038 | 4.199283 | 0.0499733 | 4.500559

## Cycle 55 DIS
StepTime | Voltage | Current | Capacity
0.000666666667 | 4.142214 | -1.000992 | 1.0598238e-05
0.01733333 | 4.137331 | -0.9999237 | 0.000288380043
0.034 | 4.1355 | -1 | 0.000566148708
0.05066667 | 4.134279 | -0.9999237 | 0.00084391822
0.06733333 | 4.132753 | -0.9999237 | 0.001121687945
0.084 | 4.132143 | -1 | 0.001399457457
0.1006667 | 4.131228 | -1.000076 | 0.001677228665
0.1173333 | 4.130922 | -0.9998474 | 0.001954998389
0.134 | 4.130007 | -1 | 0.002232768326
0.1506667 | 4.129702 | -0.9999237 | 0.002510537414
0.1666667 | 4.129091 | -0.9999237 | 0.002777196239
0.000333333333 | 3.9411 | -5 | 2.7712503e-05
0.01666667 | 3.921263 | -4.999924 | 0.001388796063

## Cycle 55 CHG
StepTime | Voltage | Current | Capacity
0.0025 | 3.638666 | 2.078431 | 4.0343582e-05
5.0025 | 3.841001 | 3.500191 | 0.2916785
10.0025 | 3.924926 | 3.499886 | 0.5833396
15.0025 | 3.998474 | 3.500038 | 0.8750007
20.0025 | 4.048219 | 3.500038 | 1.166662
25.0025 | 4.083009 | 3.499962 | 1.458323
30.0025 | 4.111086 | 3.499733 | 1.749984
35.0025 | 4.138552 | 3.500038 | 2.041645
40.0025 | 4.16907 | 3.499962 | 2.333306
45.0025 | 4.199893 | 3.398337 | 2.624314
50.0025 | 4.199893 | 2.872816 | 2.884452
55.0025 | 4.199893 | 2.522927 | 3.108285
60.0025 | 4.199588 | 2.281224 | 3.308039
65.0025 | 4.199893 | 2.076753 | 3.489643
70.0025 | 4.199588 | 1.872206 | 3.654201
75.0025 | 4.199893 | 1.665064 | 3.80162
80.0025 | 4.199893 | 1.454795 | 3.931619
85.0025 | 4.199893 | 1.238727 | 4.043809
90.0025 | 4.199893 | 1.034028 | 4.138436
95.0025 | 4.199588 | 0.8473335 | 4.216769
100.0025 | 4.199893 | 0.6795605 | 4.280186
105.0025 | 4.199588 | 0.5366598 | 4.330638
110.0025 | 4.199893 | 0.4196994 | 4.370286
115.0025 | 4.199893 | 0.3263905 | 4.401113
120.0025 | 4.199893 | 0.2529946 | 4.425116
125.0025 | 4.200198 | 0.1953918 | 4.443745
130.0025 | 4.199588 | 0.1525902 | 4.458231
135.0025 | 4.199893 | 0.1208515 | 4.469632
140.0025 | 4.199893 | 0.09544518 | 4.478576
145.0025 | 4.199588 | 0.07652399 | 4.485749
150.0025 | 4.199588 | 0.06370642 | 4.491565
155.0025 | 4.200198 | 0.05378805 | 4.496461
155.8655 | 4.199893 | 0.0499733 | 4.497217

## Cycle 56 DIS
StepTime | Voltage | Current | Capacity
0.000666666667 | 4.142214 | -1.000687 | 1.0596967e-05
0.01733333 | 4.137026 | -1 | 0.000288377076
0.034 | 4.1355 | -1 | 0.000566148496
0.05066667 | 4.134279 | -1.000076 | 0.00084391822
0.06733333 | 4.132753 | -1 | 0.001121688368
0.084 | 4.131838 | -0.9999237 | 0.001399458093
0.1006667 | 4.131228 | -0.9998474 | 0.001677228241
0.1173333 | 4.130922 | -1.000153 | 0.001954998389
0.134 | 4.130312 | -0.9998474 | 0.002232769597
0.1506667 | 4.129397 | -1 | 0.002510539746
0.1666667 | 4.128786 | -0.9998474 | 0.002777198571
0.000333333333 | 3.939574 | -5 | 2.7712079e-05
0.01666667 | 3.920043 | -4.999924 | 0.001388792248

## Cycle 56 CHG
StepTime | Voltage | Current | Capacity
0.0025 | 3.638361 | 2.078584 | 4.0342735e-05
5.0025 | 3.841611 | 3.499886 | 0.2916785
10.0025 | 3.924926 | 3.499886 | 0.5833396
15.0025 | 3.999084 | 3.499962 | 0.8750007
20.0025 | 4.048219 | 3.499962 | 1.166662
25.0025 | 4.082704 | 3.499962 | 1.458323
30.0025 | 4.111086 | 3.499962 | 1.749984
35.0025 | 4.138552 | 3.499809 | 2.041645
40.0025 | 4.169375 | 3.499962 | 2.333306
45.0025 | 4.199588 | 3.401083 | 2.62433
50.0025 | 4.199893 | 2.874495 | 2.884492
55.0025 | 4.199893 | 2.526055 | 3.108537
60.0025 | 4.199893 | 2.280842 | 3.308419
65.0025 | 4.199893 | 2.07599 | 3.489963
70.0025 | 4.199893 | 1.870451 | 3.654532
75.0025 | 4.199893 | 1.664073 | 3.80186
80.0025 | 4.199893 | 1.451896 | 3.931654
85.0025 | 4.199893 | 1.239261 | 4.043695
90.0025 | 4.199893 | 1.034257 | 4.138339
95.0025 | 4.199893 | 0.8462654 | 4.216559
100.0025 | 4.199588 | 0.6765850309 | 4.27986
105.0025 | 4.199588 | 0.5351339 | 4.330247
110.0025 | 4.199588 | 0.4188602 | 4.369833
115.0025 | 4.199588 | 0.324712 | 4.400632
120.0025 | 4.199893 | 0.2516213 | 4.424563
125.0025 | 4.199588 | 0.1957733 | 4.443182
130.0025 | 4.199283 | 0.1533532 | 4.45765
135.0025 | 4.199893 | 0.1208515 | 4.468975
140.0025 | 4.199893 | 0.09651331 | 4.478007
145.0025 | 4.199893 | 0.07743954 | 4.485117
150.0025 | 4.199893 | 0.0635538262 | 4.490957
155.0025 | 4.199588 | 0.05340658 | 4.495828
156.5808 | 4.199893 | 0.0499733 | 4.497206

## Cycle 57 DIS
StepTime | Voltage | Current | Capacity
0.000666666667 | 4.142824 | -1.000839 | 1.0596967e-05
0.01733333 | 4.137331 | -1.000076 | 0.00028837644
0.034 | 4.135195 | -1 | 0.000566148072
0.05066667 | 4.133669 | -0.9998474 | 0.000843918008
0.06733333 | 4.132448 | -1 | 0.001121687521
0.084 | 4.131838 | -1.000076 | 0.001399457033
0.1006667 | 4.130922 | -1 | 0.001677227605
0.1173333 | 4.130312 | -1 | 0.001954997542
0.134 | 4.129397 | -1 | 0.002232767902
0.1506667 | 4.129091 | -0.9998474 | 0.002510537838
0.1666667 | 4.128786 | -0.9998474 | 0.002777198359
0.000333333333 | 3.938659 | -5 | 2.7711231e-05
0.01666667 | 3.918212 | -4.999924 | 0.001388795427

## Cycle 57 CHG
StepTime | Voltage | Current | Capacity
0.0025 | 3.638666 | 2.079271 | 4.0361596e-05
5.0025 | 3.842527 | 3.499962 | 0.2916785
10.0025 | 3.925841 | 3.499809 | 0.5833396
15.0025 | 3.99939 | 3.499886 | 0.8750007
20.0025 | 4.048829 | 3.499886 | 1.166662
25.0025 | 4.082704 | 3.499886 | 1.458323
30.0025 | 4.11078 | 3.499886 | 1.749984
35.0025 | 4.138247 | 3.499962 | 2.041645
40.0025 | 4.169375 | 3.499886 | 2.333306
45.0025 | 4.200198 | 3.397498 | 2.62432
50.0025 | 4.199893 | 2.873426 | 2.884344
55.0025 | 4.199893 | 2.523842 | 3.10815
60.0025 | 4.199283 | 2.282063 | 3.307986
65.0025 | 4.199588 | 2.075914 | 3.489413
70.0025 | 4.200198 | 1.870146 | 3.653877
75.0025 | 4.199893 | 1.663157 | 3.801165
80.0025 | 4.200198 | 1.451514 | 3.930888
85.0025 | 4.199588 | 1.240711 | 4.043048
90.0025 | 4.199588 | 1.035248 | 4.137702
95.0025 | 4.199893 | 0.8463416495 | 4.215901
100.0025 | 4.199893 | 0.6800183 | 4.2793
105.0025 | 4.199588 | 0.536202 | 4.329806
110.0025 | 4.200198 | 0.4209964 | 4.369511
115.0025 | 4.199893 | 0.3274586 | 4.400462
120.0025 | 4.199893 | 0.2524605 | 4.424443
125.0025 | 4.199588 | 0.1969177 | 4.443142
130.0025 | 4.199893 | 0.1542687 | 4.45771
135.0025 | 4.199893 | 0.121767 | 4.469127
140.0025 | 4.199893 | 0.09712367 | 4.478169
145.0025 | 4.199893 | 0.07621881 | 4.485442
150.0025 | 4.199588 | 0.06454566 | 4.491275
155.0025 | 4.200198 | 0.05432212 | 4.496102
157.1197 | 4.199893 | 0.049897 | 4.497951

## Cycle 58 DIS
StepTime | Voltage | Current | Capacity
0.000666666667 | 4.141604 | -1.000458 | 1.0597179e-05
0.01733333 | 4.136416 | -1 | 0.000288377288
0.034 | 4.134585 | -1 | 0.000566146164
0.05066667 | 4.132753 | -0.9999237 | 0.000843916949
0.06733333 | 4.131533 | -0.9998474 | 0.001121686249
0.084 | 4.130617 | -0.9999237 | 0.00139945449
0.1006667 | 4.130007 | -1 | 0.001677224426
0.1173333 | 4.129397 | -0.9999237 | 0.001954994151
0.134 | 4.128786 | -1 | 0.002232763451
0.1506667 | 4.128176 | -1 | 0.002510534235
0.1666667 | 4.127565 | -1 | 0.002777193908
0.000333333333 | 3.935607 | -5 | 2.7711655e-05
0.01666667 | 3.91516 | -4.999771 | 0.001388793944

## Cycle 58 CHG
StepTime | Voltage | Current | Capacity
0.0025 | 3.638666 | 2.081025 | 4.0389571e-05
5.0025 | 3.842832 | 3.499886 | 0.2916786
10.0025 | 3.925536 | 3.499962 | 0.5833397
15.0025 | 4 | 3.499809 | 0.8750008
20.0025 | 4.048524 | 3.499886 | 1.166662
25.0025 | 4.083619 | 3.499962 | 1.458323
30.0025 | 4.111086 | 3.499962 | 1.749984
35.0025 | 4.138552 | 3.499886 | 2.041645
40.0025 | 4.16907 | 3.499962 | 2.333306
45.0025 | 4.200198 | 3.406729 | 2.62441
50.0025 | 4.199893 | 2.876707 | 2.884825
55.0025 | 4.199893 | 2.522164 | 3.108775
60.0025 | 4.199893 | 2.283284 | 3.308625
65.0025 | 4.199893 | 2.074388 | 3.490139
70.0025 | 4.199893 | 1.871824 | 3.654593
75.0025 | 4.199588 | 1.665827 | 3.80199
80.0025 | 4.199893 | 1.451133 | 3.931921
85.0025 | 4.200198 | 1.239185 | 4.043923
90.0025 | 4.199588 | 1.037842 | 4.138698
95.0025 | 4.199588 | 0.8468757 | 4.217104
100.0025 | 4.199588 | 0.6811627 | 4.280534
105.0025 | 4.199588 | 0.5376516 | 4.331115
110.0025 | 4.199893 | 0.4206912 | 4.370806
115.0025 | 4.199588 | 0.3261616 | 4.401737
120.0025 | 4.199893 | 0.2539101 | 4.425842
125.0025 | 4.199588 | 0.1964599 | 4.444532
130.0025 | 4.199893 | 0.1548028 | 4.459087
135.0025 | 4.199893 | 0.121767 | 4.470584
140.0025 | 4.199893 | 0.09636072 | 4.479659
145.0025 | 4.199893 | 0.07965209 | 4.48693
150.0025 | 4.199588 | 0.06149386 | 4.49276
155.0025 | 4.199588 | 0.05157549 | 4.49757
155.5835 | 4.199893 | 0.0499733 | 4.498075

## Cycle 59 DIS
StepTime | Voltage | Current | Capacity
0.000666666667 | 4.140383 | -1.000534 | 1.0597179e-05
0.01733333 | 4.1355 | -1 | 0.000288377288
0.034 | 4.133669 | -1 | 0.000566147224
0.05066667 | 4.132143 | -1.000153 | 0.000843917796
0.06733333 | 4.130922 | -0.9999237 | 0.001121687521
0.084 | 4.130007 | -1.000076 | 0.001399457669
0.1006667 | 4.129702 | -0.9997711 | 0.001677227181
0.1173333 | 4.128481 | -1 | 0.001954995846
0.134 | 4.128176 | -0.9999237 | 0.002232766206
0.1506667 | 4.12726 | -1.000076 | 0.002510535507
0.1666667 | 4.126345 | -0.9998474 | 0.002777194544
0.000333333333 | 3.933776 | -5 | 2.7714199e-05
0.01666667 | 3.912413 | -4.999924 | 0.001388796699

## Cycle 59 CHG
StepTime | Voltage | Current | Capacity
0.0025 | 3.634699 | 2.098878 | 4.076151e-05
5.0025 | 3.837644 | 3.500038 | 0.2916797
10.0025 | 3.918212 | 3.499809 | 0.5833408
15.0025 | 3.992676 | 3.499962 | 0.8750019
20.0025 | 4.044251 | 3.499886 | 1.166663
25.0025 | 4.079347 | 3.499809 | 1.458324
30.0025 | 4.107118 | 3.499962 | 1.749985
35.0025 | 4.134279 | 3.499962 | 2.041646
40.0025 | 4.163882 | 3.499962 | 2.333307
45.0025 | 4.198672 | 3.499962 | 2.624968
50.0025 | 4.199893 | 2.945296 | 2.89269
55.0025 | 4.200198 | 2.572671 | 3.121463
60.0025 | 4.199588 | 2.317693 | 3.32486
65.0025 | 4.200198 | 2.102617 | 3.508837
70.0025 | 4.199893 | 1.896315 | 3.675416
75.0025 | 4.199893 | 1.684749 | 3.824775
80.0025 | 4.199588 | 1.46685 | 3.956098
85.0025 | 4.199588 | 1.25597 | 4.069605
90.0025 | 4.199588 | 1.047532 | 4.165703
95.0025 | 4.199893 | 0.8558785 | 4.24488
100.0025 | 4.199893 | 0.6873426 | 4.309029
105.0025 | 4.199893 | 0.5423819 | 4.360099
110.0025 | 4.199893 | 0.4213779 | 4.400066
115.0025 | 4.199893 | 0.3277638 | 4.431191
120.0025 | 4.199893 | 0.2553597 | 4.455348
125.0025 | 4.199893 | 0.1969177 | 4.474038
130.0025 | 4.199588 | 0.1541161 | 4.488602
135.0025 | 4.199588 | 0.1213855 | 4.500068
140.0025 | 4.199893 | 0.09719997 | 4.509152
145.0025 | 4.199588 | 0.0794995 | 4.516463
150.0025 | 4.199893 | 0.06591897 | 4.522414
155.0025 | 4.199893 | 0.05195697 | 4.527158
155.8727 | 4.199893 | 0.0499733 | 4.527907

## Cycle 60 DIS
StepTime | Voltage | Current | Capacity
0.000666666667 | 4.140688 | -1.001297 | 1.0596967e-05
0.01733333 | 4.1355 | -1.000153 | 0.000288379195
0.034 | 4.132753 | -1 | 0.000566149343
0.05066667 | 4.131838 | -1 | 0.000843918644
0.06733333 | 4.130922 | -1 | 0.001121689216
0.084 | 4.129702 | -0.9998474 | 0.001399459364
0.1006667 | 4.129091 | -1 | 0.001677228877
0.1173333 | 4.128481 | -0.9999237 | 0.001954997965
0.134 | 4.127565 | -0.9999237 | 0.002232767478
0.1506667 | 4.126955 | -1.000076 | 0.00251053805
0.1666667 | 4.12604 | -0.9999237 | 0.002777196451
0.000333333333 | 3.932555 | -5 | 2.7718013e-05
0.01666667 | 3.911192 | -4.999924 | 0.001388799666

## Cycle 60 CHG
StepTime | Voltage | Current | Capacity
0.0025 | 3.634089 | 2.101472 | 4.0818731e-05
5.0025 | 3.83917 | 3.499809 | 0.2916798
10.0025 | 3.917601 | 3.500038 | 0.5833409
15.0025 | 3.99237 | 3.499886 | 0.875002
20.0025 | 4.044251 | 3.499886 | 1.166663
25.0025 | 4.079652 | 3.499962 | 1.458324
30.0025 | 4.107729 | 3.499886 | 1.749985
35.0025 | 4.134585 | 3.499886 | 2.041646
40.0025 | 4.163272 | 3.499886 | 2.333308
45.0025 | 4.198367 | 3.499886 | 2.624969
50.0025 | 4.199893 | 2.959564 | 2.893584
55.0025 | 4.199893 | 2.584726 | 3.123545
60.0025 | 4.199893 | 2.317388 | 3.327333
65.0025 | 4.199893 | 2.105974 | 3.511496
70.0025 | 4.199893 | 1.901808 | 3.678526
75.0025 | 4.199588 | 1.68368 | 3.828022
80.0025 | 4.199893 | 1.472343 | 3.959526
85.0025 | 4.199588 | 1.260014 | 4.073353
90.0025 | 4.199588 | 1.051347 | 4.169532
95.0025 | 4.199588 | 0.860914 | 4.248951
100.0025 | 4.199893 | 0.6903182 | 4.313369
105.0025 | 4.199893 | 0.5420768 | 4.364534
110.0025 | 4.199893 | 0.425803 | 4.404701
115.0025 | 4.199893 | 0.3318837 | 4.436018
120.0025 | 4.199588 | 0.2549783 | 4.460221
125.0025 | 4.199588 | 0.1983673 | 4.47899
130.0025 | 4.199588 | 0.1549554 | 4.493643
135.0025 | 4.199893 | 0.1220722 | 4.505098
140.0025 | 4.199893 | 0.09819181 | 4.514172
145.0025 | 4.199893 | 0.07881285 | 4.52151
150.0025 | 4.199893 | 0.06446937 | 4.527462
155.0025 | 4.199893 | 0.05157549 | 4.532291
155.2957 | 4.199283 | 0.049897 | 4.532544

## Cycle 61 DIS
StepTime | Voltage | Current | Capacity
0.000666666667 | 4.139773 | -1.001144 | 1.0596119e-05
0.01733333 | 4.1355 | -1 | 0.000288378559
0.034 | 4.133059 | -1 | 0.000566149343
0.05066667 | 4.131838 | -0.9997711 | 0.00084391928
0.06733333 | 4.130922 | -1 | 0.001121689428
0.084 | 4.130007 | -1 | 0.001399460212
0.1006667 | 4.128786 | -1 | 0.001677230148
0.1173333 | 4.128176 | -0.9999237 | 0.001955001144
0.134 | 4.127565 | -0.9999237 | 0.002232770657
0.1506667 | 4.126955 | -0.9998474 | 0.002510540169
0.1666667 | 4.126345 | -0.9999237 | 0.002777199207
0.000333333333 | 3.93225 | -5 | 2.7717166e-05
0.01666667 | 3.910887 | -4.999847 | 0.001388801573

## Cycle 61 CHG
StepTime | Voltage | Current | Capacity
0.0025 | 3.635309 | 2.098878 | 4.0781855e-05
5.0025 | 3.841306 | 3.499809 | 0.2916796
10.0025 | 3.920348 | 3.499962 | 0.5833407
15.0025 | 3.994812 | 3.499886 | 0.8750018
20.0025 | 4.044862 | 3.499962 | 1.166663
25.0025 | 4.080568 | 3.499886 | 1.458324
30.0025 | 4.108949 | 3.500114 | 1.749985
35.0025 | 4.135195 | 3.499809 | 2.041646
40.0025 | 4.164187 | 3.500038 | 2.333307
45.0025 | 4.198978 | 3.499886 | 2.624968
50.0025 | 4.199893 | 2.960327 | 2.893315
55.0025 | 4.199893 | 2.583658 | 3.123305
60.0025 | 4.200198 | 2.322957 | 3.327279
65.0025 | 4.199893 | 2.10811 | 3.511867
70.0025 | 4.199893 | 1.90135 | 3.678869
75.0025 | 4.199893 | 1.68513 | 3.828223
80.0025 | 4.199893 | 1.471351 | 3.959766
85.0025 | 4.199893 | 1.254215 | 4.073367
90.0025 | 4.199588 | 1.047761 | 4.169315
95.0025 | 4.199893 | 0.8589303 | 4.248579
100.0025 | 4.199893 | 0.6858167 | 4.312765
105.0025 | 4.199893 | 0.5410086 | 4.363755
110.0025 | 4.199893 | 0.4213016 | 4.403715
115.0025 | 4.199283 | 0.3260853 | 4.434707
120.0025 | 4.199588 | 0.251545 | 4.458717
125.0025 | 4.199893 | 0.1963836 | 4.477286
130.0025 | 4.199893 | 0.1526665 | 4.491765
135.0025 | 4.199893 | 0.1206226 | 4.503106
140.0025 | 4.199893 | 0.09582666 | 4.512095
145.0025 | 4.199588 | 0.0794995 | 4.519363
150.0025 | 4.199893 | 0.06286717 | 4.525259
155.0025 | 4.199893 | 0.05340658 | 4.530115
155.8907 | 4.199893 | 0.0499733 | 4.530891

## Cycle 62 DIS
StepTime | Voltage | Current | Capacity
0.000666666667 | 4.139773 | -1.000916 | 1.0596967e-05
0.01733333 | 4.135805 | -0.9999237 | 0.0002883775
0.034 | 4.133059 | -1 | 0.000566149979
0.05066667 | 4.131838 | -1.000076 | 0.000843920339
0.06733333 | 4.130922 | -1.000076 | 0.001121688792
0.084 | 4.130007 | -1.000076 | 0.001399458941
0.1006667 | 4.129091 | -0.9998474 | 0.001677229513
0.1173333 | 4.128481 | -1 | 0.001955000297
0.134 | 4.12726 | -0.9999237 | 0.002232770233
0.1506667 | 4.126955 | -1.000153 | 0.002510539534
0.1666667 | 4.12665 | -1 | 0.002777198783
0.000333333333 | 3.93164 | -5 | 2.7716318e-05
0.01666667 | 3.909972 | -4.999847 | 0.001388799878

## Cycle 62 CHG
StepTime | Voltage | Current | Capacity
0.0025 | 3.63592 | 2.096742 | 4.0725058e-05
5.0025 | 3.842222 | 3.499809 | 0.2916795
10.0025 | 3.923095 | 3.499886 | 0.5833406
15.0025 | 3.997253 | 3.499962 | 0.8750017
20.0025 | 4.047303 | 3.499809 | 1.166663
25.0025 | 4.081483 | 3.499886 | 1.458324
30.0025 | 4.109865 | 3.499809 | 1.749985
35.0025 | 4.136721 | 3.499886 | 2.041646
40.0025 | 4.166323 | 3.499886 | 2.333307
45.0025 | 4.199893 | 3.489433 | 2.624963
50.0025 | 4.199893 | 2.948196 | 2.891716
55.0025 | 4.199588 | 2.586328 | 3.121397
60.0025 | 4.199588 | 2.328985 | 3.325778
65.0025 | 4.199588 | 2.110704 | 3.510738
70.0025 | 4.199893 | 1.900664 | 3.67796
75.0025 | 4.199283 | 1.683909 | 3.827364
80.0025 | 4.199588 | 1.465095 | 3.958604
85.0025 | 4.199893 | 1.249256 | 4.071661
90.0025 | 4.199893 | 1.042954 | 4.167116
95.0025 | 4.199588 | 0.8508431 | 4.245979
100.0025 | 4.199893 | 0.6830701 | 4.30972
105.0025 | 4.199893 | 0.5377279 | 4.360327
110.0025 | 4.199893 | 0.4176394 | 4.399967
115.0025 | 4.199588 | 0.3235676 | 4.4307
120.0025 | 4.199588 | 0.2490272 | 4.454497
125.0025 | 4.199893 | 0.1929503 | 4.472922
130.0025 | 4.199893 | 0.152285 | 4.487234
135.0025 | 4.199588 | 0.1203937 | 4.498481
140.0025 | 4.199588 | 0.09536889 | 4.5074
145.0025 | 4.199588 | 0.07751583 | 4.51459
150.0025 | 4.199893 | 0.06317235 | 4.520456
155.0025 | 4.199893 | 0.05333028 | 4.525297
156.1818 | 4.199588 | 0.0499733 | 4.526326

## Cycle 63 DIS
StepTime | Voltage | Current | Capacity
0.000666666667 | 4.140383 | -1.001144 | 1.0596755e-05
0.01733333 | 4.1355 | -0.9999237 | 0.000288379195
0.034 | 4.133059 | -1 | 0.000566148284
0.05066667 | 4.131228 | -0.9998474 | 0.000843919068
0.06733333 | 4.130617 | -0.9999237 | 0.001121688368
0.084 | 4.129702 | -0.9999237 | 0.001399458729
0.1006667 | 4.128786 | -0.9998474 | 0.001677229089
0.1173333 | 4.128176 | -0.9999237 | 0.001954997965
0.134 | 4.127565 | -1 | 0.002232766842
0.1506667 | 4.126955 | -1.000076 | 0.002510536778
0.1666667 | 4.126345 | -0.9999237 | 0.002777195392
0.000333333333 | 3.931029 | -5 | 2.7717166e-05
0.01666667 | 3.909667 | -4.999771 | 0.001388801361

## Cycle 63 CHG
StepTime | Voltage | Current | Capacity
0.0025 | 3.636225 | 2.093233 | 4.0652789e-05
5.0025 | 3.842832 | 3.499809 | 0.2916793
10.0025 | 3.925536 | 3.499886 | 0.5833404
15.0025 | 3.999695 | 3.499962 | 0.8750015
20.0025 | 4.05005 | 3.499962 | 1.166663
25.0025 | 4.08423 | 3.499657 | 1.458324
30.0025 | 4.111086 | 3.499886 | 1.749985
35.0025 | 4.138247 | 3.499962 | 2.041646
40.0025 | 4.167544 | 3.499886 | 2.333307
45.0025 | 4.199893 | 3.459831 | 2.624874
50.0025 | 4.199893 | 2.930266 | 2.889796
55.0025 | 4.199893 | 2.571984 | 3.117969
60.0025 | 4.200198 | 2.326085 | 3.321567
65.0025 | 4.200198 | 2.113222 | 3.506367
70.0025 | 4.199893 | 1.902495 | 3.673763
75.0025 | 4.199588 | 1.684977 | 3.823197
80.0025 | 4.199588 | 1.465476 | 3.954362
85.0025 | 4.199893 | 1.245441 | 4.067201
90.0025 | 4.199893 | 1.037766 | 4.162193
95.0025 | 4.200198 | 0.8445869 | 4.240513
100.0025 | 4.199893 | 0.6755932 | 4.303785
105.0025 | 4.199893 | 0.5329976 | 4.354013
110.0025 | 4.199893 | 0.4149691 | 4.393286
115.0025 | 4.199893 | 0.3212024 | 4.423767
120.0025 | 4.199893 | 0.2475776 | 4.447367
125.0025 | 4.199893 | 0.191577 | 4.46559
130.0025 | 4.199588 | 0.1493858 | 4.479814
135.0025 | 4.199588 | 0.1174945 | 4.490938
140.0025 | 4.199893 | 0.09422446 | 4.499794
145.0025 | 4.199893 | 0.07675288014 | 4.506922
150.0025 | 4.199588 | 0.06332494 | 4.51272
155.0025 | 4.199588 | 0.05226215 | 4.517503
156.0508 | 4.199893 | 0.0499733 | 4.518411

## Cycle 64 DIS
StepTime | Voltage | Current | Capacity
0.000666666667 | 4.140078 | -1.000992 | 1.0596543e-05
0.01733333 | 4.13489 | -0.9999237 | 0.000288378136
0.034 | 4.132753 | -1.000076 | 0.000566147012
0.05066667 | 4.131533 | -0.9999237 | 0.000843917372
0.06733333 | 4.130312 | -1.000076 | 0.001121687521
0.084 | 4.129397 | -1 | 0.001399457669
0.1006667 | 4.128481 | -1.000076 | 0.001677227181
0.1173333 | 4.128176 | -1.000076 | 0.00195499733
0.134 | 4.12726 | -1 | 0.002232765994
0.1506667 | 4.12665 | -1.000076 | 0.002510535295
0.1666667 | 4.125734 | -0.9998474 | 0.002777193484
0.000333333333 | 3.930419 | -5 | 2.771547e-05
0.01666667 | 3.908751 | -4.999924 | 0.001388797123

## Cycle 64 CHG
StepTime | Voltage | Current | Capacity
0.0025 | 3.635309 | 2.092927 | 4.061994e-05
5.0025 | 3.841917 | 3.499962 | 0.2916793
10.0025 | 3.925536 | 3.499962 | 0.5833404
15.0025 | 4.00061 | 3.499962 | 0.8750015
20.0025 | 4.050965 | 3.499886 | 1.166663
25.0025 | 4.086366 | 3.499809 | 1.458324
30.0025 | 4.113527 | 3.499809 | 1.749985
35.0025 | 4.139467 | 3.499733 | 2.041646
40.0025 | 4.16846 | 3.499962 | 2.333307
45.0025 | 4.199893 | 3.431449 | 2.62466
50.0025 | 4.200198 | 2.911574 | 2.887688
55.0025 | 4.199893 | 2.556268 | 3.114427
60.0025 | 4.199893 | 2.311513 | 3.31678
65.0025 | 4.199893 | 2.10956 | 3.500909
70.0025 | 4.199893 | 1.904173 | 3.668054
75.0025 | 4.199588 | 1.68719 | 3.817615
80.0025 | 4.199893 | 1.466163 | 3.949019
85.0025 | 4.199588 | 1.244221 | 4.061899
90.0025 | 4.199588 | 1.034943 | 4.156748
95.0025 | 4.199893 | 0.8427558 | 4.234856
100.0025 | 4.199893 | 0.673228 | 4.29787
105.0025 | 4.199893 | 0.5307851 | 4.347878
110.0025 | 4.199893 | 0.4119173 | 4.386966
115.0025 | 4.199588 | 0.3196002 | 4.417337
120.0025 | 4.199893 | 0.2465095 | 4.440817
125.0025 | 4.199893 | 0.19234 | 4.458997
130.0025 | 4.199893 | 0.1499962 | 4.473131
135.0025 | 4.199588 | 0.1185626 | 4.484203
140.0025 | 4.199588 | 0.09346151 | 4.49299
145.0025 | 4.199588 | 0.0748455 | 4.500028
150.0025 | 4.199893 | 0.0635538262 | 4.505789
155.0025 | 4.199893 | 0.05203326 | 4.510556
155.4553 | 4.199893 | 0.049897 | 4.510948

## Cycle 65 DIS
StepTime | Voltage | Current | Capacity
0.000666666667 | 4.139773 | -1.000763 | 1.0598238e-05
0.01733333 | 4.134585 | -0.9998474 | 0.000288379195
0.034 | 4.132448 | -1 | 0.000566149343
0.05066667 | 4.131228 | -1.000076 | 0.000843918008
0.06733333 | 4.130617 | -0.9999237 | 0.00112168964
0.084 | 4.129091 | -1.000076 | 0.001399458941
0.1006667 | 4.128176 | -0.9999237 | 0.001677227817
0.1173333 | 4.127565 | -0.9997711 | 0.001954997754
0.134 | 4.126955 | -0.9999237 | 0.002232767266
0.1506667 | 4.126345 | -0.9999237 | 0.00251053699
0.1666667 | 4.125429 | -1 | 0.00277719518
0.000333333333 | 3.929198 | -5 | 2.7715894e-05
0.01666667 | 3.907836 | -4.999847 | 0.001388795215

## Cycle 65 CHG
StepTime | Voltage | Current | Capacity
0.0025 | 3.632868 | 2.093767 | 4.0615913e-05
5.0025 | 3.837644 | 3.500038 | 0.2916794
10.0025 | 3.923095 | 3.500038 | 0.5833405
15.0025 | 3.999695 | 3.499886 | 0.8750016
20.0025 | 4.050965 | 3.499733 | 1.166663
25.0025 | 4.087282 | 3.499962 | 1.458324
30.0025 | 4.115663 | 3.499809 | 1.749985
35.0025 | 4.141604 | 3.500038 | 2.041646
40.0025 | 4.170596 | 3.499962 | 2.333307
45.0025 | 4.200198 | 3.403296 | 2.624355
50.0025 | 4.199893 | 2.891051 | 2.885597
55.0025 | 4.199588 | 2.544442 | 3.111047
60.0025 | 4.200198 | 2.304875 | 3.312618
65.0025 | 4.199893 | 2.100938 | 3.49601
70.0025 | 4.200198 | 1.902571 | 3.662773
75.0025 | 4.200198 | 1.695048 | 3.812675
80.0025 | 4.199893 | 1.469978 | 3.944639
85.0025 | 4.199893 | 1.251316 | 4.058062
90.0025 | 4.199588 | 1.035325 | 4.153232
95.0025 | 4.199893 | 0.840238 | 4.231287
100.0025 | 4.199893 | 0.6698711 | 4.294013
105.0025 | 4.199588 | 0.5272755 | 4.343695
110.0025 | 4.199893 | 0.4093233 | 4.382549
115.0025 | 4.199588 | 0.3157092 | 4.412668
120.0025 | 4.199588 | 0.2439918 | 4.435902
125.0025 | 4.199893 | 0.188983 | 4.453874
130.0025 | 4.199588 | 0.1483177 | 4.467869
135.0025 | 4.199588 | 0.1169604 | 4.478879
140.0025 | 4.199588 | 0.09414817 | 4.487621
145.0025 | 4.199893 | 0.07606622 | 4.494697
150.0025 | 4.199893 | 0.06279088 | 4.500401
155.0025 | 4.199893 | 0.05287251 | 4.505132
155.2357 | 4.200198 | 0.0499733 | 4.505334

## Cycle 66 DIS
StepTime | Voltage | Current | Capacity
0.000666666667 | 4.139773 | -1.000916 | 1.0596967e-05
0.01733333 | 4.135195 | -0.9999237 | 0.000288378136
0.034 | 4.132753 | -0.9999237 | 0.000566148708
0.05066667 | 4.131533 | -1.000076 | 0.000843919068
0.06733333 | 4.130312 | -1.000076 | 0.001121689852
0.084 | 4.129397 | -1 | 0.001399460424
0.1006667 | 4.128481 | -1 | 0.00167723036
0.1173333 | 4.127565 | -1 | 0.001955000085
0.134 | 4.126955 | -1 | 0.002232771293
0.1506667 | 4.12665 | -1.000153 | 0.002510539534
0.1666667 | 4.125429 | -0.9999237 | 0.002777198995
0.000333333333 | 3.929198 | -5 | 2.7720133e-05
0.01666667 | 3.90753 | -4.999847 | 0.001388800726

## Cycle 66 CHG
StepTime | Voltage | Current | Capacity
0.0025 | 3.63653 | 2.085985 | 4.0474132e-05
5.0025 | 3.837949 | 3.499886 | 0.2916789
10.0025 | 3.920958 | 3.499886 | 0.5833401
15.0025 | 3.998779 | 3.499962 | 0.8750012
20.0025 | 4.050965 | 3.499962 | 1.166662
25.0025 | 4.087282 | 3.499886 | 1.458323
30.0025 | 4.116579 | 3.499962 | 1.749984
35.0025 | 4.14374 | 3.499962 | 2.041646
40.0025 | 4.174258 | 3.499809 | 2.333307
45.0025 | 4.199893 | 3.351492 | 2.623433
50.0025 | 4.199588 | 2.865797 | 2.881482
55.0025 | 4.199893 | 2.526589 | 3.105273
60.0025 | 4.199893 | 2.285344 | 3.305263
65.0025 | 4.199893 | 2.0869 | 3.487314
70.0025 | 4.199893 | 1.890669 | 3.653084
75.0025 | 4.200198 | 1.683604 | 3.802054
80.0025 | 4.199893 | 1.470817 | 3.933448
85.0025 | 4.199588 | 1.255055 | 4.046918
90.0025 | 4.199588 | 1.037919 | 4.142436
95.0025 | 4.199893 | 0.8416876 | 4.220766
100.0025 | 4.199893 | 0.6684977 | 4.283489
105.0025 | 4.199893 | 0.5241474 | 4.332992
110.0025 | 4.199588 | 0.4077211 | 4.371699
115.0025 | 4.199893 | 0.3142596 | 4.401633
120.0025 | 4.199893 | 0.244831 | 4.424764
125.0025 | 4.199588 | 0.1887541 | 4.442706
130.0025 | 4.199893 | 0.1464866 | 4.456653
135.0025 | 4.199893 | 0.115816 | 4.467592
140.0025 | 4.199588 | 0.09323262 | 4.476251
145.0025 | 4.199893 | 0.07461662 | 4.483195
150.0025 | 4.199588 | 0.06218051 | 4.488832
155.0025 | 4.199588 | 0.05058366 | 4.493527
155.4228 | 4.200198 | 0.049897 | 4.493886

## Cycle 67 DIS
StepTime | Voltage | Current | Capacity
0.0005 | 4.140688 | -1.002365 | 7.811771e-06
0.01716667 | 4.13489 | -1.000153 | 0.000285600994
0.03383333 | 4.132448 | -1 | 0.000563371142
0.0505 | 4.130922 | -0.9999237 | 0.000841140654
0.06716667 | 4.130007 | -0.9999237 | 0.001118910379
0.08383333 | 4.129397 | -1 | 0.001396680315
0.1005 | 4.128176 | -0.9999237 | 0.00167444898
0.1171667 | 4.12726 | -1.000076 | 0.001952219552
0.1338333 | 4.12665 | -1 | 0.002229990336
0.1505 | 4.12604 | -0.9999237 | 0.002507759213
0.1666667 | 4.125124 | -0.9999237 | 0.002777196028
0.000333333333 | 3.929198 | -5 | 2.7718861e-05
0.01666667 | 3.90692 | -4.999695 | 0.001388797123

## Cycle 67 CHG
StepTime | Voltage | Current | Capacity
0.0025 | 3.639887 | 2.074235 | 4.0238253e-05
5.0025 | 3.843442 | 3.499962 | 0.2916782
10.0025 | 3.926452 | 3.499809 | 0.5833393
15.0025 | 3.999084 | 3.499962 | 0.8750004
20.0025 | 4.048219 | 3.499962 | 1.166661
25.0025 | 4.085756 | 3.499809 | 1.458323
30.0025 | 4.115663 | 3.499962 | 1.749984
35.0025 | 4.144045 | 3.500038 | 2.041645
40.0025 | 4.175784 | 3.499886 | 2.333306
45.0025 | 4.199893 | 3.292973 | 2.621993
50.0025 | 4.199588 | 2.806973 | 2.874847
55.0025 | 4.199893 | 2.48867 | 3.09461
60.0025 | 4.199893 | 2.26627 | 3.292403
65.0025 | 4.199893 | 2.067292 | 3.472952
70.0025 | 4.199588 | 1.872282 | 3.637208
75.0025 | 4.199588 | 1.667887 | 3.78476
80.0025 | 4.199588 | 1.458686 | 3.915029
85.0025 | 4.199893 | 1.249027 | 4.02787
90.0025 | 4.199893 | 1.042115 | 4.123406
95.0025 | 4.199588 | 0.8463416495 | 4.202028
100.0025 | 4.199893 | 0.6712444 | 4.265072
105.0025 | 4.199588 | 0.5233845 | 4.31464
110.0025 | 4.199893 | 0.4032959 | 4.353091
115.0025 | 4.199893 | 0.3124285 | 4.382721
120.0025 | 4.200198 | 0.2425422 | 4.40553
125.0025 | 4.199893 | 0.1863127 | 4.423134
130.0025 | 4.199588 | 0.1447318 | 4.436784
135.0025 | 4.199893 | 0.1147478 | 4.447495
140.0025 | 4.199588 | 0.09147784 | 4.456046
145.0025 | 4.199588 | 0.07255665 | 4.462865
150.0025 | 4.199893 | 0.06034943 | 4.468444
154.8293 | 4.199893 | 0.0499733 | 4.472885

## Cycle 68 DIS
StepTime | Voltage | Current | Capacity
0.000666666667 | 4.139467 | -1.001221 | 1.0595271e-05
0.01733333 | 4.134585 | -1 | 0.000288377076
0.034 | 4.132143 | -0.9998474 | 0.000566147012
0.05066667 | 4.130617 | -1.000076 | 0.000843916313
0.06733333 | 4.129397 | -1 | 0.001121687097
0.084 | 4.128786 | -0.9999237 | 0.001399457033
0.1006667 | 4.127871 | -1 | 0.001677226122
0.1173333 | 4.12665 | -0.9999237 | 0.00195499733
0.134 | 4.126345 | -1.000076 | 0.002232765571
0.1506667 | 4.125429 | -1 | 0.002510536143
0.1666667 | 4.124819 | -0.9999237 | 0.00277719518
0.000333333333 | 3.927672 | -5 | 2.7718861e-05
0.01666667 | 3.906004 | -4.999924 | 0.001388804964

## Cycle 68 CHG
StepTime | Voltage | Current | Capacity
0.0025 | 3.642023 | 2.067445 | 4.009965e-05
5.0025 | 3.84802 | 3.499962 | 0.2916777
10.0025 | 3.931334 | 3.500038 | 0.5833388
15.0025 | 4.003662 | 3.499886 | 0.8749999
20.0025 | 4.050965 | 3.499886 | 1.166661
25.0025 | 4.083925 | 3.499733 | 1.458322
30.0025 | 4.111086 | 3.499886 | 1.749983
35.0025 | 4.140688 | 3.499886 | 2.041644
40.0025 | 4.174868 | 3.500038 | 2.333305
45.0025 | 4.199588 | 3.297398 | 2.62221
50.0025 | 4.199893 | 2.79118 | 2.874601
55.0025 | 4.199893 | 2.455787 | 3.092253
60.0025 | 4.199893 | 2.223087 | 3.286692
65.0025 | 4.199588 | 2.038453 | 3.464125
70.0025 | 4.200198 | 1.851987 | 3.626287
75.0025 | 4.199893 | 1.656596 | 3.772517
80.0025 | 4.199893 | 1.447166 | 3.901819
85.0025 | 4.199893 | 1.237583 | 4.013634
90.0025 | 4.199893 | 1.035325 | 4.108227
95.0025 | 4.199893 | 0.8458839 | 4.186507
100.0025 | 4.199893 | 0.6756695 | 4.249714
105.0025 | 4.199893 | 0.5306325 | 4.299777
110.0025 | 4.199588 | 0.4091707 | 4.338763
115.0025 | 4.199588 | 0.3132677 | 4.368649
120.0025 | 4.199893 | 0.2403296 | 4.391515
125.0025 | 4.199893 | 0.1841001 | 4.409007
130.0025 | 4.200198 | 0.1436637 | 4.422587
135.0025 | 4.199893 | 0.1127642 | 4.433206
140.0025 | 4.199588 | 0.09102007 | 4.441643
145.0025 | 4.199893 | 0.07225147 | 4.44835
150.0025 | 4.200198 | 0.05966278 | 4.453816
153.789 | 4.199893 | 0.0499733 | 4.457309

## Cycle 69 DIS
StepTime | Voltage | Current | Capacity
0.000666666667 | 4.139773 | -1.000458 | 1.0597179e-05
0.01733333 | 4.134585 | -1 | 0.000288378983
0.034 | 4.132143 | -0.9998474 | 0.000566147648
0.05066667 | 4.130922 | -0.9999237 | 0.000843916737
0.06733333 | 4.129702 | -0.9999237 | 0.001121687309
0.084 | 4.128786 | -0.9998474 | 0.001399457245
0.1006667 | 4.127871 | -1 | 0.001677228029
0.1173333 | 4.12726 | -0.9999237 | 0.001954997542
0.134 | 4.12665 | -1 | 0.00223276663
0.1506667 | 4.125734 | -1 | 0.002510535931
0.1666667 | 4.125124 | -1.000076 | 0.002777194544
0.000333333333 | 3.927672 | -5 | 2.7717166e-05
0.01666667 | 3.906004 | -4.999771 | 0.001388799242

## Cycle 69 CHG
StepTime | Voltage | Current | Capacity
0.0025 | 3.64416 | 2.063554 | 4.0060019e-05
5.0025 | 3.850156 | 3.499733 | 0.2916774
10.0025 | 3.933776 | 3.499962 | 0.5833386
15.0025 | 4.005493 | 3.499809 | 0.8749997
20.0025 | 4.052491 | 3.500038 | 1.166661
25.0025 | 4.085756 | 3.499809 | 1.458322
30.0025 | 4.113222 | 3.499962 | 1.749983
35.0025 | 4.139467 | 3.499962 | 2.041644
40.0025 | 4.169375 | 3.499962 | 2.333305
45.0025 | 4.199893 | 3.378424 | 2.624054
50.0025 | 4.199893 | 2.832151 | 2.881423
55.0025 | 4.199893 | 2.47631 | 3.101569
60.0025 | 4.200198 | 2.226596 | 3.297135
65.0025 | 4.199588 | 2.018463 | 3.473927
70.0025 | 4.199893 | 1.812619 | 3.633528
75.0025 | 4.199893 | 1.619059 | 3.776423
80.0025 | 4.200198 | 1.424048 | 3.903237
85.0025 | 4.199893 | 1.223621 | 4.013527
90.0025 | 4.199588 | 1.02594 | 4.107139
95.0025 | 4.199588 | 0.8388647 | 4.184615
100.0025 | 4.199588 | 0.669337 | 4.247254
105.0025 | 4.199893 | 0.5272755 | 4.296955
110.0025 | 4.199588 | 0.410544 | 4.335843
115.0025 | 4.199893 | 0.3166247 | 4.366017
120.0025 | 4.199588 | 0.2429236 | 4.389227
125.0025 | 4.199893 | 0.1849393 | 4.406957
130.0025 | 4.199588 | 0.1438926 | 4.420554
135.0025 | 4.199588 | 0.1121538 | 4.431147
140.0025 | 4.199588 | 0.08766308 | 4.439482
145.0025 | 4.199893 | 0.07156481 | 4.446134
150.0025 | 4.199893 | 0.05973907 | 4.451556
153.5832 | 4.199893 | 0.0499733 | 4.454823

## Cycle 70 DIS
StepTime | Voltage | Current | Capacity
0.000666666667 | 4.140383 | -1.000916 | 1.0596755e-05
0.01733333 | 4.13489 | -0.9998474 | 0.000288378136
0.034 | 4.132448 | -0.9999237 | 0.000566147648
0.05066667 | 4.131228 | -1.000076 | 0.000843917372
0.06733333 | 4.130007 | -1.000076 | 0.001121687309
0.084 | 4.129091 | -0.9998474 | 0.001399456609
0.1006667 | 4.128176 | -0.9999237 | 0.001677226546
0.1173333 | 4.12726 | -1 | 0.001954995634
0.134 | 4.12665 | -0.9999237 | 0.002232765782
0.1506667 | 4.12604 | -0.9999237 | 0.002510535507
0.1666667 | 4.125124 | -1.000153 | 0.002777193272
0.000333333333 | 3.928283 | -5 | 2.7719285e-05
0.01666667 | 3.906004 | -4.999771 | 0.001388800302

## Cycle 70 CHG
StepTime | Voltage | Current | Capacity
0.0025 | 3.646906 | 2.057984 | 3.9989234e-05
5.0025 | 3.85687 | 3.499962 | 0.291677
10.0025 | 3.938354 | 3.499962 | 0.5833381
15.0025 | 4.00824 | 3.499962 | 0.8749992
20.0025 | 4.054322 | 3.499962 | 1.16666
25.0025 | 4.087282 | 3.499886 | 1.458321
30.0025 | 4.114443 | 3.499733 | 1.749983
35.0025 | 4.140993 | 3.499962 | 2.041644
40.0025 | 4.171817 | 3.499886 | 2.333305
45.0025 | 4.200198 | 3.380179 | 2.624039
50.0025 | 4.199588 | 2.884947 | 2.883894
55.0025 | 4.199893 | 2.536202 | 3.109219
60.0025 | 4.199893 | 2.263218 | 3.308824
65.0025 | 4.199893 | 2.033036 | 3.487675
70.0025 | 4.199588 | 1.81239 | 3.647812
75.0025 | 4.199893 | 1.594568 | 3.789782
80.0025 | 4.200198 | 1.379873 | 3.913743
85.0025 | 4.199588 | 1.178988 | 4.020171
90.0025 | 4.200198 | 0.9916838 | 4.110499
95.0025 | 4.199893 | 0.8154421 | 4.185739
100.0025 | 4.199588 | 0.657435 | 4.246985
105.0025 | 4.199893 | 0.5178149 | 4.295786
110.0025 | 4.199588 | 0.4023041 | 4.334022
115.0025 | 4.199893 | 0.3138018 | 4.363702
120.0025 | 4.199893 | 0.2428473 | 4.386695
125.0025 | 4.199893 | 0.1880674 | 4.404508
130.0025 | 4.199588 | 0.1448081178 | 4.41829
135.0025 | 4.199893 | 0.113756 | 4.428977
140.0025 | 4.199893 | 0.0889601 | 4.437372
145.0025 | 4.199893 | 0.07110704 | 4.444026
150.0025 | 4.199893 | 0.05821317 | 4.449406
153.4992 | 4.199893 | 0.0499733 | 4.45259

## Cycle 71 DIS
StepTime | Voltage | Current | Capacity
0.000666666667 | 4.140383 | -1.000763 | 1.0596331e-05
0.01733333 | 4.134585 | -0.9998474 | 0.0002883775
0.034 | 4.132143 | -0.9998474 | 0.00056614786
0.05066667 | 4.130922 | -1.000153 | 0.000843916737
0.06733333 | 4.129702 | -1.000076 | 0.001121686885
0.084 | 4.128786 | -1 | 0.001399456821
0.1006667 | 4.128176 | -1 | 0.001677226122
0.1173333 | 4.12726 | -0.9999237 | 0.001954996058
0.134 | 4.12665 | -1 | 0.002232764511
0.1506667 | 4.125734 | -1 | 0.002510535507
0.1666667 | 4.125124 | -1 | 0.002777194544
0.000333333333 | 3.927672 | -5 | 2.7717589e-05
0.01666667 | 3.905699 | -4.999924 | 0.00138880009

## Cycle 71 CHG
StepTime | Voltage | Current | Capacity
0.0025 | 3.647822 | 2.056306 | 3.9960835e-05
5.0025 | 3.862974 | 3.499962 | 0.2916769
10.0025 | 3.945373 | 3.499809 | 0.583338
15.0025 | 4.012818 | 3.499886 | 0.8749991
20.0025 | 4.057069 | 3.499809 | 1.16666
25.0025 | 4.089113 | 3.499809 | 1.458321
30.0025 | 4.116274 | 3.500038 | 1.749982
35.0025 | 4.14313 | 3.499886 | 2.041643
40.0025 | 4.173037 | 3.499809 | 2.333305
45.0025 | 4.199893 | 3.356146 | 2.623567
50.0025 | 4.199893 | 2.863355 | 2.881469
55.0025 | 4.199283 | 2.536965 | 3.105484
60.0025 | 4.199893 | 2.309529 | 3.307011
65.0025 | 4.199893 | 2.087892 | 3.490563
70.0025 | 4.199588 | 1.843442 | 3.654456
75.0025 | 4.199893 | 1.606622 | 3.798103
80.0025 | 4.199588 | 1.378271 | 3.922411
85.0025 | 4.200198 | 1.160449 | 4.02807
90.0025 | 4.199893 | 0.9584955 | 4.116188
95.0025 | 4.199893 | 0.7827115 | 4.18851
100.0025 | 4.199588 | 0.6344701 | 4.247432
105.0025 | 4.199588 | 0.5039292 | 4.294784
110.0025 | 4.199893 | 0.3942168 | 4.33214
115.0025 | 4.199893 | 0.3064775 | 4.361186
120.0025 | 4.199893 | 0.2384222 | 4.38375
125.0025 | 4.199893 | 0.1853971 | 4.401236
130.0025 | 4.199588 | 0.14374 | 4.414855
135.0025 | 4.199588 | 0.115053 | 4.425605
140.0025 | 4.199588 | 0.09216449 | 4.434126
145.0025 | 4.200198 | 0.07164111 | 4.440833
150.0025 | 4.199893 | 0.05867094 | 4.446238
153.3068 | 4.199893 | 0.0499733 | 4.449247

## Cycle 72 DIS
StepTime | Voltage | Current | Capacity
0.000666666667 | 4.140383 | -1.001373 | 1.0593152e-05
0.01733333 | 4.13489 | -0.9999237 | 0.000288374533
0.034 | 4.132448 | -0.9997711 | 0.000566143409
0.05066667 | 4.130922 | -0.9998474 | 0.000843913346
0.06733333 | 4.130007 | -1.000076 | 0.001121681799
0.084 | 4.128786 | -1 | 0.001399451735
0.1006667 | 4.127871 | -0.9999237 | 0.001677222943
0.1173333 | 4.12726 | -1 | 0.001954992243
0.134 | 4.126955 | -1 | 0.002232761756
0.1506667 | 4.125734 | -0.9998474 | 0.00251053148
0.1666667 | 4.125124 | -1 | 0.002777190517
0.000333333333 | 3.927672 | -5 | 2.771547e-05
0.01666667 | 3.905394 | -4.999924 | 0.001388796911

## Cycle 72 CHG
StepTime | Voltage | Current | Capacity
0.0025 | 3.648432 | 2.053635 | 3.991421e-05
5.0025 | 3.864195 | 3.499962 | 0.2916767
10.0025 | 3.947814 | 3.499962 | 0.5833378
15.0025 | 4.017395 | 3.499886 | 0.8749989
20.0025 | 4.061646 | 3.499886 | 1.16666
25.0025 | 4.092775 | 3.499809 | 1.458321
30.0025 | 4.118715 | 3.499886 | 1.749982
35.0025 | 4.144656 | 3.499962 | 2.041643
40.0025 | 4.174868 | 3.500038 | 2.333304
45.0025 | 4.199893 | 3.330129 | 2.622969
50.0025 | 4.199588 | 2.843519 | 2.87898
55.0025 | 4.199588 | 2.519646 | 3.101477
60.0025 | 4.199588 | 2.290227 | 3.301521
65.0025 | 4.199893 | 2.090867 | 3.48404
70.0025 | 4.199588 | 1.886549 | 3.650079
75.0025 | 4.199588 | 1.640192 | 3.797019
80.0025 | 4.199893 | 1.393912 | 3.92336
85.0025 | 4.199588 | 1.162432 | 4.029711
90.0025 | 4.199893 | 0.9541466392 | 4.117705
95.0025 | 4.199893 | 0.7689784 | 4.189242
100.0025 | 4.199893 | 0.6124208 | 4.246506
105.0025 | 4.199893 | 0.4880598 | 4.292141
110.0025 | 4.199893 | 0.3846799 | 4.32841
115.0025 | 4.199893 | 0.301442 | 4.356917
120.0025 | 4.200198 | 0.2361334 | 4.379141
125.0025 | 4.199893 | 0.1815061 | 4.396418
130.0025 | 4.199893 | 0.1428244 | 4.409903
135.0025 | 4.199893 | 0.1135271 | 4.420504
140.0025 | 4.199893 | 0.09063859 | 4.428975
145.0025 | 4.199893 | 0.07347219 | 4.435782
150.0025 | 4.199893 | 0.05844205 | 4.441306
153.4158 | 4.199893 | 0.0499733 | 4.444464

## Cycle 73 DIS
StepTime | Voltage | Current | Capacity
0.000666666667 | 4.140078 | -1.001297 | 1.0595907e-05
0.01733333 | 4.13489 | -1 | 0.000288378347
0.034 | 4.132448 | -1.000076 | 0.000566147648
0.05066667 | 4.130922 | -0.9999237 | 0.00084391822
0.06733333 | 4.129702 | -1.000076 | 0.001121687945
0.084 | 4.128786 | -0.9998474 | 0.001399457881
0.1006667 | 4.127871 | -1 | 0.001677226758
0.1173333 | 4.126955 | -1 | 0.001954996482
0.134 | 4.12604 | -0.9999237 | 0.002232766206
0.1506667 | 4.125429 | -0.9999237 | 0.00251053699
0.1666667 | 4.124514 | -1 | 0.002777194544
0.000333333333 | 3.927062 | -5 | 2.7712927e-05
0.01666667 | 3.905089 | -4.999924 | 0.001388796275

## Cycle 73 CHG
StepTime | Voltage | Current | Capacity
0.0025 | 3.648432 | 2.054246 | 3.9930953e-05
5.0025 | 3.864195 | 3.499962 | 0.2916768
10.0025 | 3.94873 | 3.500038 | 0.5833379
15.0025 | 4.018006 | 3.499962 | 0.874999
20.0025 | 4.064088 | 3.499962 | 1.16666
25.0025 | 4.095827 | 3.499886 | 1.458321
30.0025 | 4.121767 | 3.499962 | 1.749982
35.0025 | 4.146487 | 3.499962 | 2.041643
40.0025 | 4.176394 | 3.499962 | 2.333304
45.0025 | 4.200198 | 3.309758 | 2.622423
50.0025 | 4.199893 | 2.830701 | 2.877178
55.0025 | 4.199283 | 2.511254 | 3.098727
60.0025 | 4.199893 | 2.283436 | 3.29813
65.0025 | 4.199588 | 2.084459 | 3.480034
70.0025 | 4.199588 | 1.885176 | 3.645463
75.0025 | 4.199893 | 1.675135 | 3.793975
80.0025 | 4.199588 | 1.428626 | 3.923471
85.0025 | 4.199893 | 1.183337 | 4.032148
90.0025 | 4.199893 | 0.9578851 | 4.121184
95.0025 | 4.199893 | 0.7680629 | 4.192886
100.0025 | 4.200198 | 0.6073091 | 4.249931
105.0025 | 4.199588 | 0.4753185 | 4.294846
110.0025 | 4.199588 | 0.3740749 | 4.33002
115.0025 | 4.199893 | 0.2944991 | 4.357693
120.0025 | 4.199893 | 0.2302586 | 4.379423
125.0025 | 4.200198 | 0.1806668 | 4.396468
130.0025 | 4.199588 | 0.1412222 | 4.409742
135.0025 | 4.199588 | 0.1113909 | 4.420216
140.0025 | 4.199893 | 0.09033341 | 4.428598
145.0025 | 4.199588 | 0.07263294 | 4.435355
150.0025 | 4.199893 | 0.05981537 | 4.440878
153.9365 | 4.199893 | 0.0499733 | 4.444527

## Cycle 74 DIS
StepTime | Voltage | Current | Capacity
0.000666666667 | 4.140383 | -1.001373 | 1.0596119e-05
0.01733333 | 4.133669 | -1.000153 | 0.000288377076
0.034 | 4.132143 | -1 | 0.000566148072
0.05066667 | 4.130617 | -1.000076 | 0.000843917796
0.06733333 | 4.129702 | -0.9998474 | 0.001121689004
0.084 | 4.128786 | -0.9999237 | 0.001399458305
0.1006667 | 4.127871 | -1.000076 | 0.001677228029
0.1173333 | 4.126955 | -1 | 0.001954997965
0.134 | 4.12665 | -1.000153 | 0.002232768538
0.1506667 | 4.125734 | -0.9999237 | 0.002510538262
0.1666667 | 4.124819 | -1.000076 | 0.002777197723
0.000333333333 | 3.926757 | -5 | 2.7713775e-05
0.01666667 | 3.904784 | -4.999847 | 0.001388794156

## Cycle 74 CHG
StepTime | Voltage | Current | Capacity
0.0025 | 3.649348 | 2.051881 | 3.9865254e-05
5.0025 | 3.866026 | 3.499962 | 0.2916766
10.0025 | 3.950561 | 3.499886 | 0.5833377
15.0025 | 4.019226 | 3.499886 | 0.8749988
20.0025 | 4.065003 | 3.499809 | 1.16666
25.0025 | 4.098878 | 3.499962 | 1.458321
30.0025 | 4.124208 | 3.499886 | 1.749982
35.0025 | 4.149233 | 3.499962 | 2.041643
40.0025 | 4.178836 | 3.500038 | 2.333304
45.0025 | 4.199893 | 3.27985 | 2.621423
50.0025 | 4.199893 | 2.814221 | 2.874325
55.0025 | 4.199588 | 2.492638 | 3.094665
60.0025 | 4.199893 | 2.269245 | 3.292666
65.0025 | 4.199893 | 2.073472 | 3.473548
70.0025 | 4.199893 | 1.876631 | 3.638211
75.0025 | 4.199893 | 1.668727 | 3.785896
80.0025 | 4.199893 | 1.452049 | 3.916028
85.0025 | 4.199893 | 1.203555 | 4.026701
90.0025 | 4.199893 | 0.9686427 | 4.117097
95.0025 | 4.199893 | 0.768368 | 4.189198
100.0025 | 4.199588 | 0.6037995 | 4.24616
105.0025 | 4.199893 | 0.4683757 | 4.290652
110.0025 | 4.199893 | 0.3640803 | 4.325178
115.0025 | 4.199588 | 0.2867933 | 4.352122
120.0025 | 4.199588 | 0.2245365 | 4.373343
125.0025 | 4.199893 | 0.1765469 | 4.390011
130.0025 | 4.199588 | 0.1383993 | 4.403138
135.0025 | 4.199283 | 0.1096361 | 4.413489
140.0025 | 4.199893 | 0.08941787 | 4.42173
145.0025 | 4.199588 | 0.07293812 | 4.428391
150.0025 | 4.199893 | 0.05905241474 | 4.433874
153.409 | 4.199893 | 0.0499733 | 4.437053

## Cycle 75 DIS
StepTime | Voltage | Current | Capacity
0.000666666667 | 4.139773 | -1.000992 | 1.0598874e-05
0.01733333 | 4.133974 | -0.9999237 | 0.000288379619
0.034 | 4.131838 | -1 | 0.000566148284
0.05066667 | 4.130312 | -1 | 0.000843918008
0.06733333 | 4.129397 | -1.000153 | 0.001121687097
0.084 | 4.128176 | -0.9999237 | 0.001399457033
0.1006667 | 4.12726 | -1 | 0.001677225698
0.1173333 | 4.126955 | -1 | 0.00195499521
0.134 | 4.125734 | -1.000153 | 0.002232764299
0.1506667 | 4.125429 | -1 | 0.0025105336
0.1666667 | 4.124208 | -1 | 0.002777193908
0.000333333333 | 3.926452 | -5 | 2.7715894e-05
0.01666667 | 3.903563 | -4.999924 | 0.00138879903

## Cycle 75 CHG
StepTime | Voltage | Current | Capacity
0.0025 | 3.649348 | 2.051041 | 3.98714e-05
5.0025 | 3.866331 | 3.499886 | 0.2916765
10.0025 | 3.951171 | 3.500191 | 0.5833376
15.0025 | 4.020142 | 3.499962 | 0.8749987
20.0025 | 4.065309 | 3.500038 | 1.16666
25.0025 | 4.098573 | 3.500038 | 1.458321
30.0025 | 4.12665 | 3.499962 | 1.749982
35.0025 | 4.151675 | 3.500114 | 2.041643
40.0025 | 4.181277 | 3.499886 | 2.333304
45.0025 | 4.199893 | 3.246967 | 2.620155
50.0025 | 4.199893 | 2.798581 | 2.871128
55.0025 | 4.199893 | 2.486305 | 3.090459
60.0025 | 4.199893 | 2.263676 | 3.2879
65.0025 | 4.199588 | 2.066606 | 3.468274
70.0025 | 4.199893 | 1.867857 | 3.632272
75.0025 | 4.199588 | 1.662623 | 3.779494
80.0025 | 4.199893 | 1.453346 | 3.909471
85.0025 | 4.199588 | 1.229496 | 4.02146
90.0025 | 4.199893 | 0.9938964 | 4.113934
95.0025 | 4.199893 | 0.7828641 | 4.18768
100.0025 | 4.199893 | 0.6070039 | 4.245256
105.0025 | 4.200198 | 0.4708934 | 4.289909
110.0025 | 4.199893 | 0.3627832 | 4.324466
115.0025 | 4.200198 | 0.2806897 | 4.351052
120.0025 | 4.199893 | 0.2214084 | 4.371865
125.0025 | 4.199893 | 0.1756313 | 4.388337
130.0025 | 4.199588 | 0.1390097 | 4.401311
135.0025 | 4.199893 | 0.1106279 | 4.411618
140.0025 | 4.199893 | 0.08873121 | 4.419847
145.0025 | 4.199893 | 0.07133593 | 4.426465
150.0025 | 4.199283 | 0.05966278 | 4.431921
153.8038 | 4.200198 | 0.0499733 | 4.435463

## Cycle 76 DIS
StepTime | Voltage | Current | Capacity
0.000666666667 | 4.139773 | -1.000687 | 1.0597815e-05
0.01733333 | 4.134279 | -1 | 0.000288379407
0.034 | 4.131838 | -0.9998474 | 0.00056614786
0.05066667 | 4.130617 | -1 | 0.000843916737
0.06733333 | 4.129397 | -1.000076 | 0.001121687097
0.084 | 4.128481 | -1 | 0.001399456821
0.1006667 | 4.127565 | -0.9999237 | 0.001677226546
0.1173333 | 4.12665 | -1 | 0.001954996482
0.134 | 4.12604 | -1 | 0.002232765994
0.1506667 | 4.125124 | -1.000153 | 0.002510535931
0.1666667 | 4.124819 | -0.9999237 | 0.00277719412
0.000333333333 | 3.926452 | -5 | 2.7715046e-05
0.01666667 | 3.903868 | -4.999847 | 0.001388796063

## Cycle 76 CHG
StepTime | Voltage | Current | Capacity
0.0025 | 3.650568 | 2.048295 | 3.9821385e-05
5.0025 | 3.867552 | 3.499962 | 0.2916764
10.0025 | 3.952392 | 3.499962 | 0.5833375
15.0025 | 4.020752 | 3.499886 | 0.8749986
20.0025 | 4.066835 | 3.499962 | 1.16666
25.0025 | 4.099794 | 3.500038 | 1.458321
30.0025 | 4.127565 | 3.499809 | 1.749982
35.0025 | 4.155032 | 3.499962 | 2.041643
40.0025 | 4.184024 | 3.499809 | 2.333304
45.0025 | 4.199893 | 3.210117 | 2.618461
50.0025 | 4.199893 | 2.766384 | 2.866387
55.0025 | 4.199893 | 2.471351 | 3.083787
60.0025 | 4.199588 | 2.254826 | 3.280554
65.0025 | 4.200198 | 2.059129 | 3.460233
70.0025 | 4.199893 | 1.865492 | 3.623832
75.0025 | 4.199588 | 1.658122 | 3.770766
80.0025 | 4.199588 | 1.447166 | 3.900075
85.0025 | 4.199283 | 1.23621 | 4.01182
90.0025 | 4.199893 | 1.011368 | 4.105619
95.0025 | 4.199588 | 0.794995 | 4.180639
100.0025 | 4.199893 | 0.6150912 | 4.23911
105.0025 | 4.199588 | 0.4701305 | 4.28409
110.0025 | 4.199893 | 0.3601129 | 4.318524
115.0025 | 4.199893 | 0.2791638056 | 4.34496
120.0025 | 4.199893 | 0.214847 | 4.365288
125.0025 | 4.199893 | 0.1699092 | 4.381247
130.0025 | 4.199893 | 0.1346609 | 4.393909
135.0025 | 4.199893 | 0.1079576 | 4.404035
140.0025 | 4.199893 | 0.08865491722 | 4.412183
145.0025 | 4.199893 | 0.07209888 | 4.418779
150.0025 | 4.199893 | 0.05752651 | 4.424164
153.8157 | 4.199893 | 0.0499733 | 4.427635

## Cycle 77 DIS
StepTime | Voltage | Current | Capacity
0.000666666667 | 4.139773 | -1.001373 | 1.0596119e-05
0.01733333 | 4.134279 | -1.000076 | 0.0002883775
0.034 | 4.132143 | -0.9999237 | 0.000566149979
0.05066667 | 4.130617 | -1 | 0.000843919704
0.06733333 | 4.129702 | -0.9997711 | 0.001121689852
0.084 | 4.128176 | -0.9998474 | 0.001399458517
0.1006667 | 4.12726 | -0.9999237 | 0.001677229725
0.1173333 | 4.12665 | -0.9999237 | 0.001954999449
0.134 | 4.12604 | -0.9997711 | 0.002232768114
0.1506667 | 4.125124 | -0.9999237 | 0.002510537626
0.1666667 | 4.124514 | -0.9998474 | 0.002777197087
0.000333333333 | 3.926452 | -5 | 2.7716318e-05
0.01666667 | 3.903868 | -4.999695 | 0.00138880115

## Cycle 77 CHG
StepTime | Voltage | Current | Capacity
0.0025 | 3.651179 | 2.047227 | 3.9797013e-05
5.0025 | 3.868772 | 3.499733 | 0.2916763
10.0025 | 3.952697 | 3.500038 | 0.5833374
15.0025 | 4.021057 | 3.499886 | 0.8749985
20.0025 | 4.066835 | 3.499962 | 1.16666
25.0025 | 4.099794 | 3.499733 | 1.458321
30.0025 | 4.128481 | 3.500038 | 1.749982
35.0025 | 4.155642 | 3.500038 | 2.041643
40.0025 | 4.186465 | 3.499886 | 2.333304
45.0025 | 4.199893 | 3.176852 | 2.6167
50.0025 | 4.199893 | 2.748379 | 2.862539
55.0025 | 4.199588 | 2.456779 | 3.078647
60.0025 | 4.199893 | 2.246281 | 3.274299
65.0025 | 4.199893 | 2.056764 | 3.453586
70.0025 | 4.199893 | 1.864729 | 3.616995
75.0025 | 4.199588 | 1.659648 | 3.763817
80.0025 | 4.199588 | 1.448844 | 3.893338
85.0025 | 4.199893 | 1.235828 | 4.005083
90.0025 | 4.199588 | 1.028 | 4.099304
95.0025 | 4.199893 | 0.8161288 | 4.176132
100.0025 | 4.199893 | 0.6272984 | 4.236055
105.0025 | 4.199893 | 0.4768444 | 4.281772
110.0025 | 4.199588 | 0.3630121 | 4.316531
115.0025 | 4.199893 | 0.2796979 | 4.343029
120.0025 | 4.199588 | 0.2133211 | 4.363339
125.0025 | 4.199893 | 0.1676204 | 4.379062
130.0025 | 4.199893 | 0.1338216 | 4.391517
135.0025 | 4.199893 | 0.105745 | 4.401462
140.0025 | 4.199893 | 0.08674754 | 4.409491
145.0025 | 4.199588 | 0.07103075 | 4.416032
150.0025 | 4.199893 | 0.0577554 | 4.421391
153.4942 | 4.199893 | 0.0499733 | 4.424577

## Cycle 78 DIS
StepTime | Voltage | Current | Capacity
0.000666666667 | 4.139773 | -1.001678 | 1.0596119e-05
0.01733333 | 4.134279 | -0.9999237 | 0.000288378771
0.034 | 4.131838 | -0.9998474 | 0.000566147436
0.05066667 | 4.130617 | -0.9998474 | 0.000843917372
0.06733333 | 4.129397 | -0.9998474 | 0.001121685401
0.084 | 4.128481 | -1.000076 | 0.00139945449
0.1006667 | 4.12726 | -0.9998474 | 0.001677225062
0.1173333 | 4.126955 | -1 | 0.001954994787
0.134 | 4.126345 | -0.9998474 | 0.002232765147
0.1506667 | 4.125734 | -0.9999237 | 0.002510533811
0.1666667 | 4.124208 | -1 | 0.002777192849
0.000333333333 | 3.926146 | -5 | 2.7715894e-05
0.01666667 | 3.903868 | -4.999771 | 0.001388798394

## Cycle 78 CHG
StepTime | Voltage | Current | Capacity
0.0025 | 3.652094 | 2.04509 | 3.9762468e-05
5.0025 | 3.869993 | 3.499809 | 0.2916762
10.0025 | 3.954528 | 3.500038 | 0.5833373
15.0025 | 4.022583 | 3.499886 | 0.8749984
20.0025 | 4.067445 | 3.499886 | 1.166659
25.0025 | 4.100099 | 3.499886 | 1.458321
30.0025 | 4.128786 | 3.499962 | 1.749982
35.0025 | 4.155947 | 3.499886 | 2.041643
40.0025 | 4.188296 | 3.499809 | 2.333304
45.0025 | 4.199893 | 3.134585 | 2.614393
50.0025 | 4.199893 | 2.719615 | 2.857306
55.0025 | 4.199588 | 2.4374 | 3.071425
60.0025 | 4.199893 | 2.23537 | 3.265835
65.0025 | 4.199588 | 2.047532 | 3.444295
70.0025 | 4.199893 | 1.85626 | 3.606999
75.0025 | 4.199893 | 1.658198 | 3.753648
80.0025 | 4.200198 | 1.447623 | 3.883132
85.0025 | 4.199588 | 1.233539 | 3.994829
90.0025 | 4.199588 | 1.029831 | 4.0891
95.0025 | 4.200198 | 0.8382544 | 4.166857
100.0025 | 4.199893 | 0.6490425 | 4.228683
105.0025 | 4.199893 | 0.490959 | 4.275878
110.0025 | 4.200198 | 0.3684291 | 4.311433
115.0025 | 4.199893 | 0.2802319 | 4.338266
120.0025 | 4.199588 | 0.214847 | 4.358708
125.0025 | 4.199588 | 0.1650263 | 4.374401
130.0025 | 4.199893 | 0.1301595 | 4.386622
135.0025 | 4.199588 | 0.105211 | 4.396382
140.0025 | 4.199893 | 0.08606088 | 4.40432
145.0025 | 4.199588 | 0.06996262 | 4.410795
150.0025 | 4.199893 | 0.05683986 | 4.416102
154.0518 | 4.199893 | 0.0499733 | 4.419746

## Cycle 79 DIS
StepTime | Voltage | Current | Capacity
0.000666666667 | 4.139467 | -1.001831 | 1.0596119e-05
0.01733333 | 4.134279 | -0.9999237 | 0.000288378559
0.034 | 4.131838 | -0.9999237 | 0.000566148708
0.05066667 | 4.130617 | -0.9998474 | 0.000843918008
0.06733333 | 4.129702 | -0.9999237 | 0.001121687945
0.084 | 4.128176 | -0.9999237 | 0.001399456821
0.1006667 | 4.127565 | -0.9999237 | 0.001677226546
0.1173333 | 4.12665 | -1 | 0.001954995846
0.134 | 4.125734 | -1.000076 | 0.002232765147
0.1506667 | 4.125124 | -0.9999237 | 0.002510535719
0.1666667 | 4.124514 | -0.9998474 | 0.002777194332
0.000333333333 | 3.926146 | -5 | 2.7715894e-05
0.01666667 | 3.904173 | -4.999771 | 0.001388795851

## Cycle 79 CHG
StepTime | Voltage | Current | Capacity
0.0025 | 3.652094 | 2.043488 | 3.9720929e-05
5.0025 | 3.871519 | 3.500038 | 0.291676
10.0025 | 3.956054 | 3.499886 | 0.5833371
15.0025 | 4.023804 | 3.500114 | 0.8749982219
20.0025 | 4.068666 | 3.499886 | 1.166659
25.0025 | 4.101015 | 3.499962 | 1.45832
30.0025 | 4.129091 | 3.499962 | 1.749982
35.0025 | 4.156252 | 3.499886 | 2.041643
40.0025 | 4.188296 | 3.500114 | 2.333304
45.0025 | 4.199893 | 3.1149 | 2.613768
50.0025 | 4.199893 | 2.690013 | 2.854366
55.0025 | 4.199893 | 2.417411 | 3.066402
60.0025 | 4.199893 | 2.21706 | 3.259236
65.0025 | 4.199588 | 2.039673 | 3.436564
70.0025 | 4.199588 | 1.8542 | 3.598944
75.0025 | 4.199893 | 1.654688 | 3.745194
80.0025 | 4.199893 | 1.451514 | 3.874664
85.0025 | 4.199893 | 1.23888 | 3.986815
90.0025 | 4.199893 | 1.031357 | 4.08133
95.0025 | 4.199588 | 0.841001 | 4.159211
100.0025 | 4.199893 | 0.6700237 | 4.222039
105.0025 | 4.199893 | 0.5096513 | 4.270948
110.0025 | 4.199893 | 0.3797208 | 4.307694
115.0025 | 4.199588 | 0.284123 | 4.335149
120.0025 | 4.199588 | 0.2168307 | 4.355856
125.0025 | 4.199893 | 0.1644923 | 4.371654
130.0025 | 4.199588 | 0.1280232 | 4.383832
135.0025 | 4.199588 | 0.1029984 | 4.393454
140.0025 | 4.199893 | 0.08506905 | 4.401274
145.0025 | 4.199893 | 0.0701915 | 4.407682
150.0025 | 4.199283 | 0.05638209 | 4.412995
153.8733 | 4.199893 | 0.0499733 | 4.416478

## Cycle 80 DIS
StepTime | Voltage | Current | Capacity
0.000666666667 | 4.139773 | -1.000992 | 1.0598238e-05
0.01733333 | 4.134279 | -1.000076 | 0.000288380255
0.034 | 4.131838 | -1 | 0.000566149132
0.05066667 | 4.130312 | -0.9999237 | 0.000843918432
0.06733333 | 4.129397 | -1 | 0.001121687945
0.084 | 4.128176 | -1.000076 | 0.001399458093
0.1006667 | 4.127565 | -0.9999237 | 0.001677228029
0.1173333 | 4.12665 | -0.9999237 | 0.001954996906
0.134 | 4.12604 | -1 | 0.002232766206
0.1506667 | 4.125124 | -0.9999237 | 0.002510536143
0.1666667 | 4.124514 | -1.000076 | 0.002777195392
0.000333333333 | 3.926452 | -5 | 2.7715894e-05
0.01666667 | 3.904173 | -4.999771 | 0.001388795427

## Cycle 80 CHG
StepTime | Voltage | Current | Capacity
0.0025 | 3.652094 | 2.042344 | 3.9709485e-05
5.0025 | 3.873045 | 3.499962 | 0.291676
10.0025 | 3.95758 | 3.499886 | 0.5833371
15.0025 | 4.025025 | 3.499886 | 0.8749982
20.0025 | 4.069581 | 3.499962 | 1.166659
25.0025 | 4.102235 | 3.499962 | 1.45832
30.0025 | 4.130007 | 3.500038 | 1.749981
35.0025 | 4.157473 | 3.499962 | 2.041643
40.0025 | 4.188907 | 3.499886 | 2.333304
45.0025 | 4.199893 | 3.104372 | 2.613176
50.0025 | 4.199893 | 2.662699 | 2.85234
55.0025 | 4.199893 | 2.386816 | 3.061739
60.0025 | 4.200198 | 2.19379 | 3.252335
65.0025 | 4.199893 | 2.023346 | 3.427979
70.0025 | 4.199893 | 1.847333 | 3.589402
75.0025 | 4.199588 | 1.653925 | 3.735328
80.0025 | 4.199893 | 1.451896 | 3.864747
85.0025 | 4.199588 | 1.240558 | 3.976912
90.0025 | 4.199588 | 1.03624 | 4.07178
95.0025 | 4.199893 | 0.8477913 | 4.150075
100.0025 | 4.199588 | 0.6749828336 | 4.213281
105.0025 | 4.199893 | 0.5279622 | 4.263271
110.0025 | 4.199893 | 0.3965057 | 4.301582
115.0025 | 4.199893 | 0.2931258 | 4.330135
120.0025 | 4.199588 | 0.2216373 | 4.351411
125.0025 | 4.199893 | 0.1686122 | 4.367509
130.0025 | 4.199893 | 0.1301595 | 4.37986
135.0025 | 4.199588 | 0.1014725 | 4.38949
140.0025 | 4.199588 | 0.08422980087 | 4.397156
145.0025 | 4.199893 | 0.06904707 | 4.403458
150.0025 | 4.199588 | 0.05760280766 | 4.40867
153.2545 | 4.199588 | 0.0499733 | 4.411582

## Cycle 81 DIS
StepTime | Voltage | Current | Capacity
0.000666666667 | 4.139162 | -1.000916 | 1.0593788e-05
0.01733333 | 4.134279 | -1.000153 | 0.000288374745
0.034 | 4.131838 | -0.9999237 | 0.000566146164
0.05066667 | 4.130312 | -1 | 0.000843916313
0.06733333 | 4.129397 | -0.9999237 | 0.001121685825
0.084 | 4.128176 | -0.9999237 | 0.001399456397
0.1006667 | 4.12726 | -1.000153 | 0.001677226334
0.1173333 | 4.12665 | -0.9999237 | 0.001954996058
0.134 | 4.12604 | -1 | 0.002232765147
0.1506667 | 4.125124 | -0.9998474 | 0.002510536355
0.1666667 | 4.124514 | -1 | 0.002777194968
0.000333333333 | 3.925536 | -5 | 2.7713775e-05
0.01666667 | 3.903868 | -4.999695 | 0.001388794156

## Cycle 81 CHG
StepTime | Voltage | Current | Capacity
0.0025 | 3.655756 | 2.032731 | 3.9544603e-05
5.0025 | 3.878538 | 3.499962 | 0.2916754
10.0025 | 3.963684 | 3.499809 | 0.5833365
15.0025 | 4.029297 | 3.499809 | 0.8749976
20.0025 | 4.072938 | 3.500038 | 1.166659
25.0025 | 4.105898 | 3.499962 | 1.45832
30.0025 | 4.133364 | 3.499962 | 1.749981
35.0025 | 4.16144 | 3.499809 | 2.041642
40.0025 | 4.193484 | 3.499886 | 2.333303
45.0025 | 4.199893 | 3.048829 | 2.608951
50.0025 | 4.199893 | 2.627222 | 2.844329
55.0025 | 4.199283 | 2.344549 | 3.050595
60.0025 | 4.199588 | 2.137026 | 3.236933
65.0025 | 4.199893 | 1.972076 | 3.408066
70.0025 | 4.199893 | 1.81323 | 3.565824
75.0025 | 4.200198 | 1.631952 | 3.709525
80.0025 | 4.199588 | 1.438163 | 3.837477
85.0025 | 4.199893 | 1.237125 | 3.948953
90.0025 | 4.199893 | 1.036698 | 4.043735
95.0025 | 4.199893 | 0.8503853 | 4.122228
100.0025 | 4.199893 | 0.6830701 | 4.185986
105.0025 | 4.199893 | 0.5381857 | 4.236751
110.0025 | 4.199588 | 0.417792 | 4.276469
115.0025 | 4.199893 | 0.3189136 | 4.307135
120.0025 | 4.199588 | 0.2358282 | 4.33013
125.0025 | 4.200198 | 0.1777676 | 4.347253
130.0025 | 4.199893 | 0.1364157 | 4.360268
135.0025 | 4.199893 | 0.1061265 | 4.370337
140.0025 | 4.199283 | 0.08438239 | 4.378261
145.0025 | 4.199588 | 0.06912337 | 4.384569
150.0025 | 4.199893 | 0.05661097 | 4.389804
153.9893 | 4.199588 | 0.0499733 | 4.393387

## Cycle 82 DIS
StepTime | Voltage | Current | Capacity
0.000666666667 | 4.139773 | -1.000916 | 1.059845e-05
0.01733333 | 4.133364 | -1 | 0.000288379619
0.034 | 4.131838 | -1 | 0.000566149343
0.05066667 | 4.130007 | -0.9998474 | 0.000843919492
0.06733333 | 4.129091 | -0.9999237 | 0.001121689004
0.084 | 4.128481 | -1 | 0.001399458305
0.1006667 | 4.12726 | -1.000229 | 0.001677226122
0.1173333 | 4.126345 | -0.9999237 | 0.001954997118
0.134 | 4.125429 | -1 | 0.002232766842
0.1506667 | 4.125124 | -0.9999237 | 0.002510535719
0.1666667 | 4.124208 | -1 | 0.002777194544
0.000333333333 | 3.925841 | -5 | 2.7712503e-05
0.01666667 | 3.903868 | -4.999771 | 0.001388796063

## Cycle 82 CHG
StepTime | Voltage | Current | Capacity
0.0025 | 3.654536 | 2.034714 | 3.9577876e-05
5.0025 | 3.877928 | 3.499886 | 0.2916755
10.0025 | 3.962463 | 3.500038 | 0.5833365
15.0025 | 4.028687 | 3.500114 | 0.8749977
20.0025 | 4.072633 | 3.499809 | 1.166659
25.0025 | 4.105898 | 3.499962 | 1.45832
30.0025 | 4.133059 | 3.500191 | 1.749981
35.0025 | 4.160525 | 3.500038 | 2.041642
40.0025 | 4.192569 | 3.499962 | 2.333303
45.0025 | 4.200198 | 3.062257 | 2.60992
50.0025 | 4.199893 | 2.638361 | 2.846362
55.0025 | 4.199893 | 2.349584 | 3.053408
60.0025 | 4.199588 | 2.142519 | 3.240225
65.0025 | 4.200198 | 1.959258 | 3.411051
70.0025 | 4.199588 | 1.788968 | 3.567166
75.0025 | 4.199893 | 1.622492 | 3.709455
80.0025 | 4.199893 | 1.437171 | 3.837037
85.0025 | 4.199893 | 1.24094 | 3.94862
90.0025 | 4.200198 | 1.045396 | 4.043839
95.0025 | 4.199893 | 0.8579385 | 4.12301
100.0025 | 4.199893 | 0.6897078 | 4.187271
105.0025 | 4.199893 | 0.5446708 | 4.238497
110.0025 | 4.199893 | 0.4243534 | 4.278628
115.0025 | 4.200198 | 0.3276875 | 4.309749
120.0025 | 4.199893 | 0.2501717 | 4.333724
125.0025 | 4.199588 | 0.1852445 | 4.351728
130.0025 | 4.199893 | 0.1402304 | 4.365213
135.0025 | 4.199893 | 0.1088731 | 4.375447
140.0025 | 4.199893 | 0.08438239 | 4.38342
145.0025 | 4.200198 | 0.06874189 | 4.389725
150.0025 | 4.199893 | 0.05554284 | 4.394741
151.8917 | 4.199893 | 0.0499733 | 4.396399

## Cycle 83 DIS
StepTime | Voltage | Current | Capacity
0.000666666667 | 4.139773 | -1.001068 | 1.0597603e-05
0.01733333 | 4.133974 | -0.9998474 | 0.000288379619
0.034 | 4.131533 | -1 | 0.00056614892
0.05066667 | 4.130007 | -1.000076 | 0.000843918008
0.06733333 | 4.129091 | -1.000076 | 0.001121687945
0.084 | 4.128176 | -1.000229 | 0.001399457245
0.1006667 | 4.127565 | -0.9999237 | 0.001677226334
0.1173333 | 4.12665 | -0.9998474 | 0.001954996694
0.134 | 4.125734 | -1 | 0.002232765994
0.1506667 | 4.125124 | -1.000076 | 0.002510536143
0.1666667 | 4.124514 | -1 | 0.002777195816
0.000333333333 | 3.924315 | -5 | 2.7712503e-05
0.01666667 | 3.902342 | -4.999847 | 0.001388795639

## Cycle 83 CHG
StepTime | Voltage | Current | Capacity
0.0025 | 3.655756 | 2.035554 | 3.9590168e-05
5.0025 | 3.878538 | 3.499886 | 0.2916755
10.0025 | 3.963684 | 3.499886 | 0.5833366
15.0025 | 4.029297 | 3.500038 | 0.8749977
20.0025 | 4.072938 | 3.500114 | 1.166659
25.0025 | 4.105898 | 3.500038 | 1.45832
30.0025 | 4.133669 | 3.499962 | 1.749981
35.0025 | 4.16083 | 3.499962 | 2.041642
40.0025 | 4.192569 | 3.500038 | 2.333303
45.0025 | 4.199893 | 3.05745 | 2.609576
50.0025 | 4.199893 | 2.634089 | 2.845716
55.0025 | 4.199588 | 2.348135 | 3.05253
60.0025 | 4.199893 | 2.13817 | 3.239166
65.0025 | 4.199893 | 1.955291 | 3.409724
70.0025 | 4.199588 | 1.772107 | 3.565045
75.0025 | 4.199893 | 1.585336 | 3.704907
85.0025 | 4.199893 | 1.229267 | 3.939794
90.0025 | 4.199893 | 1.044633 | 4.034599
95.0025 | 4.199588 | 0.8647288 | 4.114116
100.0025 | 4.199588 | 0.6987869 | 4.179166
105.0025 | 4.199893 | 0.5538262 | 4.231268
110.0025 | 4.199588 | 0.4327459 | 4.272194
115.0025 | 4.200198 | 0.3371481 | 4.304078
120.0025 | 4.199588 | 0.2587167 | 4.328779
125.0025 | 4.199588 | 0.2015717 | 4.347847
130.0025 | 4.199588 | 0.1529717 | 4.362563
135.0025 | 4.199588 | 0.1169604 | 4.37374
140.0025 | 4.199893 | 0.08819715 | 4.382256
145.0025 | 4.199893 | 0.07133593 | 4.388848
150.0025 | 4.199893 | 0.0562295 | 4.394117
152.803 | 4.199893 | 0.0499733 | 4.396643

## Cycle 84 DIS
StepTime | Voltage | Current | Capacity
0.000666666667 | 4.138857 | -1.001068 | 1.0597179e-05
0.01733333 | 4.133974 | -0.9999237 | 0.000288377712
0.034 | 4.131533 | -1.000076 | 0.000566148496
0.05066667 | 4.130007 | -0.9999237 | 0.00084391822
0.06733333 | 4.129091 | -1 | 0.001121687521
0.084 | 4.128176 | -0.9999237 | 0.001399457033
0.1006667 | 4.126955 | -1 | 0.001677227393
0.1173333 | 4.12665 | -1 | 0.001954996482
0.134 | 4.12604 | -0.9999237 | 0.00223276663
0.1506667 | 4.125124 | -0.9998474 | 0.002510536143
0.1666667 | 4.124514 | -1 | 0.00277719518
0.000333333333 | 3.924315 | -5 | 2.7715046e-05
0.01666667 | 3.902037 | -4.999924 | 0.00138879458

## Cycle 84 CHG
StepTime | Voltage | Current | Capacity
0.0025 | 3.655146 | 2.034485 | 3.9570882e-05
5.0025 | 3.879149 | 3.500038 | 0.2916755
10.0025 | 3.963378 | 3.499809 | 0.5833366
15.0025 | 4.029297 | 3.499962 | 0.8749977
20.0025 | 4.073548 | 3.499809 | 1.166659
25.0025 | 4.106203 | 3.499809 | 1.45832
30.0025 | 4.134279 | 3.500038 | 1.749981
35.0025 | 4.161135 | 3.499962 | 2.041642
40.0025 | 4.193484 | 3.499886 | 2.333303
45.0025 | 4.199588 | 3.046235 | 2.608697
50.0025 | 4.199893 | 2.625849 | 2.844054
55.0025 | 4.200198 | 2.34226 | 3.050197
60.0025 | 4.199588 | 2.133059 | 3.236428
65.0025 | 4.199893 | 1.948348 | 3.406543
70.0025 | 4.199588 | 1.769589 | 3.561487
75.0025 | 4.199588 | 1.580682 | 3.701085
80.0025 | 4.200198 | 1.386816 | 3.824721
85.0025 | 4.199893 | 1.20325 | 3.932482
90.0025 | 4.199893 | 1.032044 | 4.025622
95.0025 | 4.199588 | 0.8628977 | 4.104534
100.0025 | 4.199893 | 0.7066453 | 4.169838
105.0025 | 4.199283 | 0.5666438 | 4.222751
110.0025 | 4.199588 | 0.4435798 | 4.264664
115.0025 | 4.199893 | 0.3437858 | 4.297384
120.0025 | 4.199893 | 0.2671092 | 4.322759
125.0025 | 4.199893 | 0.2083619 | 4.342501
130.0025 | 4.199893 | 0.1615167 | 4.357816
135.0025 | 4.200198 | 0.1275654 | 4.369814
140.0025 | 4.199893 | 0.0982681 | 4.379155
145.0025 | 4.199893 | 0.07614252 | 4.386367
150.0025 | 4.199588 | 0.05943389 | 4.391986
153.7863 | 4.199893 | 0.049897 | 4.395473

## Cycle 85 DIS
StepTime | Voltage | Current | Capacity
0.000666666667 | 4.139773 | -1.001526 | 1.0598238e-05
0.01733333 | 4.134585 | -1 | 0.000288379407
0.034 | 4.131838 | -1 | 0.00056614892
0.05066667 | 4.130312 | -1 | 0.000843920127
0.06733333 | 4.129091 | -1.000076 | 0.00112168858
0.084 | 4.127565 | -0.9999237 | 0.001399458941
0.1006667 | 4.127565 | -1.000076 | 0.001677228665
0.1173333 | 4.126345 | -1 | 0.001954998601
0.134 | 4.125429 | -0.9999237 | 0.00223276769
0.1506667 | 4.125124 | -0.9998474 | 0.002510537838
0.1666667 | 4.124208 | -0.9999237 | 0.002777197087
0.000333333333 | 3.923705 | -5 | 2.7712503e-05
0.01666667 | 3.901427 | -4.999847 | 0.001388794156

## Cycle 85 CHG
StepTime | Voltage | Current | Capacity
0.0025 | 3.655451 | 2.032654 | 3.9521503e-05
5.0025 | 3.880064 | 3.499886 | 0.2916753
10.0025 | 3.965209 | 3.499886 | 0.5833364
15.0025 | 4.030518 | 3.499962 | 0.8749975
20.0025 | 4.074769 | 3.500038 | 1.166659
25.0025 | 4.107118 | 3.499962 | 1.45832
30.0025 | 4.1355 | 3.499886 | 1.749981
35.0025 | 4.162966 | 3.499886 | 2.041642
40.0025 | 4.19501 | 3.499886 | 2.333303
45.0025 | 4.199893 | 3.031434 | 2.607499
50.0025 | 4.199893 | 2.613107 | 2.841554
55.0025 | 4.199893 | 2.332723 | 3.046877
60.0025 | 4.199588 | 2.124132 | 3.23231
65.0025 | 4.199893 | 1.941787 | 3.401739
70.0025 | 4.199893 | 1.759976 | 3.556007
75.0025 | 4.199588 | 1.572747 | 3.694913
80.0025 | 4.199893 | 1.383154 | 3.818072
85.0025 | 4.199588 | 1.19028 | 3.925322
90.0025 | 4.199588 | 1.009689 | 4.016883
95.0025 | 4.199588 | 0.8487831 | 4.094329
100.0025 | 4.200198 | 0.7026017 | 4.158989
105.0025 | 4.199588 | 0.5691615 | 4.211892
110.0025 | 4.199283 | 0.4510567 | 4.25429
115.0025 | 4.199588 | 0.351339 | 4.287605
120.0025 | 4.199893 | 0.273518 | 4.313566
125.0025 | 4.200198 | 0.210956 | 4.33366
130.0025 | 4.199893 | 0.1680781 | 4.349312
135.0025 | 4.199893 | 0.1313802 | 4.361655
140.0025 | 4.199588 | 0.1059739 | 4.37144
145.0025 | 4.199893 | 0.08056764 | 4.379157
150.0025 | 4.200198 | 0.06469825 | 4.385222
155.0025 | 4.199893 | 0.05043107 | 4.389998
155.0057 | 4.200198 | 0.0499733 | 4.390001

## Cycle 86 DIS
StepTime | Voltage | Current | Capacity
0.000666666667 | 4.139773 | -1.000687 | 1.0596543e-05
0.01733333 | 4.133669 | -1 | 0.000288377712
0.034 | 4.131838 | -0.9999237 | 0.000566146588
0.05066667 | 4.130007 | -0.9999237 | 0.000843916313
0.06733333 | 4.129091 | -0.9999237 | 0.001121686249
0.084 | 4.128176 | -0.9998474 | 0.001399456609
0.1006667 | 4.126955 | -0.9999237 | 0.001677225698
0.1173333 | 4.125734 | -1.000076 | 0.00195499627
0.134 | 4.125429 | -1.000076 | 0.002232765994
0.1506667 | 4.124819 | -1 | 0.002510535719
0.1666667 | 4.124514 | -1 | 0.00277719518
0.000333333333 | 3.922484 | -5 | 2.7713775e-05
0.01666667 | 3.899596 | -4.999847 | 0.001388794368

## Cycle 86 CHG
StepTime | Voltage | Current | Capacity
0.0025 | 3.653925 | 2.038834 | 3.9664132e-05
5.0025 | 3.879149 | 3.500038 | 0.2916757
10.0025 | 3.963073 | 3.500038 | 0.5833368
15.0025 | 4.029908 | 3.500038 | 0.8749979
20.0025 | 4.074769 | 3.500038 | 1.166659
25.0025 | 4.107424 | 3.499886 | 1.45832
30.0025 | 4.135805 | 3.499962 | 1.749981
35.0025 | 4.163272 | 3.500114 | 2.041642
40.0025 | 4.195315 | 3.499809 | 2.333303
45.0025 | 4.199893 | 3.017243 | 2.606763
50.0025 | 4.200198 | 2.605173 | 2.840013
55.0025 | 4.199588 | 2.326314 | 3.044689
60.0025 | 4.199893 | 2.118639 | 3.229583
65.0025 | 4.199893 | 1.938659 | 3.398483
70.0025 | 4.199893 | 1.766308 | 3.552939
75.0025 | 4.199893 | 1.580606 | 3.692413
80.0025 | 4.199893 | 1.391394 | 3.816286
85.0025 | 4.199588 | 1.206073 | 3.924513
90.0025 | 4.199588 | 1.018616 | 4.017212
95.0025 | 4.199893 | 0.8493172 | 4.094842
100.0025 | 4.199893 | 0.7083238 | 4.159676
105.0025 | 4.199588 | 0.5789273 | 4.213289
110.0025 | 4.199893 | 0.4634165 | 4.256627
115.0025 | 4.199588 | 0.3685054 | 4.291198
120.0025 | 4.199893 | 0.2886244 | 4.31851
125.0025 | 4.199588 | 0.2236973 | 4.339762
130.0025 | 4.199283 | 0.174258 | 4.356281
135.0025 | 4.200198 | 0.1396963 | 4.369322
140.0025 | 4.199893 | 0.1103227 | 4.379703
145.0025 | 4.199588 | 0.08903639 | 4.387994
150.0025 | 4.199893 | 0.07080186 | 4.394665
155.0025 | 4.199588 | 0.05607690547 | 4.399937
157.4542 | 4.199588 | 0.0499733 | 4.402116

## Cycle 87 DIS
StepTime | Voltage | Current | Capacity
0.000666666667 | 4.140078 | -1.000916 | 1.0596543e-05
0.01733333 | 4.133669 | -0.9999237 | 0.000288379195
0.034 | 4.131228 | -1 | 0.000566148496
0.05066667 | 4.129702 | -1 | 0.00084391822
0.06733333 | 4.128481 | -1 | 0.001121688156
0.084 | 4.127565 | -0.9999237 | 0.001399459364
0.1006667 | 4.12665 | -0.9999237 | 0.001677229301
0.1173333 | 4.126345 | -0.9999237 | 0.001954998813
0.134 | 4.124819 | -0.9998474 | 0.002232769173
0.1506667 | 4.124208 | -1.000076 | 0.002510537626
0.1666667 | 4.123293 | -1.000076 | 0.002777197087
0.000333333333 | 3.921263 | -5 | 2.7713351e-05
0.01666667 | 3.898375 | -4.999924 | 0.001388791401

## Cycle 87 CHG
StepTime | Voltage | Current | Capacity
0.0025 | 3.656367 | 2.030365 | 3.9489289e-05
5.0025 | 3.882506 | 3.499886 | 0.2916751
10.0025 | 3.967956 | 3.499886 | 0.5833362548
15.0025 | 4.032959 | 3.499962 | 0.8749974
20.0025 | 4.0766 | 3.499733 | 1.166658
25.0025 | 4.10956 | 3.500114 | 1.45832
30.0025 | 4.137331 | 3.499886 | 1.749981
35.0025 | 4.165103 | 3.499962 | 2.041642
40.0025 | 4.198062 | 3.499962 | 2.333303
45.0025 | 4.199893 | 2.99733 | 2.604311
50.0025 | 4.199893 | 2.589837 | 2.836101
55.0025 | 4.199893 | 2.31014 | 3.039485
60.0025 | 4.199893 | 2.109026 | 3.223285
65.0025 | 4.199588 | 1.933318 | 3.391785
70.0025 | 4.199588 | 1.750896 | 3.545243
75.0025 | 4.199893 | 1.571221 | 3.683738
80.0025 | 4.199893 | 1.381476 | 3.806828
85.0025 | 4.200198 | 1.187762 | 3.913874
90.0025 | 4.199893 | 1.008087 | 4.005368
95.0025 | 4.199893 | 0.8353552 | 4.082148
100.0025 | 4.199588 | 0.6886397 | 4.145408
105.0025 | 4.199893 | 0.5666438 | 4.197612
110.0025 | 4.199893 | 0.4552529 | 4.240082
115.0025 | 4.199893 | 0.3614862 | 4.274032
120.0025 | 4.199893 | 0.2846571 | 4.300864
125.0025 | 4.199893 | 0.2223239 | 4.321874
130.0025 | 4.199588 | 0.172961 | 4.338254
135.0025 | 4.199893 | 0.1373312 | 4.351137
140.0025 | 4.199893 | 0.1112383 | 4.361381
145.0025 | 4.199893 | 0.08987564 | 4.369638
150.0025 | 4.199893 | 0.07125963 | 4.376331
155.0025 | 4.199893 | 0.05859464 | 4.381716
157.4867 | 4.199893 | 0.0499733 | 4.383993

## Cycle 88 DIS
StepTime | Voltage | Current | Capacity
0.000666666667 | 4.139467 | -1.000992 | 1.0597179e-05
0.01733333 | 4.133364 | -1.000076 | 0.000288376652
0.034 | 4.130922 | -0.9999237 | 0.000566148284
0.05066667 | 4.129702 | -1 | 0.000843917584
0.06733333 | 4.128786 | -1 | 0.001121687097
0.084 | 4.127565 | -0.9999237 | 0.001399457669
0.1006667 | 4.12665 | -1.000076 | 0.001677227605
0.1173333 | 4.125429 | -1.000076 | 0.001954997965
0.134 | 4.125124 | -1 | 0.002232767054
0.1506667 | 4.123903 | -0.9998474 | 0.002510536355
0.1666667 | 4.122988 | -1 | 0.002777194968
0.000333333333 | 3.920958 | -5 | 2.7712927e-05
0.01666667 | 3.897154 | -5 | 0.001388790977

## Cycle 88 CHG
StepTime | Voltage | Current | Capacity
0.0025 | 3.656062 | 2.030365 | 3.949162e-05
5.0025 | 3.883116 | 3.500038 | 0.2916751
10.0025 | 3.968261 | 3.499962 | 0.5833362
15.0025 | 4.03357 | 3.499962 | 0.8749973
20.0025 | 4.077211 | 3.499962 | 1.166658
25.0025 | 4.11017 | 3.499886 | 1.45832
30.0025 | 4.137942 | 3.500038 | 1.749981
35.0025 | 4.165713 | 3.499886 | 2.041642
40.0025 | 4.198062 | 3.499809 | 2.333303
45.0025 | 4.199588 | 2.992142 | 2.604164
50.0025 | 4.199893 | 2.583581 | 2.835564
55.0025 | 4.199893 | 2.308309 | 3.038742
60.0025 | 4.199893 | 2.107805 | 3.222528
65.0025 | 4.199588 | 1.928588 | 3.390596
70.0025 | 4.199588 | 1.750134 | 3.543956
75.0025 | 4.199893 | 1.568017 | 3.682309
80.0025 | 4.199893 | 1.37995 | 3.80516
85.0025 | 4.199588 | 1.191196 | 3.912263
90.0025 | 4.199283 | 1.007477 | 4.00378
95.0025 | 4.199588 | 0.8358892 | 4.080484
100.0025 | 4.199588 | 0.6852064 | 4.143699
105.0025 | 4.199893 | 0.5610742 | 4.195486
110.0025 | 4.199893 | 0.4549477 | 4.237774
115.0025 | 4.199588 | 0.363241 | 4.271812
120.0025 | 4.199893 | 0.286717 | 4.298801
125.0025 | 4.199893 | 0.2246891 | 4.32001
130.0025 | 4.199588 | 0.1753262 | 4.336601
135.0025 | 4.199588 | 0.1386282 | 4.349586
140.0025 | 4.199893 | 0.1095598 | 4.359872
145.0025 | 4.199893 | 0.090486 | 4.368128
150.0025 | 4.199893 | 0.07530327306 | 4.374941
155.0025 | 4.199893 | 0.05882353 | 4.380459
158.3473 | 4.199588 | 0.0499733 | 4.383543

## Cycle 89 DIS
StepTime | Voltage | Current | Capacity
0.000666666667 | 4.139162 | -1.001221 | 1.0595907e-05
0.01733333 | 4.133364 | -1 | 0.000288378983
0.034 | 4.131228 | -1.000076 | 0.000566149343
0.05066667 | 4.129702 | -0.9997711 | 0.00084391822
0.06733333 | 4.128786 | -1 | 0.001121687521
0.084 | 4.127565 | -1.000076 | 0.001399457669
0.1006667 | 4.12665 | -1 | 0.001677226546
0.1173333 | 4.125429 | -0.9998474 | 0.00195499733
0.134 | 4.125124 | -1 | 0.002232767054
0.1506667 | 4.124208 | -1 | 0.002510537626
0.1666667 | 4.122988 | -1 | 0.002777197087
0.000333333333 | 3.919738 | -5 | 2.770996e-05
0.01666667 | 3.896849 | -4.999847 | 0.001388790341

## Cycle 89 CHG
StepTime | Voltage | Current | Capacity
0.0025 | 3.657893 | 2.027771 | 3.9463222e-05
5.0025 | 3.884947 | 3.499733 | 0.291675
10.0025 | 3.969177 | 3.499809 | 0.5833361
15.0025 | 4.034791 | 3.499962 | 0.8749972
20.0025 | 4.077516 | 3.499886 | 1.166658
25.0025 | 4.11078 | 3.500038 | 1.458319
30.0025 | 4.138552 | 3.499962 | 1.749981
35.0025 | 4.166629 | 3.499886 | 2.041642
40.0025 | 4.198672 | 3.500038 | 2.333303
45.0025 | 4.199893 | 2.978103 | 2.603123
50.0025 | 4.199588 | 2.572976 | 2.83348
55.0025 | 4.199588 | 2.300526 | 3.035879
60.0025 | 4.199588 | 2.100175 | 3.219018
65.0025 | 4.199893 | 1.922484 | 3.386612
70.0025 | 4.199588 | 1.745022 | 3.539481
75.0025 | 4.200198 | 1.56527 | 3.677493
80.0025 | 4.199893 | 1.379721 | 3.800153
85.0025 | 4.199588 | 1.190814 | 3.907215
90.0025 | 4.199588 | 1.008011 | 3.998752
95.0025 | 4.199893 | 0.8373388 | 4.075551
100.0025 | 4.199893 | 0.6836042 | 4.138841
105.0025 | 4.199893 | 0.5600824 | 4.19044
110.0025 | 4.199588 | 0.4546426 | 4.232614
115.0025 | 4.199893 | 0.3657588 | 4.266737
120.0025 | 4.199893 | 0.2898451 | 4.2939
125.0025 | 4.199588 | 0.2262913 | 4.315329
130.0025 | 4.199588 | 0.1779202 | 4.332058
135.0025 | 4.199893 | 0.1392386 | 4.345228
140.0025 | 4.199588 | 0.1120012 | 4.355645
145.0025 | 4.199893 | 0.08903639 | 4.363935
150.0025 | 4.199893 | 0.07431144 | 4.3707
155.0025 | 4.199893 | 0.06172274 | 4.376328
159.1572 | 4.199893 | 0.0499733 | 4.380182

## Cycle 90 DIS
StepTime | Voltage | Current | Capacity
0.000666666667 | 4.139162 | -1.000992 | 1.0596755e-05
0.01733333 | 4.133059 | -1.000076 | 0.000288377288
0.034 | 4.131228 | -1.000076 | 0.00056614892
0.05066667 | 4.129397 | -0.9998474 | 0.000843919068
0.06733333 | 4.128176 | -1 | 0.001121689216
0.084 | 4.12726 | -1 | 0.001399458941
0.1006667 | 4.126345 | -1 | 0.001677228241
0.1173333 | 4.125734 | -1 | 0.00195499733
0.134 | 4.124514 | -1.000076 | 0.002232768114
0.1506667 | 4.123293 | -1 | 0.002510538262
0.1666667 | 4.122683 | -0.9998474 | 0.002777196663
0.000333333333 | 3.919127 | -5 | 2.7712079e-05
0.01666667 | 3.895933 | -4.999695 | 0.001388791825

## Cycle 90 CHG
StepTime | Voltage | Current | Capacity
0.0025 | 3.658503 | 2.026551 | 3.9427617e-05
5.0025 | 3.886168 | 3.499962 | 0.2916749
10.0025 | 3.970092 | 3.499962 | 0.583336
15.0025 | 4.035401 | 3.499962 | 0.8749971
20.0025 | 4.079042 | 3.499809 | 1.166658
25.0025 | 4.111391 | 3.500191 | 1.458319
30.0025 | 4.139467 | 3.499886 | 1.74998
35.0025 | 4.167544 | 3.500038 | 2.041642
40.0025 | 4.200198 | 3.498436 | 2.333302
45.0025 | 4.199893 | 2.967269 | 2.601872
50.0025 | 4.199893 | 2.565881 | 2.831438
55.0025 | 4.199893 | 2.294194 | 3.033186
60.0025 | 4.199588 | 2.093156 | 3.215639
65.0025 | 4.199588 | 1.916609 | 3.382655
70.0025 | 4.199893 | 1.741436 | 3.535179
75.0025 | 4.199588 | 1.561456 | 3.672793
80.0025 | 4.199588 | 1.375906 | 3.795213
85.0025 | 4.199893 | 1.188678 | 3.901996
90.0025 | 4.199893 | 1.006867 | 3.993404
95.0025 | 4.199893 | 0.8361944 | 4.07017
100.0025 | 4.199893 | 0.6843671 | 4.133423
105.0025 | 4.199588 | 0.5571069 | 4.184922
110.0025 | 4.199588 | 0.453727 | 4.226974
115.0025 | 4.199588 | 0.3653773 | 4.26103
120.0025 | 4.199893 | 0.2893874 | 4.288247
125.0025 | 4.199588 | 0.227512 | 4.30977
130.0025 | 4.199893 | 0.1781491 | 4.326629
135.0025 | 4.199588 | 0.14168 | 4.339883
140.0025 | 4.199893 | 0.111162 | 4.350341
145.0025 | 4.199893 | 0.08941787 | 4.358668
150.0025 | 4.199893 | 0.07362478 | 4.365382
155.0025 | 4.199893 | 0.0623331 | 4.371001
159.4102 | 4.199588 | 0.0499733 | 4.375125

## Cycle 91 DIS
StepTime | Voltage | Current | Capacity
0.000666666667 | 4.139467 | -1.000916 | 1.0598026e-05
0.01733333 | 4.132753 | -0.9999237 | 0.000288379407
0.034 | 4.130312 | -0.9998474 | 0.000566149343
0.05066667 | 4.129397 | -1 | 0.000843918644
0.06733333 | 4.127565 | -0.9998474 | 0.00112168964
0.084 | 4.12665 | -0.9999237 | 0.001399458517
0.1006667 | 4.12604 | -1 | 0.001677228877
0.1173333 | 4.124514 | -1.000076 | 0.001954999449
0.134 | 4.123903 | -1.000076 | 0.002232768538
0.1506667 | 4.122988 | -1 | 0.002510538686
0.1666667 | 4.122377 | -1 | 0.002777198359
0.000333333333 | 3.918822 | -5 | 2.770996e-05
0.01666667 | 3.894408 | -4.999924 | 0.001388790553

## Cycle 91 CHG
StepTime | Voltage | Current | Capacity
0.0025 | 3.658503 | 2.023651 | 3.9396251e-05
5.0025 | 3.888304 | 3.499809 | 0.2916747
10.0025 | 3.973449 | 3.499962 | 0.5833358
15.0025 | 4.037232 | 3.499962 | 0.8749969
20.0025 | 4.080873 | 3.499809 | 1.166658
25.0025 | 4.112917 | 3.500038 | 1.458319
30.0025 | 4.140688 | 3.500038 | 1.74998
35.0025 | 4.16907 | 3.499809 | 2.041641
40.0025 | 4.199588 | 3.467765 | 2.333237
45.0025 | 4.199893 | 2.945678 | 2.599769
50.0025 | 4.199588 | 2.546502 | 2.827573
55.0025 | 4.199588 | 2.280613 | 3.028057
60.0025 | 4.199893 | 2.082933 | 3.209751
65.0025 | 4.199893 | 1.908598 | 3.375954
70.0025 | 4.199893 | 1.738613 | 3.527819
75.0025 | 4.199893 | 1.555047 | 3.665023
80.0025 | 4.199588 | 1.371939 | 3.786969
85.0025 | 4.199893 | 1.189975 | 3.893674
90.0025 | 4.199893 | 1.007248 | 3.985164
95.0025 | 4.199588 | 0.8394751 | 4.061967
100.0025 | 4.199588 | 0.6881056 | 4.125586
105.0025 | 4.199588 | 0.5587854 | 4.177389
110.0025 | 4.199893 | 0.4560922 | 4.219485
115.0025 | 4.199893 | 0.3695735 | 4.253744
120.0025 | 4.199588 | 0.2936599 | 4.28126
125.0025 | 4.199893 | 0.2333867 | 4.303107
130.0025 | 4.199893 | 0.1828794 | 4.320379
135.0025 | 4.199588 | 0.1444266 | 4.333969
140.0025 | 4.199588 | 0.1152056 | 4.344721
145.0025 | 4.199893 | 0.09224079 | 4.353348
150.0025 | 4.199588 | 0.07392996 | 4.360305
155.0025 | 4.199893 | 0.06340124 | 4.366003
160.0025 | 4.199588 | 0.05210956 | 4.370844
160.4773 | 4.199893 | 0.0499733 | 4.371255

## Cycle 92 DIS
StepTime | Voltage | Current | Capacity
0.000666666667 | 4.138857 | -1.00061 | 1.0596755e-05
0.01733333 | 4.132448 | -0.9998474 | 0.0002883775
0.034 | 4.130312 | -1 | 0.00056614786
0.05066667 | 4.129397 | -0.9999237 | 0.000843916737
0.06733333 | 4.127565 | -0.9999237 | 0.001121685613
0.084 | 4.126955 | -1.000076 | 0.001399455126
0.1006667 | 4.125429 | -0.9998474 | 0.001677225698
0.1173333 | 4.124514 | -1.000076 | 0.001954996058
0.134 | 4.123903 | -0.9999237 | 0.002232765571
0.1506667 | 4.123293 | -1 | 0.002510534871
0.1666667 | 4.122683 | -0.9997711 | 0.002777192849
0.000333333333 | 3.916991 | -5 | 2.7714199e-05
0.01666667 | 3.892882 | -4.999924 | 0.001388791613

## Cycle 92 CHG
StepTime | Voltage | Current | Capacity
0.0025 | 3.660334 | 2.019379 | 3.9296644e-05
5.0025 | 3.891966 | 3.500038 | 0.2916744
10.0025 | 3.976196 | 3.500114 | 0.5833355
15.0025 | 4.039673 | 3.499962 | 0.8749966
20.0025 | 4.082399 | 3.500038 | 1.166658
25.0025 | 4.114748 | 3.499809 | 1.458319
30.0025 | 4.142824 | 3.499962 | 1.74998
35.0025 | 4.171206 | 3.499809 | 2.041641
40.0025 | 4.199893 | 3.430991 | 2.332974
45.0025 | 4.199588 | 2.92134 | 2.597198
50.0025 | 4.199893 | 2.533074 | 2.823415
55.0025 | 4.199893 | 2.271305 | 3.022843
60.0025 | 4.199588 | 2.074159 | 3.203687
65.0025 | 4.199893 | 1.897841 | 3.36907
70.0025 | 4.199893 | 1.729076 | 3.520127
75.0025 | 4.199893 | 1.544442 | 3.656626
80.0025 | 4.199283 | 1.361715 | 3.77767
85.0025 | 4.199893 | 1.18204 | 3.883566
90.0025 | 4.199893 | 1.001068 | 3.974388
95.0025 | 4.199893 | 0.8339055 | 4.050672
100.0025 | 4.199588 | 0.6855879 | 4.113858
105.0025 | 4.199893 | 0.5539788 | 4.165297
110.0025 | 4.199893 | 0.4507515 | 4.206928
115.0025 | 4.199588 | 0.3670558 | 4.240939
120.0025 | 4.199893 | 0.2924392 | 4.268371
125.0025 | 4.199588 | 0.2340734 | 4.290217
130.0025 | 4.199588 | 0.1834897 | 4.307587
135.0025 | 4.199893 | 0.1459525 | 4.321304
140.0025 | 4.199588 | 0.1168078 | 4.332148
145.0025 | 4.199588 | 0.09300373846 | 4.340853
150.0025 | 4.199893 | 0.07507439 | 4.347812
155.0025 | 4.199893 | 0.06294347 | 4.353535
160.0025 | 4.199893 | 0.05401694 | 4.358363
161.4412 | 4.199588 | 0.0499733 | 4.359625

## Cycle 93 DIS
StepTime | Voltage | Current | Capacity
0.000666666667 | 4.138857 | -1.000992 | 1.0595695e-05
0.01733333 | 4.132143 | -0.9998474 | 0.000288378559
0.034 | 4.130617 | -0.9999237 | 0.000566145105
0.05066667 | 4.128481 | -0.9999237 | 0.000843915889
0.06733333 | 4.126955 | -1.000076 | 0.001121684554
0.084 | 4.12604 | -1.000076 | 0.001399453218
0.1006667 | 4.125124 | -1 | 0.001677223791
0.1173333 | 4.124514 | -1.000076 | 0.001954994363
0.134 | 4.123293 | -0.9999237 | 0.002232764511
0.1506667 | 4.122683 | -0.9999237 | 0.002510534235
0.1666667 | 4.122377 | -0.9999237 | 0.002777191365
0.000333333333 | 3.916381 | -5 | 2.7712927e-05
0.01666667 | 3.892576 | -4.999847 | 0.001388791613

## Cycle 93 CHG
StepTime | Voltage | Current | Capacity
0.0025 | 3.660639 | 2.018692 | 3.9282656e-05
5.0025 | 3.892271 | 3.499962 | 0.2916743
10.0025 | 3.976806 | 3.499886 | 0.5833354
15.0025 | 4.039979 | 3.500038 | 0.8749965
20.0025 | 4.083009 | 3.499809 | 1.166658
25.0025 | 4.115053 | 3.499809 | 1.458319
30.0025 | 4.143435 | 3.499733 | 1.74998
35.0025 | 4.170901 | 3.499962 | 2.041641
40.0025 | 4.199893 | 3.429389 | 2.332951
45.0025 | 4.199893 | 2.915618 | 2.596625
50.0025 | 4.199588 | 2.530785 | 2.822605
55.0025 | 4.199588 | 2.266117 | 3.021771
60.0025 | 4.199588 | 2.071717 | 3.202204
65.0025 | 4.199893 | 1.897841 | 3.367515
70.0025 | 4.200198 | 1.726711 | 3.518454
75.0025 | 4.199588 | 1.54612 | 3.654833
80.0025 | 4.199893 | 1.361639 | 3.776047
85.0025 | 4.199588 | 1.17937 | 3.881913
90.0025 | 4.199893 | 1.003052 | 3.972783
95.0025 | 4.199893 | 0.837644 | 4.049374
100.0025 | 4.200198 | 0.686656 | 4.112719
105.0025 | 4.199893 | 0.5564202 | 4.164339
110.0025 | 4.199588 | 0.4525063 | 4.206244
115.0025 | 4.199893 | 0.3670558 | 4.240303
120.0025 | 4.200198 | 0.2949569 | 4.267742
125.0025 | 4.199588 | 0.2337682 | 4.289631
130.0025 | 4.199893 | 0.1847868 | 4.306958
135.0025 | 4.199283 | 0.1454185 | 4.320625
140.0025 | 4.199588 | 0.1155871 | 4.33142
145.0025 | 4.199588 | 0.09269856 | 4.340048
150.0025 | 4.199893 | 0.0749218 | 4.347001
155.0025 | 4.199893 | 0.06187533 | 4.352662
160.0025 | 4.199893 | 0.05172808423 | 4.357371
160.2323 | 4.199893 | 0.0499733 | 4.357567

## Cycle 94 DIS
StepTime | Voltage | Current | Capacity
0.000666666667 | 4.137942 | -1.000916 | 1.0595271e-05
0.01733333 | 4.131838 | -1.000153 | 0.000288377712
0.034 | 4.130007 | -1.000076 | 0.000566147012
0.05066667 | 4.128176 | -0.9999237 | 0.000843917796
0.06733333 | 4.127565 | -1 | 0.001121687733
0.084 | 4.126345 | -0.9999237 | 0.001399457033
0.1006667 | 4.125124 | -0.9999237 | 0.001677226334
0.1173333 | 4.124208 | -1 | 0.001954996694
0.134 | 4.123293 | -1 | 0.002232766418
0.1506667 | 4.122683 | -0.9998474 | 0.00251053699
0.1666667 | 4.121767 | -1 | 0.002777195816
0.000333333333 | 3.915465 | -5 | 2.7713351e-05
0.01666667 | 3.891661 | -4.999847 | 0.001388792672

## Cycle 94 CHG
StepTime | Voltage | Current | Capacity
0.0025 | 3.661555 | 2.016785 | 3.9257013e-05
5.0025 | 3.893187 | 3.499809 | 0.2916742
10.0025 | 3.977417 | 3.499886 | 0.5833353
15.0025 | 4.040894 | 3.499809 | 0.8749964
20.0025 | 4.083314 | 3.499962 | 1.166658
25.0025 | 4.115663 | 3.499886 | 1.458319
30.0025 | 4.144045 | 3.499962 | 1.74998
35.0025 | 4.171511 | 3.499962 | 2.041641
40.0025 | 4.199588 | 3.41619 | 2.332786
45.0025 | 4.199588 | 2.906462 | 2.595559
50.0025 | 4.199588 | 2.52285 | 2.820835
55.0025 | 4.199588 | 2.259403 | 3.019397
60.0025 | 4.199893 | 2.065309 | 3.199395
65.0025 | 4.200198 | 1.894331 | 3.36438
70.0025 | 4.199893 | 1.721752 | 3.515063
75.0025 | 4.199893 | 1.546883 | 3.65135
80.0025 | 4.199588 | 1.364233 | 3.77271
85.0025 | 4.199893 | 1.179675 | 3.878596
90.0025 | 4.199893 | 1.001831 | 3.969464
95.0025 | 4.199283 | 0.8360418 | 4.046018
100.0025 | 4.199893 | 0.6847486 | 4.109304
105.0025 | 4.199588 | 0.5545892 | 4.160867
110.0025 | 4.199893 | 0.4504463 | 4.202628
115.0025 | 4.199893 | 0.3649958 | 4.236537
120.0025 | 4.199588 | 0.2946517 | 4.263935
125.0025 | 4.200198 | 0.2335393 | 4.285851
130.0025 | 4.199893 | 0.1849393 | 4.30324
135.0025 | 4.199893 | 0.1456474 | 4.317006
140.0025 | 4.199588 | 0.1173419 | 4.32796
145.0025 | 4.199893 | 0.09346151 | 4.336672
150.0025 | 4.199588 | 0.07507439 | 4.343689
155.0025 | 4.199893 | 0.06248569 | 4.349406
160.0025 | 4.199893 | 0.0514229 | 4.354155
160.6533 | 4.199893 | 0.0499733 | 4.354712

## Cycle 95 DIS
StepTime | Voltage | Current | Capacity
0.000666666667 | 4.138247 | -1.000763 | 1.0595271e-05
0.01733333 | 4.131838 | -0.9999237 | 0.000288376864
0.034 | 4.129397 | -1.000076 | 0.000566145953
0.05066667 | 4.127871 | -1 | 0.000843915677
0.06733333 | 4.12665 | -1 | 0.001121685401
0.084 | 4.125734 | -1.000153 | 0.00139945449
0.1006667 | 4.124514 | -0.9999237 | 0.001677223579
0.1173333 | 4.123903 | -1 | 0.001954992879
0.134 | 4.122988 | -1 | 0.002232763027
0.1506667 | 4.122377 | -0.9999237 | 0.002510533811
0.1666667 | 4.121462 | -0.9999237 | 0.002777192425
0.000333333333 | 3.913939 | -5 | 2.7713351e-05
0.01666667 | 3.89044 | -4.999847 | 0.001388793732

## Cycle 95 CHG
StepTime | Voltage | Current | Capacity
0.0025 | 3.66125 | 2.015869 | 3.9238999e-05
5.0025 | 3.894713 | 3.499809 | 0.2916741
10.0025 | 3.978637 | 3.499886 | 0.5833352
15.0025 | 4.04181 | 3.500038 | 0.8749963
20.0025 | 4.08423 | 3.499886 | 1.166657
25.0025 | 4.116884 | 3.499886 | 1.458319
30.0025 | 4.144656 | 3.499809 | 1.74998
35.0025 | 4.172732 | 3.499886 | 2.041641
40.0025 | 4.199893 | 3.400549 | 2.332581
45.0025 | 4.199588 | 2.895094 | 2.594332
50.0025 | 4.199588 | 2.513542 | 2.81872
55.0025 | 4.199588 | 2.256123 | 3.016813
60.0025 | 4.199893 | 2.062333 | 3.196526
65.0025 | 4.199893 | 1.891279 | 3.36121
70.0025 | 4.200198 | 1.721523 | 3.511776
75.0025 | 4.199893 | 1.544137 | 3.647917
80.0025 | 4.199588 | 1.363394 | 3.76901
85.0025 | 4.199588 | 1.178759 | 3.874965
90.0025 | 4.199588 | 0.9993896 | 3.965668
95.0025 | 4.199893 | 0.8342107 | 4.041999
100.0025 | 4.199893 | 0.6862745 | 4.105295
105.0025 | 4.199893 | 0.5541314 | 4.156789
110.0025 | 4.200198 | 0.4460975 | 4.198291
115.0025 | 4.199893 | 0.3626307 | 4.231974
120.0025 | 4.199893 | 0.290837 | 4.259154
125.0025 | 4.199893 | 0.2344549 | 4.28092
130.0025 | 4.199893 | 0.1837186 | 4.298248
135.0025 | 4.199588 | 0.1467155 | 4.311965
140.0025 | 4.199283 | 0.1169604 | 4.322871
145.0025 | 4.199588 | 0.09460593576 | 4.331617
150.0025 | 4.199588 | 0.07614252 | 4.338684
155.0025 | 4.199893 | 0.06279088 | 4.344453
160.0025 | 4.199893 | 0.05172808423 | 4.349251
160.4315 | 4.200198 | 0.0499733 | 4.349619

## Cycle 96 DIS
StepTime | Voltage | Current | Capacity
0.000666666667 | 4.137636 | -1.001221 | 1.0596967e-05
0.01733333 | 4.131228 | -0.9999237 | 0.000288378347
0.034 | 4.129397 | -0.9998474 | 0.000566149555
0.05066667 | 4.127871 | -1.000076 | 0.000843919068
0.06733333 | 4.126345 | -0.9998474 | 0.00112168964
0.084 | 4.125429 | -0.9999237 | 0.00139946
0.1006667 | 4.124208 | -0.9999237 | 0.001677230784
0.1173333 | 4.122988 | -0.9999237 | 0.001954999873
0.134 | 4.122377 | -0.9997711 | 0.002232769597
0.1506667 | 4.121767 | -1.000076 | 0.002510538474
0.1666667 | 4.121157 | -1.000076 | 0.002777198359
0.000333333333 | 3.913634 | -5 | 2.7714622e-05
0.01666667 | 3.88922 | -4.999847 | 0.001388799454

## Cycle 96 CHG
StepTime | Voltage | Current | Capacity
0.0025 | 3.66247 | 2.014649 | 3.9220773e-05
5.0025 | 3.895933 | 3.500038 | 0.291674
10.0025 | 3.980468 | 3.499962 | 0.5833352
15.0025 | 4.04242 | 3.499886 | 0.8749963
20.0025 | 4.085145 | 3.499809 | 1.166657
25.0025 | 4.117189 | 3.499886 | 1.458318
30.0025 | 4.144961 | 3.500038 | 1.74998
35.0025 | 4.173953 | 3.499886 | 2.041641
40.0025 | 4.200198 | 3.394369 | 2.332482
45.0025 | 4.199588 | 2.892729 | 2.593874
50.0025 | 4.200198 | 2.508049 | 2.817866
55.0025 | 4.199893 | 2.2533 | 3.015609
60.0025 | 4.199893 | 2.060883 | 3.195112
65.0025 | 4.199893 | 1.886091 | 3.359538
70.0025 | 4.200198 | 1.716716 | 3.509722
75.0025 | 4.199588 | 1.543221 | 3.645602
80.0025 | 4.199893 | 1.360647 | 3.766635
85.0025 | 4.199588 | 1.174411 | 3.872267
90.0025 | 4.199588 | 0.995346 | 3.962588
95.0025 | 4.199893 | 0.8310063 | 4.038584
100.0025 | 4.199893 | 0.6792554 | 4.101313
105.0025 | 4.199893 | 0.5519188 | 4.152427
110.0025 | 4.199893 | 0.4435798 | 4.193757
115.0025 | 4.200198 | 0.360647 | 4.227119
120.0025 | 4.199893 | 0.2939651 | 4.254232
125.0025 | 4.199893 | 0.2354467 | 4.276198
130.0025 | 4.199893 | 0.1891356 | 4.293766
135.0025 | 4.199893 | 0.1510643 | 4.307813
140.0025 | 4.199893 | 0.1200122 | 4.319079
145.0025 | 4.199588 | 0.09559777 | 4.328018
150.0025 | 4.199893 | 0.07736324 | 4.335237
155.0025 | 4.199893 | 0.06515602 | 4.34112
160.0025 | 4.199893 | 0.05256733 | 4.345976
161.3523 | 4.199893 | 0.0499733 | 4.347144

## Cycle 97 DIS
StepTime | Voltage | Current | Capacity
0.000666666667 | 4.137942 | -1.000992 | 1.0597603e-05
0.01733333 | 4.131533 | -0.9999237 | 0.000288378771
0.034 | 4.129397 | -1 | 0.00056614786
0.05066667 | 4.127565 | -1 | 0.00084391928
0.06733333 | 4.125734 | -1 | 0.00112168964
0.084 | 4.125124 | -1 | 0.001399458941
0.1006667 | 4.124514 | -1.000076 | 0.001677229513
0.1173333 | 4.123293 | -1.000076 | 0.001954999237
0.134 | 4.122377 | -0.9999237 | 0.002232768961
0.1506667 | 4.121767 | -1 | 0.002510537838
0.1666667 | 4.120851 | -1 | 0.002777196451
0.000333333333 | 3.912718 | -5 | 2.7718437e-05
0.01666667 | 3.888609 | -4.999771 | 0.00138880009

## Cycle 97 CHG
StepTime | Voltage | Current | Capacity
0.0025 | 3.663386 | 2.008927 | 3.9105482e-05
5.0025 | 3.89929 | 3.499886 | 0.2916736
10.0025 | 3.98352 | 3.499886 | 0.5833347
15.0025 | 4.044556 | 3.500038 | 0.8749958
20.0025 | 4.086976 | 3.499962 | 1.166657
25.0025 | 4.11902 | 3.499886 | 1.458318
30.0025 | 4.146792 | 3.499886 | 1.749979
35.0025 | 4.175784 | 3.499962 | 2.04164
40.0025 | 4.199893 | 3.359426 | 2.331796
45.0025 | 4.200198 | 2.861753 | 2.590483
50.0025 | 4.199893 | 2.485618 | 2.812361
55.0025 | 4.199588 | 2.239948 | 3.00864
60.0025 | 4.200198 | 2.045472 | 3.186911
65.0025 | 4.199893 | 1.877241 | 3.350282
70.0025 | 4.199588 | 1.708324 | 3.499763
75.0025 | 4.199893 | 1.531777 | 3.634753
80.0025 | 4.199893 | 1.347906 | 3.75464
85.0025 | 4.199893 | 1.168536 | 3.859514
90.0025 | 4.199893 | 0.9908446 | 3.949429
95.0025 | 4.199893 | 0.8274968 | 4.025024
100.0025 | 4.200198 | 0.6806287 | 4.087729
105.0025 | 4.199588 | 0.5515373 | 4.138963
110.0025 | 4.199588 | 0.4454108 | 4.18039
115.0025 | 4.199283 | 0.3629358 | 4.213923
120.0025 | 4.199893 | 0.2948043 | 4.241209
125.0025 | 4.199588 | 0.2378119 | 4.263346
130.0025 | 4.199893 | 0.1898222 | 4.28109
135.0025 | 4.199893 | 0.1514458 | 4.29528
140.0025 | 4.199893 | 0.1211566 | 4.306644
145.0025 | 4.199893 | 0.09758145 | 4.315766
150.0025 | 4.199588 | 0.08064393 | 4.323154
155.0025 | 4.199893 | 0.06591897 | 4.329177
160.0025 | 4.199283 | 0.05416953 | 4.334131
162.243 | 4.199588 | 0.0499733 | 4.336094

## Cycle 98 DIS
StepTime | Voltage | Current | Capacity
0.000666666667 | 4.137942 | -1.000229 | 1.0594e-05
0.01733333 | 4.131228 | -1.000076 | 0.000288374745
0.034 | 4.129091 | -0.9999237 | 0.000566144469
0.05066667 | 4.126955 | -0.9999237 | 0.000843913558
0.06733333 | 4.125734 | -1 | 0.001121683282
0.084 | 4.124514 | -1 | 0.00139945343
0.1006667 | 4.123598 | -1 | 0.001677222943
0.1173333 | 4.122988 | -1.000076 | 0.001954992243
0.134 | 4.122072 | -1 | 0.002232761968
0.1506667 | 4.121157 | -1 | 0.002510532328
0.1666667 | 4.120851 | -0.9999237 | 0.002777191789
0.000333333333 | 3.911192 | -5 | 2.7715046e-05
0.01666667 | 3.887083 | -4.999771 | 0.001388799242

## Cycle 98 CHG
StepTime | Voltage | Current | Capacity
0.0025 | 3.664607 | 2.007095 | 3.9057586e-05
5.0025 | 3.900511 | 3.499809 | 0.2916734
10.0025 | 3.984131 | 3.499886 | 0.5833346
15.0025 | 4.046082 | 3.499886 | 0.8749957
20.0025 | 4.087587 | 3.499962 | 1.166657
25.0025 | 4.119631 | 3.499962 | 1.458318
30.0025 | 4.147402 | 3.500038 | 1.749979
35.0025 | 4.176394 | 3.499886 | 2.04164
40.0025 | 4.199588 | 3.344091 | 2.33147
45.0025 | 4.199893 | 2.851072 | 2.589138
50.0025 | 4.200198 | 2.479438 | 2.810329
55.0025 | 4.199893 | 2.228351 | 3.005857
60.0025 | 4.199893 | 2.037919 | 3.18335
65.0025 | 4.199893 | 1.869459 | 3.346152
70.0025 | 4.200198 | 1.699626 | 3.494901
75.0025 | 4.200198 | 1.525902 | 3.62927
80.0025 | 4.199893 | 1.347066 | 3.748999
85.0025 | 4.200198 | 1.165713 | 3.853761
90.0025 | 4.199893 | 0.9919127 | 3.94364
95.0025 | 4.199893 | 0.8298619 | 4.019372
100.0025 | 4.199893 | 0.6816205 | 4.082161
105.0025 | 4.199893 | 0.5557336 | 4.133564
110.0025 | 4.199893 | 0.4459449 | 4.175133
115.0025 | 4.199893 | 0.3612573 | 4.208686
120.0025 | 4.199588 | 0.2954147 | 4.236046
125.0025 | 4.199893 | 0.2389563 | 4.258205
130.0025 | 4.199588 | 0.1900511 | 4.275986
135.0025 | 4.199893 | 0.1535058 | 4.290241
140.0025 | 4.199588 | 0.1209277 | 4.301613
145.0025 | 4.199893 | 0.09887846 | 4.31073
150.0025 | 4.199893 | 0.08033875 | 4.318096
155.0025 | 4.200198 | 0.06584268 | 4.324104
160.0025 | 4.199588 | 0.05531395 | 4.329073
161.7595 | 4.199893 | 0.0499733 | 4.33064

## Cycle 99 DIS
StepTime | Voltage | Current | Capacity
0.000666666667 | 4.137636 | -1.000916 | 1.059845e-05
0.01733333 | 4.130922 | -0.9998474 | 0.000288380255
0.034 | 4.128786 | -0.9998474 | 0.000566149555
0.05066667 | 4.126955 | -0.9999237 | 0.000843918644
0.06733333 | 4.125429 | -1 | 0.001121688156
0.084 | 4.124514 | -1 | 0.001399458941
0.1006667 | 4.123598 | -1 | 0.001677228029
0.1173333 | 4.122377 | -1.000076 | 0.001954999025
0.134 | 4.122072 | -0.9999237 | 0.002232769173
0.1506667 | 4.121157 | -0.9999237 | 0.00251053911
0.1666667 | 4.120241 | -1 | 0.002777198359
0.000333333333 | 3.910582 | -5 | 2.7716742e-05
0.01666667 | 3.886168 | -4.999924 | 0.00138880009

## Cycle 99 CHG
StepTime | Voltage | Current | Capacity
0.0025 | 3.664302 | 2.006638 | 3.906246e-05
5.0025 | 3.901122 | 3.499962 | 0.2916734
10.0025 | 3.985046 | 3.499962 | 0.5833346
15.0025 | 4.046693 | 3.499886 | 0.8749957
20.0025 | 4.088502 | 3.499809 | 1.166657
25.0025 | 4.120851 | 3.499962 | 1.458318
30.0025 | 4.148623 | 3.499886 | 1.749979
35.0025 | 4.17731 | 3.499886 | 2.04164
40.0025 | 4.199893 | 3.328985 | 2.331087
45.0025 | 4.199893 | 2.839322 | 2.587586
50.0025 | 4.200198 | 2.472496 | 2.807921
55.0025 | 4.199588 | 2.222782 | 3.002783
60.0025 | 4.199588 | 2.03357 | 3.179915
65.0025 | 4.199588 | 1.866484 | 3.342418
70.0025 | 4.200198 | 1.697337 | 3.491064
75.0025 | 4.199588 | 1.524681 | 3.625417
80.0025 | 4.199893 | 1.3505 | 3.745246
85.0025 | 4.199893 | 1.17052 | 3.850241
90.0025 | 4.199893 | 0.993286 | 3.940337
95.0025 | 4.199588 | 0.8317693 | 4.016298
100.0025 | 4.199588 | 0.684062 | 4.079254
105.0025 | 4.199588 | 0.5551232 | 4.130772
110.0025 | 4.199893 | 0.4466316 | 4.172427
115.0025 | 4.200198 | 0.364004 | 4.206032
120.0025 | 4.199893 | 0.2957198 | 4.233362
125.0025 | 4.199588 | 0.2390326 | 4.255545
130.0025 | 4.199893 | 0.1918822 | 4.273462
135.0025 | 4.199588 | 0.1525902 | 4.287819
140.0025 | 4.199893 | 0.1232929 | 4.299305
145.0025 | 4.199588 | 0.09964141 | 4.30854
150.0025 | 4.199893 | 0.08026246 | 4.316003
155.0025 | 4.199893 | 0.06576638 | 4.322107
160.0025 | 4.199588 | 0.05554284 | 4.327137
161.7328 | 4.199893 | 0.0499733 | 4.3287

## Cycle 100 DIS
StepTime | Voltage | Current | Capacity
0.000666666667 | 4.137331 | -1.000992 | 1.0596967e-05
0.01733333 | 4.130922 | -1.000153 | 0.000288380043
0.034 | 4.128481 | -1.000153 | 0.000566148284
0.05066667 | 4.12726 | -0.9998474 | 0.000843919492
0.06733333 | 4.125734 | -0.9999237 | 0.001121688792
0.084 | 4.124514 | -0.9999237 | 0.001399458305
0.1006667 | 4.123293 | -1.000076 | 0.001677226758
0.1173333 | 4.122683 | -0.9999237 | 0.001954996694
0.134 | 4.121767 | -0.9999237 | 0.00223276769
0.1506667 | 4.120851 | -1.000076 | 0.002510537838
0.1666667 | 4.120546 | -0.9998474 | 0.002777197723
0.000333333333 | 3.910582 | -5 | 2.7716318e-05
0.01666667 | 3.885863 | -4.999771 | 0.001388797759

## Cycle 100 CHG
StepTime | Voltage | Current | Capacity
0.0025 | 3.665217 | 2.004807 | 3.9047625e-05
5.0025 | 3.902342 | 3.499962 | 0.2916733
10.0025 | 3.986877 | 3.499809 | 0.5833344
15.0025 | 4.047913 | 3.499809 | 0.8749956
20.0025 | 4.089418 | 3.499962 | 1.166657
25.0025 | 4.121462 | 3.499962 | 1.458318
30.0025 | 4.149538 | 3.499962 | 1.749979
35.0025 | 4.17792 | 3.499886 | 2.04164
40.0025 | 4.199893 | 3.316625 | 2.330666
45.0025 | 4.199893 | 2.831235 | 2.58632
50.0025 | 4.199893 | 2.461051 | 2.805929
55.0025 | 4.199588 | 2.217899 | 3.000251
60.0025 | 4.199588 | 2.031281 | 3.177073
65.0025 | 4.199588 | 1.864652 | 3.339348
70.0025 | 4.199893 | 1.698482 | 3.487878
75.0025 | 4.199893 | 1.52491 | 3.622198
80.0025 | 4.199893 | 1.347372 | 3.741936
85.0025 | 4.199893 | 1.168078 | 3.846766
90.0025 | 4.199893 | 0.9962615 | 3.936815
95.0025 | 4.199588 | 0.8315404 | 4.012864
100.0025 | 4.199893 | 0.683299 | 4.075853
105.0025 | 4.199893 | 0.5561151 | 4.127429
110.0025 | 4.199588 | 0.4476234 | 4.169181
115.0025 | 4.199893 | 0.3638514 | 4.202833
120.0025 | 4.199588 | 0.2970169 | 4.230266
125.0025 | 4.199893 | 0.2401007 | 4.252615
130.0025 | 4.199893 | 0.1927977 | 4.270624
135.0025 | 4.199588 | 0.1557183 | 4.285064
140.0025 | 4.199893 | 0.1235981 | 4.296664
145.0025 | 4.199283 | 0.1000992 | 4.305952
150.0025 | 4.199893 | 0.08186465 | 4.313494
155.0025 | 4.199893 | 0.06668193 | 4.31963
160.0025 | 4.199588 | 0.05523766 | 4.324719
163.0387 | 4.199588 | 0.0499733 | 4.327432