## Data #5
Rec# | Cyc# | Step | TestTime | StepTime | Amp-hr | Amps | Volts | value | Profile Standard - Round 2 - Cell #5
1 | 0 | 1 | 0 | 0 | 0 | 0 | 4.166934 |  | cycle | max. disch. Cap.
2 | 0 | 1 | 1 | 1 | 0 | 0 | 4.166934 |  | 0 | 5100.74
3 | 0 | 1 | 2 | 2 | 0 | 0 | 4.166629 |  | 1 | 4797.332
4 | 1 | 4 | 2.02 | 0.02 | 0.02726066648 | -5000 | 3.937438 |  | 2 | 4803.916
5 | 1 | 4 | 302.02 | 300.02 | 416.6806 | -4999.771 | 3.767758 |  | 3 | 4794.999
6 | 1 | 4 | 602.02 | 600.02 | 833.334 | -4999.847 | 3.723201 |  | 4 | 4786.526
7 | 1 | 4 | 902.02 | 900.02 | 1249.987 | -4999.847 | 3.672236 |  | 5 | 4779.833
8 | 1 | 4 | 1202.02 | 1200.02 | 1666.641 | -4999.771 | 3.626154 |  | 6 | 4771.125
9 | 1 | 4 | 1502.02 | 1500.02 | 2083.294 | -4999.847 | 3.586786 |  | 7 | 4764.097
10 | 1 | 4 | 1802.02 | 1800.02 | 2499.947 | -4999.924 | 3.548333 |  | 8 | 4759.764
11 | 1 | 4 | 2102.02 | 2100.02 | 2916.601 | -4999.771 | 3.50103 |  | 9 | 4753.153
12 | 1 | 4 | 2402.02 | 2400.02 | 3333.254 | -4999.847 | 3.436027 |  | 10 | 4747.487
13 | 1 | 4 | 2702.02 | 2700.02 | 3749.907 | -4999.847 | 3.349966 |  | 11 | 4747.653
14 | 1 | 4 | 3002.02 | 3000.02 | 4166.561 | -4999.847 | 3.256275 |  | 12 | 4740.931
15 | 1 | 4 | 3302.02 | 3300.02 | 4583.214 | -4999.847 | 3.132372 |  | 13 | 4732.959
16 | 1 | 4 | 3456.19 | 3454.19 | 4797.332 | -4999.924 | 2.999924 |  | 14 | 4728.32
17 | 1 | 5 | 3456.2 | 0.01 | 0 | 0 | 3.241627 |  | 15 | 4724.195
18 | 1 | 5 | 5256.19 | 1800 | 0 | 0 | 3.472648 |  | 16 | 4716.737
19 | 1 | 6 | 5256.34 | 0.15 | 0.04236264761 | 2191.73 | 3.601434 |  | 17 | 4720
20 | 1 | 6 | 5556.34 | 300.15 | 291.6851 | 3499.886 | 3.785458 |  | 18 | 4718.861
21 | 1 | 6 | 5856.34 | 600.15 | 583.3462 | 3499.886 | 3.855344 |  | 19 | 4713.444
22 | 1 | 6 | 6156.34 | 900.15 | 875.0073 | 3499.886 | 3.936522 |  | 20 | 4707.417
23 | 1 | 6 | 6456.34 | 1200.15 | 1166.668 | 3499.962 | 4.002441 |  | 21 | 4704.139
24 | 1 | 6 | 6756.34 | 1500.15 | 1458.33 | 3499.886 | 4.044556 |  | 22 | 4714.764
25 | 1 | 6 | 7056.34 | 1800.15 | 1749.991 | 3500.114 | 4.074769 |  | 23 | 4709.597
26 | 1 | 6 | 7356.34 | 2100.15 | 2041.652 | 3500.114 | 4.099489 |  | 24 | 4705
27 | 1 | 6 | 7656.34 | 2400.15 | 2333.313 | 3499.962 | 4.125734 |  | 25 | 4700.292
28 | 1 | 6 | 7956.34 | 2700.15 | 2624.974 | 3499.962 | 4.157168 |  | 26 | 4697.556
29 | 1 | 6 | 8256.34 | 3000.15 | 2916.635 | 3499.962 | 4.1944 |  | 27 | 4693.515 |  | init dynamic | init first proc. Kap.test 0.2/0.2 | 100 c | delta
30 | 1 | 6 | 8556.34 | 3300.15 | 3188.989 | 2990.539 | 4.199893 |  | 28 | 4688.862 | #5 |  | 5100.74 | 4415.63 | 0.8656842
31 | 1 | 6 | 8856.34 | 3600.15 | 3420.94 | 2608.377 | 4.199893 |  | 29 | 4684.557
32 | 1 | 6 | 9156.34 | 3900.15 | 3627.103 | 2352.331 | 4.200198 |  | 30 | 4679.473 |  | Duration: | 19d 1h
33 | 1 | 6 | 9456.34 | 4200.15 | 3814.364 | 2144.427 | 4.199588 |  | 31 | 4676.293
34 | 1 | 6 | 9756.34 | 4500.15 | 3984.558 | 1934.691 | 4.200198 |  | 32 | 4671.71
35 | 1 | 6 | 10056.34 | 4800.15 | 4136.551 | 1712.902 | 4.200198 |  | 33 | 4668.682
36 | 1 | 6 | 10356.34 | 5100.15 | 4270.362 | 1496.529 | 4.200198 |  | 34 | 4664.252
37 | 1 | 6 | 10656.34 | 5400.15 | 4385.588 | 1266.423 | 4.199588 |  | 35 | 4660.835
38 | 1 | 6 | 10956.34 | 5700.15 | 4481.916 | 1045.09 | 4.199893 |  | 36 | 4657.28
39 | 1 | 6 | 11256.34 | 6000.15 | 4560.652 | 845.8839 | 4.199588 |  | 37 | 4647.933
40 | 1 | 6 | 11556.34 | 6300.15 | 4623.216 | 659.4186 | 4.200198 |  | 38 | 4646.516
41 | 1 | 6 | 11856.34 | 6600.15 | 4671.66 | 509.2699 | 4.199893 |  | 39 | 4623.346
42 | 1 | 6 | 12156.34 | 6900.15 | 4708.793 | 386.5873 | 4.199893 |  | 40 | 4621.125
43 | 1 | 6 | 12456.34 | 7200.15 | 4736.817 | 289.8451 | 4.199893 |  | 41 | 4616.668
44 | 1 | 6 | 12756.34 | 7500.15 | 4757.823 | 218.0514 | 4.199588 |  | 42 | 4612.78
45 | 1 | 6 | 13056.34 | 7800.15 | 4773.627 | 165.9419 | 4.199588 |  | 43 | 4609.17
46 | 1 | 6 | 13356.34 | 8100.15 | 4785.616 | 124.7425 | 4.199588 |  | 44 | 4605.919
47 | 1 | 6 | 13656.34 | 8400.15 | 4794.812 | 97.50515 | 4.200198 |  | 45 | 4605.056
48 | 1 | 6 | 13956.34 | 8700.15 | 4801.995 | 76.3714 | 4.199588 |  | 46 | 4601.999
49 | 1 | 6 | 14256.34 | 9000.15 | 4807.696 | 60.8072 | 4.199893 |  | 47 | 4597.569
50 | 1 | 6 | 14506.86 | 9250.67 | 4811.567 | 49.9733 | 4.199893 |  | 48 | 4592.931
51 | 1 | 7 | 14506.87 | 0.01 | 0 | 0 | 4.197147 |  | 49 | 4586.792
52 | 1 | 7 | 16306.86 | 1800 | 0 | 0 | 4.189822 |  | 50 | 4585.306
53 | 1 | 8 | 16306.9 | 0.04 | 0.01054102 | -1001.297 | 4.139467 |  | 51 | 4582.055
54 | 1 | 8 | 16307.9 | 1.04 | 0.288322 | -1000 | 4.136721 |  | 52 | 4576.14
55 | 1 | 8 | 16308.9 | 2.04 | 0.5660913 | -999.9237 | 4.135195 |  | 53 | 4573.432
56 | 1 | 8 | 16309.9 | 3.04 | 0.8438608 | -1000 | 4.134279 |  | 54 | 4574.237
57 | 1 | 8 | 16310.9 | 4.04 | 1.121631 | -1000 | 4.133059 |  | 55 | 4570.46
58 | 1 | 8 | 16311.9 | 5.04 | 1.399401 | -999.9237 | 4.132143 |  | 56 | 4567.209
59 | 1 | 8 | 16312.9 | 6.04 | 1.677171 | -999.9237 | 4.131838 |  | 57 | 4565.668
60 | 1 | 8 | 16313.9 | 7.04 | 1.954942 | -999.7711 | 4.131228 |  | 58 | 4562.695
61 | 1 | 8 | 16314.9 | 8.04 | 2.232711 | -1000.076 | 4.130617 |  | 59 | 4574.345
62 | 1 | 8 | 16315.9 | 9.04 | 2.51048 | -1000.076 | 4.130312 |  | 60 | 4572.499
63 | 1 | 8 | 16316.86 | 10 | 2.77714 | -999.9237 | 4.129702 |  | 61 | 4568.389
64 | 1 | 9 | 16316.88 | 0.02 | 0.02742682 | -5000 | 3.94934 |  | 62 | 4567.32
65 | 1 | 9 | 16317.86 | 1 | 1.388512 | -4999.924 | 3.934691 |  | 63 | 4562.459
66 | 2 | 4 | 16317.87 | 0.01 | 0 | -5000 | 3.932555 |  | 64 | 4561.945
67 | 2 | 4 | 16617.87 | 300.01 | 416.6673 | -4999.847 | 3.775692 |  | 65 | 4557.364
68 | 2 | 4 | 16917.87 | 600.01 | 833.3207 | -4999.847 | 3.734798 |  | 66 | 4553.824
69 | 2 | 4 | 17217.87 | 900.01 | 1249.974 | -4999.847 | 3.691463 |  | 67 | 4549.724
70 | 2 | 4 | 17517.87 | 1200.01 | 1666.627 | -4999.847 | 3.64477 |  | 68 | 4545.752
71 | 2 | 4 | 17817.87 | 1500.01 | 2083.281 | -4999.847 | 3.603265 |  | 69 | 4542.266
72 | 2 | 4 | 18117.87 | 1800.01 | 2499.934 | -4999.771 | 3.563287 |  | 70 | 4538.447
73 | 2 | 4 | 18417.87 | 2100.01 | 2916.587 | -4999.924 | 3.517205 |  | 71 | 4532.126
74 | 2 | 4 | 18717.87 | 2400.01 | 3333.241 | -4999.771 | 3.456474 |  | 72 | 4532.724
75 | 2 | 4 | 19017.87 | 2700.01 | 3749.894 | -4999.847 | 3.370108 |  | 73 | 4525.225
76 | 2 | 4 | 19317.87 | 3000.01 | 4166.548 | -4999.847 | 3.267872 |  | 74 | 4529.532
77 | 2 | 4 | 19617.87 | 3300.01 | 4583.201 | -4999.847 | 3.139696 |  | 75 | 4511.351
78 | 2 | 4 | 19776.79 | 3458.93 | 4803.916 | -4999.771 | 2.999924 |  | 76 | 4511.754
79 | 2 | 5 | 19776.8 | 0.01 | 0 | 0 | 3.244678 |  | 77 | 4508.128
80 | 2 | 5 | 21576.79 | 1800 | 0 | 0 | 3.472343 |  | 78 | 4504.738
81 | 2 | 6 | 21576.94 | 0.15 | 0.04238151 | 2193.332 | 3.601434 |  | 79 | 4504.751
82 | 2 | 6 | 21876.94 | 300.15 | 291.6852 | 3499.886 | 3.785763 |  | 80 | 4495.904
83 | 2 | 6 | 22176.94 | 600.15 | 583.3463 | 3499.809 | 3.855955 |  | 81 | 4493.723
84 | 2 | 6 | 22476.94 | 900.15 | 875.0074 | 3499.886 | 3.938048 |  | 82 | 4490.458
85 | 2 | 6 | 22776.94 | 1200.15 | 1166.669 | 3499.962 | 4.003052 |  | 83 | 4484.958
86 | 2 | 6 | 23076.94 | 1500.15 | 1458.33 | 3499.886 | 4.046082 |  | 84 | 4480.723
87 | 2 | 6 | 23376.94 | 1800.15 | 1749.991 | 3499.962 | 4.075685 |  | 85 | 4476.39
88 | 2 | 6 | 23676.94 | 2100.15 | 2041.652 | 3499.962 | 4.100099 |  | 86 | 4471.808
89 | 2 | 6 | 23976.94 | 2400.15 | 2333.313 | 3499.886 | 4.12665 |  | 87 | 4470.086
90 | 2 | 6 | 24276.94 | 2700.15 | 2624.974 | 3499.809 | 4.158694 |  | 88 | 4467.281
91 | 2 | 6 | 24576.94 | 3000.15 | 2916.635 | 3499.809 | 4.19501 |  | 89 | 4464.281
92 | 2 | 6 | 24876.94 | 3300.15 | 3188.077 | 2979.553 | 4.200198 |  | 90 | 4455.295
93 | 2 | 6 | 25176.94 | 3600.15 | 3419.225 | 2604.715 | 4.199893 |  | 91 | 4452.114
94 | 2 | 6 | 25476.94 | 3900.15 | 3625.558 | 2358.816 | 4.200198 |  | 92 | 4452.225
95 | 2 | 6 | 25776.94 | 4200.15 | 3813.169 | 2145.113 | 4.199588 |  | 93 | 4448.447
96 | 2 | 6 | 26076.94 | 4500.15 | 3983.112 | 1934.997 | 4.199588 |  | 94 | 4442.13
97 | 2 | 6 | 26376.94 | 4800.15 | 4135.358 | 1716.564 | 4.199893 |  | 95 | 4435.644
98 | 2 | 6 | 26676.94 | 5100.15 | 4268.799 | 1487.221 | 4.199283 |  | 96 | 4431.186
99 | 2 | 6 | 26976.94 | 5400.15 | 4383.539 | 1265.965 | 4.199588 |  | 97 | 4426.908
100 | 2 | 6 | 27276.94 | 5700.15 | 4479.76 | 1042.115 | 4.199893 |  | 98 | 4422.672
101 | 2 | 6 | 27576.94 | 6000.15 | 4557.879 | 835.2026 | 4.200504 |  | 99 | 4419.701
102 | 2 | 6 | 27876.94 | 6300.15 | 4619.921 | 658.0453 | 4.200198 |  | 100 | 4415.634
103 | 2 | 6 | 28176.94 | 6600.15 | 4668.127 | 503.624 | 4.199893
104 | 2 | 6 | 28476.94 | 6900.15 | 4704.768 | 381.9333 | 4.200198
105 | 2 | 6 | 28776.94 | 7200.15 | 4732.341 | 286.2593 | 4.200198
106 | 2 | 6 | 29076.94 | 7500.15 | 4753.102 | 213.4737 | 4.199893
107 | 2 | 6 | 29376.94 | 7800.15 | 4768.731 | 161.7456 | 4.199893
108 | 2 | 6 | 29676.94 | 8100.15 | 4780.543 | 122.5299 | 4.199588
109 | 2 | 6 | 29976.94 | 8400.15 | 4789.583 | 95.44518 | 4.200198
110 | 2 | 6 | 30276.94 | 8700.15 | 4796.646 | 75.45586 | 4.199588
111 | 2 | 6 | 30576.94 | 9000.15 | 4802.2 | 59.43389 | 4.199893
112 | 2 | 6 | 30808.53 | 9231.74 | 4805.792 | 49.9733 | 4.200198
113 | 2 | 7 | 30808.54 | 0.01 | 0 | 0 | 4.198062
114 | 2 | 7 | 32608.53 | 1800 | 0 | 0 | 4.189517
115 | 2 | 8 | 32608.57 | 0.04 | 0.01054314 | -1000.381 | 4.139467
116 | 2 | 8 | 32609.57 | 1.04 | 0.2883249 | -1000 | 4.13611
117 | 2 | 8 | 32610.57 | 2.04 | 0.5660932 | -1000.076 | 4.135195
118 | 2 | 8 | 32611.57 | 3.04 | 0.843864 | -1000 | 4.134279
119 | 2 | 8 | 32612.57 | 4.04 | 1.121633 | -1000 | 4.133059
120 | 2 | 8 | 32613.57 | 5.04 | 1.399404 | -1000 | 4.132448
121 | 2 | 8 | 32614.57 | 6.04 | 1.677174 | -1000.076 | 4.131838
122 | 2 | 8 | 32615.57 | 7.04 | 1.954945 | -1000 | 4.131228
123 | 2 | 8 | 32616.57 | 8.04 | 2.232715 | -999.9237 | 4.130617
124 | 2 | 8 | 32617.57 | 9.04 | 2.510484 | -1000.076 | 4.130007
125 | 2 | 8 | 32618.53 | 10 | 2.777143 | -999.9237 | 4.130007
126 | 2 | 9 | 32618.54 | 0.01 | 0 | -5000 | 3.953307
127 | 2 | 9 | 32619.53 | 1 | 1.388859 | -4999.847 | 3.934081
128 | 3 | 4 | 32619.54 | 0.01 | 0 | -5000 | 3.933165
129 | 3 | 4 | 32919.54 | 300.01 | 416.6672 | -4999.771 | 3.776303
130 | 3 | 4 | 33219.54 | 600.01 | 833.3206 | -4999.771 | 3.734798
131 | 3 | 4 | 33519.54 | 900.01 | 1249.974 | -4999.847 | 3.691157
132 | 3 | 4 | 33819.54 | 1200.01 | 1666.627 | -4999.771 | 3.644465
133 | 3 | 4 | 34119.54 | 1500.01 | 2083.281 | -4999.847 | 3.60235
134 | 3 | 4 | 34419.54 | 1800.01 | 2499.934 | -4999.924 | 3.562676
135 | 3 | 4 | 34719.54 | 2100.01 | 2916.587 | -4999.771 | 3.516289
136 | 3 | 4 | 35019.54 | 2400.01 | 3333.241 | -4999.847 | 3.454337
137 | 3 | 4 | 35319.54 | 2700.01 | 3749.894 | -4999.771 | 3.367361
138 | 3 | 4 | 35619.54 | 3000.01 | 4166.547 | -4999.771 | 3.264515
139 | 3 | 4 | 35919.54 | 3300.01 | 4583.201 | -4999.847 | 3.133898
140 | 3 | 4 | 36072.04 | 3452.51 | 4794.999 | -4999.924 | 2.999924
141 | 3 | 5 | 36072.05 | 0.01 | 0 | 0 | 3.245594
142 | 3 | 5 | 37872.04 | 1800 | 0 | 0 | 3.473259
143 | 3 | 6 | 37872.19 | 0.15 | 0.0423103 | 2189.212 | 3.60235
144 | 3 | 6 | 38172.19 | 300.15 | 291.685 | 3499.962 | 3.786984
145 | 3 | 6 | 38472.19 | 600.15 | 583.346 | 3499.886 | 3.857786
146 | 3 | 6 | 38772.19 | 900.15 | 875.0071 | 3499.962 | 3.939574
147 | 3 | 6 | 39072.19 | 1200.15 | 1166.668 | 3499.886 | 4.005188
148 | 3 | 6 | 39372.19 | 1500.15 | 1458.329 | 3499.962 | 4.046693
149 | 3 | 6 | 39672.19 | 1800.15 | 1749.99 | 3499.962 | 4.076905
150 | 3 | 6 | 39972.19 | 2100.15 | 2041.652 | 3499.886 | 4.10132
151 | 3 | 6 | 40272.19 | 2400.15 | 2333.313 | 3499.886 | 4.127871
152 | 3 | 6 | 40572.19 | 2700.15 | 2624.974 | 3499.962 | 4.159915
153 | 3 | 6 | 40872.19 | 3000.15 | 2916.635 | 3499.962 | 4.196231
154 | 3 | 6 | 41172.19 | 3300.15 | 3186.834 | 2964.675 | 4.199588
155 | 3 | 6 | 41472.19 | 3600.15 | 3417.019 | 2591.135 | 4.199893
156 | 3 | 6 | 41772.19 | 3900.15 | 3622.527 | 2350.423 | 4.199893
157 | 3 | 6 | 42072.19 | 4200.15 | 3809.81 | 2140.993 | 4.199893
158 | 3 | 6 | 42372.19 | 4500.15 | 3979.247 | 1927.596 | 4.199893
159 | 3 | 6 | 42672.19 | 4800.15 | 4130.899 | 1711.833 | 4.199588
160 | 3 | 6 | 42972.19 | 5100.15 | 4264.212 | 1484.016 | 4.200198
161 | 3 | 6 | 43272.19 | 5400.15 | 4378.464 | 1258.717 | 4.199893
162 | 3 | 6 | 43572.19 | 5700.15 | 4474.055 | 1037.919 | 4.199588
163 | 3 | 6 | 43872.19 | 6000.15 | 4551.892 | 833.9818 | 4.199588
164 | 3 | 6 | 44172.19 | 6300.15 | 4613.513 | 650.721 | 4.199588
165 | 3 | 6 | 44472.19 | 6600.15 | 4661.209 | 499.8856 | 4.199893
166 | 3 | 6 | 44772.19 | 6900.15 | 4697.536 | 378.8052 | 4.199893
167 | 3 | 6 | 45072.19 | 7200.15 | 4724.89 | 284.9622 | 4.200198
168 | 3 | 6 | 45372.19 | 7500.15 | 4745.471 | 213.0159 | 4.199588
169 | 3 | 6 | 45672.19 | 7800.15 | 4760.949 | 160.7538 | 4.199893
170 | 3 | 6 | 45972.19 | 8100.15 | 4772.637 | 121.9959 | 4.199893
171 | 3 | 6 | 46272.19 | 8400.15 | 4781.604 | 94.37705 | 4.199893
172 | 3 | 6 | 46572.19 | 8700.15 | 4788.588 | 74.54032 | 4.200504
173 | 3 | 6 | 46872.19 | 9000.15 | 4794.164 | 60.04425 | 4.200198
174 | 3 | 6 | 47113.05 | 9241.01 | 4797.869 | 49.9733 | 4.199893
175 | 3 | 7 | 47113.06 | 0.01 | 0 | 0 | 4.197452
176 | 3 | 7 | 48913.05 | 1800 | 0 | 0 | 4.189517
177 | 3 | 8 | 48913.09 | 0.04 | 0.01054059 | -1001.068 | 4.139467
178 | 3 | 8 | 48914.09 | 1.04 | 0.288322 | -999.7711 | 4.13611
179 | 3 | 8 | 48915.09 | 2.04 | 0.5660928 | -1000 | 4.13489
180 | 3 | 8 | 48916.09 | 3.04 | 0.8438629 | -999.9237 | 4.134585
181 | 3 | 8 | 48917.09 | 4.04 | 1.121633 | -999.9237 | 4.132753
182 | 3 | 8 | 48918.09 | 5.04 | 1.399401 | -999.8474 | 4.132143
183 | 3 | 8 | 48919.09 | 6.04 | 1.677171 | -1000 | 4.131838
184 | 3 | 8 | 48920.09 | 7.04 | 1.954942 | -999.8474 | 4.131228
185 | 3 | 8 | 48921.09 | 8.04 | 2.232712 | -999.6948 | 4.130617
186 | 3 | 8 | 48922.09 | 9.04 | 2.510481 | -999.9237 | 4.130312
187 | 3 | 8 | 48923.05 | 10 | 2.77714 | -1000.076 | 4.129702
188 | 3 | 9 | 48923.06 | 0.01 | 0 | -5000 | 3.953613
189 | 3 | 9 | 48924.05 | 1 | 1.388859 | -4999.847 | 3.934386
190 | 4 | 4 | 48924.06 | 0.01 | 0 | -5000 | 3.932555
191 | 4 | 4 | 49224.06 | 300.01 | 416.6671 | -4999.847 | 3.775387
192 | 4 | 4 | 49524.06 | 600.01 | 833.3202 | -4999.847 | 3.734493
193 | 4 | 4 | 49824.06 | 900.01 | 1249.973 | -4999.771 | 3.690852
194 | 4 | 4 | 50124.06 | 1200.01 | 1666.627 | -4999.924 | 3.643549
195 | 4 | 4 | 50424.06 | 1500.01 | 2083.28 | -4999.847 | 3.601434
196 | 4 | 4 | 50724.06 | 1800.01 | 2499.933 | -4999.771 | 3.561761
197 | 4 | 4 | 51024.06 | 2100.01 | 2916.586 | -4999.771 | 3.515068
198 | 4 | 4 | 51324.06 | 2400.01 | 3333.24 | -4999.847 | 3.452811
199 | 4 | 4 | 51624.06 | 2700.01 | 3749.893 | -4999.695 | 3.365225
200 | 4 | 4 | 51924.06 | 3000.01 | 4166.546 | -4999.924 | 3.261769
201 | 4 | 4 | 52224.06 | 3300.01 | 4583.199 | -4999.924 | 3.130236
202 | 4 | 4 | 52370.46 | 3446.41 | 4786.526 | -4999.924 | 2.999924
203 | 4 | 5 | 52370.47 | 0.01 | 0 | 0 | 3.246509
204 | 4 | 5 | 54170.46 | 1800 | 0 | 0 | 3.475395
205 | 4 | 6 | 54170.61 | 0.15 | 0.04220624 | 2183.642 | 3.603265
206 | 4 | 6 | 54470.61 | 300.15 | 291.6847 | 3499.809 | 3.788815
207 | 4 | 6 | 54770.61 | 600.15 | 583.3458 | 3500.114 | 3.859312
208 | 4 | 6 | 55070.61 | 900.15 | 875.0069 | 3499.962 | 3.9411
209 | 4 | 6 | 55370.61 | 1200.15 | 1166.668 | 3499.962 | 4.006714
210 | 4 | 6 | 55670.61 | 1500.15 | 1458.329 | 3500.038 | 4.047608
211 | 4 | 6 | 55970.61 | 1800.15 | 1749.99 | 3499.886 | 4.077211
212 | 4 | 6 | 56270.61 | 2100.15 | 2041.651 | 3499.962 | 4.103151
213 | 4 | 6 | 56570.61 | 2400.15 | 2333.312 | 3499.886 | 4.128481
214 | 4 | 6 | 56870.61 | 2700.15 | 2624.974 | 3499.962 | 4.160525
215 | 4 | 6 | 57170.61 | 3000.15 | 2916.635 | 3499.962 | 4.197757
216 | 4 | 6 | 57470.61 | 3300.15 | 3185.19 | 2956.435 | 4.200198
217 | 4 | 6 | 57770.61 | 3600.15 | 3415.112 | 2589.456 | 4.199588
218 | 4 | 6 | 58070.61 | 3900.15 | 3620.111 | 2343.481 | 4.199893
219 | 4 | 6 | 58370.61 | 4200.15 | 3806.606 | 2135.348 | 4.199893
220 | 4 | 6 | 58670.61 | 4500.15 | 3975.801 | 1920.882 | 4.199588
221 | 4 | 6 | 58970.61 | 4800.15 | 4126.734 | 1700.847 | 4.199893
222 | 4 | 6 | 59270.61 | 5100.15 | 4259.182 | 1478.523 | 4.200198
223 | 4 | 6 | 59570.61 | 5400.15 | 4373.03 | 1252.308 | 4.199893
224 | 4 | 6 | 59870.61 | 5700.15 | 4467.942 | 1029.679 | 4.200198
225 | 4 | 6 | 60170.61 | 6000.15 | 4545.179 | 827.6493 | 4.200198
226 | 4 | 6 | 60470.61 | 6300.15 | 4606.444 | 647.1351 | 4.199588
227 | 4 | 6 | 60770.61 | 6600.15 | 4653.817 | 495.6893 | 4.200198
228 | 4 | 6 | 61070.61 | 6900.15 | 4689.899 | 375.5245 | 4.199893
229 | 4 | 6 | 61370.61 | 7200.15 | 4717.072 | 280.8423 | 4.199893
230 | 4 | 6 | 61670.61 | 7500.15 | 4737.485 | 212.1767 | 4.199893
231 | 4 | 6 | 61970.61 | 7800.15 | 4752.819 | 159.2279 | 4.200198
232 | 4 | 6 | 62270.61 | 8100.15 | 4764.411 | 121.767 | 4.199893
233 | 4 | 6 | 62570.61 | 8400.15 | 4773.382 | 93.99557 | 4.199283
234 | 4 | 6 | 62870.61 | 8700.15 | 4780.389 | 74.69291 | 4.199893
235 | 4 | 6 | 63170.61 | 9000.15 | 4785.979 | 59.81537 | 4.200198
236 | 4 | 6 | 63433.27 | 9262.81 | 4790.003 | 49.9733 | 4.200198
237 | 4 | 7 | 63433.28 | 0.01 | 0 | 0 | 4.197147
238 | 4 | 7 | 65233.27 | 1800 | 0 | 0 | 4.189517
239 | 4 | 8 | 65233.31 | 0.04 | 0.01054102 | -1001.068 | 4.140078
240 | 4 | 8 | 65234.31 | 1.04 | 0.2883211 | -1000 | 4.135805
241 | 4 | 8 | 65235.31 | 2.04 | 0.5660915 | -1000.076 | 4.135195
242 | 4 | 8 | 65236.31 | 3.04 | 0.8438618 | -999.7711 | 4.133974
243 | 4 | 8 | 65237.31 | 4.04 | 1.121632 | -1000 | 4.133059
244 | 4 | 8 | 65238.31 | 5.04 | 1.399402 | -1000 | 4.132448
245 | 4 | 8 | 65239.31 | 6.04 | 1.677172 | -999.9237 | 4.131533
246 | 4 | 8 | 65240.31 | 7.04 | 1.954942 | -999.9237 | 4.131228
247 | 4 | 8 | 65241.31 | 8.04 | 2.23271 | -999.9237 | 4.130922
248 | 4 | 8 | 65242.31 | 9.04 | 2.51048 | -1000.076 | 4.130007
249 | 4 | 8 | 65243.27 | 10 | 2.77714 | -999.9237 | 4.129397
250 | 4 | 9 | 65243.28 | 0.01 | 0 | -5000 | 3.953002
251 | 4 | 9 | 65244.27 | 1 | 1.388857 | -4999.847 | 3.933776
252 | 5 | 4 | 65244.28 | 0.01 | 0 | -5000 | 3.93225
253 | 5 | 4 | 65544.28 | 300.01 | 416.6673 | -4999.695 | 3.775387
254 | 5 | 4 | 65844.28 | 600.01 | 833.3208 | -4999.847 | 3.734188
255 | 5 | 4 | 66144.28 | 900.01 | 1249.974 | -4999.771 | 3.689937
256 | 5 | 4 | 66444.28 | 1200.01 | 1666.628 | -4999.771 | 3.643549
257 | 5 | 4 | 66744.28 | 1500.01 | 2083.281 | -4999.847 | 3.601129
258 | 5 | 4 | 67044.28 | 1800.01 | 2499.934 | -4999.847 | 3.561151
259 | 5 | 4 | 67344.28 | 2100.01 | 2916.588 | -4999.847 | 3.514153
260 | 5 | 4 | 67644.28 | 2400.01 | 3333.241 | -4999.924 | 3.451591
261 | 5 | 4 | 67944.28 | 2700.01 | 3749.894 | -4999.924 | 3.362783
262 | 5 | 4 | 68244.28 | 3000.01 | 4166.548 | -4999.771 | 3.259327
263 | 5 | 4 | 68544.28 | 3300.01 | 4583.201 | -4999.771 | 3.126574
264 | 5 | 4 | 68685.86 | 3441.59 | 4779.833 | -4999.924 | 2.999924
265 | 5 | 5 | 68685.87 | 0.01 | 0 | 0 | 3.24773
266 | 5 | 5 | 70485.86 | 1800 | 0 | 0 | 3.476616
267 | 5 | 6 | 70486.01 | 0.15 | 0.04214393 | 2179.675 | 3.605402
268 | 5 | 6 | 70786.01 | 300.15 | 291.6844 | 3499.886 | 3.790951
269 | 5 | 6 | 71086.01 | 600.15 | 583.3455 | 3499.809 | 3.861753
270 | 5 | 6 | 71386.01 | 900.15 | 875.0066 | 3499.809 | 3.942931
271 | 5 | 6 | 71686.01 | 1200.15 | 1166.668 | 3499.809 | 4.007935
272 | 5 | 6 | 71986.01 | 1500.15 | 1458.329 | 3500.038 | 4.049744
273 | 5 | 6 | 72286.01 | 1800.15 | 1749.99 | 3499.886 | 4.079347
274 | 5 | 6 | 72586.01 | 2100.15 | 2041.651 | 3499.809 | 4.104372
275 | 5 | 6 | 72886.01 | 2400.15 | 2333.312 | 3499.962 | 4.130312
276 | 5 | 6 | 73186.01 | 2700.15 | 2624.973 | 3499.886 | 4.162966
277 | 5 | 6 | 73486.01 | 3000.15 | 2916.634 | 3499.886 | 4.199893
278 | 5 | 6 | 73786.01 | 3300.15 | 3182.637 | 2928.283 | 4.199893
279 | 5 | 6 | 74086.01 | 3600.15 | 3410.666 | 2573.816 | 4.199893
280 | 5 | 6 | 74386.01 | 3900.15 | 3614.55 | 2328.603 | 4.200198
281 | 5 | 6 | 74686.01 | 4200.15 | 3799.821 | 2119.326 | 4.199893
282 | 5 | 6 | 74986.01 | 4500.15 | 3968.08 | 1912.337 | 4.199893
283 | 5 | 6 | 75286.01 | 4800.15 | 4118.438 | 1692.76 | 4.200198
284 | 5 | 6 | 75586.01 | 5100.15 | 4250.221 | 1471.504 | 4.199588
285 | 5 | 6 | 75886.01 | 5400.15 | 4363.603 | 1248.951 | 4.199893
286 | 5 | 6 | 76186.01 | 5700.15 | 4458.319 | 1027.237 | 4.200198
287 | 5 | 6 | 76486.01 | 6000.15 | 4535.522 | 828.7938 | 4.200198
288 | 5 | 6 | 76786.01 | 6300.15 | 4596.998 | 648.5847 | 4.199893
289 | 5 | 6 | 77086.01 | 6600.15 | 4644.569 | 498.8174 | 4.200198
290 | 5 | 6 | 77386.01 | 6900.15 | 4680.952 | 377.4319 | 4.199893
291 | 5 | 6 | 77686.01 | 7200.15 | 4708.459 | 285.1911 | 4.199588
292 | 5 | 6 | 77986.01 | 7500.15 | 4729.12 | 215.2285 | 4.199588
293 | 5 | 6 | 78286.01 | 7800.15 | 4744.691 | 162.1271 | 4.199588
294 | 5 | 6 | 78586.01 | 8100.15 | 4756.548 | 122.9114 | 4.199893
295 | 5 | 6 | 78886.01 | 8400.15 | 4765.634 | 96.7422 | 4.199588
296 | 5 | 6 | 79186.01 | 8700.15 | 4772.809 | 77.05806 | 4.199893
297 | 5 | 6 | 79486.01 | 9000.15 | 4778.512 | 61.95163 | 4.199588
298 | 5 | 6 | 79746.95 | 9261.09 | 4782.556 | 49.9733 | 4.199588
299 | 5 | 7 | 79746.96 | 0.01 | 0 | 0 | 4.198062
300 | 5 | 7 | 81546.95 | 1800 | 0 | 0 | 4.189517
301 | 5 | 8 | 81546.99 | 0.04 | 0.01053996 | -1001.297 | 4.139162
302 | 5 | 8 | 81547.99 | 1.04 | 0.288322 | -1000.076 | 4.13611
303 | 5 | 8 | 81548.99 | 2.04 | 0.5660919 | -1000 | 4.13489
304 | 5 | 8 | 81549.99 | 3.04 | 0.8438614 | -999.9237 | 4.133059
305 | 5 | 8 | 81550.99 | 4.04 | 1.121631 | -999.9237 | 4.132753
306 | 5 | 8 | 81551.99 | 5.04 | 1.399401 | -1000 | 4.132143
307 | 5 | 8 | 81552.99 | 6.04 | 1.677172 | -1000 | 4.131533
308 | 5 | 8 | 81553.99 | 7.04 | 1.954942 | -1000 | 4.130617
309 | 5 | 8 | 81554.99 | 8.04 | 2.232713 | -1000.076 | 4.130617
310 | 5 | 8 | 81555.99 | 9.04 | 2.510482 | -1000.229 | 4.129702
311 | 5 | 8 | 81556.95 | 10 | 2.777142 | -999.9237 | 4.129702
312 | 5 | 9 | 81556.96 | 0.01 | 0 | -5000 | 3.952087
313 | 5 | 9 | 81557.95 | 1 | 1.388864 | -4999.924 | 3.933471
314 | 6 | 4 | 81557.96 | 0.01 | 0 | -5000 | 3.931334
315 | 6 | 4 | 81857.96 | 300.01 | 416.6674 | -4999.847 | 3.773556
316 | 6 | 4 | 82157.96 | 600.01 | 833.3207 | -4999.847 | 3.732662
317 | 6 | 4 | 82457.96 | 900.01 | 1249.974 | -4999.847 | 3.688411
318 | 6 | 4 | 82757.96 | 1200.01 | 1666.627 | -4999.771 | 3.641413
319 | 6 | 4 | 83057.96 | 1500.01 | 2083.281 | -4999.771 | 3.599908
320 | 6 | 4 | 83357.96 | 1800.01 | 2499.934 | -5000 | 3.558709
321 | 6 | 4 | 83657.96 | 2100.01 | 2916.587 | -4999.847 | 3.511101
322 | 6 | 4 | 83957.96 | 2400.01 | 3333.241 | -4999.771 | 3.448539
323 | 6 | 4 | 84257.96 | 2700.01 | 3749.894 | -4999.924 | 3.358511
324 | 6 | 4 | 84557.96 | 3000.01 | 4166.547 | -4999.771 | 3.25536
325 | 6 | 4 | 84857.96 | 3300.01 | 4583.2 | -4999.771 | 3.12108
326 | 6 | 4 | 84993.27 | 3435.32 | 4771.125 | -4999.847 | 2.999924
327 | 6 | 5 | 84993.28 | 0.01 | 0 | 0 | 3.248646
328 | 6 | 5 | 86793.27 | 1800 | 0 | 0 | 3.478141
329 | 6 | 6 | 86793.42 | 0.15 | 0.04203245933 | 2173.495 | 3.606928
330 | 6 | 6 | 87093.42 | 300.15 | 291.6841 | 3499.886 | 3.791867
331 | 6 | 6 | 87393.42 | 600.15 | 583.3452 | 3500.038 | 3.863279
332 | 6 | 6 | 87693.42 | 900.15 | 875.0063 | 3499.962 | 3.944762
333 | 6 | 6 | 87993.42 | 1200.15 | 1166.667 | 3499.962 | 4.009155
334 | 6 | 6 | 88293.42 | 1500.15 | 1458.328 | 3499.962 | 4.050355
335 | 6 | 6 | 88593.42 | 1800.15 | 1749.99 | 3499.962 | 4.079957
336 | 6 | 6 | 88893.42 | 2100.15 | 2041.651 | 3500.038 | 4.104982
337 | 6 | 6 | 89193.42 | 2400.15 | 2333.312 | 3499.962 | 4.131533
338 | 6 | 6 | 89493.42 | 2700.15 | 2624.973 | 3499.809 | 4.164187
339 | 6 | 6 | 89793.42 | 3000.15 | 2916.629 | 3490.12 | 4.199893
340 | 6 | 6 | 90093.42 | 3300.15 | 3181.579 | 2915.541 | 4.199893
341 | 6 | 6 | 90393.42 | 3600.15 | 3408.8 | 2564.965 | 4.199893
342 | 6 | 6 | 90693.42 | 3900.15 | 3612.217 | 2327.84 | 4.199893
343 | 6 | 6 | 90993.42 | 4200.15 | 3797.308 | 2117.113 | 4.199893
344 | 6 | 6 | 91293.42 | 4500.15 | 3964.952 | 1907.912 | 4.199588
345 | 6 | 6 | 91593.42 | 4800.15 | 4114.899 | 1691.386 | 4.199588
346 | 6 | 6 | 91893.42 | 5100.15 | 4246.439 | 1468.07 | 4.200198
347 | 6 | 6 | 92193.42 | 5400.15 | 4359.262 | 1241.321 | 4.200198
348 | 6 | 6 | 92493.42 | 5700.15 | 4453.35 | 1020.981 | 4.199893
349 | 6 | 6 | 92793.42 | 6000.15 | 4529.932 | 822.0035 | 4.199588
350 | 6 | 6 | 93093.42 | 6300.15 | 4590.854 | 643.9307 | 4.199893
351 | 6 | 6 | 93393.42 | 6600.15 | 4638.064 | 493.7057 | 4.200198
352 | 6 | 6 | 93693.42 | 6900.15 | 4674.079 | 373.4646 | 4.199893
353 | 6 | 6 | 93993.42 | 7200.15 | 4701.282 | 283.2837 | 4.199893
354 | 6 | 6 | 94293.42 | 7500.15 | 4721.705 | 213.0922 | 4.199893
355 | 6 | 6 | 94593.42 | 7800.15 | 4737.066 | 159.6094 | 4.199893
356 | 6 | 6 | 94893.42 | 8100.15 | 4748.743 | 123.5981 | 4.199893
357 | 6 | 6 | 95193.42 | 8400.15 | 4757.792 | 94.45335 | 4.199893
358 | 6 | 6 | 95493.42 | 8700.15 | 4764.88 | 76.4477 | 4.199588
359 | 6 | 6 | 95793.42 | 9000.15 | 4770.566 | 60.8835 | 4.200198
360 | 6 | 6 | 96029.01 | 9235.74 | 4774.259 | 49.9733 | 4.199588
361 | 6 | 7 | 96029.02 | 0.01 | 0 | 0 | 4.197452
362 | 6 | 7 | 97829.01 | 1800 | 0 | 0 | 4.189212
363 | 6 | 8 | 97829.05 | 0.04 | 0.01054102 | -1000.61 | 4.139773
364 | 6 | 8 | 97830.05 | 1.04 | 0.2883218 | -1000 | 4.13611
365 | 6 | 8 | 97831.05 | 2.04 | 0.566093 | -999.9237 | 4.13489
366 | 6 | 8 | 97832.05 | 3.04 | 0.8438623 | -1000.076 | 4.133364
367 | 6 | 8 | 97833.05 | 4.04 | 1.121633 | -1000 | 4.132753
368 | 6 | 8 | 97834.05 | 5.04 | 1.399403 | -999.8474 | 4.131838
369 | 6 | 8 | 97835.05 | 6.04 | 1.677174 | -999.9237 | 4.131228
370 | 6 | 8 | 97836.05 | 7.04 | 1.954943 | -1000.076 | 4.130617
371 | 6 | 8 | 97837.05 | 8.04 | 2.232713 | -999.9237 | 4.130007
372 | 6 | 8 | 97838.05 | 9.04 | 2.510483 | -999.7711 | 4.129702
373 | 6 | 8 | 97839.01 | 10 | 2.777143 | -1000.076 | 4.129397
374 | 6 | 9 | 97839.02 | 0.01 | 0 | -5000 | 3.952087
375 | 6 | 9 | 97840.01 | 1 | 1.38886 | -4999.924 | 3.932555
376 | 7 | 4 | 97840.02 | 0.01 | 0 | -5000 | 3.930114
377 | 7 | 4 | 98140.02 | 300.01 | 416.6671 | -4999.924 | 3.773251
378 | 7 | 4 | 98440.02 | 600.01 | 833.3203 | -4999.924 | 3.732357
379 | 7 | 4 | 98740.02 | 900.01 | 1249.973 | -4999.847 | 3.688716
380 | 7 | 4 | 99040.02 | 1200.01 | 1666.627 | -4999.847 | 3.641108
381 | 7 | 4 | 99340.02 | 1500.01 | 2083.28 | -4999.847 | 3.599298
382 | 7 | 4 | 99640.02 | 1800.01 | 2499.933 | -4999.847 | 3.557488
383 | 7 | 4 | 99940.02 | 2100.01 | 2916.586 | -4999.847 | 3.509575
384 | 7 | 4 | 100240.02 | 2400.01 | 3333.24 | -4999.924 | 3.447013
385 | 7 | 4 | 100540.02 | 2700.01 | 3749.893 | -4999.924 | 3.356985
386 | 7 | 4 | 100840.02 | 3000.01 | 4166.546 | -4999.771 | 3.252308
387 | 7 | 4 | 101140.02 | 3300.01 | 4583.2 | -4999.847 | 3.117113
388 | 7 | 4 | 101270.27 | 3430.26 | 4764.097 | -4999.924 | 2.999924
389 | 7 | 5 | 101270.28 | 0.01 | 0 | 0 | 3.249561
390 | 7 | 5 | 103070.27 | 1800 | 0 | 0 | 3.479057
391 | 7 | 6 | 103070.42 | 0.15 | 0.04197078745 | 2170.825 | 3.607843
392 | 7 | 6 | 103370.42 | 300.15 | 291.6839 | 3499.886 | 3.792477
393 | 7 | 6 | 103670.42 | 600.15 | 583.345 | 3499.886 | 3.864195
394 | 7 | 6 | 103970.42 | 900.15 | 875.0061 | 3499.886 | 3.946288
395 | 7 | 6 | 104270.42 | 1200.15 | 1166.667 | 3499.886 | 4.010071
396 | 7 | 6 | 104570.42 | 1500.15 | 1458.328 | 3499.962 | 4.050965
397 | 7 | 6 | 104870.42 | 1800.15 | 1749.989 | 3499.886 | 4.081178
398 | 7 | 6 | 105170.42 | 2100.15 | 2041.651 | 3499.962 | 4.105592
399 | 7 | 6 | 105470.42 | 2400.15 | 2333.312 | 3499.962 | 4.132753
400 | 7 | 6 | 105770.42 | 2700.15 | 2624.973 | 3499.962 | 4.165408
401 | 7 | 6 | 106070.42 | 3000.15 | 2916.57 | 3466.392 | 4.199893
402 | 7 | 6 | 106370.42 | 3300.15 | 3180.511 | 2906.92 | 4.199893
403 | 7 | 6 | 106670.42 | 3600.15 | 3406.948 | 2554.284 | 4.199588
404 | 7 | 6 | 106970.42 | 3900.15 | 3609.55 | 2318.303 | 4.199893
405 | 7 | 6 | 107270.42 | 4200.15 | 3794.293 | 2111.772 | 4.199893
406 | 7 | 6 | 107570.42 | 4500.15 | 3961.557 | 1899.748 | 4.199893
407 | 7 | 6 | 107870.42 | 4800.15 | 4110.812 | 1682.155 | 4.199893
408 | 7 | 6 | 108170.42 | 5100.15 | 4242 | 1462.654 | 4.199588
409 | 7 | 6 | 108470.42 | 5400.15 | 4354.47 | 1235.218 | 4.199893
410 | 7 | 6 | 108770.42 | 5700.15 | 4448.35 | 1018.158 | 4.199893
411 | 7 | 6 | 109070.42 | 6000.15 | 4524.684 | 817.0443 | 4.199893
412 | 7 | 6 | 109370.42 | 6300.15 | 4585.319 | 641.4893 | 4.199893
413 | 7 | 6 | 109670.42 | 6600.15 | 4632.372 | 492.256 | 4.199588
414 | 7 | 6 | 109970.42 | 6900.15 | 4668.185 | 372.7016 | 4.199588
415 | 7 | 6 | 110270.42 | 7200.15 | 4695.293 | 282.6734 | 4.199588
416 | 7 | 6 | 110570.42 | 7500.15 | 4715.689 | 211.3375 | 4.199283
417 | 7 | 6 | 110870.42 | 7800.15 | 4730.99 | 161.059 | 4.200198
418 | 7 | 6 | 111170.42 | 8100.15 | 4742.664 | 123.5981 | 4.199893
419 | 7 | 6 | 111470.42 | 8400.15 | 4751.711 | 94.37705 | 4.200198
420 | 7 | 6 | 111770.42 | 8700.15 | 4758.738 | 73.77737 | 4.199893
421 | 7 | 6 | 112070.42 | 9000.15 | 4764.349 | 60.57832 | 4.199893
422 | 7 | 6 | 112347.26 | 9276.99 | 4768.687 | 49.9733 | 4.199893
423 | 7 | 7 | 112347.27 | 0.01 | 0 | 0 | 4.197757
424 | 7 | 7 | 114147.26 | 1800 | 0 | 0 | 4.189517
425 | 7 | 8 | 114147.3 | 0.04 | 0.0105442 | -1000.763 | 4.139467
426 | 7 | 8 | 114148.3 | 1.04 | 0.2883247 | -999.9237 | 4.135805
427 | 7 | 8 | 114149.3 | 2.04 | 0.566095513 | -1000 | 4.134585
428 | 7 | 8 | 114150.3 | 3.04 | 0.8438659 | -999.9237 | 4.133669
429 | 7 | 8 | 114151.3 | 4.04 | 1.121635 | -1000 | 4.132448
430 | 7 | 8 | 114152.3 | 5.04 | 1.399405 | -999.8474 | 4.131838
431 | 7 | 8 | 114153.3 | 6.04 | 1.677175 | -999.9237 | 4.131228
432 | 7 | 8 | 114154.3 | 7.04 | 1.954944 | -999.7711 | 4.130922
433 | 7 | 8 | 114155.3 | 8.04 | 2.232714 | -1000.076 | 4.130617
434 | 7 | 8 | 114156.3 | 9.04 | 2.510483 | -1000.076 | 4.129702
435 | 7 | 8 | 114157.26 | 10 | 2.777143 | -1000 | 4.130007
436 | 7 | 9 | 114157.27 | 0.01 | 0 | -5000 | 3.952392
437 | 7 | 9 | 114158.26 | 1 | 1.388857 | -4999.771 | 3.93286
438 | 8 | 4 | 114158.27 | 0.01 | 0 | -5000 | 3.931334
439 | 8 | 4 | 114458.27 | 300.01 | 416.6673 | -4999.924 | 3.773251
440 | 8 | 4 | 114758.27 | 600.01 | 833.3206 | -4999.924 | 3.731441
441 | 8 | 4 | 115058.27 | 900.01 | 1249.974 | -4999.847 | 3.688106
442 | 8 | 4 | 115358.27 | 1200.01 | 1666.627 | -4999.847 | 3.641108
443 | 8 | 4 | 115658.27 | 1500.01 | 2083.281 | -4999.847 | 3.598077
444 | 8 | 4 | 115958.27 | 1800.01 | 2499.934 | -4999.924 | 3.557488
445 | 8 | 4 | 116258.27 | 2100.01 | 2916.587 | -4999.847 | 3.508965
446 | 8 | 4 | 116558.27 | 2400.01 | 3333.241 | -4999.847 | 3.444266
447 | 8 | 4 | 116858.27 | 2700.01 | 3749.894 | -4999.924 | 3.355154
448 | 8 | 4 | 117158.27 | 3000.01 | 4166.547 | -4999.847 | 3.250782
449 | 8 | 4 | 117458.27 | 3300.01 | 4583.201 | -4999.771 | 3.114672
450 | 8 | 4 | 117585.4 | 3427.14 | 4759.764 | -4999.771 | 2.999924
451 | 8 | 5 | 117585.41 | 0.01 | 0 | 0 | 3.250477
452 | 8 | 5 | 119385.4 | 1800 | 0 | 0 | 3.479667
453 | 8 | 6 | 119385.55 | 0.15 | 0.04193328 | 2168.688 | 3.608453
454 | 8 | 6 | 119685.55 | 300.15 | 291.6838 | 3499.886 | 3.794003
455 | 8 | 6 | 119985.55 | 600.15 | 583.345 | 3499.962 | 3.865721
456 | 8 | 6 | 120285.55 | 900.15 | 875.0061 | 3499.962 | 3.947509
457 | 8 | 6 | 120585.55 | 1200.15 | 1166.667 | 3499.886 | 4.011292
458 | 8 | 6 | 120885.55 | 1500.15 | 1458.328 | 3499.886 | 4.051881
459 | 8 | 6 | 121185.55 | 1800.15 | 1749.989 | 3499.962 | 4.081483
460 | 8 | 6 | 121485.55 | 2100.15 | 2041.65 | 3499.962 | 4.107424
461 | 8 | 6 | 121785.55 | 2400.15 | 2333.312 | 3499.962 | 4.133669
462 | 8 | 6 | 122085.55 | 2700.15 | 2624.973 | 3499.886 | 4.165713
463 | 8 | 6 | 122385.55 | 3000.15 | 2916.438 | 3440.986 | 4.199893
464 | 8 | 6 | 122685.55 | 3300.15 | 3178.686 | 2894.636 | 4.200504
465 | 8 | 6 | 122985.55 | 3600.15 | 3404.628 | 2552.834 | 4.199893
466 | 8 | 6 | 123285.55 | 3900.15 | 3606.878 | 2311.284 | 4.200198
467 | 8 | 6 | 123585.55 | 4200.15 | 3790.813 | 2105.592 | 4.200198
468 | 8 | 6 | 123885.55 | 4500.15 | 3957.764 | 1899.901 | 4.199893
469 | 8 | 6 | 124185.55 | 4800.15 | 4106.81 | 1677.882 | 4.199893
470 | 8 | 6 | 124485.55 | 5100.15 | 4237.348 | 1455.253 | 4.200198
471 | 8 | 6 | 124785.55 | 5400.15 | 4349.507 | 1233.845 | 4.199893
472 | 8 | 6 | 125085.55 | 5700.15 | 4443.083 | 1015.183 | 4.200198
473 | 8 | 6 | 125385.55 | 6000.15 | 4519.207 | 815.671 | 4.200198
474 | 8 | 6 | 125685.55 | 6300.15 | 4579.773 | 641.4893 | 4.199893
475 | 8 | 6 | 125985.55 | 6600.15 | 4626.721 | 491.4931 | 4.200198
476 | 8 | 6 | 126285.55 | 6900.15 | 4662.537 | 372.4727 | 4.199893
477 | 8 | 6 | 126585.55 | 7200.15 | 4689.671 | 283.36 | 4.199893
478 | 8 | 6 | 126885.55 | 7500.15 | 4710.133 | 211.7189 | 4.199893
479 | 8 | 6 | 127185.55 | 7800.15 | 4725.524 | 161.059 | 4.200198
480 | 8 | 6 | 127485.55 | 8100.15 | 4737.269 | 124.1321 | 4.199893
481 | 8 | 6 | 127785.55 | 8400.15 | 4746.285 | 94.45335 | 4.199588
482 | 8 | 6 | 128085.55 | 8700.15 | 4753.359 | 75.22698 | 4.199893
483 | 8 | 6 | 128385.55 | 9000.15 | 4759.066 | 61.57015 | 4.199893
484 | 8 | 6 | 128676.46 | 9291.06 | 4763.614 | 49.9733 | 4.199588
485 | 8 | 7 | 128676.47 | 0.01 | 0 | 0 | 4.197757
486 | 8 | 7 | 130476.46 | 1800 | 0 | 0 | 4.189517
487 | 8 | 8 | 130476.5 | 0.04 | 0.01054335 | -1000 | 4.139773
488 | 8 | 8 | 130477.5 | 1.04 | 0.2883232 | -1000 | 4.135805
489 | 8 | 8 | 130478.5 | 2.04 | 0.5660938 | -999.8474 | 4.134585
490 | 8 | 8 | 130479.5 | 3.04 | 0.8438633 | -1000.076 | 4.133364
491 | 8 | 8 | 130480.5 | 4.04 | 1.121634 | -999.8474 | 4.133059
492 | 8 | 8 | 130481.5 | 5.04 | 1.399403 | -1000 | 4.132143
493 | 8 | 8 | 130482.5 | 6.04 | 1.677173 | -1000 | 4.131228
494 | 8 | 8 | 130483.5 | 7.04 | 1.954943 | -1000.076 | 4.130922
495 | 8 | 8 | 130484.5 | 8.04 | 2.232713 | -999.8474 | 4.130007
496 | 8 | 8 | 130485.5 | 9.04 | 2.510482 | -1000.153 | 4.129702
497 | 8 | 8 | 130486.46 | 10 | 2.777142 | -999.9237 | 4.129091
498 | 8 | 9 | 130486.47 | 0.01 | 0 | -5000 | 3.951781
499 | 8 | 9 | 130487.46 | 1 | 1.388862 | -4999.771 | 3.931945
500 | 9 | 4 | 130487.47 | 0.01 | 0 | -5000 | 3.930419
501 | 9 | 4 | 130787.47 | 300.01 | 416.6673 | -4999.771 | 3.772641
502 | 9 | 4 | 131087.47 | 600.01 | 833.3207 | -4999.847 | 3.731441
503 | 9 | 4 | 131387.47 | 900.01 | 1249.974 | -4999.924 | 3.68658
504 | 9 | 4 | 131687.47 | 1200.01 | 1666.627 | -4999.847 | 3.639582
505 | 9 | 4 | 131987.47 | 1500.01 | 2083.281 | -4999.924 | 3.597467
506 | 9 | 4 | 132287.47 | 1800.01 | 2499.934 | -4999.924 | 3.555657
507 | 9 | 4 | 132587.47 | 2100.01 | 2916.587 | -4999.847 | 3.507439
508 | 9 | 4 | 132887.47 | 2400.01 | 3333.241 | -4999.847 | 3.443351
509 | 9 | 4 | 133187.47 | 2700.01 | 3749.894 | -4999.924 | 3.352407
510 | 9 | 4 | 133487.47 | 3000.01 | 4166.547 | -4999.847 | 3.248341
511 | 9 | 4 | 133787.47 | 3300.01 | 4583.201 | -4999.771 | 3.111315
512 | 9 | 4 | 133909.84 | 3422.38 | 4753.153 | -4999.924 | 2.999924
513 | 9 | 5 | 133909.85 | 0.01 | 0 | 0 | 3.252613
514 | 9 | 5 | 135709.84 | 1800 | 0 | 0 | 3.480888
515 | 9 | 6 | 135709.99 | 0.15 | 0.0418485 | 2164.645 | 3.609674
516 | 9 | 6 | 136009.99 | 300.15 | 291.6836 | 3499.962 | 3.795224
517 | 9 | 6 | 136309.99 | 600.15 | 583.3447 | 3499.886 | 3.868162
518 | 9 | 6 | 136609.99 | 900.15 | 875.0058 | 3499.886 | 3.949035
519 | 9 | 6 | 136909.99 | 1200.15 | 1166.667 | 3499.962 | 4.012207
520 | 9 | 6 | 137209.99 | 1500.15 | 1458.328 | 3499.962 | 4.053101
521 | 9 | 6 | 137509.99 | 1800.15 | 1749.989 | 3499.962 | 4.083009
522 | 9 | 6 | 137809.99 | 2100.15 | 2041.65 | 3499.962 | 4.107729
523 | 9 | 6 | 138109.99 | 2400.15 | 2333.311 | 3499.962 | 4.13489
524 | 9 | 6 | 138409.99 | 2700.15 | 2624.972 | 3499.886 | 4.167239
525 | 9 | 6 | 138709.99 | 3000.15 | 2916.298 | 3423.438 | 4.199893
526 | 9 | 6 | 139009.99 | 3300.15 | 3177.738 | 2885.1 | 4.199893
527 | 9 | 6 | 139309.99 | 3600.15 | 3402.72 | 2541.39 | 4.199893
528 | 9 | 6 | 139609.99 | 3900.15 | 3604.279 | 2305.104 | 4.200198
529 | 9 | 6 | 139909.99 | 4200.15 | 3787.669 | 2096.513 | 4.200198
530 | 9 | 6 | 140209.99 | 4500.15 | 3953.858 | 1890.364 | 4.200504
531 | 9 | 6 | 140509.99 | 4800.15 | 4102.381 | 1671.473 | 4.199893
532 | 9 | 6 | 140809.99 | 5100.15 | 4232.414 | 1449.76 | 4.199893
533 | 9 | 6 | 141109.99 | 5400.15 | 4343.924 | 1229.038 | 4.200198
534 | 9 | 6 | 141409.99 | 5700.15 | 4437.212 | 1014.038 | 4.199893
535 | 9 | 6 | 141709.99 | 6000.15 | 4513.117 | 813.3822 | 4.200198
536 | 9 | 6 | 142009.99 | 6300.15 | 4573.379 | 637.293 | 4.199893
537 | 9 | 6 | 142309.99 | 6600.15 | 4620.203 | 489.5094 | 4.199893
538 | 9 | 6 | 142609.99 | 6900.15 | 4655.936 | 373.7697 | 4.199893
539 | 9 | 6 | 142909.99 | 7200.15 | 4683.018 | 281.9867 | 4.200504
540 | 9 | 6 | 143209.99 | 7500.15 | 4703.445 | 211.9478 | 4.199893
541 | 9 | 6 | 143509.99 | 7800.15 | 4718.898 | 161.5167 | 4.199893
542 | 9 | 6 | 143809.99 | 8100.15 | 4730.662 | 122.7588 | 4.199893
543 | 9 | 6 | 144109.99 | 8400.15 | 4739.716 | 97.27626 | 4.199893
544 | 9 | 6 | 144409.99 | 8700.15 | 4746.879 | 76.3714 | 4.199893
545 | 9 | 6 | 144709.99 | 9000.15 | 4752.613 | 61.64645 | 4.199588
546 | 9 | 6 | 145000.79 | 9290.95 | 4757.09 | 49.9733 | 4.200198
547 | 9 | 7 | 145000.8 | 0.01 | 0 | 0 | 4.197452
548 | 9 | 7 | 146800.79 | 1800 | 0 | 0 | 4.189517
549 | 9 | 8 | 146800.83 | 0.04 | 0.01054292 | -1001.144 | 4.139162
550 | 9 | 8 | 146801.83 | 1.04 | 0.2883237 | -1000.076 | 4.135805
551 | 9 | 8 | 146802.83 | 2.04 | 0.5660957 | -999.9237 | 4.13489
552 | 9 | 8 | 146803.83 | 3.04 | 0.8438652 | -999.9237 | 4.133364
553 | 9 | 8 | 146804.83 | 4.04 | 1.121633 | -1000 | 4.132143
554 | 9 | 8 | 146805.83 | 5.04 | 1.399403 | -999.9237 | 4.131838
555 | 9 | 8 | 146806.83 | 6.04 | 1.677173 | -999.8474 | 4.130922
556 | 9 | 8 | 146807.83 | 7.04 | 1.954943 | -1000.076 | 4.130617
557 | 9 | 8 | 146808.83 | 8.04 | 2.232713 | -999.9237 | 4.130312
558 | 9 | 8 | 146809.83 | 9.04 | 2.510483 | -999.8474 | 4.129397
559 | 9 | 8 | 146810.79 | 10 | 2.777141 | -1000.076 | 4.129091
560 | 9 | 9 | 146810.8 | 0.01 | 0 | -5000 | 3.951171
561 | 9 | 9 | 146811.79 | 1 | 1.388865 | -4999.847 | 3.93164
562 | 10 | 4 | 146811.8 | 0.01 | 0 | -5000 | 3.929808
563 | 10 | 4 | 147111.8 | 300.01 | 416.6673 | -4999.771 | 3.772335
564 | 10 | 4 | 147411.8 | 600.01 | 833.3207 | -4999.847 | 3.731136
565 | 10 | 4 | 147711.8 | 900.01 | 1249.974 | -4999.847 | 3.685969
566 | 10 | 4 | 148011.8 | 1200.01 | 1666.627 | -4999.924 | 3.638972
567 | 10 | 4 | 148311.8 | 1500.01 | 2083.281 | -4999.847 | 3.596857
568 | 10 | 4 | 148611.8 | 1800.01 | 2499.934 | -4999.847 | 3.554742
569 | 10 | 4 | 148911.8 | 2100.01 | 2916.587 | -4999.847 | 3.505913
570 | 10 | 4 | 149211.8 | 2400.01 | 3333.241 | -4999.771 | 3.44213
571 | 10 | 4 | 149511.8 | 2700.01 | 3749.894 | -4999.847 | 3.351492
572 | 10 | 4 | 149811.8 | 3000.01 | 4166.547 | -4999.847 | 3.246204
573 | 10 | 4 | 150111.8 | 3300.01 | 4583.201 | -4999.771 | 3.107652
574 | 10 | 4 | 150230.09 | 3418.3 | 4747.487 | -4999.771 | 2.999924
575 | 10 | 5 | 150230.1 | 0.01 | 0 | 0 | 3.252918
576 | 10 | 5 | 152030.09 | 1800 | 0 | 0 | 3.481498
577 | 10 | 6 | 152030.24 | 0.15 | 0.04180569 | 2162.28 | 3.610285
578 | 10 | 6 | 152330.24 | 300.15 | 291.6834 | 3499.962 | 3.796139
579 | 10 | 6 | 152630.24 | 600.15 | 583.3445 | 3500.038 | 3.869078
580 | 10 | 6 | 152930.24 | 900.15 | 875.0056 | 3499.886 | 3.950256
581 | 10 | 6 | 153230.24 | 1200.15 | 1166.667 | 3499.809 | 4.013123
582 | 10 | 6 | 153530.24 | 1500.15 | 1458.328 | 3499.886 | 4.054017
583 | 10 | 6 | 153830.24 | 1800.15 | 1749.989 | 3499.886 | 4.083314
584 | 10 | 6 | 154130.24 | 2100.15 | 2041.65 | 3499.886 | 4.108949
585 | 10 | 6 | 154430.24 | 2400.15 | 2333.311 | 3499.962 | 4.136416
586 | 10 | 6 | 154730.24 | 2700.15 | 2624.972 | 3499.886 | 4.168765
587 | 10 | 6 | 155030.24 | 3000.15 | 2916.141 | 3406.653 | 4.199588
588 | 10 | 6 | 155330.24 | 3300.15 | 3175.728 | 2864.195 | 4.200198
589 | 10 | 6 | 155630.24 | 3600.15 | 3399.49 | 2534.218 | 4.200198
590 | 10 | 6 | 155930.24 | 3900.15 | 3600.687 | 2300.679 | 4.200504
591 | 10 | 6 | 156230.24 | 4200.15 | 3783.388 | 2089.113 | 4.199893
592 | 10 | 6 | 156530.24 | 4500.15 | 3949.004 | 1885.328 | 4.199588
593 | 10 | 6 | 156830.24 | 4800.15 | 4097.371 | 1671.321 | 4.199588
594 | 10 | 6 | 157130.24 | 5100.15 | 4227.06 | 1444.419 | 4.200504
595 | 10 | 6 | 157430.24 | 5400.15 | 4338.298 | 1226.673 | 4.199893
596 | 10 | 6 | 157730.24 | 5700.15 | 4431.5 | 1009.995 | 4.199893
597 | 10 | 6 | 158030.24 | 6000.15 | 4507.057 | 808.957 | 4.199893
598 | 10 | 6 | 158330.24 | 6300.15 | 4567.254 | 637.5982 | 4.199588
599 | 10 | 6 | 158630.24 | 6600.15 | 4614.075 | 488.8991 | 4.199893
600 | 10 | 6 | 158930.24 | 6900.15 | 4649.778 | 372.3964 | 4.199893
601 | 10 | 6 | 159230.24 | 7200.15 | 4676.829 | 281.529 | 4.199893
602 | 10 | 6 | 159530.24 | 7500.15 | 4697.303 | 213.3211 | 4.200198
603 | 10 | 6 | 159830.24 | 7800.15 | 4712.745 | 161.059 | 4.199893
604 | 10 | 6 | 160130.24 | 8100.15 | 4724.481 | 123.2166 | 4.200198
605 | 10 | 6 | 160430.24 | 8400.15 | 4733.637 | 96.6659 | 4.199893
606 | 10 | 6 | 160730.24 | 8700.15 | 4740.84 | 76.4477 | 4.200198
607 | 10 | 6 | 161030.24 | 9000.15 | 4746.599 | 62.18051 | 4.199893
608 | 10 | 6 | 161330.24 | 9300.15 | 4751.266 | 51.4229 | 4.199893
609 | 10 | 6 | 161332.08 | 9301.99 | 4751.292 | 49.9733 | 4.200198
610 | 10 | 7 | 161332.09 | 0.01 | 0 | 0 | 4.198062
611 | 10 | 7 | 163132.08 | 1800 | 0 | 0 | 4.189517
612 | 10 | 8 | 163132.12 | 0.04 | 0.01053826 | -1000.916 | 4.139773
613 | 10 | 8 | 163133.12 | 1.04 | 0.2883194 | -1000.076 | 4.1355
614 | 10 | 8 | 163134.12 | 2.04 | 0.5660904 | -999.9237 | 4.134279
615 | 10 | 8 | 163135.12 | 3.04 | 0.8438593 | -999.8474 | 4.133059
616 | 10 | 8 | 163136.12 | 4.04 | 1.121629 | -1000 | 4.131838
617 | 10 | 8 | 163137.12 | 5.04 | 1.399399 | -1000 | 4.131838
618 | 10 | 8 | 163138.12 | 6.04 | 1.677169 | -999.9237 | 4.130922
619 | 10 | 8 | 163139.12 | 7.04 | 1.954938 | -1000 | 4.130007
620 | 10 | 8 | 163140.12 | 8.04 | 2.232709 | -1000 | 4.129397
621 | 10 | 8 | 163141.12 | 9.04 | 2.510478 | -999.8474 | 4.129397
622 | 10 | 8 | 163142.08 | 10 | 2.777136 | -1000 | 4.129091 | 1
623 | 10 | 9 | 163142.09 | 0.01 | 0 | -5000 | 3.950561
624 | 10 | 9 | 163143.08 | 1 | 1.388857 | -4999.847 | 3.930724 | 1
625 | 11 | 4 | 163143.09 | 0.01 | 0 | -5000 | 3.928893
626 | 11 | 4 | 163443.09 | 300.01 | 416.6673 | -4999.924 | 3.77203
627 | 11 | 4 | 163743.09 | 600.01 | 833.3206 | -4999.847 | 3.730831
628 | 11 | 4 | 164043.09 | 900.01 | 1249.974 | -4999.924 | 3.68658
629 | 11 | 4 | 164343.09 | 1200.01 | 1666.627 | -4999.847 | 3.640497
630 | 11 | 4 | 164643.09 | 1500.01 | 2083.281 | -4999.924 | 3.597162
631 | 11 | 4 | 164943.09 | 1800.01 | 2499.934 | -4999.771 | 3.554742
632 | 11 | 4 | 165243.09 | 2100.01 | 2916.587 | -4999.771 | 3.507134
633 | 11 | 4 | 165543.09 | 2400.01 | 3333.24 | -4999.847 | 3.44213
634 | 11 | 4 | 165843.09 | 2700.01 | 3749.894 | -4999.924 | 3.351797
635 | 11 | 4 | 166143.09 | 3000.01 | 4166.547 | -4999.847 | 3.245899
636 | 11 | 4 | 166443.09 | 3300.01 | 4583.2 | -4999.771 | 3.107347
637 | 11 | 4 | 166561.5 | 3418.42 | 4747.653 | -4999.847 | 2.999924
638 | 11 | 5 | 166561.51 | 0.01 | 0 | 0 | 3.252003
639 | 11 | 5 | 168361.5 | 1800 | 0 | 0 | 3.479973
640 | 11 | 6 | 168361.65 | 0.15 | 0.04189343 | 2166.476 | 3.609369
641 | 11 | 6 | 168661.65 | 300.15 | 291.6837 | 3499.809 | 3.79675
642 | 11 | 6 | 168961.65 | 600.15 | 583.3448 | 3499.886 | 3.869078
643 | 11 | 6 | 169261.65 | 900.15 | 875.0059 | 3499.886 | 3.94934
644 | 11 | 6 | 169561.65 | 1200.15 | 1166.667 | 3499.962 | 4.013428
645 | 11 | 6 | 169861.65 | 1500.15 | 1458.328 | 3500.038 | 4.053712
646 | 11 | 6 | 170161.65 | 1800.15 | 1749.989 | 3500.038 | 4.083009
647 | 11 | 6 | 170461.65 | 2100.15 | 2041.65 | 3499.886 | 4.109255
648 | 11 | 6 | 170761.65 | 2400.15 | 2333.311 | 3499.962 | 4.135805
649 | 11 | 6 | 171061.65 | 2700.15 | 2624.973 | 3499.962 | 4.167544
650 | 11 | 6 | 171361.65 | 3000.15 | 2916.222 | 3415.122 | 4.200198
651 | 11 | 6 | 171661.65 | 3300.15 | 3176.612 | 2874.571 | 4.200198
652 | 11 | 6 | 171961.65 | 3600.15 | 3401.118 | 2536.889 | 4.199588
653 | 11 | 6 | 172261.65 | 3900.15 | 3602.076 | 2296.559 | 4.199893
654 | 11 | 6 | 172561.65 | 4200.15 | 3784.885 | 2092.241 | 4.200198
655 | 11 | 6 | 172861.65 | 4500.15 | 3950.822 | 1887.083 | 4.200198
656 | 11 | 6 | 173161.65 | 4800.15 | 4098.772 | 1666.514 | 4.200198
657 | 11 | 6 | 173461.65 | 5100.15 | 4228.343 | 1445.563 | 4.200198
658 | 11 | 6 | 173761.65 | 5400.15 | 4339.553 | 1222.782 | 4.199893
659 | 11 | 6 | 174061.65 | 5700.15 | 4432.224 | 1006.256 | 4.200198
660 | 11 | 6 | 174361.65 | 6000.15 | 4507.819 | 810.9407 | 4.199893
661 | 11 | 6 | 174661.65 | 6300.15 | 4567.941 | 636.2249 | 4.199893
662 | 11 | 6 | 174961.65 | 6600.15 | 4614.588 | 488.4413 | 4.199588
663 | 11 | 6 | 175261.65 | 6900.15 | 4650.308 | 372.9305 | 4.199588
664 | 11 | 6 | 175561.65 | 7200.15 | 4677.392 | 282.063 | 4.199893
665 | 11 | 6 | 175861.65 | 7500.15 | 4697.744 | 212.0241 | 4.200198
666 | 11 | 6 | 176161.65 | 7800.15 | 4713.214 | 163.0426 | 4.199893
667 | 11 | 6 | 176461.65 | 8100.15 | 4725.074 | 124.5899 | 4.200198
668 | 11 | 6 | 176761.65 | 8400.15 | 4734.228 | 97.04738 | 4.199893
669 | 11 | 6 | 177061.65 | 8700.15 | 4741.362 | 77.05806 | 4.200198
670 | 11 | 6 | 177361.65 | 9000.15 | 4747.055 | 60.34943 | 4.200198
671 | 11 | 6 | 177656.55 | 9295.05 | 4751.674 | 49.9733 | 4.199893
672 | 11 | 7 | 177656.56 | 0.01 | 0 | 0 | 4.197452
673 | 11 | 7 | 179456.55 | 1800 | 0 | 0 | 4.189212
674 | 11 | 8 | 179456.59 | 0.04 | 0.01054144096 | -1001.068 | 4.139467
675 | 11 | 8 | 179457.59 | 1.04 | 0.2883235 | -1000.076 | 4.1355
676 | 11 | 8 | 179458.59 | 2.04 | 0.5660925 | -999.8474 | 4.134279
677 | 11 | 8 | 179459.59 | 3.04 | 0.8438616 | -999.9237 | 4.133059
678 | 11 | 8 | 179460.59 | 4.04 | 1.121632 | -1000 | 4.132143
679 | 11 | 8 | 179461.59 | 5.04 | 1.399402 | -1000 | 4.131838
680 | 11 | 8 | 179462.59 | 6.04 | 1.677171 | -999.9237 | 4.130617
681 | 11 | 8 | 179463.59 | 7.04 | 1.95494 | -1000 | 4.130007
682 | 11 | 8 | 179464.59 | 8.04 | 2.23271 | -999.9237 | 4.129397
683 | 11 | 8 | 179465.59 | 9.04 | 2.510479 | -999.9237 | 4.129397
684 | 11 | 8 | 179466.55 | 10 | 2.777138 | -1000 | 4.129091
685 | 11 | 9 | 179466.56 | 0.01 | 0 | -5000 | 3.94995
686 | 11 | 9 | 179467.55 | 1 | 1.388862 | -4999.847 | 3.930724
687 | 12 | 4 | 179467.56 | 0.01 | 0 | -5000 | 3.928893
688 | 12 | 4 | 179767.56 | 300.01 | 416.6673 | -4999.847 | 3.771115
689 | 12 | 4 | 180067.56 | 600.01 | 833.3207 | -4999.924 | 3.728695
690 | 12 | 4 | 180367.56 | 900.01 | 1249.974 | -4999.924 | 3.685664
691 | 12 | 4 | 180667.56 | 1200.01 | 1666.627 | -4999.771 | 3.638056
692 | 12 | 4 | 180967.56 | 1500.01 | 2083.281 | -4999.847 | 3.595331
693 | 12 | 4 | 181267.56 | 1800.01 | 2499.934 | -4999.847 | 3.553826
694 | 12 | 4 | 181567.56 | 2100.01 | 2916.587 | -4999.924 | 3.505303
695 | 12 | 4 | 181867.56 | 2400.01 | 3333.241 | -4999.924 | 3.440604
696 | 12 | 4 | 182167.56 | 2700.01 | 3749.894 | -4999.847 | 3.348745
697 | 12 | 4 | 182467.56 | 3000.01 | 4166.547 | -4999.771 | 3.242847
698 | 12 | 4 | 182767.56 | 3300.01 | 4583.2 | -4999.924 | 3.10399
699 | 12 | 4 | 182881.13 | 3413.58 | 4740.931 | -4999.847 | 2.999924
700 | 12 | 5 | 182881.14 | 0.01 | 0 | 0 | 3.253834
701 | 12 | 5 | 184681.13 | 1800 | 0 | 0 | 3.481498
702 | 12 | 6 | 184681.28 | 0.15 | 0.04180103 | 2161.593 | 3.610895
703 | 12 | 6 | 184981.28 | 300.15 | 291.6834 | 3499.809 | 3.798276
704 | 12 | 6 | 185281.28 | 600.15 | 583.3445 | 3499.886 | 3.871214
705 | 12 | 6 | 185581.28 | 900.15 | 875.0056 | 3499.962 | 3.952697
706 | 12 | 6 | 185881.28 | 1200.15 | 1166.667 | 3500.038 | 4.014649
707 | 12 | 6 | 186181.28 | 1500.15 | 1458.328 | 3499.962 | 4.054627
708 | 12 | 6 | 186481.28 | 1800.15 | 1749.989 | 3500.038 | 4.085145
709 | 12 | 6 | 186781.28 | 2100.15 | 2041.65 | 3499.962 | 4.11078
710 | 12 | 6 | 187081.28 | 2400.15 | 2333.311 | 3499.962 | 4.137026
711 | 12 | 6 | 187381.28 | 2700.15 | 2624.972 | 3499.809 | 4.16968
712 | 12 | 6 | 187681.28 | 3000.15 | 2915.751 | 3380.179 | 4.200504
713 | 12 | 6 | 187981.28 | 3300.15 | 3174.12 | 2854.81 | 4.199893
714 | 12 | 6 | 188281.28 | 3600.15 | 3396.846 | 2518.196 | 4.200198
715 | 12 | 6 | 188581.28 | 3900.15 | 3596.648 | 2287.175 | 4.199893
716 | 12 | 6 | 188881.28 | 4200.15 | 3778.571 | 2080.72 | 4.199588
717 | 12 | 6 | 189181.28 | 4500.15 | 3943.407 | 1876.02 | 4.200504
718 | 12 | 6 | 189481.28 | 4800.15 | 4090.934 | 1664.454 | 4.200198
719 | 12 | 6 | 189781.28 | 5100.15 | 4220.433 | 1442.054 | 4.199893
720 | 12 | 6 | 190081.28 | 5400.15 | 4331.477 | 1223.392 | 4.199893
721 | 12 | 6 | 190381.28 | 5700.15 | 4424.443 | 1009.308 | 4.200198
722 | 12 | 6 | 190681.28 | 6000.15 | 4500.181 | 810.1015 | 4.199893
723 | 12 | 6 | 190981.28 | 6300.15 | 4560.357 | 636.5301 | 4.200198
724 | 12 | 6 | 191281.28 | 6600.15 | 4607.063 | 490.5013 | 4.199893
725 | 12 | 6 | 191581.28 | 6900.15 | 4642.841 | 372.9305 | 4.200198
726 | 12 | 6 | 191881.28 | 7200.15 | 4669.995 | 282.5971 | 4.199588
727 | 12 | 6 | 192181.28 | 7500.15 | 4690.439 | 212.0241 | 4.199893
728 | 12 | 6 | 192481.28 | 7800.15 | 4705.94 | 162.356 | 4.199893
729 | 12 | 6 | 192781.28 | 8100.15 | 4717.852 | 123.7507 | 4.199893
730 | 12 | 6 | 193081.28 | 8400.15 | 4727.044 | 96.20813 | 4.200198
731 | 12 | 6 | 193381.28 | 8700.15 | 4734.269 | 77.82101 | 4.199588
732 | 12 | 6 | 193681.28 | 9000.15 | 4740.108 | 62.48569 | 4.199893
733 | 12 | 6 | 193976.17 | 9295.04 | 4744.798 | 49.897 | 4.200504
734 | 12 | 7 | 193976.18 | 0.01 | 0 | 0 | 4.197147
735 | 12 | 7 | 195776.17 | 1800 | 0 | 0 | 4.189517
736 | 12 | 8 | 195776.21 | 0.04 | 0.01054038 | -1000.687 | 4.139162
737 | 12 | 8 | 195777.21 | 1.04 | 0.2883222 | -1000.076 | 4.1355
738 | 12 | 8 | 195778.21 | 2.04 | 0.5660913 | -1000.076 | 4.133669
739 | 12 | 8 | 195779.21 | 3.04 | 0.8438612 | -1000.076 | 4.132753
740 | 12 | 8 | 195780.21 | 4.04 | 1.121632 | -1000 | 4.131838
741 | 12 | 8 | 195781.21 | 5.04 | 1.399402 | -999.9237 | 4.131228
742 | 12 | 8 | 195782.21 | 6.04 | 1.677172 | -1000 | 4.130312
743 | 12 | 8 | 195783.21 | 7.04 | 1.954942 | -1000 | 4.130007
744 | 12 | 8 | 195784.21 | 8.04 | 2.232711 | -999.9237 | 4.129397
745 | 12 | 8 | 195785.21 | 9.04 | 2.510481 | -1000 | 4.129091
746 | 12 | 8 | 195786.17 | 10 | 2.77714 | -1000 | 4.128786
747 | 12 | 9 | 195786.18 | 0.01 | 0 | -5000 | 3.949645
748 | 12 | 9 | 195787.17 | 1 | 1.388859 | -4999.771 | 3.929503
749 | 13 | 4 | 195787.18 | 0.01 | 0 | -5000 | 3.927672
750 | 13 | 4 | 196087.18 | 300.01 | 416.6673 | -4999.771 | 3.770504
751 | 13 | 4 | 196387.18 | 600.01 | 833.3206 | -4999.924 | 3.728084
752 | 13 | 4 | 196687.18 | 900.01 | 1249.974 | -4999.924 | 3.683833
753 | 13 | 4 | 196987.18 | 1200.01 | 1666.627 | -4999.847 | 3.636835
754 | 13 | 4 | 197287.18 | 1500.01 | 2083.281 | -4999.771 | 3.593805
755 | 13 | 4 | 197587.18 | 1800.01 | 2499.934 | -4999.847 | 3.551385
756 | 13 | 4 | 197887.18 | 2100.01 | 2916.587 | -4999.924 | 3.502861
757 | 13 | 4 | 198187.18 | 2400.01 | 3333.24 | -4999.847 | 3.437552
758 | 13 | 4 | 198487.18 | 2700.01 | 3749.893 | -4999.847 | 3.345083
759 | 13 | 4 | 198787.18 | 3000.01 | 4166.547 | -4999.924 | 3.239796
760 | 13 | 4 | 199087.18 | 3300.01 | 4583.2 | -4999.847 | 3.099107
761 | 13 | 4 | 199195.01 | 3407.84 | 4732.959 | -4999.847 | 2.999924
762 | 13 | 5 | 199195.02 | 0.01 | 0 | 0 | 3.255055
763 | 13 | 5 | 200995.01 | 1800 | 0 | 0 | 3.483635
764 | 13 | 6 | 200995.16 | 0.15 | 0.04168447 | 2155.642 | 3.613336
765 | 13 | 6 | 201295.16 | 300.15 | 291.6831 | 3500.038 | 3.799802
766 | 13 | 6 | 201595.16 | 600.15 | 583.3442 | 3499.962 | 3.873045
767 | 13 | 6 | 201895.16 | 900.15 | 875.0053 | 3499.809 | 3.954528
768 | 13 | 6 | 202195.16 | 1200.15 | 1166.666 | 3500.038 | 4.016785
769 | 13 | 6 | 202495.16 | 1500.15 | 1458.327 | 3499.962 | 4.056153
770 | 13 | 6 | 202795.16 | 1800.15 | 1749.989 | 3500.038 | 4.086061
771 | 13 | 6 | 203095.16 | 2100.15 | 2041.65 | 3499.962 | 4.111696
772 | 13 | 6 | 203395.16 | 2400.15 | 2333.311 | 3500.038 | 4.138552
773 | 13 | 6 | 203695.16 | 2700.15 | 2624.972 | 3499.809 | 4.170901
774 | 13 | 6 | 203995.16 | 3000.15 | 2915.346 | 3357.443 | 4.199893
775 | 13 | 6 | 204295.16 | 3300.15 | 3172.063 | 2838.941 | 4.200198
776 | 13 | 6 | 204595.16 | 3600.15 | 3393.768 | 2507.21 | 4.199893
777 | 13 | 6 | 204895.16 | 3900.15 | 3592.865 | 2278.172 | 4.199893
778 | 13 | 6 | 205195.16 | 4200.15 | 3774.403 | 2076.448 | 4.199893
779 | 13 | 6 | 205495.16 | 4500.15 | 3939.022 | 1871.443 | 4.199893
780 | 13 | 6 | 205795.16 | 4800.15 | 4086.129 | 1657.74 | 4.199893
781 | 13 | 6 | 206095.16 | 5100.15 | 4215.139 | 1438.163 | 4.200504
782 | 13 | 6 | 206395.16 | 5400.15 | 4325.608 | 1215.229 | 4.200198
783 | 13 | 6 | 206695.16 | 5700.15 | 4417.961 | 1003.815 | 4.199893
784 | 13 | 6 | 206995.16 | 6000.15 | 4493.243 | 806.1341 | 4.199588
785 | 13 | 6 | 207295.16 | 6300.15 | 4553.061 | 634.5464 | 4.199588
786 | 13 | 6 | 207595.16 | 6600.15 | 4599.637 | 490.1198 | 4.199893
787 | 13 | 6 | 207895.16 | 6900.15 | 4635.261 | 371.1757 | 4.199893
788 | 13 | 6 | 208195.16 | 7200.15 | 4662.277 | 281.529 | 4.199893
789 | 13 | 6 | 208495.16 | 7500.15 | 4682.751 | 214.2367 | 4.200198
790 | 13 | 6 | 208795.16 | 7800.15 | 4698.336 | 162.356 | 4.199893
791 | 13 | 6 | 209095.16 | 8100.15 | 4710.204 | 123.7507 | 4.199588
792 | 13 | 6 | 209395.16 | 8400.15 | 4719.381 | 97.88663 | 4.199893
793 | 13 | 6 | 209695.16 | 8700.15 | 4726.592 | 77.51583 | 4.199893
794 | 13 | 6 | 209995.16 | 9000.15 | 4732.365 | 64.16419 | 4.199893
795 | 13 | 6 | 210295.16 | 9300.15 | 4737.113 | 51.4992 | 4.199893
796 | 13 | 6 | 210326.76 | 9331.75 | 4737.566 | 49.9733 | 4.200198
797 | 13 | 7 | 210326.77 | 0.01 | 0 | 0 | 4.197757
798 | 13 | 7 | 212126.76 | 1800 | 0 | 0 | 4.189517
799 | 13 | 8 | 212126.8 | 0.04 | 0.01054081 | -1001.297 | 4.139162
800 | 13 | 8 | 212127.8 | 1.04 | 0.2883224 | -999.8474 | 4.1355
801 | 13 | 8 | 212128.8 | 2.04 | 0.5660919 | -999.9237 | 4.134585
802 | 13 | 8 | 212129.8 | 3.04 | 0.8438616 | -999.9237 | 4.133059
803 | 13 | 8 | 212130.8 | 4.04 | 1.121632 | -1000.076 | 4.131838
804 | 13 | 8 | 212131.8 | 5.04 | 1.399402 | -999.9237 | 4.130922
805 | 13 | 8 | 212132.8 | 6.04 | 1.677171 | -1000 | 4.130922
806 | 13 | 8 | 212133.8 | 7.04 | 1.954942 | -999.8474 | 4.130007
807 | 13 | 8 | 212134.8 | 8.04 | 2.232712 | -999.8474 | 4.130007
808 | 13 | 8 | 212135.8 | 9.04 | 2.510482 | -999.9237 | 4.129091
809 | 13 | 8 | 212136.76 | 10 | 2.777141 | -1000.076 | 4.128481
810 | 13 | 9 | 212136.77 | 0.01 | 0 | -5000 | 3.94995
811 | 13 | 9 | 212137.76 | 1 | 1.388862 | -4999.847 | 3.929808
812 | 14 | 4 | 212137.77 | 0.01 | 0 | -5000 | 3.927062
813 | 14 | 4 | 212437.77 | 300.01 | 416.6673 | -4999.924 | 3.769894
814 | 14 | 4 | 212737.77 | 600.01 | 833.3206 | -4999.924 | 3.727169
815 | 14 | 4 | 213037.77 | 900.01 | 1249.974 | -4999.771 | 3.682918
816 | 14 | 4 | 213337.77 | 1200.01 | 1666.627 | -4999.847 | 3.635615
817 | 14 | 4 | 213637.77 | 1500.01 | 2083.281 | -4999.847 | 3.592889
818 | 14 | 4 | 213937.77 | 1800.01 | 2499.934 | -4999.695 | 3.550469
819 | 14 | 4 | 214237.77 | 2100.01 | 2916.587 | -4999.771 | 3.501335
820 | 14 | 4 | 214537.77 | 2400.01 | 3333.24 | -4999.847 | 3.436332
821 | 14 | 4 | 214837.77 | 2700.01 | 3749.893 | -4999.771 | 3.343557
822 | 14 | 4 | 215137.77 | 3000.01 | 4166.547 | -4999.847 | 3.237964
823 | 14 | 4 | 215437.77 | 3300.01 | 4583.2 | -4999.771 | 3.096361
824 | 14 | 4 | 215542.26 | 3404.5 | 4728.32 | -4999.924 | 2.999924
825 | 14 | 5 | 215542.27 | 0.01 | 0 | 0 | 3.256275
826 | 14 | 5 | 217342.26 | 1800 | 0 | 0 | 3.48455
827 | 14 | 6 | 217342.41 | 0.15 | 0.04163678 | 2152.514 | 3.613947
828 | 14 | 6 | 217642.41 | 300.15 | 291.6829 | 3499.962 | 3.801022
829 | 14 | 6 | 217942.41 | 600.15 | 583.3441 | 3500.038 | 3.874571
830 | 14 | 6 | 218242.41 | 900.15 | 875.0052 | 3500.038 | 3.955444
831 | 14 | 6 | 218542.41 | 1200.15 | 1166.666 | 3499.962 | 4.01709
832 | 14 | 6 | 218842.41 | 1500.15 | 1458.327 | 3499.962 | 4.057679
833 | 14 | 6 | 219142.41 | 1800.15 | 1749.988 | 3500.038 | 4.087282
834 | 14 | 6 | 219442.41 | 2100.15 | 2041.65 | 3499.886 | 4.112001
835 | 14 | 6 | 219742.41 | 2400.15 | 2333.311 | 3499.886 | 4.139162
836 | 14 | 6 | 220042.41 | 2700.15 | 2624.972 | 3499.886 | 4.172122
837 | 14 | 6 | 220342.41 | 3000.15 | 2915.063 | 3341.497 | 4.200198
838 | 14 | 6 | 220642.41 | 3300.15 | 3170.645 | 2827.268 | 4.200198
839 | 14 | 6 | 220942.41 | 3600.15 | 3391.65 | 2501.488 | 4.199893
840 | 14 | 6 | 221242.41 | 3900.15 | 3590.069 | 2270.924 | 4.199893
841 | 14 | 6 | 221542.41 | 4200.15 | 3770.961 | 2072.633 | 4.200198
842 | 14 | 6 | 221842.41 | 4500.15 | 3935.312 | 1868.162 | 4.199893
843 | 14 | 6 | 222142.41 | 4800.15 | 4081.997 | 1651.408 | 4.199893
844 | 14 | 6 | 222442.41 | 5100.15 | 4210.403 | 1431.83 | 4.199893
845 | 14 | 6 | 222742.41 | 5400.15 | 4320.717 | 1214.923 | 4.199893
846 | 14 | 6 | 223042.41 | 5700.15 | 4412.872 | 998.4741 | 4.199588
847 | 14 | 6 | 223342.41 | 6000.15 | 4487.83 | 802.7008 | 4.199588
848 | 14 | 6 | 223642.41 | 6300.15 | 4547.405 | 630.3502 | 4.199893
849 | 14 | 6 | 223942.41 | 6600.15 | 4593.831 | 488.5939 | 4.199893
850 | 14 | 6 | 224242.41 | 6900.15 | 4629.519 | 372.015 | 4.200198
851 | 14 | 6 | 224542.41 | 7200.15 | 4656.672 | 281.9867 | 4.199893
852 | 14 | 6 | 224842.41 | 7500.15 | 4677.218 | 213.3974 | 4.199893
853 | 14 | 6 | 225142.41 | 7800.15 | 4692.792 | 162.7375 | 4.199588
854 | 14 | 6 | 225442.41 | 8100.15 | 4704.691 | 125.658 | 4.199283
855 | 14 | 6 | 225742.41 | 8400.15 | 4713.913 | 98.2681 | 4.199893
856 | 14 | 6 | 226042.41 | 8700.15 | 4721.178 | 76.98177 | 4.199588
857 | 14 | 6 | 226342.41 | 9000.15 | 4727.027 | 63.01976 | 4.199588
858 | 14 | 6 | 226642.41 | 9300.15 | 4731.772 | 52.26215 | 4.199893
859 | 14 | 6 | 226660.93 | 9318.67 | 4732.04 | 49.9733 | 4.200198
860 | 14 | 7 | 226660.94 | 0.01 | 0 | 0 | 4.197147
861 | 14 | 7 | 228460.93 | 1800 | 0 | 0 | 4.189517
862 | 14 | 8 | 228460.96 | 0.03 | 0.007756669464 | -1002.213 | 4.139162
863 | 14 | 8 | 228461.96 | 1.03 | 0.285544 | -999.9237 | 4.135195
864 | 14 | 8 | 228462.96 | 2.03 | 0.5633154 | -999.9237 | 4.133669
865 | 14 | 8 | 228463.96 | 3.03 | 0.8410853 | -1000 | 4.132448
866 | 14 | 8 | 228464.96 | 4.03 | 1.118855 | -999.8474 | 4.131838
867 | 14 | 8 | 228465.96 | 5.03 | 1.396626 | -999.9237 | 4.131228
868 | 14 | 8 | 228466.96 | 6.03 | 1.674395 | -999.8474 | 4.130617
869 | 14 | 8 | 228467.96 | 7.03 | 1.952166 | -1000.076 | 4.129397
870 | 14 | 8 | 228468.96 | 8.03 | 2.229936 | -999.9237 | 4.129091
871 | 14 | 8 | 228469.96 | 9.03 | 2.507707 | -1000 | 4.128786
872 | 14 | 8 | 228470.93 | 10 | 2.777144 | -999.9237 | 4.128481
873 | 14 | 9 | 228470.94 | 0.01 | 0 | -5000 | 3.948425
874 | 14 | 9 | 228471.93 | 1 | 1.388861 | -4999.847 | 3.928283
875 | 15 | 4 | 228471.94 | 0.01 | 0 | -5000 | 3.926146
876 | 15 | 4 | 228771.94 | 300.01 | 416.6672 | -4999.847 | 3.768978
877 | 15 | 4 | 229071.94 | 600.01 | 833.3205 | -4999.847 | 3.726558
878 | 15 | 4 | 229371.94 | 900.01 | 1249.974 | -4999.924 | 3.682307
879 | 15 | 4 | 229671.94 | 1200.01 | 1666.627 | -4999.771 | 3.635309
880 | 15 | 4 | 229971.94 | 1500.01 | 2083.28 | -4999.847 | 3.592279
881 | 15 | 4 | 230271.94 | 1800.01 | 2499.933 | -4999.847 | 3.549554
882 | 15 | 4 | 230571.94 | 2100.01 | 2916.587 | -4999.847 | 3.50042
883 | 15 | 4 | 230871.94 | 2400.01 | 3333.24 | -4999.847 | 3.435416
884 | 15 | 4 | 231171.94 | 2700.01 | 3749.893 | -4999.924 | 3.342641
885 | 15 | 4 | 231471.94 | 3000.01 | 4166.546 | -4999.771 | 3.235218
886 | 15 | 4 | 231771.94 | 3300.01 | 4583.199 | -4999.924 | 3.093309
887 | 15 | 4 | 231873.46 | 3401.53 | 4724.195 | -4999.847 | 2.999924
888 | 15 | 5 | 231873.47 | 0.01 | 0 | 0 | 3.25658
889 | 15 | 5 | 233673.46 | 1800 | 0 | 0 | 3.48455
890 | 15 | 6 | 233673.61 | 0.15 | 0.04160478 | 2149.615 | 3.614862
891 | 15 | 6 | 233973.61 | 300.15 | 291.6828 | 3499.962 | 3.801633
892 | 15 | 6 | 234273.61 | 600.15 | 583.3439 | 3499.886 | 3.875181
893 | 15 | 6 | 234573.61 | 900.15 | 875.005 | 3499.886 | 3.956664
894 | 15 | 6 | 234873.61 | 1200.15 | 1166.666 | 3499.962 | 4.0177
895 | 15 | 6 | 235173.61 | 1500.15 | 1458.327 | 3499.962 | 4.057984
896 | 15 | 6 | 235473.61 | 1800.15 | 1749.988 | 3499.962 | 4.087892
897 | 15 | 6 | 235773.61 | 2100.15 | 2041.649 | 3499.886 | 4.113222
898 | 15 | 6 | 236073.61 | 2400.15 | 2333.311 | 3499.962 | 4.140383
899 | 15 | 6 | 236373.61 | 2700.15 | 2624.972 | 3500.114 | 4.173037
900 | 15 | 6 | 236673.61 | 3000.15 | 2914.744 | 3328.45 | 4.200198
901 | 15 | 6 | 236973.61 | 3300.15 | 3169.602 | 2822.309 | 4.200198
902 | 15 | 6 | 237273.61 | 3600.15 | 3390.177 | 2495.842 | 4.200198
903 | 15 | 6 | 237573.61 | 3900.15 | 3588.396 | 2269.245 | 4.200198
904 | 15 | 6 | 237873.61 | 4200.15 | 3768.837 | 2064.317 | 4.199283
905 | 15 | 6 | 238173.61 | 4500.15 | 3932.435 | 1859.922 | 4.199588
906 | 15 | 6 | 238473.61 | 4800.15 | 4078.515 | 1647.517 | 4.199893
907 | 15 | 6 | 238773.61 | 5100.15 | 4206.605 | 1427.481 | 4.200198
908 | 15 | 6 | 239073.61 | 5400.15 | 4316.445 | 1207.599 | 4.199588
909 | 15 | 6 | 239373.61 | 5700.15 | 4408.348 | 998.3215 | 4.200198
910 | 15 | 6 | 239673.61 | 6000.15 | 4483.311 | 803.0823 | 4.200198
911 | 15 | 6 | 239973.61 | 6300.15 | 4543.052 | 633.5546 | 4.199893
912 | 15 | 6 | 240273.61 | 6600.15 | 4589.677 | 490.3487 | 4.199893
913 | 15 | 6 | 240573.61 | 6900.15 | 4625.414 | 371.8624 | 4.199588
914 | 15 | 6 | 240873.61 | 7200.15 | 4652.562 | 283.2837 | 4.199893
915 | 15 | 6 | 241173.61 | 7500.15 | 4673.139 | 214.0078 | 4.199893
916 | 15 | 6 | 241473.61 | 7800.15 | 4688.733 | 162.8138 | 4.199588
917 | 15 | 6 | 241773.61 | 8100.15 | 4700.664 | 125.658 | 4.199893
918 | 15 | 6 | 242073.61 | 8400.15 | 4709.923 | 99.64141 | 4.199893
919 | 15 | 6 | 242373.61 | 8700.15 | 4717.279 | 78.50767 | 4.199588
920 | 15 | 6 | 242673.61 | 9000.15 | 4723.146 | 63.70642 | 4.199588
921 | 15 | 6 | 242973.61 | 9300.15 | 4727.922 | 51.57549 | 4.199893
922 | 15 | 6 | 243004.46 | 9331 | 4728.363 | 49.9733 | 4.199893
923 | 15 | 7 | 243004.47 | 0.01 | 0 | 0 | 4.197757
924 | 15 | 7 | 244804.46 | 1800 | 0 | 0 | 4.189517
925 | 15 | 8 | 244804.5 | 0.04 | 0.01054102 | -1001.221 | 4.138552
926 | 15 | 8 | 244805.5 | 1.04 | 0.2883243 | -999.9237 | 4.135195
927 | 15 | 8 | 244806.5 | 2.04 | 0.5660925 | -1000 | 4.133059
928 | 15 | 8 | 244807.5 | 3.04 | 0.8438631 | -999.9237 | 4.132143
929 | 15 | 8 | 244808.5 | 4.04 | 1.121632 | -1000 | 4.131533
930 | 15 | 8 | 244809.5 | 5.04 | 1.399403 | -999.9237 | 4.130617
931 | 15 | 8 | 244810.5 | 6.04 | 1.677173 | -1000 | 4.130007
932 | 15 | 8 | 244811.5 | 7.04 | 1.954943 | -999.9237 | 4.129397
933 | 15 | 8 | 244812.5 | 8.04 | 2.232712 | -999.8474 | 4.129091
934 | 15 | 8 | 244813.5 | 9.04 | 2.510481 | -1000 | 4.128481
935 | 15 | 8 | 244814.46 | 10 | 2.777142 | -1000 | 4.127871
936 | 15 | 9 | 244814.47 | 0.01 | 0 | -5000 | 3.947204
937 | 15 | 9 | 244815.46 | 1 | 1.388863 | -4999.771 | 3.927367
938 | 16 | 4 | 244815.47 | 0.01 | 0 | -5000 | 3.925536
939 | 16 | 4 | 245115.47 | 300.01 | 416.6673 | -4999.847 | 3.768673
940 | 16 | 4 | 245415.47 | 600.01 | 833.3206 | -4999.771 | 3.725643
941 | 16 | 4 | 245715.47 | 900.01 | 1249.974 | -4999.847 | 3.680781
942 | 16 | 4 | 246015.47 | 1200.01 | 1666.627 | -4999.771 | 3.635004
943 | 16 | 4 | 246315.47 | 1500.01 | 2083.28 | -4999.847 | 3.591058
944 | 16 | 4 | 246615.47 | 1800.01 | 2499.933 | -4999.847 | 3.548028
945 | 16 | 4 | 246915.47 | 2100.01 | 2916.587 | -4999.847 | 3.499504
946 | 16 | 4 | 247215.47 | 2400.01 | 3333.24 | -4999.771 | 3.43328
947 | 16 | 4 | 247515.47 | 2700.01 | 3749.893 | -4999.771 | 3.339895
948 | 16 | 4 | 247815.47 | 3000.01 | 4166.546 | -4999.847 | 3.233692
949 | 16 | 4 | 248115.47 | 3300.01 | 4583.199 | -4999.771 | 3.089342
950 | 16 | 4 | 248211.62 | 3396.16 | 4716.737 | -4999.847 | 2.999924
951 | 16 | 5 | 248211.63 | 0.01 | 0 | 0 | 3.257801
952 | 16 | 5 | 250011.62 | 1800 | 0 | 0 | 3.486381
953 | 16 | 6 | 250011.77 | 0.15 | 0.0414931 | 2144.961 | 3.615778
954 | 16 | 6 | 250311.77 | 300.15 | 291.6825 | 3499.962 | 3.803464
955 | 16 | 6 | 250611.77 | 600.15 | 583.3436 | 3499.886 | 3.878233
956 | 16 | 6 | 250911.77 | 900.15 | 875.0047 | 3499.962 | 3.958801
957 | 16 | 6 | 251211.77 | 1200.15 | 1166.666 | 3499.733 | 4.019837
958 | 16 | 6 | 251511.77 | 1500.15 | 1458.327 | 3499.886 | 4.05951
959 | 16 | 6 | 251811.77 | 1800.15 | 1749.988 | 3499.886 | 4.088808
960 | 16 | 6 | 252111.77 | 2100.15 | 2041.649 | 3499.886 | 4.114748
961 | 16 | 6 | 252411.77 | 2400.15 | 2333.31 | 3499.809 | 4.141909
962 | 16 | 6 | 252711.77 | 2700.15 | 2624.971 | 3499.962 | 4.174258
963 | 16 | 6 | 253011.77 | 3000.15 | 2914.019 | 3299.153 | 4.200198
964 | 16 | 6 | 253311.77 | 3300.15 | 3166.827 | 2801.404 | 4.200198
965 | 16 | 6 | 253611.77 | 3600.15 | 3385.964 | 2482.795 | 4.199893
966 | 16 | 6 | 253911.77 | 3900.15 | 3583.067 | 2255.207 | 4.199588
967 | 16 | 6 | 254211.77 | 4200.15 | 3762.579 | 2055.543 | 4.199893
968 | 16 | 6 | 254511.77 | 4500.15 | 3925.346 | 1852.293 | 4.199893
969 | 16 | 6 | 254811.77 | 4800.15 | 4070.827 | 1638.132 | 4.199588
970 | 16 | 6 | 255111.77 | 5100.15 | 4198.524 | 1424.125 | 4.199893
971 | 16 | 6 | 255411.77 | 5400.15 | 4308.111 | 1206.455 | 4.200198
972 | 16 | 6 | 255711.77 | 5700.15 | 4399.785 | 996.3378 | 4.199588
973 | 16 | 6 | 256011.77 | 6000.15 | 4474.619 | 804.6845 | 4.200198
974 | 16 | 6 | 256311.77 | 6300.15 | 4534.287 | 632.1813 | 4.199893
975 | 16 | 6 | 256611.77 | 6600.15 | 4580.868 | 490.425 | 4.199588
976 | 16 | 6 | 256911.77 | 6900.15 | 4616.725 | 375.8297 | 4.199893
977 | 16 | 6 | 257211.77 | 7200.15 | 4644 | 283.6652 | 4.200198
978 | 16 | 6 | 257511.77 | 7500.15 | 4664.654 | 215.61 | 4.200198
979 | 16 | 6 | 257811.77 | 7800.15 | 4680.359 | 163.1952 | 4.200198
980 | 16 | 6 | 258111.77 | 8100.15 | 4692.431 | 127.7943 | 4.199893
981 | 16 | 6 | 258411.77 | 8400.15 | 4701.815 | 100.4044 | 4.200198
982 | 16 | 6 | 258711.77 | 8700.15 | 4709.231 | 79.34691 | 4.199588
983 | 16 | 6 | 259011.77 | 9000.15 | 4715.16 | 64.16419 | 4.200198
984 | 16 | 6 | 259311.77 | 9300.15 | 4719.968 | 52.56733 | 4.199893
985 | 16 | 6 | 259348.1 | 9336.48 | 4720.493 | 49.9733 | 4.199893
986 | 16 | 7 | 259348.11 | 0.01 | 0 | 0 | 4.197147
987 | 16 | 7 | 261148.1 | 1800 | 0 | 0 | 4.189517
988 | 16 | 8 | 261148.14 | 0.04 | 0.01054229 | -1000.687 | 4.138552
989 | 16 | 8 | 261149.14 | 1.04 | 0.2883241 | -1000.076 | 4.13489
990 | 16 | 8 | 261150.14 | 2.04 | 0.5660932 | -1000.076 | 4.132753
991 | 16 | 8 | 261151.14 | 3.04 | 0.843864 | -999.9237 | 4.132448
992 | 16 | 8 | 261152.14 | 4.04 | 1.121634 | -999.7711 | 4.131228
993 | 16 | 8 | 261153.14 | 5.04 | 1.399404 | -1000 | 4.130617
994 | 16 | 8 | 261154.14 | 6.04 | 1.677175 | -999.9237 | 4.130007
995 | 16 | 8 | 261155.14 | 7.04 | 1.954945 | -1000.076 | 4.129397
996 | 16 | 8 | 261156.14 | 8.04 | 2.232714 | -1000.076 | 4.128786
997 | 16 | 8 | 261157.14 | 9.04 | 2.510485 | -999.9237 | 4.128176
998 | 16 | 8 | 261158.1 | 10 | 2.777145 | -999.8474 | 4.127565
999 | 16 | 9 | 261158.11 | 0.01 | 0 | -5000 | 3.947814
1000 | 16 | 9 | 261159.1 | 1 | 1.38886 | -4999.771 | 3.926452
1001 | 17 | 4 | 261159.11 | 0.01 | 0 | -5000 | 3.924926
1002 | 17 | 4 | 261459.11 | 300.01 | 416.6672 | -4999.847 | 3.768063
1003 | 17 | 4 | 261759.11 | 600.01 | 833.3204 | -4999.847 | 3.725032
1004 | 17 | 4 | 262059.11 | 900.01 | 1249.974 | -4999.771 | 3.680476
1005 | 17 | 4 | 262359.11 | 1200.01 | 1666.627 | -4999.771 | 3.634089
1006 | 17 | 4 | 262659.11 | 1500.01 | 2083.28 | -4999.847 | 3.590448
1007 | 17 | 4 | 262959.11 | 1800.01 | 2499.933 | -4999.847 | 3.547723
1008 | 17 | 4 | 263259.11 | 2100.01 | 2916.586 | -4999.771 | 3.498894
1009 | 17 | 4 | 263559.11 | 2400.01 | 3333.239 | -4999.924 | 3.431754
1010 | 17 | 4 | 263859.11 | 2700.01 | 3749.892 | -4999.771 | 3.338674
1011 | 17 | 4 | 264159.11 | 3000.01 | 4166.546 | -4999.924 | 3.232166
1012 | 17 | 4 | 264459.11 | 3300.01 | 4583.199 | -4999.924 | 3.090867
1013 | 17 | 4 | 264557.61 | 3398.51 | 4720 | -4999.847 | 2.999924
1014 | 17 | 5 | 264557.62 | 0.01 | 0 | 0 | 3.257801
1015 | 17 | 5 | 266357.61 | 1800 | 0 | 0 | 3.484245
1016 | 17 | 6 | 266357.76 | 0.15 | 0.04163106 | 2151.598 | 3.614557
1017 | 17 | 6 | 266657.76 | 300.15 | 291.6828 | 3499.886 | 3.803159
1018 | 17 | 6 | 266957.76 | 600.15 | 583.3439 | 3499.962 | 3.876707
1019 | 17 | 6 | 267257.76 | 900.15 | 875.005 | 3499.962 | 3.95697
1020 | 17 | 6 | 267557.76 | 1200.15 | 1166.666 | 3499.886 | 4.019226
1021 | 17 | 6 | 267857.76 | 1500.15 | 1458.327 | 3499.886 | 4.058289
1022 | 17 | 6 | 268157.76 | 1800.15 | 1749.988 | 3499.962 | 4.088197
1023 | 17 | 6 | 268457.76 | 2100.15 | 2041.649 | 3499.962 | 4.113527
1024 | 17 | 6 | 268757.76 | 2400.15 | 2333.311 | 3500.038 | 4.140688
1025 | 17 | 6 | 269057.76 | 2700.15 | 2624.972 | 3499.962 | 4.173648
1026 | 17 | 6 | 269357.76 | 3000.15 | 2914.593 | 3319.905 | 4.199588
1027 | 17 | 6 | 269657.76 | 3300.15 | 3169.051 | 2819.638 | 4.200198
1028 | 17 | 6 | 269957.76 | 3600.15 | 3389.662 | 2499.428 | 4.199588
1029 | 17 | 6 | 270257.76 | 3900.15 | 3587.902 | 2266.575 | 4.199893
1030 | 17 | 6 | 270557.76 | 4200.15 | 3768.143 | 2060.655 | 4.200198
1031 | 17 | 6 | 270857.76 | 4500.15 | 3931.355 | 1855.955 | 4.199893
1032 | 17 | 6 | 271157.76 | 4800.15 | 4077.255 | 1644.694 | 4.199893
1033 | 17 | 6 | 271457.76 | 5100.15 | 4205.271 | 1426.566 | 4.199893
1034 | 17 | 6 | 271757.76 | 5400.15 | 4314.848 | 1205.081 | 4.200504
1035 | 17 | 6 | 272057.76 | 5700.15 | 4406.517 | 997.4823 | 4.200198
1036 | 17 | 6 | 272357.76 | 6000.15 | 4481.253 | 799.115 | 4.200198
1037 | 17 | 6 | 272657.76 | 6300.15 | 4540.557 | 628.2139 | 4.200198
1038 | 17 | 6 | 272957.76 | 6600.15 | 4586.83 | 486.2287 | 4.199893
1039 | 17 | 6 | 273257.76 | 6900.15 | 4622.442 | 372.4727 | 4.199893
1040 | 17 | 6 | 273557.76 | 7200.15 | 4649.412 | 280.9949 | 4.199893
1041 | 17 | 6 | 273857.76 | 7500.15 | 4669.859 | 213.8552 | 4.200198
1042 | 17 | 6 | 274157.76 | 7800.15 | 4685.394 | 162.4323 | 4.200198
1043 | 17 | 6 | 274457.76 | 8100.15 | 4697.214 | 123.827 | 4.199588
1044 | 17 | 6 | 274757.76 | 8400.15 | 4706.383 | 98.19181 | 4.199588
1045 | 17 | 6 | 275057.76 | 8700.15 | 4713.637 | 78.12619 | 4.199588
1046 | 17 | 6 | 275357.76 | 9000.15 | 4719.451 | 63.09606 | 4.199893
1047 | 17 | 6 | 275657.76 | 9300.15 | 4724.209 | 53.17769 | 4.200198
1048 | 17 | 6 | 275711.99 | 9354.38 | 4724.99 | 49.9733 | 4.199893
1049 | 17 | 7 | 275712 | 0.01 | 0 | 0 | 4.196841
1050 | 17 | 7 | 277511.99 | 1800 | 0 | 0 | 4.189822
1051 | 17 | 8 | 277512.03 | 0.04 | 0.01054229 | -1000.763 | 4.139162
1052 | 17 | 8 | 277513.03 | 1.04 | 0.2883228 | -1000 | 4.135195
1053 | 17 | 8 | 277514.03 | 2.04 | 0.5660945 | -1000.076 | 4.133974
1054 | 17 | 8 | 277515.03 | 3.04 | 0.8438638 | -1000 | 4.132448
1055 | 17 | 8 | 277516.03 | 4.04 | 1.121633 | -1000 | 4.131533
1056 | 17 | 8 | 277517.03 | 5.04 | 1.399404 | -999.8474 | 4.130922
1057 | 17 | 8 | 277518.03 | 6.04 | 1.677173 | -999.9237 | 4.130312
1058 | 17 | 8 | 277519.03 | 7.04 | 1.954943 | -1000.153 | 4.129702
1059 | 17 | 8 | 277520.03 | 8.04 | 2.232714 | -999.8474 | 4.129091
1060 | 17 | 8 | 277521.03 | 9.04 | 2.510483 | -999.9237 | 4.128481
1061 | 17 | 8 | 277521.99 | 10 | 2.777142 | -999.9237 | 4.128176
1062 | 17 | 9 | 277522 | 0.01 | 0 | -5000 | 3.947814
1063 | 17 | 9 | 277522.99 | 1 | 1.388861 | -4999.924 | 3.926757
1064 | 18 | 4 | 277523 | 0.01 | 0 | -5000 | 3.92462
1065 | 18 | 4 | 277823 | 300.01 | 416.6672 | -4999.847 | 3.768673
1066 | 18 | 4 | 278123 | 600.01 | 833.3203 | -4999.771 | 3.725948
1067 | 18 | 4 | 278423 | 900.01 | 1249.973 | -4999.924 | 3.682002
1068 | 18 | 4 | 278723 | 1200.01 | 1666.627 | -4999.771 | 3.63592
1069 | 18 | 4 | 279023 | 1500.01 | 2083.28 | -4999.924 | 3.592279
1070 | 18 | 4 | 279323 | 1800.01 | 2499.933 | -4999.924 | 3.549859
1071 | 18 | 4 | 279623 | 2100.01 | 2916.586 | -4999.924 | 3.50042
1072 | 18 | 4 | 279923 | 2400.01 | 3333.24 | -4999.771 | 3.434501
1073 | 18 | 4 | 280223 | 2700.01 | 3749.893 | -4999.847 | 3.341726
1074 | 18 | 4 | 280523 | 3000.01 | 4166.546 | -4999.924 | 3.233692
1075 | 18 | 4 | 280823 | 3300.01 | 4583.199 | -4999.847 | 3.090257
1076 | 18 | 4 | 280920.68 | 3397.69 | 4718.861 | -4999.695 | 2.999924
1077 | 18 | 5 | 280920.69 | 0.01 | 0 | 0 | 3.257496
1078 | 18 | 5 | 282720.68 | 1800 | 0 | 0 | 3.48394
1079 | 18 | 6 | 282720.83 | 0.15 | 0.04164653 | 2151.827 | 3.614557
1080 | 18 | 6 | 283020.83 | 300.15 | 291.6829 | 3499.886 | 3.803769
1081 | 18 | 6 | 283320.83 | 600.15 | 583.344 | 3499.962 | 3.877012
1082 | 18 | 6 | 283620.83 | 900.15 | 875.0051 | 3500.038 | 3.95697
1083 | 18 | 6 | 283920.83 | 1200.15 | 1166.666 | 3499.962 | 4.019226
1084 | 18 | 6 | 284220.83 | 1500.15 | 1458.327 | 3499.886 | 4.058595
1085 | 18 | 6 | 284520.83 | 1800.15 | 1749.988 | 3499.809 | 4.089113
1086 | 18 | 6 | 284820.83 | 2100.15 | 2041.649 | 3499.962 | 4.114443
1087 | 18 | 6 | 285120.83 | 2400.15 | 2333.311 | 3499.962 | 4.141299
1088 | 18 | 6 | 285420.83 | 2700.15 | 2624.972 | 3499.962 | 4.174258
1089 | 18 | 6 | 285720.83 | 3000.15 | 2914.259 | 3311.818 | 4.199893
1090 | 18 | 6 | 286020.83 | 3300.15 | 3168.347 | 2813.993 | 4.199893
1091 | 18 | 6 | 286320.83 | 3600.15 | 3388.116 | 2485.618 | 4.199893
1092 | 18 | 6 | 286620.83 | 3900.15 | 3585.446 | 2260.548 | 4.200198
1093 | 18 | 6 | 286920.83 | 4200.15 | 3765.579 | 2061.112 | 4.200198
1094 | 18 | 6 | 287220.83 | 4500.15 | 3928.762 | 1851.53 | 4.199893
1095 | 18 | 6 | 287520.83 | 4800.15 | 4074.362 | 1642.252 | 4.199588
1096 | 18 | 6 | 287820.83 | 5100.15 | 4202.343 | 1427.405 | 4.199588
1097 | 18 | 6 | 288120.83 | 5400.15 | 4311.984 | 1206.149 | 4.199588
1098 | 18 | 6 | 288420.83 | 5700.15 | 4403.587 | 996.7193 | 4.199283
1099 | 18 | 6 | 288720.83 | 6000.15 | 4478.439 | 803.0823 | 4.200198
1100 | 18 | 6 | 289020.83 | 6300.15 | 4537.893 | 629.2058 | 4.200198
1101 | 18 | 6 | 289320.83 | 6600.15 | 4584.207 | 489.2805 | 4.200198
1102 | 18 | 6 | 289620.83 | 6900.15 | 4619.825 | 371.8624 | 4.200198
1103 | 18 | 6 | 289920.83 | 7200.15 | 4646.905 | 282.3682 | 4.199893
1104 | 18 | 6 | 290220.83 | 7500.15 | 4667.414 | 214.1604 | 4.199588
1105 | 18 | 6 | 290520.83 | 7800.15 | 4682.994 | 163.2715 | 4.200198
1106 | 18 | 6 | 290820.83 | 8100.15 | 4694.936 | 124.7425 | 4.199588
1107 | 18 | 6 | 291120.83 | 8400.15 | 4704.19 | 97.50515 | 4.199893
1108 | 18 | 6 | 291420.83 | 8700.15 | 4711.474 | 76.98177 | 4.199588
1109 | 18 | 6 | 291720.83 | 9000.15 | 4717.302 | 62.79088 | 4.200504
1110 | 18 | 6 | 292020.83 | 9300.15 | 4722.077 | 52.03326 | 4.199893
1111 | 18 | 6 | 292059.18 | 9338.5 | 4722.63 | 49.9733 | 4.199893
1112 | 18 | 7 | 292059.19 | 0.01 | 0 | 0 | 4.198062
1113 | 18 | 7 | 293859.18 | 1800 | 0 | 0 | 4.189517
1114 | 18 | 8 | 293859.22 | 0.04 | 0.01054335 | -1001.297 | 4.138552
1115 | 18 | 8 | 293860.22 | 1.04 | 0.2883258 | -1000 | 4.13489
1116 | 18 | 8 | 293861.22 | 2.04 | 0.5660942 | -1000 | 4.133364
1117 | 18 | 8 | 293862.22 | 3.04 | 0.8438648 | -1000 | 4.132143
1118 | 18 | 8 | 293863.22 | 4.04 | 1.121634 | -999.9237 | 4.131533
1119 | 18 | 8 | 293864.22 | 5.04 | 1.399403 | -1000 | 4.130617
1120 | 18 | 8 | 293865.22 | 6.04 | 1.677173 | -999.8474 | 4.130312
1121 | 18 | 8 | 293866.22 | 7.04 | 1.954942 | -1000.076 | 4.129397
1122 | 18 | 8 | 293867.22 | 8.04 | 2.232713 | -1000 | 4.129091
1123 | 18 | 8 | 293868.22 | 9.04 | 2.510483 | -1000 | 4.129091
1124 | 18 | 8 | 293869.18 | 10 | 2.777142 | -999.8474 | 4.127871
1125 | 18 | 9 | 293869.19 | 0.01 | 0 | -5000 | 3.947204
1126 | 18 | 9 | 293870.18 | 1 | 1.38886 | -4999.924 | 3.926757
1127 | 19 | 4 | 293870.19 | 0.01 | 0 | -5000 | 3.924926
1128 | 19 | 4 | 294170.19 | 300.01 | 416.6671 | -4999.771 | 3.767758
1129 | 19 | 4 | 294470.19 | 600.01 | 833.3202 | -4999.771 | 3.725032
1130 | 19 | 4 | 294770.19 | 900.01 | 1249.973 | -4999.847 | 3.681086
1131 | 19 | 4 | 295070.19 | 1200.01 | 1666.626 | -4999.847 | 3.635004
1132 | 19 | 4 | 295370.19 | 1500.01 | 2083.28 | -4999.847 | 3.591058
1133 | 19 | 4 | 295670.19 | 1800.01 | 2499.933 | -4999.847 | 3.548638
1134 | 19 | 4 | 295970.19 | 2100.01 | 2916.586 | -4999.924 | 3.499199
1135 | 19 | 4 | 296270.19 | 2400.01 | 3333.239 | -4999.924 | 3.432059
1136 | 19 | 4 | 296570.19 | 2700.01 | 3749.892 | -4999.924 | 3.339284
1137 | 19 | 4 | 296870.19 | 3000.01 | 4166.545 | -4999.695 | 3.231861
1138 | 19 | 4 | 297170.19 | 3300.01 | 4583.199 | -4999.771 | 3.0869
1139 | 19 | 4 | 297263.97 | 3393.79 | 4713.444 | -4999.924 | 2.999924
1140 | 19 | 5 | 297263.98 | 0.01 | 0 | 0 | 3.259632
1141 | 19 | 5 | 299063.97 | 1800 | 0 | 0 | 3.48455
1142 | 19 | 6 | 299064.12 | 0.15 | 0.04159694 | 2149.538 | 3.615473
1143 | 19 | 6 | 299364.12 | 300.15 | 291.6827 | 3500.038 | 3.804685
1144 | 19 | 6 | 299664.12 | 600.15 | 583.3438 | 3499.809 | 3.878843
1145 | 19 | 6 | 299964.12 | 900.15 | 875.0049 | 3499.809 | 3.958801
1146 | 19 | 6 | 300264.12 | 1200.15 | 1166.666 | 3499.886 | 4.020752
1147 | 19 | 6 | 300564.12 | 1500.15 | 1458.327 | 3499.733 | 4.059815
1148 | 19 | 6 | 300864.12 | 1800.15 | 1749.988 | 3499.886 | 4.089418
1149 | 19 | 6 | 301164.12 | 2100.15 | 2041.649 | 3499.886 | 4.115053
1150 | 19 | 6 | 301464.12 | 2400.15 | 2333.31 | 3500.114 | 4.142214
1151 | 19 | 6 | 301764.12 | 2700.15 | 2624.972 | 3500.114 | 4.174868
1152 | 19 | 6 | 302064.12 | 3000.15 | 2913.9 | 3298.466 | 4.199588
1153 | 19 | 6 | 302364.12 | 3300.15 | 3166.658 | 2798.886 | 4.199588
1154 | 19 | 6 | 302664.12 | 3600.15 | 3385.662 | 2481.27 | 4.200198
1155 | 19 | 6 | 302964.12 | 3900.15 | 3582.683 | 2254.063 | 4.199893
1156 | 19 | 6 | 303264.12 | 4200.15 | 3762.135 | 2051.957 | 4.200198
1157 | 19 | 6 | 303564.12 | 4500.15 | 3924.593 | 1847.41 | 4.200198
1158 | 19 | 6 | 303864.12 | 4800.15 | 4069.882 | 1637.293 | 4.200198
1159 | 19 | 6 | 304164.12 | 5100.15 | 4197.316 | 1421.454 | 4.199588
1160 | 19 | 6 | 304464.12 | 5400.15 | 4306.69 | 1204.929 | 4.200198
1161 | 19 | 6 | 304764.12 | 5700.15 | 4398.173 | 994.049 | 4.199893
1162 | 19 | 6 | 305064.12 | 6000.15 | 4472.751 | 800.2594 | 4.200198
1163 | 19 | 6 | 305364.12 | 6300.15 | 4532.143 | 629.9687 | 4.199893
1164 | 19 | 6 | 305664.12 | 6600.15 | 4578.386 | 485.3895 | 4.199588
1165 | 19 | 6 | 305964.12 | 6900.15 | 4613.927 | 371.3283 | 4.199893
1166 | 19 | 6 | 306264.12 | 7200.15 | 4641.032 | 282.5971 | 4.199588
1167 | 19 | 6 | 306564.12 | 7500.15 | 4661.585 | 214.9996 | 4.199588
1168 | 19 | 6 | 306864.12 | 7800.15 | 4677.224 | 164.3397 | 4.199893
1169 | 19 | 6 | 307164.12 | 8100.15 | 4689.23 | 126.5736 | 4.200198
1170 | 19 | 6 | 307464.12 | 8400.15 | 4698.529 | 100.9384 | 4.199893
1171 | 19 | 6 | 307764.12 | 8700.15 | 4705.901 | 78.35508 | 4.199588
1172 | 19 | 6 | 308064.12 | 9000.15 | 4711.801 | 63.70642 | 4.199588
1173 | 19 | 6 | 308364.12 | 9300.15 | 4716.611 | 52.79622 | 4.199893
1174 | 19 | 6 | 308425.94 | 9361.97 | 4717.498 | 49.9733 | 4.199893
1175 | 19 | 7 | 308425.95 | 0.01 | 0 | 0 | 4.197757
1176 | 19 | 7 | 310225.94 | 1800 | 0 | 0 | 4.189517
1177 | 19 | 8 | 310225.98 | 0.04 | 0.01054208 | -1001.221 | 4.137942
1178 | 19 | 8 | 310226.98 | 1.04 | 0.2883232 | -999.8474 | 4.134585
1179 | 19 | 8 | 310227.98 | 2.04 | 0.5660932 | -1000.076 | 4.133059
1180 | 19 | 8 | 310228.98 | 3.04 | 0.843864 | -999.9237 | 4.132448
1181 | 19 | 8 | 310229.98 | 4.04 | 1.121633 | -1000 | 4.131533
1182 | 19 | 8 | 310230.98 | 5.04 | 1.399403 | -999.9237 | 4.130617
1183 | 19 | 8 | 310231.98 | 6.04 | 1.677171 | -999.9237 | 4.129702
1184 | 19 | 8 | 310232.98 | 7.04 | 1.954942 | -1000 | 4.129397
1185 | 19 | 8 | 310233.98 | 8.04 | 2.232712 | -999.9237 | 4.129091
1186 | 19 | 8 | 310234.98 | 9.04 | 2.510481 | -1000 | 4.128176
1187 | 19 | 8 | 310235.94 | 10 | 2.777141 | -999.9237 | 4.127565
1188 | 19 | 9 | 310235.95 | 0.01 | 0 | -5000 | 3.946593
1189 | 19 | 9 | 310236.94 | 1 | 1.388863 | -4999.847 | 3.925536
1190 | 20 | 4 | 310236.95 | 0.01 | 0 | -5000 | 3.923705
1191 | 20 | 4 | 310536.95 | 300.01 | 416.6671 | -4999.847 | 3.767147
1192 | 20 | 4 | 310836.95 | 600.01 | 833.3203 | -4999.924 | 3.724422
1193 | 20 | 4 | 311136.95 | 900.01 | 1249.973 | -4999.847 | 3.680781
1194 | 20 | 4 | 311436.95 | 1200.01 | 1666.627 | -4999.924 | 3.634394
1195 | 20 | 4 | 311736.95 | 1500.01 | 2083.28 | -4999.847 | 3.591058
1196 | 20 | 4 | 312036.95 | 1800.01 | 2499.933 | -4999.771 | 3.548333
1197 | 20 | 4 | 312336.95 | 2100.01 | 2916.586 | -4999.771 | 3.498894
1198 | 20 | 4 | 312636.95 | 2400.01 | 3333.239 | -4999.847 | 3.432059
1199 | 20 | 4 | 312936.95 | 2700.01 | 3749.892 | -4999.771 | 3.337453
1200 | 20 | 4 | 313236.95 | 3000.01 | 4166.546 | -4999.847 | 3.23003
1201 | 20 | 4 | 313536.95 | 3300.01 | 4583.199 | -4999.924 | 3.083848
1202 | 20 | 4 | 313626.39 | 3389.45 | 4707.417 | -4999.771 | 2.999924
1203 | 20 | 5 | 313626.4 | 0.01 | 0 | 0 | 3.259632
1204 | 20 | 5 | 315426.39 | 1800 | 0 | 0 | 3.486076
1205 | 20 | 6 | 315426.54 | 0.15 | 0.04150178 | 2144.121 | 3.616388
1206 | 20 | 6 | 315726.54 | 300.15 | 291.6824 | 3499.886 | 3.805905
1207 | 20 | 6 | 316026.54 | 600.15 | 583.3435 | 3500.038 | 3.880369
1208 | 20 | 6 | 316326.54 | 900.15 | 875.0046 | 3499.962 | 3.960632
1209 | 20 | 6 | 316626.54 | 1200.15 | 1166.666 | 3499.962 | 4.021668
1210 | 20 | 6 | 316926.54 | 1500.15 | 1458.327 | 3499.962 | 4.060731
1211 | 20 | 6 | 317226.54 | 1800.15 | 1749.988 | 3499.886 | 4.090333
1212 | 20 | 6 | 317526.54 | 2100.15 | 2041.649 | 3499.962 | 4.115969
1213 | 20 | 6 | 317826.54 | 2400.15 | 2333.31 | 3499.886 | 4.143435
1214 | 20 | 6 | 318126.54 | 2700.15 | 2624.971 | 3499.962 | 4.175784
1215 | 20 | 6 | 318426.54 | 3000.15 | 2913.377 | 3277.714 | 4.199893
1216 | 20 | 6 | 318726.54 | 3300.15 | 3164.665 | 2786.984 | 4.199893
1217 | 20 | 6 | 319026.54 | 3600.15 | 3383.033 | 2474.556 | 4.199588
1218 | 20 | 6 | 319326.54 | 3900.15 | 3579.446 | 2248.035 | 4.200198
1219 | 20 | 6 | 319626.54 | 4200.15 | 3758.3 | 2049.21 | 4.200198
1220 | 20 | 6 | 319926.54 | 4500.15 | 3920.65 | 1845.274 | 4.199893
1221 | 20 | 6 | 320226.54 | 4800.15 | 4065.493 | 1631.113 | 4.199893
1222 | 20 | 6 | 320526.54 | 5100.15 | 4192.583 | 1418.86 | 4.199893
1223 | 20 | 6 | 320826.54 | 5400.15 | 4301.944 | 1204.318 | 4.199588
1224 | 20 | 6 | 321126.54 | 5700.15 | 4393.325 | 992.0653 | 4.200198
1225 | 20 | 6 | 321426.54 | 6000.15 | 4467.731 | 797.3602 | 4.200198
1226 | 20 | 6 | 321726.54 | 6300.15 | 4527.013 | 627.8325 | 4.199893
1227 | 20 | 6 | 322026.54 | 6600.15 | 4573.222 | 485.8473 | 4.199588
1228 | 20 | 6 | 322326.54 | 6900.15 | 4608.631 | 372.1675 | 4.199893
1229 | 20 | 6 | 322626.54 | 7200.15 | 4635.642 | 281.3764 | 4.199588
1230 | 20 | 6 | 322926.54 | 7500.15 | 4656.118 | 213.7789 | 4.199893
1231 | 20 | 6 | 323226.54 | 7800.15 | 4671.678 | 163.4241 | 4.199893
1232 | 20 | 6 | 323526.54 | 8100.15 | 4683.57 | 125.7343 | 4.199893
1233 | 20 | 6 | 323826.54 | 8400.15 | 4692.828 | 99.71771 | 4.199588
1234 | 20 | 6 | 324126.54 | 8700.15 | 4700.156 | 77.74472 | 4.200198
1235 | 20 | 6 | 324426.54 | 9000.15 | 4706.026 | 63.24865 | 4.199893
1236 | 20 | 6 | 324703.69 | 9277.3 | 4710.429 | 49.9733 | 4.200198
1237 | 20 | 7 | 324703.7 | 0.01 | 0 | 0 | 4.197147
1238 | 20 | 7 | 326503.69 | 1800 | 0 | 0 | 4.189517
1239 | 20 | 8 | 326503.73 | 0.04 | 0.01054165 | -1000.992 | 4.137942
1240 | 20 | 8 | 326504.73 | 1.04 | 0.2883228 | -1000 | 4.134585
1241 | 20 | 8 | 326505.73 | 2.04 | 0.5660932 | -999.9237 | 4.132753
1242 | 20 | 8 | 326506.73 | 3.04 | 0.8438633 | -999.9237 | 4.131838
1243 | 20 | 8 | 326507.73 | 4.04 | 1.121634 | -1000.076 | 4.130922
1244 | 20 | 8 | 326508.73 | 5.04 | 1.399403 | -1000 | 4.130007
1245 | 20 | 8 | 326509.73 | 6.04 | 1.677173 | -1000.076 | 4.129091
1246 | 20 | 8 | 326510.73 | 7.04 | 1.954943 | -999.9237 | 4.129091
1247 | 20 | 8 | 326511.73 | 8.04 | 2.232713 | -1000 | 4.128481
1248 | 20 | 8 | 326512.73 | 9.04 | 2.510483 | -1000 | 4.127871
1249 | 20 | 8 | 326513.69 | 10 | 2.777142 | -999.8474 | 4.126955 | 1
1250 | 20 | 9 | 326513.7 | 0.01 | 0 | -5000 | 3.945373
1251 | 20 | 9 | 326514.69 | 1 | 1.38886 | -4999.924 | 3.924926 | 1
1252 | 21 | 4 | 326514.7 | 0.01 | 0 | -5000 | 3.923095
1253 | 21 | 4 | 326814.7 | 300.01 | 416.6671 | -4999.771 | 3.766537
1254 | 21 | 4 | 327114.7 | 600.01 | 833.3201 | -4999.771 | 3.724117
1255 | 21 | 4 | 327414.7 | 900.01 | 1249.973 | -4999.847 | 3.679561
1256 | 21 | 4 | 327714.7 | 1200.01 | 1666.626 | -4999.924 | 3.633478
1257 | 21 | 4 | 328014.7 | 1500.01 | 2083.28 | -4999.847 | 3.590143
1258 | 21 | 4 | 328314.7 | 1800.01 | 2499.933 | -4999.847 | 3.546502
1259 | 21 | 4 | 328614.7 | 2100.01 | 2916.586 | -4999.847 | 3.497063
1260 | 21 | 4 | 328914.7 | 2400.01 | 3333.239 | -4999.771 | 3.430533
1261 | 21 | 4 | 329214.7 | 2700.01 | 3749.892 | -4999.924 | 3.336233
1262 | 21 | 4 | 329514.7 | 3000.01 | 4166.545 | -4999.847 | 3.228199
1263 | 21 | 4 | 329814.7 | 3300.01 | 4583.198 | -4999.695 | 3.081407
1264 | 21 | 4 | 329901.78 | 3387.09 | 4704.139 | -4999.847 | 2.999924
1265 | 21 | 5 | 329901.79 | 0.01 | 0 | 0 | 3.260853
1266 | 21 | 5 | 331701.78 | 1800 | 0 | 0 | 3.485771
1267 | 21 | 6 | 331701.93 | 0.15 | 0.04150751 | 2144.656 | 3.617304
1268 | 21 | 6 | 332001.93 | 300.15 | 291.6825 | 3499.962 | 3.807126
1269 | 21 | 6 | 332301.93 | 600.15 | 583.3436 | 3500.038 | 3.881285
1270 | 21 | 6 | 332601.93 | 900.15 | 875.0047 | 3499.962 | 3.962158
1271 | 21 | 6 | 332901.93 | 1200.15 | 1166.666 | 3499.962 | 4.022583
1272 | 21 | 6 | 333201.93 | 1500.15 | 1458.327 | 3500.038 | 4.061952
1273 | 21 | 6 | 333501.93 | 1800.15 | 1749.988 | 3499.962 | 4.091554
1274 | 21 | 6 | 333801.93 | 2100.15 | 2041.649 | 3499.886 | 4.117189
1275 | 21 | 6 | 334101.93 | 2400.15 | 2333.31 | 3499.962 | 4.144045
1276 | 21 | 6 | 334401.93 | 2700.15 | 2624.971 | 3499.809 | 4.176089
1277 | 21 | 6 | 334701.93 | 3000.15 | 2913.277 | 3273.671 | 4.200198
1278 | 21 | 6 | 335001.93 | 3300.15 | 3164.273 | 2784.543 | 4.199893
1279 | 21 | 6 | 335301.93 | 3600.15 | 3382.428 | 2474.022 | 4.199893
1280 | 21 | 6 | 335601.93 | 3900.15 | 3578.702 | 2245.747 | 4.199588
1281 | 21 | 6 | 335901.93 | 4200.15 | 3757.586 | 2048.219 | 4.199588
1282 | 21 | 6 | 336201.93 | 4500.15 | 3919.658 | 1839.551 | 4.199893
1283 | 21 | 6 | 336501.93 | 4800.15 | 4064.276 | 1631.113 | 4.200198
1284 | 21 | 6 | 336801.93 | 5100.15 | 4191.346 | 1417.716 | 4.199893
1285 | 21 | 6 | 337101.93 | 5400.15 | 4300.348 | 1198.749 | 4.199893
1286 | 21 | 6 | 337401.93 | 5700.15 | 4391.338 | 989.2424 | 4.199893
1287 | 21 | 6 | 337701.93 | 6000.15 | 4465.671 | 798.1994 | 4.199893
1288 | 21 | 6 | 338001.93 | 6300.15 | 4524.792 | 624.8569 | 4.199893
1289 | 21 | 6 | 338301.93 | 6600.15 | 4570.769 | 483.6347 | 4.199893
1290 | 21 | 6 | 338601.93 | 6900.15 | 4606.197 | 370.7942 | 4.200198
1291 | 21 | 6 | 338901.93 | 7200.15 | 4633.198 | 279.8505 | 4.199893
1292 | 21 | 6 | 339201.93 | 7500.15 | 4653.608 | 211.9478 | 4.199588
1293 | 21 | 6 | 339501.93 | 7800.15 | 4669.179 | 164.1871 | 4.200198
1294 | 21 | 6 | 339801.93 | 8100.15 | 4681.131 | 124.4373 | 4.199588
1295 | 21 | 6 | 340101.93 | 8400.15 | 4690.349 | 97.65774 | 4.199893
1296 | 21 | 6 | 340401.93 | 8700.15 | 4697.644 | 77.59213 | 4.200198
1297 | 21 | 6 | 340701.93 | 9000.15 | 4703.344 | 61.79904 | 4.199588
1298 | 21 | 6 | 341001.93 | 9300.15 | 4708.092 | 51.72808 | 4.200198
1299 | 21 | 6 | 341022.62 | 9320.84 | 4708.387 | 49.9733 | 4.199893
1300 | 21 | 7 | 341022.63 | 0.01 | 0 | 0 | 4.197757
1301 | 21 | 7 | 342822.62 | 1800 | 0 | 0 | 4.189212
1302 | 21 | 8 | 342822.66 | 0.04 | 0.01054314 | -1000.534 | 4.137942
1303 | 21 | 8 | 342823.66 | 1.04 | 0.2883239 | -1000 | 4.134585
1304 | 21 | 8 | 342824.66 | 2.04 | 0.566094 | -999.9237 | 4.132448
1305 | 21 | 8 | 342825.66 | 3.04 | 0.8438633 | -1000 | 4.131838
1306 | 21 | 8 | 342826.66 | 4.04 | 1.121633 | -999.9237 | 4.130922
1307 | 21 | 8 | 342827.66 | 5.04 | 1.399402 | -1000.153 | 4.130007
1308 | 21 | 8 | 342828.66 | 6.04 | 1.677174 | -1000.076 | 4.130007
1309 | 21 | 8 | 342829.66 | 7.04 | 1.954945 | -1000 | 4.129091
1310 | 21 | 8 | 342830.66 | 8.04 | 2.232714 | -1000 | 4.128176
1311 | 21 | 8 | 342831.66 | 9.04 | 2.510484 | -1000 | 4.128176
1312 | 21 | 8 | 342832.62 | 10 | 2.777143 | -999.9237 | 4.12726
1313 | 21 | 9 | 342832.63 | 0.01 | 0 | -5000 | 3.945983
1314 | 21 | 9 | 342833.62 | 1 | 1.388859 | -4999.771 | 3.925231
1315 | 22 | 4 | 342833.63 | 0.01 | 0 | -5000 | 3.9234
1316 | 22 | 4 | 343133.63 | 300.01 | 416.667 | -4999.847 | 3.766842
1317 | 22 | 4 | 343433.63 | 600.01 | 833.32 | -4999.771 | 3.725643
1318 | 22 | 4 | 343733.63 | 900.01 | 1249.973 | -4999.847 | 3.682612
1319 | 22 | 4 | 344033.63 | 1200.01 | 1666.626 | -4999.695 | 3.636225
1320 | 22 | 4 | 344333.63 | 1500.01 | 2083.279 | -4999.695 | 3.593194
1321 | 22 | 4 | 344633.63 | 1800.01 | 2499.933 | -4999.847 | 3.550774
1322 | 22 | 4 | 344933.63 | 2100.01 | 2916.586 | -4999.924 | 3.50164
1323 | 22 | 4 | 345233.63 | 2400.01 | 3333.239 | -4999.771 | 3.436027
1324 | 22 | 4 | 345533.63 | 2700.01 | 3749.892 | -4999.924 | 3.341726
1325 | 22 | 4 | 345833.63 | 3000.01 | 4166.545 | -4999.771 | 3.233082
1326 | 22 | 4 | 346133.63 | 3300.01 | 4583.199 | -4999.924 | 3.088426
1327 | 22 | 4 | 346228.36 | 3394.74 | 4714.764 | -4999.924 | 2.999924
1328 | 22 | 5 | 346228.37 | 0.01 | 0 | 0 | 3.259022
1329 | 22 | 5 | 348028.36 | 1800 | 0 | 0 | 3.480583
1330 | 22 | 6 | 348028.51 | 0.15 | 0.04178132 | 2158.389 | 3.614252
1331 | 22 | 6 | 348328.51 | 300.15 | 291.6832 | 3499.962 | 3.805295
1332 | 22 | 6 | 348628.51 | 600.15 | 583.3443 | 3499.886 | 3.878233
1333 | 22 | 6 | 348928.51 | 900.15 | 875.0054 | 3499.886 | 3.957885
1334 | 22 | 6 | 349228.51 | 1200.15 | 1166.667 | 3499.886 | 4.018921
1335 | 22 | 6 | 349528.51 | 1500.15 | 1458.328 | 3499.886 | 4.059205
1336 | 22 | 6 | 349828.51 | 1800.15 | 1749.989 | 3499.962 | 4.088808
1337 | 22 | 6 | 350128.51 | 2100.15 | 2041.65 | 3499.962 | 4.114443
1338 | 22 | 6 | 350428.51 | 2400.15 | 2333.311 | 3499.886 | 4.141299
1339 | 22 | 6 | 350728.51 | 2700.15 | 2624.972 | 3500.038 | 4.173953
1340 | 22 | 6 | 351028.51 | 3000.15 | 2914.589 | 3322.271 | 4.200198
1341 | 22 | 6 | 351328.51 | 3300.15 | 3169.152 | 2820.02 | 4.200198
1342 | 22 | 6 | 351628.51 | 3600.15 | 3389.564 | 2497.52 | 4.200198
1343 | 22 | 6 | 351928.51 | 3900.15 | 3587.826 | 2268.711 | 4.199893
1344 | 22 | 6 | 352228.51 | 4200.15 | 3768.19 | 2061.112 | 4.200198
1345 | 22 | 6 | 352528.51 | 4500.15 | 3931.389 | 1856.413 | 4.199893
1346 | 22 | 6 | 352828.51 | 4800.15 | 4077.214 | 1643.702 | 4.200198
1347 | 22 | 6 | 353128.51 | 5100.15 | 4204.879 | 1421.988 | 4.200198
1348 | 22 | 6 | 353428.51 | 5400.15 | 4314.037 | 1201.038 | 4.199893
1349 | 22 | 6 | 353728.51 | 5700.15 | 4405.081 | 989.0135 | 4.200198
1350 | 22 | 6 | 354028.51 | 6000.15 | 4479.225 | 794.0795 | 4.199588
1351 | 22 | 6 | 354328.51 | 6300.15 | 4538.14 | 622.3392 | 4.200198
1352 | 22 | 6 | 354628.51 | 6600.15 | 4583.925 | 481.2696 | 4.200198
1353 | 22 | 6 | 354928.51 | 6900.15 | 4619.021 | 366.9795 | 4.199588
1354 | 22 | 6 | 355228.51 | 7200.15 | 4645.657 | 276.6461 | 4.199893
1355 | 22 | 6 | 355528.51 | 7500.15 | 4665.782 | 208.2856 | 4.199893
1356 | 22 | 6 | 355828.51 | 7800.15 | 4681.062 | 159.1516 | 4.199893
1357 | 22 | 6 | 356128.51 | 8100.15 | 4692.78 | 123.5218 | 4.200198
1358 | 22 | 6 | 356428.51 | 8400.15 | 4701.722 | 94.22446 | 4.200198
1359 | 22 | 6 | 356728.51 | 8700.15 | 4708.77 | 74.38773 | 4.200198
1360 | 22 | 6 | 357028.51 | 9000.15 | 4714.495 | 62.94347 | 4.199893
1361 | 22 | 6 | 357328.51 | 9300.15 | 4719.201 | 50.96513 | 4.199588
1362 | 22 | 6 | 357337.6 | 9309.24 | 4719.33 | 49.9733 | 4.199893
1363 | 22 | 7 | 357337.61 | 0.01 | 0 | 0 | 4.197757
1364 | 22 | 7 | 359137.6 | 1800 | 0 | 0 | 4.189212
1365 | 22 | 8 | 359137.64 | 0.04 | 0.01054165 | -1000.992 | 4.138247
1366 | 22 | 8 | 359138.64 | 1.04 | 0.2883215 | -1000 | 4.134279
1367 | 22 | 8 | 359139.64 | 2.04 | 0.5660934 | -999.9237 | 4.132753
1368 | 22 | 8 | 359140.64 | 3.04 | 0.8438631 | -1000.076 | 4.131838
1369 | 22 | 8 | 359141.64 | 4.04 | 1.121634 | -999.9237 | 4.130922
1370 | 22 | 8 | 359142.64 | 5.04 | 1.399403 | -1000 | 4.130312
1371 | 22 | 8 | 359143.64 | 6.04 | 1.677173 | -999.9237 | 4.129702
1372 | 22 | 8 | 359144.64 | 7.04 | 1.954942 | -1000.076 | 4.128481
1373 | 22 | 8 | 359145.64 | 8.04 | 2.232712 | -999.8474 | 4.128176
1374 | 22 | 8 | 359146.64 | 9.04 | 2.510483 | -1000 | 4.127871
1375 | 22 | 8 | 359147.6 | 10 | 2.777142 | -1000 | 4.12726
1376 | 22 | 9 | 359147.61 | 0.01 | 0 | -5000 | 3.945678
1377 | 22 | 9 | 359148.6 | 1 | 1.388859 | -4999.771 | 3.92462
1378 | 23 | 4 | 359148.61 | 0.01 | 0 | -5000 | 3.922789
1379 | 23 | 4 | 359448.61 | 300.01 | 416.667 | -4999.924 | 3.766842
1380 | 23 | 4 | 359748.61 | 600.01 | 833.3201 | -4999.847 | 3.725032
1381 | 23 | 4 | 360048.61 | 900.01 | 1249.973 | -4999.847 | 3.682002
1382 | 23 | 4 | 360348.61 | 1200.01 | 1666.626 | -4999.847 | 3.636225
1383 | 23 | 4 | 360648.61 | 1500.01 | 2083.28 | -4999.924 | 3.592889
1384 | 23 | 4 | 360948.61 | 1800.01 | 2499.933 | -4999.771 | 3.549859
1385 | 23 | 4 | 361248.61 | 2100.01 | 2916.586 | -4999.924 | 3.50042
1386 | 23 | 4 | 361548.61 | 2400.01 | 3333.239 | -4999.847 | 3.434195
1387 | 23 | 4 | 361848.61 | 2700.01 | 3749.892 | -4999.771 | 3.340505
1388 | 23 | 4 | 362148.61 | 3000.01 | 4166.545 | -4999.924 | 3.23125
1389 | 23 | 4 | 362448.61 | 3300.01 | 4583.199 | -4999.771 | 3.085069
1390 | 23 | 4 | 362539.62 | 3391.02 | 4709.597 | -4999.847 | 2.999924
1391 | 23 | 5 | 362539.63 | 0.01 | 0 | 0 | 3.260243
1392 | 23 | 5 | 364339.62 | 1800 | 0 | 0 | 3.482414
1393 | 23 | 6 | 364339.77 | 0.15 | 0.04168913 | 2153.048 | 3.614862
1394 | 23 | 6 | 364639.77 | 300.15 | 291.6829 | 3499.886 | 3.80621
1395 | 23 | 6 | 364939.77 | 600.15 | 583.344 | 3500.114 | 3.879454
1396 | 23 | 6 | 365239.77 | 900.15 | 875.0051 | 3499.962 | 3.960021
1397 | 23 | 6 | 365539.77 | 1200.15 | 1166.666 | 3499.886 | 4.020752
1398 | 23 | 6 | 365839.77 | 1500.15 | 1458.327 | 3499.962 | 4.060121
1399 | 23 | 6 | 366139.77 | 1800.15 | 1749.988 | 3500.191 | 4.089723
1400 | 23 | 6 | 366439.77 | 2100.15 | 2041.65 | 3499.886 | 4.115358
1401 | 23 | 6 | 366739.77 | 2400.15 | 2333.311 | 3499.886 | 4.142214
1402 | 23 | 6 | 367039.77 | 2700.15 | 2624.972 | 3499.962 | 4.174563
1403 | 23 | 6 | 367339.77 | 3000.15 | 2914.03 | 3302.052 | 4.199893
1404 | 23 | 6 | 367639.77 | 3300.15 | 3167.308 | 2810.33 | 4.199588
1405 | 23 | 6 | 367939.77 | 3600.15 | 3387.103 | 2487.678 | 4.199893
1406 | 23 | 6 | 368239.77 | 3900.15 | 3584.583 | 2260.7 | 4.199893
1407 | 23 | 6 | 368539.77 | 4200.15 | 3764.41 | 2058.366 | 4.200198
1408 | 23 | 6 | 368839.77 | 4500.15 | 3927.247 | 1848.478 | 4.199893
1409 | 23 | 6 | 369139.77 | 4800.15 | 4072.573 | 1638.056 | 4.199893
1410 | 23 | 6 | 369439.77 | 5100.15 | 4199.847 | 1418.097 | 4.199588
1411 | 23 | 6 | 369739.77 | 5400.15 | 4308.746 | 1198.52 | 4.199588
1412 | 23 | 6 | 370039.77 | 5700.15 | 4399.643 | 985.9617 | 4.199893
1413 | 23 | 6 | 370339.77 | 6000.15 | 4473.658 | 793.8506 | 4.199893
1414 | 23 | 6 | 370639.77 | 6300.15 | 4532.478 | 621.8814 | 4.200198
1415 | 23 | 6 | 370939.77 | 6600.15 | 4578.222 | 477.9889 | 4.200198
1416 | 23 | 6 | 371239.77 | 6900.15 | 4613.241 | 364.0803 | 4.200198
1417 | 23 | 6 | 371539.77 | 7200.15 | 4639.78 | 275.4253 | 4.200504
1418 | 23 | 6 | 371839.77 | 7500.15 | 4659.892 | 210.5745 | 4.199893
1419 | 23 | 6 | 372139.77 | 7800.15 | 4675.183 | 159.9145 | 4.199893
1420 | 23 | 6 | 372439.77 | 8100.15 | 4686.755 | 121.767 | 4.199893
1421 | 23 | 6 | 372739.77 | 8400.15 | 4695.783 | 96.97108 | 4.199893
1422 | 23 | 6 | 373039.77 | 8700.15 | 4702.92 | 75.76104 | 4.199893
1423 | 23 | 6 | 373339.77 | 9000.15 | 4708.647 | 62.63828 | 4.199893
1424 | 23 | 6 | 373639.77 | 9300.15 | 4713.389 | 51.72808 | 4.199893
1425 | 23 | 6 | 373646.17 | 9306.55 | 4713.48 | 49.9733 | 4.199893
1426 | 23 | 7 | 373646.18 | 0.01 | 0 | 0 | 4.198062
1427 | 23 | 7 | 375446.17 | 1800 | 0 | 0 | 4.189212
1428 | 23 | 8 | 375446.21 | 0.04 | 0.01054059 | -1000.916 | 4.138247
1429 | 23 | 8 | 375447.21 | 1.04 | 0.2883237 | -999.9237 | 4.133974
1430 | 23 | 8 | 375448.21 | 2.04 | 0.5660915 | -999.9237 | 4.132448
1431 | 23 | 8 | 375449.21 | 3.04 | 0.8438612 | -999.9237 | 4.131838
1432 | 23 | 8 | 375450.21 | 4.04 | 1.121631 | -999.8474 | 4.130617
1433 | 23 | 8 | 375451.21 | 5.04 | 1.399401 | -999.9237 | 4.130007
1434 | 23 | 8 | 375452.21 | 6.04 | 1.67717 | -1000.076 | 4.129397
1435 | 23 | 8 | 375453.21 | 7.04 | 1.954941 | -1000 | 4.129091
1436 | 23 | 8 | 375454.21 | 8.04 | 2.232712 | -1000 | 4.128176
1437 | 23 | 8 | 375455.21 | 9.04 | 2.510481 | -1000.076 | 4.127565
1438 | 23 | 8 | 375456.17 | 10 | 2.777141 | -999.9237 | 4.127565
1439 | 23 | 9 | 375456.18 | 0.01 | 0 | -5000 | 3.945068
1440 | 23 | 9 | 375457.17 | 1 | 1.388859 | -4999.847 | 3.92462
1441 | 24 | 4 | 375457.18 | 0.01 | 0 | -5000 | 3.922179
1442 | 24 | 4 | 375757.18 | 300.01 | 416.6671 | -4999.771 | 3.766537
1443 | 24 | 4 | 376057.18 | 600.01 | 833.3201 | -4999.924 | 3.724422
1444 | 24 | 4 | 376357.18 | 900.01 | 1249.973 | -4999.847 | 3.681392
1445 | 24 | 4 | 376657.18 | 1200.01 | 1666.626 | -4999.771 | 3.635615
1446 | 24 | 4 | 376957.18 | 1500.01 | 2083.28 | -4999.847 | 3.591974
1447 | 24 | 4 | 377257.18 | 1800.01 | 2499.933 | -4999.847 | 3.549248
1448 | 24 | 4 | 377557.18 | 2100.01 | 2916.586 | -4999.847 | 3.499504
1449 | 24 | 4 | 377857.18 | 2400.01 | 3333.239 | -4999.847 | 3.432975
1450 | 24 | 4 | 378157.18 | 2700.01 | 3749.892 | -4999.924 | 3.338064
1451 | 24 | 4 | 378457.18 | 3000.01 | 4166.546 | -4999.695 | 3.228809
1452 | 24 | 4 | 378757.18 | 3300.01 | 4583.199 | -4999.619 | 3.082017
1453 | 24 | 4 | 378844.88 | 3387.71 | 4705 | -4999.924 | 2.999924
1454 | 24 | 5 | 378844.89 | 0.01 | 0 | 0 | 3.260853
1455 | 24 | 5 | 380644.88 | 1800 | 0 | 0 | 3.483635
1456 | 24 | 6 | 380645.03 | 0.15 | 0.04165013606 | 2151.293 | 3.615473
1457 | 24 | 6 | 380945.03 | 300.15 | 291.6828 | 3500.038 | 3.807431
1458 | 24 | 6 | 381245.03 | 600.15 | 583.3439 | 3499.962 | 3.880369
1459 | 24 | 6 | 381545.03 | 900.15 | 875.005 | 3500.038 | 3.960937
1460 | 24 | 6 | 381845.03 | 1200.15 | 1166.666 | 3500.038 | 4.021363
1461 | 24 | 6 | 382145.03 | 1500.15 | 1458.327 | 3499.962 | 4.061341
1462 | 24 | 6 | 382445.03 | 1800.15 | 1749.988 | 3499.962 | 4.090333
1463 | 24 | 6 | 382745.03 | 2100.15 | 2041.649 | 3499.962 | 4.115969
1464 | 24 | 6 | 383045.03 | 2400.15 | 2333.311 | 3499.886 | 4.143435
1465 | 24 | 6 | 383345.03 | 2700.15 | 2624.972 | 3499.962 | 4.175479
1466 | 24 | 6 | 383645.03 | 3000.15 | 2913.697 | 3290.837 | 4.199588
1467 | 24 | 6 | 383945.03 | 3300.15 | 3166.081 | 2798.199 | 4.199893
1468 | 24 | 6 | 384245.03 | 3600.15 | 3385.125 | 2482.033 | 4.199893
1469 | 24 | 6 | 384545.03 | 3900.15 | 3582.295 | 2256.428 | 4.199893
1470 | 24 | 6 | 384845.03 | 4200.15 | 3761.675 | 2049.897 | 4.199588
1471 | 24 | 6 | 385145.03 | 4500.15 | 3923.975 | 1844.511 | 4.199893
1472 | 24 | 6 | 385445.03 | 4800.15 | 4068.976 | 1633.021 | 4.200504
1473 | 24 | 6 | 385745.03 | 5100.15 | 4195.931 | 1414.74 | 4.199893
1474 | 24 | 6 | 386045.03 | 5400.15 | 4304.542 | 1194.553 | 4.199893
1475 | 24 | 6 | 386345.03 | 5700.15 | 4395.273 | 985.8091 | 4.199893
1476 | 24 | 6 | 386645.03 | 6000.15 | 4469.167 | 791.5618 | 4.199893
1477 | 24 | 6 | 386945.03 | 6300.15 | 4527.912 | 622.4155 | 4.199588
1478 | 24 | 6 | 387245.03 | 6600.15 | 4573.564 | 478.5992 | 4.199588
1479 | 24 | 6 | 387545.03 | 6900.15 | 4608.536 | 364.3854 | 4.199893
1480 | 24 | 6 | 387845.03 | 7200.15 | 4635.09 | 277.409 | 4.199893
1481 | 24 | 6 | 388145.03 | 7500.15 | 4655.185 | 210.2693 | 4.199893
1482 | 24 | 6 | 388445.03 | 7800.15 | 4670.315 | 159.1516 | 4.199893
1483 | 24 | 6 | 388745.03 | 8100.15 | 4681.936 | 121.1566 | 4.199588
1484 | 24 | 6 | 389045.03 | 8400.15 | 4690.995 | 96.05554 | 4.199893
1485 | 24 | 6 | 389345.03 | 8700.15 | 4698.165 | 76.98177 | 4.199893
1486 | 24 | 6 | 389645.03 | 9000.15 | 4703.977 | 63.01976 | 4.199893
1487 | 24 | 6 | 389945.03 | 9300.15 | 4708.722 | 51.19402 | 4.199893
1488 | 24 | 6 | 389961.6 | 9316.72 | 4708.959 | 49.9733 | 4.199588
1489 | 24 | 7 | 389961.61 | 0.01 | 0 | 0 | 4.197757
1490 | 24 | 7 | 391761.6 | 1800 | 0 | 0 | 4.189517
1491 | 24 | 8 | 391761.64 | 0.04 | 0.01053889779 | -1000.992 | 4.138552
1492 | 24 | 8 | 391762.64 | 1.04 | 0.2883203 | -1000 | 4.134585
1493 | 24 | 8 | 391763.64 | 2.04 | 0.5660911 | -999.9237 | 4.132753
1494 | 24 | 8 | 391764.64 | 3.04 | 0.8438614 | -999.9237 | 4.131838
1495 | 24 | 8 | 391765.64 | 4.04 | 1.121631 | -999.9237 | 4.130922
1496 | 24 | 8 | 391766.64 | 5.04 | 1.399401 | -999.9237 | 4.130312
1497 | 24 | 8 | 391767.64 | 6.04 | 1.67717 | -1000 | 4.129397
1498 | 24 | 8 | 391768.64 | 7.04 | 1.95494 | -999.9237 | 4.129091
1499 | 24 | 8 | 391769.64 | 8.04 | 2.232708 | -1000 | 4.128176
1500 | 24 | 8 | 391770.64 | 9.04 | 2.510478 | -1000 | 4.127565
1501 | 24 | 8 | 391771.6 | 10 | 2.777137 | -999.9237 | 4.126955
1502 | 24 | 9 | 391771.61 | 0.01 | 0 | -5000 | 3.945373
1503 | 24 | 9 | 391772.6 | 1 | 1.388856 | -4999.847 | 3.924315
1504 | 25 | 4 | 391772.61 | 0.01 | 0 | -5000 | 3.921569
1505 | 25 | 4 | 392072.61 | 300.01 | 416.667 | -4999.847 | 3.765927
1506 | 25 | 4 | 392372.61 | 600.01 | 833.3201 | -4999.771 | 3.723507
1507 | 25 | 4 | 392672.61 | 900.01 | 1249.973 | -4999.847 | 3.680476
1508 | 25 | 4 | 392972.61 | 1200.01 | 1666.627 | -4999.847 | 3.634394
1509 | 25 | 4 | 393272.61 | 1500.01 | 2083.28 | -4999.771 | 3.591363
1510 | 25 | 4 | 393572.61 | 1800.01 | 2499.933 | -4999.847 | 3.548333
1511 | 25 | 4 | 393872.61 | 2100.01 | 2916.586 | -4999.771 | 3.498589
1512 | 25 | 4 | 394172.61 | 2400.01 | 3333.239 | -4999.771 | 3.431754
1513 | 25 | 4 | 394472.61 | 2700.01 | 3749.893 | -4999.847 | 3.336538
1514 | 25 | 4 | 394772.61 | 3000.01 | 4166.546 | -4999.847 | 3.227283
1515 | 25 | 4 | 395072.61 | 3300.01 | 4583.199 | -4999.847 | 3.079271
1516 | 25 | 4 | 395156.92 | 3384.32 | 4700.292 | -4999.771 | 2.999924
1517 | 25 | 5 | 395156.93 | 0.01 | 0 | 0 | 3.261769
1518 | 25 | 5 | 396956.92 | 1800 | 0 | 0 | 3.48394
1519 | 25 | 6 | 396957.07 | 0.15 | 0.04158125853 | 2147.326 | 3.616693
1520 | 25 | 6 | 397257.07 | 300.15 | 291.6826 | 3499.809 | 3.808652
1521 | 25 | 6 | 397557.07 | 600.15 | 583.3437 | 3499.962 | 3.881895
1522 | 25 | 6 | 397857.07 | 900.15 | 875.0048 | 3499.809 | 3.962158
1523 | 25 | 6 | 398157.07 | 1200.15 | 1166.666 | 3499.962 | 4.022583
1524 | 25 | 6 | 398457.07 | 1500.15 | 1458.327 | 3499.962 | 4.061646
1525 | 25 | 6 | 398757.07 | 1800.15 | 1749.988 | 3500.038 | 4.091249
1526 | 25 | 6 | 399057.07 | 2100.15 | 2041.649 | 3499.886 | 4.117189
1527 | 25 | 6 | 399357.07 | 2400.15 | 2333.31 | 3499.962 | 4.14435
1528 | 25 | 6 | 399657.07 | 2700.15 | 2624.971 | 3499.886 | 4.176394
1529 | 25 | 6 | 399957.07 | 3000.15 | 2913.144 | 3272.755 | 4.200198
1530 | 25 | 6 | 400257.07 | 3300.15 | 3164.191 | 2786.526 | 4.199588
1531 | 25 | 6 | 400557.07 | 3600.15 | 3382.564 | 2475.242 | 4.199588
1532 | 25 | 6 | 400857.07 | 3900.15 | 3579.031 | 2249.027 | 4.199893
1533 | 25 | 6 | 401157.07 | 4200.15 | 3757.937 | 2047.837 | 4.200198
1534 | 25 | 6 | 401457.07 | 4500.15 | 3920.01 | 1841.382 | 4.200198
1535 | 25 | 6 | 401757.07 | 4800.15 | 4064.621 | 1627.756 | 4.199893
1536 | 25 | 6 | 402057.07 | 5100.15 | 4191.205 | 1410.773 | 4.200198
1537 | 25 | 6 | 402357.07 | 5400.15 | 4299.543 | 1191.196 | 4.200198
1538 | 25 | 6 | 402657.07 | 5700.15 | 4390.082 | 983.5966 | 4.200198
1539 | 25 | 6 | 402957.07 | 6000.15 | 4463.849 | 790.1884 | 4.199893
1540 | 25 | 6 | 403257.07 | 6300.15 | 4522.417 | 619.8215 | 4.200198
1541 | 25 | 6 | 403557.07 | 6600.15 | 4568.024 | 478.7518 | 4.199893
1542 | 25 | 6 | 403857.07 | 6900.15 | 4603.067 | 364.9195 | 4.199893
1543 | 25 | 6 | 404157.07 | 7200.15 | 4629.707 | 276.3409 | 4.199588
1544 | 25 | 6 | 404457.07 | 7500.15 | 4649.838 | 210.193 | 4.199893
1545 | 25 | 6 | 404757.07 | 7800.15 | 4665.158 | 160.0671 | 4.200198
1546 | 25 | 6 | 405057.07 | 8100.15 | 4676.877 | 122.3774 | 4.200198
1547 | 25 | 6 | 405357.07 | 8400.15 | 4686.022 | 97.42885 | 4.199588
1548 | 25 | 6 | 405657.07 | 8700.15 | 4693.314 | 78.73655 | 4.199893
1549 | 25 | 6 | 405957.07 | 9000.15 | 4699.167 | 64.31678 | 4.199588
1550 | 25 | 6 | 406257.07 | 9300.15 | 4703.987 | 52.41474 | 4.199893
1551 | 25 | 6 | 406323.71 | 9366.79 | 4704.943 | 49.9733 | 4.200198
1552 | 25 | 7 | 406323.72 | 0.01 | 0 | 0 | 4.197452
1553 | 25 | 7 | 408123.71 | 1800 | 0 | 0 | 4.189822
1554 | 25 | 8 | 408123.75 | 0.04 | 0.01054398 | -1000.534 | 4.138247
1555 | 25 | 8 | 408124.75 | 1.04 | 0.2883237 | -1000.076 | 4.134279
1556 | 25 | 8 | 408125.75 | 2.04 | 0.5660953 | -1000.076 | 4.132448
1557 | 25 | 8 | 408126.75 | 3.04 | 0.8438671 | -999.9237 | 4.131533
1558 | 25 | 8 | 408127.75 | 4.04 | 1.121635 | -1000.076 | 4.130617
1559 | 25 | 8 | 408128.75 | 5.04 | 1.399406 | -999.9237 | 4.130007
1560 | 25 | 8 | 408129.75 | 6.04 | 1.677176 | -999.8474 | 4.129397
1561 | 25 | 8 | 408130.75 | 7.04 | 1.954946 | -1000 | 4.128786
1562 | 25 | 8 | 408131.75 | 8.04 | 2.232715 | -999.9237 | 4.128786
1563 | 25 | 8 | 408132.75 | 9.04 | 2.510485 | -1000 | 4.127871
1564 | 25 | 8 | 408133.71 | 10 | 2.777145 | -999.9237 | 4.12726
1565 | 25 | 9 | 408133.72 | 0.01 | 0 | -5000 | 3.945068
1566 | 25 | 9 | 408134.71 | 1 | 1.388858 | -4999.924 | 3.923095
1567 | 26 | 4 | 408134.72 | 0.01 | 0 | -5000 | 3.921874
1568 | 26 | 4 | 408434.72 | 300.01 | 416.6671 | -4999.847 | 3.765316
1569 | 26 | 4 | 408734.72 | 600.01 | 833.3202 | -4999.771 | 3.722896
1570 | 26 | 4 | 409034.72 | 900.01 | 1249.973 | -4999.847 | 3.679561
1571 | 26 | 4 | 409334.72 | 1200.01 | 1666.626 | -4999.924 | 3.634089
1572 | 26 | 4 | 409634.72 | 1500.01 | 2083.28 | -4999.771 | 3.590753
1573 | 26 | 4 | 409934.72 | 1800.01 | 2499.933 | -4999.771 | 3.548028
1574 | 26 | 4 | 410234.72 | 2100.01 | 2916.586 | -4999.847 | 3.497673
1575 | 26 | 4 | 410534.72 | 2400.01 | 3333.239 | -4999.847 | 3.430838
1576 | 26 | 4 | 410834.72 | 2700.01 | 3749.892 | -4999.771 | 3.335622
1577 | 26 | 4 | 411134.72 | 3000.01 | 4166.546 | -4999.847 | 3.225757
1578 | 26 | 4 | 411434.72 | 3300.01 | 4583.199 | -4999.924 | 3.077134
1579 | 26 | 4 | 411517.06 | 3382.35 | 4697.556 | -4999.771 | 2.999924
1580 | 26 | 5 | 411517.07 | 0.01 | 0 | 0 | 3.261769
1581 | 26 | 5 | 413317.06 | 1800 | 0 | 0 | 3.484855
1582 | 26 | 6 | 413317.21 | 0.15 | 0.04156939 | 2146.639 | 3.618219
1583 | 26 | 6 | 413617.21 | 300.15 | 291.6826 | 3499.886 | 3.809567
1584 | 26 | 6 | 413917.21 | 600.15 | 583.3436 | 3499.962 | 3.883116
1585 | 26 | 6 | 414217.21 | 900.15 | 875.0047 | 3499.962 | 3.963378
1586 | 26 | 6 | 414517.21 | 1200.15 | 1166.666 | 3499.962 | 4.023194
1587 | 26 | 6 | 414817.21 | 1500.15 | 1458.327 | 3499.886 | 4.062257
1588 | 26 | 6 | 415117.21 | 1800.15 | 1749.988 | 3500.038 | 4.092164
1589 | 26 | 6 | 415417.21 | 2100.15 | 2041.649 | 3500.038 | 4.118105
1590 | 26 | 6 | 415717.21 | 2400.15 | 2333.31 | 3499.886 | 4.14435
1591 | 26 | 6 | 416017.21 | 2700.15 | 2624.971 | 3499.886 | 4.17731
1592 | 26 | 6 | 416317.21 | 3000.15 | 2912.813 | 3262.989 | 4.199893
1593 | 26 | 6 | 416617.21 | 3300.15 | 3163.3 | 2782.406 | 4.199893
1594 | 26 | 6 | 416917.21 | 3600.15 | 3381.166 | 2469.52 | 4.199588
1595 | 26 | 6 | 417217.21 | 3900.15 | 3577.165 | 2243.229 | 4.199893
1596 | 26 | 6 | 417517.21 | 4200.15 | 3755.633 | 2040.284 | 4.199893
1597 | 26 | 6 | 417817.21 | 4500.15 | 3917.245 | 1835.126 | 4.199283
1598 | 26 | 6 | 418117.21 | 4800.15 | 4061.523 | 1623.407 | 4.199893
1599 | 26 | 6 | 418417.21 | 5100.15 | 4188.008 | 1409.171 | 4.200198
1600 | 26 | 6 | 418717.21 | 5400.15 | 4296.32 | 1191.119 | 4.200198
1601 | 26 | 6 | 419017.21 | 5700.15 | 4386.807 | 982.4521 | 4.199588
1602 | 26 | 6 | 419317.21 | 6000.15 | 4460.469 | 788.51 | 4.199283
1603 | 26 | 6 | 419617.21 | 6300.15 | 4518.979 | 619.6689 | 4.199893
1604 | 26 | 6 | 419917.21 | 6600.15 | 4564.606 | 479.9725 | 4.199588
1605 | 26 | 6 | 420217.21 | 6900.15 | 4599.631 | 366.0639 | 4.199893
1606 | 26 | 6 | 420517.21 | 7200.15 | 4626.19 | 274.3572 | 4.199893
1607 | 26 | 6 | 420817.21 | 7500.15 | 4646.307 | 209.2012 | 4.199893
1608 | 26 | 6 | 421117.21 | 7800.15 | 4661.654 | 160.8301 | 4.199893
1609 | 26 | 6 | 421417.21 | 8100.15 | 4673.476 | 125.2766 | 4.199893
1610 | 26 | 6 | 421717.21 | 8400.15 | 4682.71 | 99.33623 | 4.199893
1611 | 26 | 6 | 422017.21 | 8700.15 | 4690.009 | 78.50767 | 4.199893
1612 | 26 | 6 | 422317.21 | 9000.15 | 4695.897 | 62.48569 | 4.199588
1613 | 26 | 6 | 422617.21 | 9300.15 | 4700.658 | 51.95697 | 4.199893
1614 | 26 | 6 | 422645.47 | 9328.41 | 4701.065 | 49.9733 | 4.200198
1615 | 26 | 7 | 422645.48 | 0.01 | 0 | 0 | 4.197757
1616 | 26 | 7 | 424445.47 | 1800 | 0 | 0 | 4.189212
1617 | 26 | 8 | 424445.51 | 0.04 | 0.01054441 | -1000.839 | 4.138552
1618 | 26 | 8 | 424446.51 | 1.04 | 0.2883254 | -999.7711 | 4.133974
1619 | 26 | 8 | 424447.51 | 2.04 | 0.5660942 | -1000.076 | 4.132143
1620 | 26 | 8 | 424448.51 | 3.04 | 0.8438657 | -999.9237 | 4.131533
1621 | 26 | 8 | 424449.51 | 4.04 | 1.121636 | -1000 | 4.130617
1622 | 26 | 8 | 424450.51 | 5.04 | 1.399406 | -1000.076 | 4.129702
1623 | 26 | 8 | 424451.51 | 6.04 | 1.677176 | -999.8474 | 4.129091
1624 | 26 | 8 | 424452.51 | 7.04 | 1.954947 | -1000 | 4.128481
1625 | 26 | 8 | 424453.51 | 8.04 | 2.232717 | -999.8474 | 4.127871
1626 | 26 | 8 | 424454.51 | 9.04 | 2.510486 | -1000 | 4.12726
1627 | 26 | 8 | 424455.47 | 10 | 2.777145 | -1000 | 4.126955
1628 | 26 | 9 | 424455.48 | 0.01 | 0 | -5000 | 3.944457
1629 | 26 | 9 | 424456.47 | 1 | 1.38886 | -4999.924 | 3.922484
1630 | 27 | 4 | 424456.48 | 0.01 | 0 | -5000 | 3.920348
1631 | 27 | 4 | 424756.48 | 300.01 | 416.667 | -4999.771 | 3.764401
1632 | 27 | 4 | 425056.48 | 600.01 | 833.3201 | -4999.847 | 3.721981
1633 | 27 | 4 | 425356.48 | 900.01 | 1249.973 | -4999.847 | 3.679255
1634 | 27 | 4 | 425656.48 | 1200.01 | 1666.627 | -4999.771 | 3.633173
1635 | 27 | 4 | 425956.48 | 1500.01 | 2083.28 | -4999.847 | 3.589837
1636 | 27 | 4 | 426256.48 | 1800.01 | 2499.933 | -4999.771 | 3.546502
1637 | 27 | 4 | 426556.48 | 2100.01 | 2916.586 | -4999.847 | 3.496147
1638 | 27 | 4 | 426856.48 | 2400.01 | 3333.239 | -4999.847 | 3.428702
1639 | 27 | 4 | 427156.48 | 2700.01 | 3749.892 | -4999.924 | 3.333181
1640 | 27 | 4 | 427456.48 | 3000.01 | 4166.546 | -4999.847 | 3.223621
1641 | 27 | 4 | 427756.48 | 3300.01 | 4583.199 | -4999.924 | 3.075303
1642 | 27 | 4 | 427835.91 | 3379.44 | 4693.515 | -4999.847 | 2.999924
1643 | 27 | 5 | 427835.92 | 0.01 | 0 | 0 | 3.263294
1644 | 27 | 5 | 429635.91 | 1800 | 0 | 0 | 3.484855
1645 | 27 | 6 | 429636.06 | 0.15 | 0.04153018 | 2144.427 | 3.61883
1646 | 27 | 6 | 429936.06 | 300.15 | 291.6824 | 3500.038 | 3.810483
1647 | 27 | 6 | 430236.06 | 600.15 | 583.3435 | 3499.962 | 3.884337
1648 | 27 | 6 | 430536.06 | 900.15 | 875.0046 | 3499.962 | 3.964599
1649 | 27 | 6 | 430836.06 | 1200.15 | 1166.666 | 3499.886 | 4.024109
1650 | 27 | 6 | 431136.06 | 1500.15 | 1458.327 | 3500.038 | 4.062867
1651 | 27 | 6 | 431436.06 | 1800.15 | 1749.988 | 3500.038 | 4.092775
1652 | 27 | 6 | 431736.06 | 2100.15 | 2041.649 | 3499.809 | 4.118715
1653 | 27 | 6 | 432036.06 | 2400.15 | 2333.31 | 3499.886 | 4.145571
1654 | 27 | 6 | 432336.06 | 2700.15 | 2624.971 | 3499.962 | 4.178225
1655 | 27 | 6 | 432636.06 | 3000.15 | 2912.36 | 3250.629 | 4.199588
1656 | 27 | 6 | 432936.06 | 3300.15 | 3162.082 | 2773.556 | 4.200198
1657 | 27 | 6 | 433236.06 | 3600.15 | 3379.342 | 2460.822 | 4.200198
1658 | 27 | 6 | 433536.06 | 3900.15 | 3574.713 | 2237.125 | 4.199893
1659 | 27 | 6 | 433836.06 | 4200.15 | 3752.791 | 2036.698 | 4.199893
1660 | 27 | 6 | 434136.06 | 4500.15 | 3914.11 | 1833.143 | 4.199588
1661 | 27 | 6 | 434436.06 | 4800.15 | 4058.131 | 1623.102 | 4.199588
1662 | 27 | 6 | 434736.06 | 5100.15 | 4184.384 | 1408.637 | 4.199893
1663 | 27 | 6 | 435036.06 | 5400.15 | 4292.625 | 1191.043 | 4.199893
1664 | 27 | 6 | 435336.06 | 5700.15 | 4383.046 | 981.0025 | 4.199588
1665 | 27 | 6 | 435636.06 | 6000.15 | 4456.578 | 788.8151 | 4.199893
1666 | 27 | 6 | 435936.06 | 6300.15 | 4514.975 | 619.8215 | 4.199893
1667 | 27 | 6 | 436236.06 | 6600.15 | 4560.567 | 479.2096 | 4.199893
1668 | 27 | 6 | 436536.06 | 6900.15 | 4595.602 | 366.7506 | 4.199893
1669 | 27 | 6 | 436836.06 | 7200.15 | 4622.197 | 277.7142 | 4.199893
1670 | 27 | 6 | 437136.06 | 7500.15 | 4642.472 | 211.9478 | 4.199893
1671 | 27 | 6 | 437436.06 | 7800.15 | 4657.921 | 161.8219 | 4.199283
1672 | 27 | 6 | 437736.06 | 8100.15 | 4669.794 | 124.8188 | 4.199893
1673 | 27 | 6 | 438036.06 | 8400.15 | 4679.003 | 97.73404 | 4.200198
1674 | 27 | 6 | 438336.06 | 8700.15 | 4686.319 | 77.82101 | 4.199893
1675 | 27 | 6 | 438636.06 | 9000.15 | 4692.197 | 63.63012 | 4.199588
1676 | 27 | 6 | 438936.06 | 9300.15 | 4697.015 | 51.57549 | 4.199893
1677 | 27 | 6 | 438998.94 | 9363.03 | 4697.919 | 49.9733 | 4.200198
1678 | 27 | 7 | 438998.95 | 0.01 | 0 | 0 | 4.198062
1679 | 27 | 7 | 440798.94 | 1800 | 0 | 0 | 4.189517
1680 | 27 | 8 | 440798.98 | 0.04 | 0.01054186 | -1001.144 | 4.138552
1681 | 27 | 8 | 440799.98 | 1.04 | 0.2883226 | -1000.076 | 4.133974
1682 | 27 | 8 | 440800.98 | 2.04 | 0.5660942 | -999.8474 | 4.132448
1683 | 27 | 8 | 440801.98 | 3.04 | 0.843864 | -999.9237 | 4.131533
1684 | 27 | 8 | 440802.98 | 4.04 | 1.121634 | -1000.076 | 4.130312
1685 | 27 | 8 | 440803.98 | 5.04 | 1.399404 | -999.9237 | 4.129702
1686 | 27 | 8 | 440804.98 | 6.04 | 1.677173 | -1000.076 | 4.128786
1687 | 27 | 8 | 440805.98 | 7.04 | 1.954943 | -999.9237 | 4.128176
1688 | 27 | 8 | 440806.98 | 8.04 | 2.232712 | -1000.153 | 4.127871
1689 | 27 | 8 | 440807.98 | 9.04 | 2.510481 | -1000 | 4.126955
1690 | 27 | 8 | 440808.94 | 10 | 2.777141 | -1000.076 | 4.126955
1691 | 27 | 9 | 440808.95 | 0.01 | 0 | -5000 | 3.943542
1692 | 27 | 9 | 440809.94 | 1 | 1.388861 | -4999.847 | 3.921874
1693 | 28 | 4 | 440809.95 | 0.01 | 0 | -5000 | 3.920348
1694 | 28 | 4 | 441109.95 | 300.01 | 416.667 | -4999.847 | 3.764401
1695 | 28 | 4 | 441409.95 | 600.01 | 833.3202 | -4999.847 | 3.72137
1696 | 28 | 4 | 441709.95 | 900.01 | 1249.973 | -4999.771 | 3.67895
1697 | 28 | 4 | 442009.95 | 1200.01 | 1666.626 | -4999.771 | 3.632258
1698 | 28 | 4 | 442309.95 | 1500.01 | 2083.28 | -4999.924 | 3.588922
1699 | 28 | 4 | 442609.95 | 1800.01 | 2499.933 | -4999.847 | 3.545586
1700 | 28 | 4 | 442909.95 | 2100.01 | 2916.586 | -4999.771 | 3.495232
1701 | 28 | 4 | 443209.95 | 2400.01 | 3333.239 | -4999.847 | 3.426871
1702 | 28 | 4 | 443509.95 | 2700.01 | 3749.892 | -4999.771 | 3.33196
1703 | 28 | 4 | 443809.95 | 3000.01 | 4166.546 | -4999.924 | 3.222095
1704 | 28 | 4 | 444109.95 | 3300.01 | 4583.199 | -4999.771 | 3.071336
1705 | 28 | 4 | 444186.03 | 3376.09 | 4688.862 | -4999.924 | 2.999924
1706 | 28 | 5 | 444186.04 | 0.01 | 0 | 0 | 3.263905
1707 | 28 | 5 | 445986.03 | 1800 | 0 | 0 | 3.485771
1708 | 28 | 6 | 445986.18 | 0.15 | 0.04145876 | 2140.688 | 3.61944
1709 | 28 | 6 | 446286.18 | 300.15 | 291.6822 | 3499.886 | 3.812314
1710 | 28 | 6 | 446586.18 | 600.15 | 583.3433 | 3499.886 | 3.885863
1711 | 28 | 6 | 446886.18 | 900.15 | 875.0044 | 3499.962 | 3.965515
1712 | 28 | 6 | 447186.18 | 1200.15 | 1166.665 | 3499.962 | 4.025025
1713 | 28 | 6 | 447486.18 | 1500.15 | 1458.327 | 3499.962 | 4.064088
1714 | 28 | 6 | 447786.18 | 1800.15 | 1749.988 | 3499.962 | 4.09369
1715 | 28 | 6 | 448086.18 | 2100.15 | 2041.649 | 3499.962 | 4.119326
1716 | 28 | 6 | 448386.18 | 2400.15 | 2333.31 | 3499.886 | 4.146181
1717 | 28 | 6 | 448686.18 | 2700.15 | 2624.971 | 3499.886 | 4.179446
1718 | 28 | 6 | 448986.18 | 3000.15 | 2911.872 | 3236.896 | 4.199893
1719 | 28 | 6 | 449286.18 | 3300.15 | 3160.63 | 2762.646 | 4.200198
1720 | 28 | 6 | 449586.18 | 3600.15 | 3377.023 | 2452.811 | 4.200198
1721 | 28 | 6 | 449886.18 | 3900.15 | 3571.941 | 2232.547 | 4.199893
1722 | 28 | 6 | 450186.18 | 4200.15 | 3749.548 | 2029.603 | 4.200198
1723 | 28 | 6 | 450486.18 | 4500.15 | 3910.373 | 1828.031 | 4.199893
1724 | 28 | 6 | 450786.18 | 4800.15 | 4054.055 | 1618.677 | 4.199893
1725 | 28 | 6 | 451086.18 | 5100.15 | 4180.039 | 1404.364 | 4.199588
1726 | 28 | 6 | 451386.18 | 5400.15 | 4288.011 | 1188.449 | 4.199588
1727 | 28 | 6 | 451686.18 | 5700.15 | 4378.259 | 980.3159 | 4.200198
1728 | 28 | 6 | 451986.18 | 6000.15 | 4451.672 | 786.0685 | 4.199588
1729 | 28 | 6 | 452286.18 | 6300.15 | 4510.031 | 620.2792 | 4.199588
1730 | 28 | 6 | 452586.18 | 6600.15 | 4555.544 | 479.2859 | 4.199893
1731 | 28 | 6 | 452886.18 | 6900.15 | 4590.459 | 364.6143 | 4.200198
1732 | 28 | 6 | 453186.18 | 7200.15 | 4617.062 | 276.7224 | 4.199588
1733 | 28 | 6 | 453486.18 | 7500.15 | 4637.312 | 212.4819 | 4.200198
1734 | 28 | 6 | 453786.18 | 7800.15 | 4652.772 | 161.6693 | 4.200198
1735 | 28 | 6 | 454086.18 | 8100.15 | 4664.645 | 126.1158 | 4.199893
1736 | 28 | 6 | 454386.18 | 8400.15 | 4673.887 | 98.42069 | 4.199893
1737 | 28 | 6 | 454686.18 | 8700.15 | 4681.218 | 79.42321 | 4.199893
1738 | 28 | 6 | 454986.18 | 9000.15 | 4687.075 | 64.08789 | 4.199588
1739 | 28 | 6 | 455286.18 | 9300.15 | 4691.85 | 51.65179 | 4.199893
1740 | 28 | 6 | 455297.48 | 9311.45 | 4692.01 | 49.9733 | 4.200198
1741 | 28 | 7 | 455297.49 | 0.01 | 0 | 0 | 4.197757
1742 | 28 | 7 | 457097.48 | 1800 | 0 | 0 | 4.189212
1743 | 28 | 8 | 457097.51 | 0.03 | 0.007758576842 | -1002.213 | 4.137942
1744 | 28 | 8 | 457098.51 | 1.03 | 0.2855459 | -1000.076 | 4.133669
1745 | 28 | 8 | 457099.51 | 2.03 | 0.5633158 | -999.9237 | 4.131838
1746 | 28 | 8 | 457100.51 | 3.03 | 0.8410851 | -999.9237 | 4.130617
1747 | 28 | 8 | 457101.51 | 4.03 | 1.118854217 | -1000.153 | 4.129702
1748 | 28 | 8 | 457102.51 | 5.03 | 1.396625 | -1000.076 | 4.129091
1749 | 28 | 8 | 457103.51 | 6.03 | 1.674395 | -1000 | 4.128481
1750 | 28 | 8 | 457104.51 | 7.03 | 1.952165 | -1000 | 4.127871
1751 | 28 | 8 | 457105.51 | 8.03 | 2.229935 | -999.8474 | 4.127565
1752 | 28 | 8 | 457106.51 | 9.03 | 2.507707 | -1000 | 4.126955
1753 | 28 | 8 | 457107.48 | 10 | 2.777144 | -1000 | 4.12604
1754 | 28 | 9 | 457107.49 | 0.01 | 0 | -5000 | 3.942931
1755 | 28 | 9 | 457108.48 | 1 | 1.388859 | -4999.847 | 3.921263
1756 | 29 | 4 | 457108.49 | 0.01 | 0 | -5000 | 3.919432
1757 | 29 | 4 | 457408.49 | 300.01 | 416.6671 | -4999.771 | 3.76318
1758 | 29 | 4 | 457708.49 | 600.01 | 833.3202 | -4999.847 | 3.721065
1759 | 29 | 4 | 458008.49 | 900.01 | 1249.973 | -4999.847 | 3.677424
1760 | 29 | 4 | 458308.49 | 1200.01 | 1666.627 | -4999.847 | 3.631342
1761 | 29 | 4 | 458608.49 | 1500.01 | 2083.28 | -4999.771 | 3.587701
1762 | 29 | 4 | 458908.49 | 1800.01 | 2499.933 | -4999.771 | 3.544976
1763 | 29 | 4 | 459208.49 | 2100.01 | 2916.586 | -4999.847 | 3.494011
1764 | 29 | 4 | 459508.49 | 2400.01 | 3333.239 | -4999.771 | 3.426566
1765 | 29 | 4 | 459808.49 | 2700.01 | 3749.893 | -4999.847 | 3.330129
1766 | 29 | 4 | 460108.49 | 3000.01 | 4166.546 | -4999.847 | 3.219959
1767 | 29 | 4 | 460408.49 | 3300.01 | 4583.199 | -4999.847 | 3.069505
1768 | 29 | 4 | 460481.47 | 3372.99 | 4684.557 | -4999.847 | 2.999924
1769 | 29 | 5 | 460481.48 | 0.01 | 0 | 0 | 3.26482
1770 | 29 | 5 | 462281.47 | 1800 | 0 | 0 | 3.486687
1771 | 29 | 6 | 462281.62 | 0.15 | 0.04142273 | 2139.086 | 3.620356
1772 | 29 | 6 | 462581.62 | 300.15 | 291.6821 | 3499.962 | 3.81323
1773 | 29 | 6 | 462881.62 | 600.15 | 583.3432 | 3499.962 | 3.887083
1774 | 29 | 6 | 463181.62 | 900.15 | 875.0043 | 3500.038 | 3.967041
1775 | 29 | 6 | 463481.62 | 1200.15 | 1166.665 | 3499.962 | 4.02594
1776 | 29 | 6 | 463781.62 | 1500.15 | 1458.326 | 3499.809 | 4.064698
1777 | 29 | 6 | 464081.62 | 1800.15 | 1749.988 | 3499.886 | 4.093996
1778 | 29 | 6 | 464381.62 | 2100.15 | 2041.649 | 3499.962 | 4.119936
1779 | 29 | 6 | 464681.62 | 2400.15 | 2333.31 | 3499.886 | 4.147402
1780 | 29 | 6 | 464981.62 | 2700.15 | 2624.971 | 3500.038 | 4.180056
1781 | 29 | 6 | 465281.62 | 3000.15 | 2911.359 | 3224.384 | 4.200504
1782 | 29 | 6 | 465581.62 | 3300.15 | 3159.132 | 2753.796 | 4.199893
1783 | 29 | 6 | 465881.62 | 3600.15 | 3375.033 | 2449.989 | 4.199588
1784 | 29 | 6 | 466181.62 | 3900.15 | 3569.542 | 2227.893 | 4.200198
1785 | 29 | 6 | 466481.62 | 4200.15 | 3746.882 | 2029.297 | 4.199893
1786 | 29 | 6 | 466781.62 | 4500.15 | 3907.497 | 1824.369 | 4.199893
1787 | 29 | 6 | 467081.62 | 4800.15 | 4050.873 | 1617.075 | 4.199893
1788 | 29 | 6 | 467381.62 | 5100.15 | 4176.762 | 1403.601 | 4.199893
1789 | 29 | 6 | 467681.62 | 5400.15 | 4284.616 | 1185.092 | 4.200198
1790 | 29 | 6 | 467981.62 | 5700.15 | 4374.576 | 976.8826 | 4.199893
1791 | 29 | 6 | 468281.62 | 6000.15 | 4447.954 | 787.5181 | 4.199893
1792 | 29 | 6 | 468581.62 | 6300.15 | 4506.385 | 617.7615 | 4.200198
1793 | 29 | 6 | 468881.62 | 6600.15 | 4551.906 | 476.9207 | 4.199893
1794 | 29 | 6 | 469181.62 | 6900.15 | 4586.803 | 364.9195 | 4.199283
1795 | 29 | 6 | 469481.62 | 7200.15 | 4613.51 | 278.0957 | 4.199588
1796 | 29 | 6 | 469781.62 | 7500.15 | 4633.828 | 211.5663 | 4.199893
1797 | 29 | 6 | 470081.62 | 7800.15 | 4649.316 | 162.9664 | 4.199588
1798 | 29 | 6 | 470381.62 | 8100.15 | 4661.194 | 124.9714 | 4.199588
1799 | 29 | 6 | 470681.62 | 8400.15 | 4670.414 | 97.65774 | 4.200198
1800 | 29 | 6 | 470981.62 | 8700.15 | 4677.696 | 78.27878 | 4.199893
1801 | 29 | 6 | 471281.62 | 9000.15 | 4683.61 | 63.32494 | 4.199893
1802 | 29 | 6 | 471579.46 | 9297.99 | 4688.358 | 49.9733 | 4.199893
1803 | 29 | 7 | 471579.47 | 0.01 | 0 | 0 | 4.197757
1804 | 29 | 7 | 473379.46 | 1800 | 0 | 0 | 4.189517
1805 | 29 | 8 | 473379.5 | 0.04 | 0.01054229 | -1001.221 | 4.137636
1806 | 29 | 8 | 473380.5 | 1.04 | 0.2883245 | -999.9237 | 4.133364
1807 | 29 | 8 | 473381.5 | 2.04 | 0.5660945 | -1000 | 4.131533
1808 | 29 | 8 | 473382.5 | 3.04 | 0.8438654 | -1000 | 4.130617
1809 | 29 | 8 | 473383.5 | 4.04 | 1.121636 | -1000 | 4.130007
1810 | 29 | 8 | 473384.5 | 5.04 | 1.399407 | -999.9237 | 4.129091
1811 | 29 | 8 | 473385.5 | 6.04 | 1.677176 | -999.9237 | 4.128176
1812 | 29 | 8 | 473386.5 | 7.04 | 1.954946 | -1000 | 4.127565
1813 | 29 | 8 | 473387.5 | 8.04 | 2.232716 | -1000 | 4.127565
1814 | 29 | 8 | 473388.5 | 9.04 | 2.510486 | -1000 | 4.126345
1815 | 29 | 8 | 473389.46 | 10 | 2.777145 | -1000 | 4.125734
1816 | 29 | 9 | 473389.47 | 0.01 | 0 | -5000 | 3.942321
1817 | 29 | 9 | 473390.46 | 1 | 1.388861 | -4999.771 | 3.920653
1818 | 30 | 4 | 473390.47 | 0.01 | 0 | -5000 | 3.918822
1819 | 30 | 4 | 473690.47 | 300.01 | 416.667 | -4999.847 | 3.762875
1820 | 30 | 4 | 473990.47 | 600.01 | 833.3202 | -4999.847 | 3.72015
1821 | 30 | 4 | 474290.47 | 900.01 | 1249.973 | -4999.847 | 3.676814
1822 | 30 | 4 | 474590.47 | 1200.01 | 1666.626 | -4999.847 | 3.631342
1823 | 30 | 4 | 474890.47 | 1500.01 | 2083.28 | -4999.771 | 3.587396
1824 | 30 | 4 | 475190.47 | 1800.01 | 2499.933 | -4999.847 | 3.54406
1825 | 30 | 4 | 475490.47 | 2100.01 | 2916.586 | -4999.771 | 3.4934
1826 | 30 | 4 | 475790.47 | 2400.01 | 3333.239 | -4999.924 | 3.42443
1827 | 30 | 4 | 476090.47 | 2700.01 | 3749.892 | -4999.847 | 3.328298
1828 | 30 | 4 | 476390.47 | 3000.01 | 4166.545 | -4999.924 | 3.218128
1829 | 30 | 4 | 476690.47 | 3300.01 | 4583.199 | -4999.847 | 3.065843
1830 | 30 | 4 | 476759.79 | 3369.33 | 4679.473 | -4999.771 | 2.999924
1831 | 30 | 5 | 476759.8 | 0.01 | 0 | 0 | 3.265126
1832 | 30 | 5 | 478559.79 | 1800 | 0 | 0 | 3.487297
1833 | 30 | 6 | 478559.94 | 0.15 | 0.04138374 | 2136.339 | 3.621271
1834 | 30 | 6 | 478859.94 | 300.15 | 291.6819 | 3499.809 | 3.81384
1835 | 30 | 6 | 479159.94 | 600.15 | 583.343 | 3499.962 | 3.888304
1836 | 30 | 6 | 479459.94 | 900.15 | 875.0041 | 3499.886 | 3.967956
1837 | 30 | 6 | 479759.94 | 1200.15 | 1166.665 | 3499.886 | 4.027161
1838 | 30 | 6 | 480059.94 | 1500.15 | 1458.326 | 3499.962 | 4.065919
1839 | 30 | 6 | 480359.94 | 1800.15 | 1749.987 | 3499.962 | 4.094911
1840 | 30 | 6 | 480659.94 | 2100.15 | 2041.649 | 3499.962 | 4.120546
1841 | 30 | 6 | 480959.94 | 2400.15 | 2333.31 | 3500.038 | 4.148318
1842 | 30 | 6 | 481259.94 | 2700.15 | 2624.971 | 3499.962 | 4.180667
1843 | 30 | 6 | 481559.94 | 3000.15 | 2910.885 | 3212.253 | 4.200198
1844 | 30 | 6 | 481859.94 | 3300.15 | 3157.816 | 2745.785 | 4.199893
1845 | 30 | 6 | 482159.94 | 3600.15 | 3373.238 | 2444.343 | 4.199893
1846 | 30 | 6 | 482459.94 | 3900.15 | 3567.319 | 2222.019 | 4.199893
1847 | 30 | 6 | 482759.94 | 4200.15 | 3743.996 | 2020.752 | 4.200198
1848 | 30 | 6 | 483059.94 | 4500.15 | 3904.149 | 1822.004 | 4.199588
1849 | 30 | 6 | 483359.94 | 4800.15 | 4047.229 | 1613.642 | 4.199588
1850 | 30 | 6 | 483659.94 | 5100.15 | 4172.767 | 1399.71 | 4.199588
1851 | 30 | 6 | 483959.94 | 5400.15 | 4280.269 | 1181.353 | 4.199893
1852 | 30 | 6 | 484259.94 | 5700.15 | 4369.924 | 973.2967 | 4.199893
1853 | 30 | 6 | 484559.94 | 6000.15 | 4443.073 | 786.1448 | 4.199588
1854 | 30 | 6 | 484859.94 | 6300.15 | 4501.421 | 618.3719 | 4.199588
1855 | 30 | 6 | 485159.94 | 6600.15 | 4546.807 | 475.3185 | 4.199893
1856 | 30 | 6 | 485459.94 | 6900.15 | 4581.747 | 364.8432 | 4.200504
1857 | 30 | 6 | 485759.94 | 7200.15 | 4608.458 | 277.6379 | 4.200198
1858 | 30 | 6 | 486059.94 | 7500.15 | 4628.759 | 212.0241 | 4.199588
1859 | 30 | 6 | 486359.94 | 7800.15 | 4644.244 | 162.5849 | 4.199893
1860 | 30 | 6 | 486659.94 | 8100.15 | 4656.186 | 125.7343 | 4.200198
1861 | 30 | 6 | 486959.94 | 8400.15 | 4665.482 | 99.10735 | 4.199893
1862 | 30 | 6 | 487259.94 | 8700.15 | 4672.818 | 78.0499 | 4.199893
1863 | 30 | 6 | 487559.94 | 9000.15 | 4678.72 | 63.01976 | 4.199588
1864 | 30 | 6 | 487859.94 | 9300.15 | 4683.524 | 53.40658 | 4.199893
1865 | 30 | 6 | 487909.84 | 9350.05 | 4684.25 | 49.9733 | 4.200198
1866 | 30 | 7 | 487909.85 | 0.01 | 0 | 0 | 4.197147
1867 | 30 | 7 | 489709.84 | 1800 | 0 | 0 | 4.189517
1868 | 30 | 8 | 489709.88 | 0.04 | 0.01054271 | -1001.068 | 4.137636
1869 | 30 | 8 | 489710.88 | 1.04 | 0.2883243 | -1000.076 | 4.133669
1870 | 30 | 8 | 489711.88 | 2.04 | 0.5660959 | -1000.076 | 4.131838
1871 | 30 | 8 | 489712.88 | 3.04 | 0.843865 | -1000.076 | 4.130617
1872 | 30 | 8 | 489713.88 | 4.04 | 1.121634 | -999.8474 | 4.130007
1873 | 30 | 8 | 489714.88 | 5.04 | 1.399403 | -999.9237 | 4.129091
1874 | 30 | 8 | 489715.88 | 6.04 | 1.677173 | -999.9237 | 4.128786
1875 | 30 | 8 | 489716.88 | 7.04 | 1.954942 | -999.9237 | 4.127871
1876 | 30 | 8 | 489717.88 | 8.04 | 2.232712 | -1000.076 | 4.12726
1877 | 30 | 8 | 489718.88 | 9.04 | 2.510483 | -1000 | 4.12665
1878 | 30 | 8 | 489719.84 | 10 | 2.777142 | -999.8474 | 4.125734 | 1
1879 | 30 | 9 | 489719.85 | 0.01 | 0 | -5000 | 3.942016
1880 | 30 | 9 | 489720.84 | 1 | 1.388856 | -4999.847 | 3.920348 | 1
1881 | 31 | 4 | 489720.85 | 0.01 | 0 | -5000 | 3.918212
1882 | 31 | 4 | 490020.85 | 300.01 | 416.6671 | -4999.847 | 3.76257
1883 | 31 | 4 | 490320.85 | 600.01 | 833.3202 | -4999.924 | 3.719844
1884 | 31 | 4 | 490620.85 | 900.01 | 1249.973 | -4999.847 | 3.676204
1885 | 31 | 4 | 490920.85 | 1200.01 | 1666.627 | -4999.771 | 3.630426
1886 | 31 | 4 | 491220.85 | 1500.01 | 2083.28 | -4999.924 | 3.586786
1887 | 31 | 4 | 491520.85 | 1800.01 | 2499.933 | -4999.924 | 3.54284
1888 | 31 | 4 | 491820.85 | 2100.01 | 2916.586 | -4999.924 | 3.492485
1889 | 31 | 4 | 492120.85 | 2400.01 | 3333.239 | -4999.924 | 3.424125
1890 | 31 | 4 | 492420.85 | 2700.01 | 3749.892 | -4999.847 | 3.327687
1891 | 31 | 4 | 492720.85 | 3000.01 | 4166.546 | -4999.847 | 3.217212
1892 | 31 | 4 | 493020.85 | 3300.01 | 4583.199 | -4999.847 | 3.064012
1893 | 31 | 4 | 493087.88 | 3367.04 | 4676.293 | -4999.771 | 2.999924
1894 | 31 | 5 | 493087.89 | 0.01 | 0 | 0 | 3.265431
1895 | 31 | 5 | 494887.88 | 1800 | 0 | 0 | 3.487602
1896 | 31 | 6 | 494888.03 | 0.15 | 0.04134898 | 2134.432 | 3.621881
1897 | 31 | 6 | 495188.03 | 300.15 | 291.6818 | 3499.886 | 3.815061
1898 | 31 | 6 | 495488.03 | 600.15 | 583.3429 | 3499.962 | 3.88922
1899 | 31 | 6 | 495788.03 | 900.15 | 875.004 | 3499.886 | 3.969177
1900 | 31 | 6 | 496088.03 | 1200.15 | 1166.665 | 3499.962 | 4.028077
1901 | 31 | 6 | 496388.03 | 1500.15 | 1458.326 | 3499.886 | 4.066529
1902 | 31 | 6 | 496688.03 | 1800.15 | 1749.987 | 3499.962 | 4.095827
1903 | 31 | 6 | 496988.03 | 2100.15 | 2041.648 | 3499.809 | 4.121767
1904 | 31 | 6 | 497288.03 | 2400.15 | 2333.309 | 3500.038 | 4.148928
1905 | 31 | 6 | 497588.03 | 2700.15 | 2624.971 | 3499.962 | 4.181582
1906 | 31 | 6 | 497888.03 | 3000.15 | 2910.249 | 3197.147 | 4.199893
1907 | 31 | 6 | 498188.03 | 3300.15 | 3156.092 | 2735.256 | 4.200504
1908 | 31 | 6 | 498488.03 | 3600.15 | 3370.653 | 2434.806 | 4.199588
1909 | 31 | 6 | 498788.03 | 3900.15 | 3564.138 | 2214.237 | 4.199588
1910 | 31 | 6 | 499088.03 | 4200.15 | 3740.434 | 2019.608 | 4.200198
1911 | 31 | 6 | 499388.03 | 4500.15 | 3900.359 | 1819.181 | 4.199893
1912 | 31 | 6 | 499688.03 | 4800.15 | 4043.331 | 1611.429 | 4.199893
1913 | 31 | 6 | 499988.03 | 5100.15 | 4168.59 | 1396.506 | 4.200198
1914 | 31 | 6 | 500288.03 | 5400.15 | 4275.857 | 1180.209 | 4.200504
1915 | 31 | 6 | 500588.03 | 5700.15 | 4365.515 | 973.6019 | 4.200198
1916 | 31 | 6 | 500888.03 | 6000.15 | 4438.659 | 784.7715 | 4.200198
1917 | 31 | 6 | 501188.03 | 6300.15 | 4496.952 | 618.2193 | 4.199893
1918 | 31 | 6 | 501488.03 | 6600.15 | 4542.341 | 478.0652 | 4.199893
1919 | 31 | 6 | 501788.03 | 6900.15 | 4577.371 | 367.361 | 4.199893
1920 | 31 | 6 | 502088.03 | 7200.15 | 4604.163 | 280.3082 | 4.199588
1921 | 31 | 6 | 502388.03 | 7500.15 | 4624.593 | 213.0922 | 4.199893
1922 | 31 | 6 | 502688.03 | 7800.15 | 4640.168 | 162.356 | 4.199893
1923 | 31 | 6 | 502988.03 | 8100.15 | 4652.146 | 126.7262 | 4.200198
1924 | 31 | 6 | 503288.03 | 8400.15 | 4661.408 | 96.20813 | 4.199588
1925 | 31 | 6 | 503588.03 | 8700.15 | 4668.735 | 78.88914 | 4.199588
1926 | 31 | 6 | 503888.03 | 9000.15 | 4674.664 | 64.62196 | 4.199283
1927 | 31 | 6 | 504188.03 | 9300.15 | 4679.535 | 53.1014 | 4.199893
1928 | 31 | 6 | 504234.13 | 9346.25 | 4680.211 | 49.9733 | 4.199893
1929 | 31 | 7 | 504234.14 | 0.01 | 0 | 0 | 4.197147
1930 | 31 | 7 | 506034.13 | 1800 | 0 | 0 | 4.189212
1931 | 31 | 8 | 506034.17 | 0.04 | 0.01054271 | -1001.144 | 4.136721
1932 | 31 | 8 | 506035.17 | 1.04 | 0.2883245 | -999.9237 | 4.133059
1933 | 31 | 8 | 506036.17 | 2.04 | 0.5660942 | -1000.153 | 4.131533
1934 | 31 | 8 | 506037.17 | 3.04 | 0.8438648 | -1000 | 4.130617
1935 | 31 | 8 | 506038.17 | 4.04 | 1.121636 | -999.9237 | 4.129702
1936 | 31 | 8 | 506039.17 | 5.04 | 1.399405 | -1000 | 4.129091
1937 | 31 | 8 | 506040.17 | 6.04 | 1.677175 | -999.9237 | 4.128176
1938 | 31 | 8 | 506041.17 | 7.04 | 1.954944 | -999.9237 | 4.127871
1939 | 31 | 8 | 506042.17 | 8.04 | 2.232714 | -1000 | 4.12726
1940 | 31 | 8 | 506043.17 | 9.04 | 2.510483 | -1000 | 4.12665
1941 | 31 | 8 | 506044.13 | 10 | 2.777143 | -999.8474 | 4.125734
1942 | 31 | 9 | 506044.14 | 0.01 | 0 | -5000 | 3.941405
1943 | 31 | 9 | 506045.13 | 1 | 1.388858 | -4999.924 | 3.920043
1944 | 32 | 4 | 506045.14 | 0.01 | 0 | -5000 | 3.917601
1945 | 32 | 4 | 506345.14 | 300.01 | 416.667 | -4999.771 | 3.762264
1946 | 32 | 4 | 506645.14 | 600.01 | 833.3202 | -4999.847 | 3.719234
1947 | 32 | 4 | 506945.14 | 900.01 | 1249.973 | -4999.847 | 3.675593
1948 | 32 | 4 | 507245.14 | 1200.01 | 1666.626 | -4999.847 | 3.629816
1949 | 32 | 4 | 507545.14 | 1500.01 | 2083.28 | -4999.771 | 3.585565
1950 | 32 | 4 | 507845.14 | 1800.01 | 2499.933 | -4999.924 | 3.541314
1951 | 32 | 4 | 508145.14 | 2100.01 | 2916.586 | -4999.847 | 3.490959
1952 | 32 | 4 | 508445.14 | 2400.01 | 3333.239 | -4999.847 | 3.421988
1953 | 32 | 4 | 508745.14 | 2700.01 | 3749.892 | -4999.771 | 3.325551
1954 | 32 | 4 | 509045.14 | 3000.01 | 4166.545 | -4999.847 | 3.215076
1955 | 32 | 4 | 509345.14 | 3300.01 | 4583.198 | -4999.847 | 3.060655
1956 | 32 | 4 | 509408.87 | 3363.74 | 4671.71 | -4999.771 | 2.999924
1957 | 32 | 5 | 509408.88 | 0.01 | 0 | 0 | 3.266651
1958 | 32 | 5 | 511208.87 | 1800 | 0 | 0 | 3.488212
1959 | 32 | 6 | 511209.02 | 0.15 | 0.04127459 | 2130.465 | 3.622492
1960 | 32 | 6 | 511509.02 | 300.15 | 291.6816 | 3500.038 | 3.816587
1961 | 32 | 6 | 511809.02 | 600.15 | 583.3427 | 3499.962 | 3.890745
1962 | 32 | 6 | 512109.02 | 900.15 | 875.0038 | 3500.038 | 3.970703
1963 | 32 | 6 | 512409.02 | 1200.15 | 1166.665 | 3499.886 | 4.028992
1964 | 32 | 6 | 512709.02 | 1500.15 | 1458.326 | 3499.886 | 4.06714
1965 | 32 | 6 | 513009.02 | 1800.15 | 1749.987 | 3499.962 | 4.096132
1966 | 32 | 6 | 513309.02 | 2100.15 | 2041.648 | 3499.962 | 4.122072
1967 | 32 | 6 | 513609.02 | 2400.15 | 2333.309 | 3499.809 | 4.149538
1968 | 32 | 6 | 513909.02 | 2700.15 | 2624.97 | 3500.114 | 4.182193
1969 | 32 | 6 | 514209.02 | 3000.15 | 2909.563 | 3183.642 | 4.199893
1970 | 32 | 6 | 514509.02 | 3300.15 | 3154.61 | 2726.329 | 4.200198
1971 | 32 | 6 | 514809.02 | 3600.15 | 3368.489 | 2426.947 | 4.199893
1972 | 32 | 6 | 515109.02 | 3900.15 | 3561.427 | 2210.04 | 4.200198
1973 | 32 | 6 | 515409.02 | 4200.15 | 3737.463 | 2015.106 | 4.199893
1974 | 32 | 6 | 515709.02 | 4500.15 | 3897.045 | 1815.29 | 4.200198
1975 | 32 | 6 | 516009.02 | 4800.15 | 4039.682 | 1606.775 | 4.200198
1976 | 32 | 6 | 516309.02 | 5100.15 | 4164.697 | 1391.623 | 4.200198
1977 | 32 | 6 | 516609.02 | 5400.15 | 4271.769 | 1178.225 | 4.199893
1978 | 32 | 6 | 516909.02 | 5700.15 | 4361.281 | 971.4656 | 4.199588
1979 | 32 | 6 | 517209.02 | 6000.15 | 4434.243 | 783.093 | 4.199893
1980 | 32 | 6 | 517509.02 | 6300.15 | 4492.367 | 615.3964 | 4.199893
1981 | 32 | 6 | 517809.02 | 6600.15 | 4537.786 | 477.4548 | 4.199893
1982 | 32 | 6 | 518109.02 | 6900.15 | 4572.83 | 365.7588 | 4.199893
1983 | 32 | 6 | 518409.02 | 7200.15 | 4599.61 | 278.7823 | 4.199893
1984 | 32 | 6 | 518709.02 | 7500.15 | 4620.001 | 212.8634 | 4.200198
1985 | 32 | 6 | 519009.02 | 7800.15 | 4635.582 | 163.1952 | 4.199588
1986 | 32 | 6 | 519309.02 | 8100.15 | 4647.562 | 126.1158 | 4.199588
1987 | 32 | 6 | 519609.02 | 8400.15 | 4656.895 | 98.3444 | 4.199588
1988 | 32 | 6 | 519909.02 | 8700.15 | 4664.281 | 78.50767 | 4.200198
1989 | 32 | 6 | 520209.02 | 9000.15 | 4670.204 | 63.78271 | 4.199893
1990 | 32 | 6 | 520509.02 | 9300.15 | 4675.13 | 53.86435 | 4.199588
1991 | 32 | 6 | 520577.55 | 9368.68 | 4676.14 | 49.9733 | 4.200198
1992 | 32 | 7 | 520577.56 | 0.01 | 0 | 0 | 4.197147
1993 | 32 | 7 | 522377.55 | 1800 | 0 | 0 | 4.189517
1994 | 32 | 8 | 522377.58 | 0.03 | 0.007757093326 | -1002.136 | 4.137942
1995 | 32 | 8 | 522378.58 | 1.03 | 0.2855457 | -999.8474 | 4.133364
1996 | 32 | 8 | 522379.58 | 2.03 | 0.5633169 | -999.9237 | 4.131533
1997 | 32 | 8 | 522380.58 | 3.03 | 0.8410864 | -999.9237 | 4.130617
1998 | 32 | 8 | 522381.58 | 4.03 | 1.118856 | -999.7711 | 4.129702
1999 | 32 | 8 | 522382.58 | 5.03 | 1.396625 | -1000 | 4.129091
2000 | 32 | 8 | 522383.58 | 6.03 | 1.674396 | -1000 | 4.128176
2001 | 32 | 8 | 522384.58 | 7.03 | 1.952166 | -999.9237 | 4.127565
2002 | 32 | 8 | 522385.58 | 8.03 | 2.229937 | -1000.076 | 4.126955
2003 | 32 | 8 | 522386.58 | 9.03 | 2.507708 | -1000 | 4.12665
2004 | 32 | 8 | 522387.55 | 10 | 2.777143 | -1000 | 4.125734
2005 | 32 | 9 | 522387.56 | 0.01 | 0 | -5000 | 3.940795
2006 | 32 | 9 | 522388.55 | 1 | 1.388858 | -4999.924 | 3.919432
2007 | 33 | 4 | 522388.56 | 0.01 | 0 | -5000 | 3.917296
2008 | 33 | 4 | 522688.56 | 300.01 | 416.6671 | -4999.771 | 3.761349
2009 | 33 | 4 | 522988.56 | 600.01 | 833.3202 | -4999.771 | 3.718624
2010 | 33 | 4 | 523288.56 | 900.01 | 1249.973 | -4999.924 | 3.674983
2011 | 33 | 4 | 523588.56 | 1200.01 | 1666.627 | -4999.771 | 3.62829
2012 | 33 | 4 | 523888.56 | 1500.01 | 2083.28 | -4999.771 | 3.584955
2013 | 33 | 4 | 524188.56 | 1800.01 | 2499.933 | -4999.847 | 3.540703
2014 | 33 | 4 | 524488.56 | 2100.01 | 2916.586 | -4999.771 | 3.490043
2015 | 33 | 4 | 524788.56 | 2400.01 | 3333.239 | -4999.924 | 3.420768
2016 | 33 | 4 | 525088.56 | 2700.01 | 3749.893 | -4999.924 | 3.32372
2017 | 33 | 4 | 525388.56 | 3000.01 | 4166.546 | -4999.924 | 3.21294
2018 | 33 | 4 | 525688.56 | 3300.01 | 4583.199 | -4999.771 | 3.059129
2019 | 33 | 4 | 525750.11 | 3361.56 | 4668.682 | -4999.847 | 2.999924
2020 | 33 | 5 | 525750.12 | 0.01 | 0 | 0 | 3.267567
2021 | 33 | 5 | 527550.11 | 1800 | 0 | 0 | 3.488823
2022 | 33 | 6 | 527550.26 | 0.15 | 0.04126103 | 2130.007 | 3.623102
2023 | 33 | 6 | 527850.26 | 300.15 | 291.6815 | 3499.962 | 3.817197
2024 | 33 | 6 | 528150.26 | 600.15 | 583.3426 | 3499.962 | 3.891966
2025 | 33 | 6 | 528450.26 | 900.15 | 875.0037 | 3499.962 | 3.971313
2026 | 33 | 6 | 528750.26 | 1200.15 | 1166.665 | 3499.962 | 4.029297
2027 | 33 | 6 | 529050.26 | 1500.15 | 1458.326 | 3499.962 | 4.06775
2028 | 33 | 6 | 529350.26 | 1800.15 | 1749.987 | 3499.886 | 4.097047
2029 | 33 | 6 | 529650.26 | 2100.15 | 2041.648 | 3499.886 | 4.122988
2030 | 33 | 6 | 529950.26 | 2400.15 | 2333.309 | 3500.038 | 4.150759
2031 | 33 | 6 | 530250.26 | 2700.15 | 2624.97 | 3499.886 | 4.183413
2032 | 33 | 6 | 530550.26 | 3000.15 | 2909.063 | 3175.555 | 4.199893
2033 | 33 | 6 | 530850.26 | 3300.15 | 3153.388 | 2721.675 | 4.199893
2034 | 33 | 6 | 531150.26 | 3600.15 | 3366.858 | 2422.522 | 4.199893
2035 | 33 | 6 | 531450.26 | 3900.15 | 3559.381 | 2204.776 | 4.199588
2036 | 33 | 6 | 531750.26 | 4200.15 | 3734.968 | 2009.689 | 4.199588
2037 | 33 | 6 | 532050.26 | 4500.15 | 3894.199 | 1811.475 | 4.199893
2038 | 33 | 6 | 532350.26 | 4800.15 | 4036.527 | 1603.265 | 4.200198
2039 | 33 | 6 | 532650.26 | 5100.15 | 4161.284 | 1389.792 | 4.199893
2040 | 33 | 6 | 532950.26 | 5400.15 | 4268.172 | 1176.165 | 4.200198
2041 | 33 | 6 | 533250.26 | 5700.15 | 4357.531 | 969.6345 | 4.199588
2042 | 33 | 6 | 533550.26 | 6000.15 | 4430.432 | 781.7197 | 4.200504
2043 | 33 | 6 | 533850.26 | 6300.15 | 4488.43 | 616.4645 | 4.200198
2044 | 33 | 6 | 534150.26 | 6600.15 | 4533.855 | 480.1251 | 4.199893
2045 | 33 | 6 | 534450.26 | 6900.15 | 4568.927 | 365.6825 | 4.199893
2046 | 33 | 6 | 534750.26 | 7200.15 | 4595.751 | 281.6815 | 4.199588
2047 | 33 | 6 | 535050.26 | 7500.15 | 4616.23 | 214.3893 | 4.200198
2048 | 33 | 6 | 535350.26 | 7800.15 | 4631.9 | 162.8901 | 4.199893
2049 | 33 | 6 | 535650.26 | 8100.15 | 4643.96 | 126.7262 | 4.199893
2050 | 33 | 6 | 535950.26 | 8400.15 | 4653.364 | 100.0992 | 4.199893
2051 | 33 | 6 | 536250.26 | 8700.15 | 4660.779 | 79.4995 | 4.199893
2052 | 33 | 6 | 536550.26 | 9000.15 | 4666.765 | 67.0634 | 4.199893
2053 | 33 | 6 | 536850.26 | 9300.15 | 4671.674 | 54.32212 | 4.199588
2054 | 33 | 6 | 536923.03 | 9372.92 | 4672.738 | 49.9733 | 4.200198
2055 | 33 | 7 | 536923.04 | 0.01 | 0 | 0 | 4.196841
2056 | 33 | 7 | 538723.03 | 1800 | 0 | 0 | 4.189822
2057 | 33 | 8 | 538723.07 | 0.04 | 0.01054441 | -1001.221 | 4.137026
2058 | 33 | 8 | 538724.07 | 1.04 | 0.2883262 | -999.9237 | 4.133059
2059 | 33 | 8 | 538725.07 | 2.04 | 0.5660972 | -1000.153 | 4.131228
2060 | 33 | 8 | 538726.07 | 3.04 | 0.8438674 | -1000 | 4.130007
2061 | 33 | 8 | 538727.07 | 4.04 | 1.121638 | -1000.076 | 4.129702
2062 | 33 | 8 | 538728.07 | 5.04 | 1.399406 | -1000.076 | 4.128786
2063 | 33 | 8 | 538729.07 | 6.04 | 1.677176 | -999.9237 | 4.127871
2064 | 33 | 8 | 538730.07 | 7.04 | 1.954946 | -1000.076 | 4.127565
2065 | 33 | 8 | 538731.07 | 8.04 | 2.232717 | -999.9237 | 4.12665
2066 | 33 | 8 | 538732.07 | 9.04 | 2.510486 | -999.9237 | 4.12604
2067 | 33 | 8 | 538733.03 | 10 | 2.777146 | -1000 | 4.125734
2068 | 33 | 9 | 538733.04 | 0.01 | 0 | -5000 | 3.9411
2069 | 33 | 9 | 538734.03 | 1 | 1.388859 | -4999.924 | 3.918517
2070 | 34 | 4 | 538734.04 | 0.01 | 0 | -5000 | 3.916686
2071 | 34 | 4 | 539034.04 | 300.01 | 416.6671 | -4999.847 | 3.760433
2072 | 34 | 4 | 539334.04 | 600.01 | 833.3202 | -4999.924 | 3.717708
2073 | 34 | 4 | 539634.04 | 900.01 | 1249.973 | -4999.847 | 3.673762
2074 | 34 | 4 | 539934.04 | 1200.01 | 1666.627 | -4999.771 | 3.627985
2075 | 34 | 4 | 540234.04 | 1500.01 | 2083.28 | -4999.771 | 3.584344
2076 | 34 | 4 | 540534.04 | 1800.01 | 2499.933 | -4999.847 | 3.539788
2077 | 34 | 4 | 540834.04 | 2100.01 | 2916.586 | -4999.924 | 3.489128
2078 | 34 | 4 | 541134.04 | 2400.01 | 3333.239 | -4999.847 | 3.419852
2079 | 34 | 4 | 541434.04 | 2700.01 | 3749.893 | -4999.771 | 3.322499
2080 | 34 | 4 | 541734.04 | 3000.01 | 4166.546 | -4999.695 | 3.212024
2081 | 34 | 4 | 542034.04 | 3300.01 | 4583.199 | -4999.847 | 3.055772
2082 | 34 | 4 | 542092.4 | 3358.37 | 4664.252 | -4999.771 | 2.999924
2083 | 34 | 5 | 542092.41 | 0.01 | 0 | 0 | 3.268177
2084 | 34 | 5 | 543892.4 | 1800 | 0 | 0 | 3.489433
2085 | 34 | 6 | 543892.55 | 0.15 | 0.04121992 | 2126.802 | 3.624018
2086 | 34 | 6 | 544192.55 | 300.15 | 291.6813 | 3500.038 | 3.818418
2087 | 34 | 6 | 544492.55 | 600.15 | 583.3425 | 3499.962 | 3.893187
2088 | 34 | 6 | 544792.55 | 900.15 | 875.0036 | 3500.114 | 3.972839
2089 | 34 | 6 | 545092.55 | 1200.15 | 1166.665 | 3499.886 | 4.030518
2090 | 34 | 6 | 545392.55 | 1500.15 | 1458.326 | 3499.962 | 4.06836
2091 | 34 | 6 | 545692.55 | 1800.15 | 1749.987 | 3499.962 | 4.097658
2092 | 34 | 6 | 545992.55 | 2100.15 | 2041.648 | 3499.962 | 4.123598
2093 | 34 | 6 | 546292.55 | 2400.15 | 2333.309 | 3499.809 | 4.150759
2094 | 34 | 6 | 546592.55 | 2700.15 | 2624.97 | 3500.038 | 4.183719
2095 | 34 | 6 | 546892.55 | 3000.15 | 2908.461 | 3163.577 | 4.199893
2096 | 34 | 6 | 547192.55 | 3300.15 | 3151.956 | 2710.994 | 4.199893
2097 | 34 | 6 | 547492.55 | 3600.15 | 3364.753 | 2416.495 | 4.200198
2098 | 34 | 6 | 547792.55 | 3900.15 | 3556.856 | 2201.343 | 4.200198
2099 | 34 | 6 | 548092.55 | 4200.15 | 3732.135 | 2004.883 | 4.200198
2100 | 34 | 6 | 548392.55 | 4500.15 | 3890.958 | 1806.134 | 4.199893
2101 | 34 | 6 | 548692.55 | 4800.15 | 4032.854 | 1597.925 | 4.199893
2102 | 34 | 6 | 548992.55 | 5100.15 | 4157.247 | 1385.824 | 4.200198
2103 | 34 | 6 | 549292.55 | 5400.15 | 4263.879 | 1175.174 | 4.199893
2104 | 34 | 6 | 549592.55 | 5700.15 | 4353.1 | 970.8553 | 4.199893
2105 | 34 | 6 | 549892.55 | 6000.15 | 4425.846 | 780.8042 | 4.199893
2106 | 34 | 6 | 550192.55 | 6300.15 | 4483.854 | 616.3119 | 4.200198
2107 | 34 | 6 | 550492.55 | 6600.15 | 4529.282 | 477.6074 | 4.199893
2108 | 34 | 6 | 550792.55 | 6900.15 | 4564.36 | 367.1321 | 4.199893
2109 | 34 | 6 | 551092.55 | 7200.15 | 4591.188 | 279.9268 | 4.199893
2110 | 34 | 6 | 551392.55 | 7500.15 | 4611.617 | 213.2448 | 4.200198
2111 | 34 | 6 | 551692.55 | 7800.15 | 4627.281 | 165.1026 | 4.200198
2112 | 34 | 6 | 551992.55 | 8100.15 | 4639.363 | 128.4047 | 4.200198
2113 | 34 | 6 | 552292.55 | 8400.15 | 4648.774 | 99.8703 | 4.199893
2114 | 34 | 6 | 552592.55 | 8700.15 | 4656.212 | 79.42321 | 4.199893
2115 | 34 | 6 | 552892.55 | 9000.15 | 4662.236 | 66.22416 | 4.200198
2116 | 34 | 6 | 553192.55 | 9300.15 | 4667.178 | 55.69543 | 4.199893
2117 | 34 | 6 | 553254.71 | 9362.31 | 4668.098 | 49.9733 | 4.199588
2118 | 34 | 7 | 553254.72 | 0.01 | 0 | 0 | 4.197452
2119 | 34 | 7 | 555054.71 | 1800 | 0 | 0 | 4.188907
2120 | 34 | 8 | 555054.75 | 0.04 | 0.01053996 | -1000.839 | 4.137636
2121 | 34 | 8 | 555055.75 | 1.04 | 0.2883211 | -999.9237 | 4.132448
2122 | 34 | 8 | 555056.75 | 2.04 | 0.5660887 | -999.9237 | 4.131228
2123 | 34 | 8 | 555057.75 | 3.04 | 0.8438587 | -999.9237 | 4.130007
2124 | 34 | 8 | 555058.75 | 4.04 | 1.121629 | -999.9237 | 4.129397
2125 | 34 | 8 | 555059.75 | 5.04 | 1.399399 | -1000 | 4.128176
2126 | 34 | 8 | 555060.75 | 6.04 | 1.677169 | -1000.076 | 4.127871
2127 | 34 | 8 | 555061.75 | 7.04 | 1.954937 | -1000 | 4.12726
2128 | 34 | 8 | 555062.75 | 8.04 | 2.232706 | -1000 | 4.12665
2129 | 34 | 8 | 555063.75 | 9.04 | 2.510476 | -999.8474 | 4.125429
2130 | 34 | 8 | 555064.71 | 10 | 2.777134 | -1000.076 | 4.124819
2131 | 34 | 9 | 555064.72 | 0.01 | 0 | -5000 | 3.939879
2132 | 34 | 9 | 555065.71 | 1 | 1.388862 | -4999.924 | 3.918212
2133 | 35 | 4 | 555065.72 | 0.01 | 0 | -5000 | 3.916075
2134 | 35 | 4 | 555365.72 | 300.01 | 416.6671 | -4999.924 | 3.760433
2135 | 35 | 4 | 555665.72 | 600.01 | 833.3201 | -4999.771 | 3.717403
2136 | 35 | 4 | 555965.72 | 900.01 | 1249.973 | -4999.771 | 3.673152
2137 | 35 | 4 | 556265.72 | 1200.01 | 1666.627 | -4999.847 | 3.62707
2138 | 35 | 4 | 556565.72 | 1500.01 | 2083.28 | -4999.924 | 3.582818
2139 | 35 | 4 | 556865.72 | 1800.01 | 2499.933 | -4999.771 | 3.539178
2140 | 35 | 4 | 557165.72 | 2100.01 | 2916.586 | -4999.847 | 3.487297
2141 | 35 | 4 | 557465.72 | 2400.01 | 3333.24 | -4999.771 | 3.418631
2142 | 35 | 4 | 557765.72 | 2700.01 | 3749.893 | -4999.924 | 3.321279
2143 | 35 | 4 | 558065.72 | 3000.01 | 4166.546 | -4999.924 | 3.209888
2144 | 35 | 4 | 558365.72 | 3300.01 | 4583.199 | -4999.771 | 3.053635
2145 | 35 | 4 | 558421.62 | 3355.91 | 4660.835 | -4999.771 | 2.999924
2146 | 35 | 5 | 558421.63 | 0.01 | 0 | 0 | 3.268482
2147 | 35 | 5 | 560221.62 | 1800 | 0 | 0 | 3.490043
2148 | 35 | 6 | 560221.77 | 0.15 | 0.04118262 | 2126.116 | 3.624933
2149 | 35 | 6 | 560521.77 | 300.15 | 291.6812 | 3499.962 | 3.819028
2150 | 35 | 6 | 560821.77 | 600.15 | 583.3423 | 3499.962 | 3.894102
2151 | 35 | 6 | 561121.77 | 900.15 | 875.0035 | 3499.962 | 3.973449
2152 | 35 | 6 | 561421.77 | 1200.15 | 1166.665 | 3499.886 | 4.031128
2153 | 35 | 6 | 561721.77 | 1500.15 | 1458.326 | 3499.809 | 4.068971
2154 | 35 | 6 | 562021.77 | 1800.15 | 1749.987 | 3499.962 | 4.098268
2155 | 35 | 6 | 562321.77 | 2100.15 | 2041.648 | 3499.962 | 4.124208
2156 | 35 | 6 | 562621.77 | 2400.15 | 2333.309 | 3499.962 | 4.15198
2157 | 35 | 6 | 562921.77 | 2700.15 | 2624.97 | 3499.886 | 4.184634
2158 | 35 | 6 | 563221.77 | 3000.15 | 2907.893 | 3154.421 | 4.199588
2159 | 35 | 6 | 563521.77 | 3300.15 | 3150.846 | 2706.645 | 4.199893
2160 | 35 | 6 | 563821.77 | 3600.15 | 3363.228 | 2413.367 | 4.199893
2161 | 35 | 6 | 564121.77 | 3900.15 | 3555.097 | 2197.986 | 4.200198
2162 | 35 | 6 | 564421.77 | 4200.15 | 3729.999 | 2001.755 | 4.199893
2163 | 35 | 6 | 564721.77 | 4500.15 | 3888.535 | 1802.396 | 4.199893
2164 | 35 | 6 | 565021.77 | 4800.15 | 4030.218 | 1596.323 | 4.200198
2165 | 35 | 6 | 565321.77 | 5100.15 | 4154.384 | 1383.841 | 4.199893
2166 | 35 | 6 | 565621.77 | 5400.15 | 4260.808 | 1171.74 | 4.199893
2167 | 35 | 6 | 565921.77 | 5700.15 | 4349.814 | 966.2013 | 4.199588
2168 | 35 | 6 | 566221.77 | 6000.15 | 4422.388 | 778.2864 | 4.199893
2169 | 35 | 6 | 566521.77 | 6300.15 | 4480.369 | 616.3119 | 4.199893
2170 | 35 | 6 | 566821.77 | 6600.15 | 4525.791 | 479.057 | 4.199893
2171 | 35 | 6 | 567121.77 | 6900.15 | 4560.859 | 366.598 | 4.200198
2172 | 35 | 6 | 567421.77 | 7200.15 | 4587.684 | 280.6897 | 4.199893
2173 | 35 | 6 | 567721.77 | 7500.15 | 4608.188 | 214.9996 | 4.199893
2174 | 35 | 6 | 568021.77 | 7800.15 | 4623.895 | 163.653 | 4.199588
2175 | 35 | 6 | 568321.77 | 8100.15 | 4635.978 | 127.7943 | 4.199893
2176 | 35 | 6 | 568621.77 | 8400.15 | 4645.465 | 100.4044 | 4.199588
2177 | 35 | 6 | 568921.77 | 8700.15 | 4652.956 | 80.26246 | 4.199893
2178 | 35 | 6 | 569221.77 | 9000.15 | 4659.075 | 67.90265 | 4.199588
2179 | 35 | 6 | 569521.77 | 9300.15 | 4664.082 | 54.47471 | 4.200198
2180 | 35 | 6 | 569615.53 | 9393.91 | 4665.455 | 49.9733 | 4.199588
2181 | 35 | 7 | 569615.54 | 0.01 | 0 | 0 | 4.197757
2182 | 35 | 7 | 571415.53 | 1800 | 0 | 0 | 4.189212
2183 | 35 | 8 | 571415.57 | 0.04 | 0.01054038 | -1000.916 | 4.137636
2184 | 35 | 8 | 571416.57 | 1.04 | 0.2883213 | -1000 | 4.132753
2185 | 35 | 8 | 571417.57 | 2.04 | 0.5660921 | -1000 | 4.131228
2186 | 35 | 8 | 571418.57 | 3.04 | 0.8438616 | -1000 | 4.130007
2187 | 35 | 8 | 571419.57 | 4.04 | 1.121632 | -1000 | 4.129091
2188 | 35 | 8 | 571420.57 | 5.04 | 1.399402 | -999.9237 | 4.128481
2189 | 35 | 8 | 571421.57 | 6.04 | 1.677172 | -1000 | 4.127871
2190 | 35 | 8 | 571422.57 | 7.04 | 1.954941 | -1000.076 | 4.126955
2191 | 35 | 8 | 571423.57 | 8.04 | 2.232711 | -999.9237 | 4.12604
2192 | 35 | 8 | 571424.57 | 9.04 | 2.510481 | -999.9237 | 4.125734
2193 | 35 | 8 | 571425.53 | 10 | 2.777141 | -1000 | 4.124819
2194 | 35 | 9 | 571425.54 | 0.01 | 0 | -5000 | 3.940185
2195 | 35 | 9 | 571426.53 | 1 | 1.388859 | -4999.771 | 3.917601
2196 | 36 | 4 | 571426.54 | 0.01 | 0 | -5000 | 3.916075
2197 | 36 | 4 | 571726.54 | 300.01 | 416.6671 | -4999.771 | 3.759518
2198 | 36 | 4 | 572026.54 | 600.01 | 833.3202 | -4999.847 | 3.716182
2199 | 36 | 4 | 572326.54 | 900.01 | 1249.973 | -4999.695 | 3.672847
2200 | 36 | 4 | 572626.54 | 1200.01 | 1666.627 | -4999.847 | 3.626764
2201 | 36 | 4 | 572926.54 | 1500.01 | 2083.28 | -4999.771 | 3.582513
2202 | 36 | 4 | 573226.54 | 1800.01 | 2499.933 | -4999.924 | 3.538262
2203 | 36 | 4 | 573526.54 | 2100.01 | 2916.586 | -4999.847 | 3.486381
2204 | 36 | 4 | 573826.54 | 2400.01 | 3333.239 | -4999.771 | 3.417105
2205 | 36 | 4 | 574126.54 | 2700.01 | 3749.893 | -4999.847 | 3.319753
2206 | 36 | 4 | 574426.54 | 3000.01 | 4166.546 | -4999.847 | 3.208362
2207 | 36 | 4 | 574726.54 | 3300.01 | 4583.199 | -4999.847 | 3.051194
2208 | 36 | 4 | 574779.88 | 3353.35 | 4657.28 | -4999.924 | 2.999924
2209 | 36 | 5 | 574779.89 | 0.01 | 0 | 0 | 3.270008
2210 | 36 | 5 | 576579.88 | 1800 | 0 | 0 | 3.490654
2211 | 36 | 6 | 576580.03 | 0.15 | 0.04113896 | 2123.14 | 3.625238
2212 | 36 | 6 | 576880.03 | 300.15 | 291.6811 | 3499.962 | 3.820249
2213 | 36 | 6 | 577180.03 | 600.15 | 583.3422 | 3499.886 | 3.895628
2214 | 36 | 6 | 577480.03 | 900.15 | 875.0033 | 3499.886 | 3.974975
2215 | 36 | 6 | 577780.03 | 1200.15 | 1166.664 | 3499.962 | 4.031739
2216 | 36 | 6 | 578080.03 | 1500.15 | 1458.326 | 3499.962 | 4.069886
2217 | 36 | 6 | 578380.03 | 1800.15 | 1749.987 | 3499.886 | 4.098878
2218 | 36 | 6 | 578680.03 | 2100.15 | 2041.648 | 3500.114 | 4.125429
2219 | 36 | 6 | 578980.03 | 2400.15 | 2333.309 | 3499.809 | 4.15259
2220 | 36 | 6 | 579280.03 | 2700.15 | 2624.97 | 3500.038 | 4.18555
2221 | 36 | 6 | 579580.03 | 3000.15 | 2907.271 | 3141.68 | 4.199893
2222 | 36 | 6 | 579880.03 | 3300.15 | 3149.306 | 2699.245 | 4.199893
2223 | 36 | 6 | 580180.03 | 3600.15 | 3361.276 | 2405.814 | 4.199893
2224 | 36 | 6 | 580480.03 | 3900.15 | 3552.496 | 2190.356 | 4.199588
2225 | 36 | 6 | 580780.03 | 4200.15 | 3726.939 | 1997.864 | 4.199893
2226 | 36 | 6 | 581080.03 | 4500.15 | 3885.217 | 1798.81 | 4.199893
2227 | 36 | 6 | 581380.03 | 4800.15 | 4026.505 | 1591.897 | 4.199588
2228 | 36 | 6 | 581680.03 | 5100.15 | 4150.421 | 1382.773 | 4.200198
2229 | 36 | 6 | 581980.03 | 5400.15 | 4256.772 | 1167.697 | 4.199588
2230 | 36 | 6 | 582280.03 | 5700.15 | 4345.483 | 964.7517 | 4.199588
2231 | 36 | 6 | 582580.03 | 6000.15 | 4418.014 | 778.2864 | 4.199893
2232 | 36 | 6 | 582880.03 | 6300.15 | 4475.96 | 615.6252 | 4.199893
2233 | 36 | 6 | 583180.03 | 6600.15 | 4521.326 | 478.6755 | 4.200198
2234 | 36 | 6 | 583480.03 | 6900.15 | 4556.403 | 367.2084 | 4.199588
2235 | 36 | 6 | 583780.03 | 7200.15 | 4583.304 | 281.9867 | 4.199588
2236 | 36 | 6 | 584080.03 | 7500.15 | 4603.894 | 213.7789 | 4.199893
2237 | 36 | 6 | 584380.03 | 7800.15 | 4619.66 | 165.4841 | 4.199893
2238 | 36 | 6 | 584680.03 | 8100.15 | 4631.82 | 126.8025 | 4.199588
2239 | 36 | 6 | 584980.03 | 8400.15 | 4641.31 | 101.4725 | 4.199893
2240 | 36 | 6 | 585280.03 | 8700.15 | 4648.871 | 81.178 | 4.199893
2241 | 36 | 6 | 585580.03 | 9000.15 | 4655 | 65.91897 | 4.200504
2242 | 36 | 6 | 585880.03 | 9300.15 | 4659.999 | 54.85618 | 4.199893
2243 | 36 | 6 | 585952.04 | 9372.16 | 4661.048 | 49.9733 | 4.199588
2244 | 36 | 7 | 585952.05 | 0.01 | 0 | 0 | 4.197452
2245 | 36 | 7 | 587752.04 | 1800 | 0 | 0 | 4.189822
2246 | 36 | 8 | 587752.08 | 0.04 | 0.01054123 | -1000.763 | 4.137331
2247 | 36 | 8 | 587753.08 | 1.04 | 0.2883228 | -999.7711 | 4.132448
2248 | 36 | 8 | 587754.08 | 2.04 | 0.5660928 | -1000 | 4.130922
2249 | 36 | 8 | 587755.08 | 3.04 | 0.8438629 | -1000 | 4.130007
2250 | 36 | 8 | 587756.08 | 4.04 | 1.121632 | -999.9237 | 4.129091
2251 | 36 | 8 | 587757.08 | 5.04 | 1.399402 | -999.8474 | 4.128176
2252 | 36 | 8 | 587758.08 | 6.04 | 1.677173 | -999.8474 | 4.12726
2253 | 36 | 8 | 587759.08 | 7.04 | 1.954942 | -1000 | 4.12665
2254 | 36 | 8 | 587760.08 | 8.04 | 2.232714 | -999.8474 | 4.12604
2255 | 36 | 8 | 587761.08 | 9.04 | 2.510484 | -999.8474 | 4.125734
2256 | 36 | 8 | 587762.04 | 10 | 2.777143 | -1000 | 4.125124
2257 | 36 | 9 | 587762.05 | 0.01 | 0 | -5000 | 3.940185
2258 | 36 | 9 | 587763.04 | 1 | 1.388859 | -4999.771 | 3.916381
2259 | 37 | 4 | 587763.05 | 0.01 | 0 | -5000 | 3.914855
2260 | 37 | 4 | 588063.05 | 300.01 | 416.6672 | -4999.847 | 3.758602
2261 | 37 | 4 | 588363.05 | 600.01 | 833.3203 | -4999.847 | 3.715572
2262 | 37 | 4 | 588663.05 | 900.01 | 1249.973 | -4999.924 | 3.671931
2263 | 37 | 4 | 588963.05 | 1200.01 | 1666.627 | -4999.847 | 3.625849
2264 | 37 | 4 | 589263.05 | 1500.01 | 2083.28 | -4999.847 | 3.581598
2265 | 37 | 4 | 589563.05 | 1800.01 | 2499.933 | -4999.847 | 3.536736
2266 | 37 | 4 | 589863.05 | 2100.01 | 2916.586 | -4999.847 | 3.48455
2267 | 37 | 4 | 590163.05 | 2400.01 | 3333.24 | -4999.924 | 3.414054
2268 | 37 | 4 | 590463.05 | 2700.01 | 3749.893 | -4999.924 | 3.315785
2269 | 37 | 4 | 590763.05 | 3000.01 | 4166.546 | -4999.847 | 3.204089
2270 | 37 | 4 | 591063.05 | 3300.01 | 4583.199 | -4999.695 | 3.04509
2271 | 37 | 4 | 591109.66 | 3346.62 | 4647.933 | -4999.924 | 2.999924
2272 | 37 | 5 | 591109.67 | 0.01 | 0 | 0 | 3.271229
2273 | 37 | 5 | 592909.66 | 1800 | 0 | 0 | 3.49279
2274 | 37 | 6 | 592909.81 | 0.15 | 0.04101816 | 2116.274 | 3.627375
2275 | 37 | 6 | 593209.81 | 300.15 | 291.6807 | 3499.886 | 3.823301
2276 | 37 | 6 | 593509.81 | 600.15 | 583.3418 | 3499.886 | 3.898375
2277 | 37 | 6 | 593809.81 | 900.15 | 875.0029 | 3499.886 | 3.977417
2278 | 37 | 6 | 594109.81 | 1200.15 | 1166.664 | 3499.962 | 4.033265
2279 | 37 | 6 | 594409.81 | 1500.15 | 1458.325 | 3500.038 | 4.071107
2280 | 37 | 6 | 594709.81 | 1800.15 | 1749.986 | 3499.962 | 4.100404
2281 | 37 | 6 | 595009.81 | 2100.15 | 2041.647 | 3500.114 | 4.126345
2282 | 37 | 6 | 595309.81 | 2400.15 | 2333.308 | 3499.962 | 4.153811
2283 | 37 | 6 | 595609.81 | 2700.15 | 2624.969 | 3499.886 | 4.187381
2284 | 37 | 6 | 595909.81 | 3000.15 | 2906.039 | 3119.707 | 4.199893
2285 | 37 | 6 | 596209.81 | 3300.15 | 3146.253 | 2676.432 | 4.200198
2286 | 37 | 6 | 596509.81 | 3600.15 | 3356.641 | 2391.699 | 4.200198
2287 | 37 | 6 | 596809.81 | 3900.15 | 3546.874 | 2179.522 | 4.199893
2288 | 37 | 6 | 597109.81 | 4200.15 | 3720.453 | 1986.801 | 4.199893
2289 | 37 | 6 | 597409.81 | 4500.15 | 3877.909 | 1790.57 | 4.199893
2290 | 37 | 6 | 597709.81 | 4800.15 | 4018.673 | 1585.794 | 4.199588
2291 | 37 | 6 | 598009.81 | 5100.15 | 4141.984 | 1373.465 | 4.199893
2292 | 37 | 6 | 598309.81 | 5400.15 | 4247.621 | 1163.272 | 4.199588
2293 | 37 | 6 | 598609.81 | 5700.15 | 4336.108 | 961.6999 | 4.199893
2294 | 37 | 6 | 598909.81 | 6000.15 | 4408.369 | 774.548 | 4.200198
2295 | 37 | 6 | 599209.81 | 6300.15 | 4466.171 | 614.5571 | 4.199588
2296 | 37 | 6 | 599509.81 | 6600.15 | 4511.535 | 478.9044 | 4.200198
2297 | 37 | 6 | 599809.81 | 6900.15 | 4546.632 | 369.192 | 4.199893
2298 | 37 | 6 | 600109.81 | 7200.15 | 4573.561 | 280.9186 | 4.199588
2299 | 37 | 6 | 600409.81 | 7500.15 | 4594.181 | 216.8307 | 4.200198
2300 | 37 | 6 | 600709.81 | 7800.15 | 4610.009 | 167.3915 | 4.199893
2301 | 37 | 6 | 601009.81 | 8100.15 | 4622.274 | 129.3202 | 4.199893
2302 | 37 | 6 | 601309.81 | 8400.15 | 4631.848 | 102.388 | 4.199588
2303 | 37 | 6 | 601609.81 | 8700.15 | 4639.492 | 84.07721 | 4.199893
2304 | 37 | 6 | 601909.81 | 9000.15 | 4645.707 | 67.21599 | 4.200504
2305 | 37 | 6 | 602209.81 | 9300.15 | 4650.773 | 54.77989 | 4.199893
2306 | 37 | 6 | 602294.74 | 9385.08 | 4652.041 | 49.9733 | 4.200198
2307 | 37 | 7 | 602294.75 | 0.01 | 0 | 0 | 4.197757
2308 | 37 | 7 | 604094.74 | 1800 | 0 | 0 | 4.189212
2309 | 37 | 8 | 604094.78 | 0.04 | 0.01054208 | -1000.381 | 4.136721
2310 | 37 | 8 | 604095.78 | 1.04 | 0.2883222 | -999.9237 | 4.132143
2311 | 37 | 8 | 604096.78 | 2.04 | 0.5660932 | -1000.153 | 4.130617
2312 | 37 | 8 | 604097.78 | 3.04 | 0.8438621 | -999.9237 | 4.129702
2313 | 37 | 8 | 604098.78 | 4.04 | 1.121632 | -1000 | 4.129091
2314 | 37 | 8 | 604099.78 | 5.04 | 1.399402 | -999.9237 | 4.128176
2315 | 37 | 8 | 604100.78 | 6.04 | 1.677173 | -999.9237 | 4.12726
2316 | 37 | 8 | 604101.78 | 7.04 | 1.954943 | -999.9237 | 4.12604
2317 | 37 | 8 | 604102.78 | 8.04 | 2.232712 | -1000 | 4.125734
2318 | 37 | 8 | 604103.78 | 9.04 | 2.510482 | -1000.076 | 4.125429
2319 | 37 | 8 | 604104.74 | 10 | 2.777142 | -1000 | 4.124514
2320 | 37 | 9 | 604104.75 | 0.01 | 0 | -5000 | 3.938048
2321 | 37 | 9 | 604105.74 | 1 | 1.388863 | -4999.847 | 3.91577
2322 | 38 | 4 | 604105.75 | 0.01 | 0 | -5000 | 3.913634
2323 | 38 | 4 | 604405.75 | 300.01 | 416.6671 | -4999.847 | 3.757687
2324 | 38 | 4 | 604705.75 | 600.01 | 833.3203 | -4999.619 | 3.714961
2325 | 38 | 4 | 605005.75 | 900.01 | 1249.973 | -4999.695 | 3.670405
2326 | 38 | 4 | 605305.75 | 1200.01 | 1666.627 | -4999.847 | 3.624018
2327 | 38 | 4 | 605605.75 | 1500.01 | 2083.28 | -4999.771 | 3.579156
2328 | 38 | 4 | 605905.75 | 1800.01 | 2499.933 | -4999.924 | 3.53521
2329 | 38 | 4 | 606205.75 | 2100.01 | 2916.586 | -4999.847 | 3.482719
2330 | 38 | 4 | 606505.75 | 2400.01 | 3333.239 | -4999.924 | 3.412833
2331 | 38 | 4 | 606805.75 | 2700.01 | 3749.893 | -4999.847 | 3.314565
2332 | 38 | 4 | 607105.75 | 3000.01 | 4166.546 | -4999.695 | 3.202869
2333 | 38 | 4 | 607405.75 | 3300.01 | 4583.199 | -4999.847 | 3.044175
2334 | 38 | 4 | 607451.34 | 3345.6 | 4646.516 | -4999.847 | 2.999924
2335 | 38 | 5 | 607451.35 | 0.01 | 0 | 0 | 3.271229
2336 | 38 | 5 | 609251.34 | 1800 | 0 | 0 | 3.49279
2337 | 38 | 6 | 609251.49 | 0.15 | 0.04102727 | 2116.045 | 3.62768
2338 | 38 | 6 | 609551.49 | 300.15 | 291.6807 | 3499.962 | 3.823301
2339 | 38 | 6 | 609851.49 | 600.15 | 583.3418 | 3499.886 | 3.89929
2340 | 38 | 6 | 610151.49 | 900.15 | 875.0029 | 3499.962 | 3.977722
2341 | 38 | 6 | 610451.49 | 1200.15 | 1166.664 | 3499.886 | 4.033875
2342 | 38 | 6 | 610751.49 | 1500.15 | 1458.325 | 3499.962 | 4.072023
2343 | 38 | 6 | 611051.49 | 1800.15 | 1749.986 | 3499.886 | 4.101015
2344 | 38 | 6 | 611351.49 | 2100.15 | 2041.647 | 3499.962 | 4.127565
2345 | 38 | 6 | 611651.49 | 2400.15 | 2333.308 | 3499.962 | 4.155032
2346 | 38 | 6 | 611951.49 | 2700.15 | 2624.97 | 3499.809 | 4.187991
2347 | 38 | 6 | 612251.49 | 3000.15 | 2905.095 | 3100.71 | 4.199893
2348 | 38 | 6 | 612551.49 | 3300.15 | 3143.788 | 2658.35 | 4.199893
2349 | 38 | 6 | 612851.49 | 3600.15 | 3352.922 | 2378.042 | 4.200198
2350 | 38 | 6 | 613151.49 | 3900.15 | 3541.902 | 2165.026 | 4.199893
2351 | 38 | 6 | 613451.49 | 4200.15 | 3714.377 | 1975.051 | 4.200198
2352 | 38 | 6 | 613751.49 | 4500.15 | 3871.017 | 1783.398 | 4.200198
2353 | 38 | 6 | 614051.49 | 4800.15 | 4011.4 | 1585.183 | 4.200198
2354 | 38 | 6 | 614351.49 | 5100.15 | 4134.846 | 1380.56 | 4.199893
2355 | 38 | 6 | 614651.49 | 5400.15 | 4241.148 | 1170.901 | 4.200198
2356 | 38 | 6 | 614951.49 | 5700.15 | 4330.282 | 969.7871 | 4.199588
2357 | 38 | 6 | 615251.49 | 6000.15 | 4403.163 | 784.1611 | 4.199893
2358 | 38 | 6 | 615551.49 | 6300.15 | 4461.452 | 621.1948 | 4.199588
2359 | 38 | 6 | 615851.49 | 6600.15 | 4507.272 | 483.0243 | 4.200198
2360 | 38 | 6 | 616151.49 | 6900.15 | 4542.734 | 371.3283 | 4.199588
2361 | 38 | 6 | 616451.49 | 7200.15 | 4569.901 | 283.8941 | 4.199893
2362 | 38 | 6 | 616751.49 | 7500.15 | 4590.655 | 217.4411 | 4.199588
2363 | 38 | 6 | 617051.49 | 7800.15 | 4606.599 | 166.9337 | 4.200198
2364 | 38 | 6 | 617351.49 | 8100.15 | 4618.96 | 129.4728 | 4.199588
2365 | 38 | 6 | 617651.49 | 8400.15 | 4628.648 | 102.2354 | 4.200198
2366 | 38 | 6 | 617951.49 | 8700.15 | 4636.331 | 82.6276 | 4.200198
2367 | 38 | 6 | 618251.49 | 9000.15 | 4642.568 | 69.19966 | 4.199893
2368 | 38 | 6 | 618551.49 | 9300.15 | 4647.67 | 55.00877 | 4.199588
2369 | 38 | 6 | 618615.11 | 9363.77 | 4648.605 | 49.9733 | 4.200198
2370 | 38 | 7 | 618615.12 | 0.01 | 0 | 0 | 4.197452
2371 | 38 | 7 | 620415.11 | 1800 | 0 | 0 | 4.188907
2372 | 38 | 8 | 620415.15 | 0.04 | 0.0105442 | -1000.687 | 4.137026
2373 | 38 | 8 | 620416.15 | 1.04 | 0.2883241 | -1000.153 | 4.131838
2374 | 38 | 8 | 620417.15 | 2.04 | 0.5660964 | -999.8474 | 4.130312
2375 | 38 | 8 | 620418.15 | 3.04 | 0.8438667 | -1000 | 4.129397
2376 | 38 | 8 | 620419.15 | 4.04 | 1.121635 | -1000.076 | 4.128786
2377 | 38 | 8 | 620420.15 | 5.04 | 1.399405 | -999.9237 | 4.127565
2378 | 38 | 8 | 620421.15 | 6.04 | 1.677175 | -999.9237 | 4.12665
2379 | 38 | 8 | 620422.15 | 7.04 | 1.954945 | -1000 | 4.12604
2380 | 38 | 8 | 620423.15 | 8.04 | 2.232715 | -999.9237 | 4.125124
2381 | 38 | 8 | 620424.15 | 9.04 | 2.510484 | -999.9237 | 4.124819
2382 | 38 | 8 | 620425.11 | 10 | 2.777143 | -999.8474 | 4.124514
2383 | 38 | 9 | 620425.12 | 0.01 | 0 | -5000 | 3.938354
2384 | 38 | 9 | 620426.11 | 1 | 1.388858 | -4999.847 | 3.914855
2385 | 39 | 4 | 620426.12 | 0.01 | 0 | -5000 | 3.913024
2386 | 39 | 4 | 620726.12 | 300.01 | 416.6663 | -4999.771 | 3.757076
2387 | 39 | 4 | 621026.12 | 600.01 | 833.3187 | -4999.847 | 3.711604
2388 | 39 | 4 | 621326.12 | 900.01 | 1249.971 | -4999.847 | 3.666743
2389 | 39 | 4 | 621626.12 | 1200.01 | 1666.624 | -4999.847 | 3.62005
2390 | 39 | 4 | 621926.12 | 1500.01 | 2083.276 | -4999.771 | 3.573968
2391 | 39 | 4 | 622226.12 | 1800.01 | 2499.929 | -4999.924 | 3.529412
2392 | 39 | 4 | 622526.12 | 2100.01 | 2916.582 | -4999.771 | 3.476005
2393 | 39 | 4 | 622826.12 | 2400.01 | 3333.235 | -4999.847 | 3.403372
2394 | 39 | 4 | 623126.12 | 2700.01 | 3749.888 | -4999.924 | 3.305409
2395 | 39 | 4 | 623426.12 | 3000.01 | 4166.542 | -4999.847 | 3.193408
2396 | 39 | 4 | 623726.12 | 3300.01 | 4583.195 | -4999.847 | 3.028305
2397 | 39 | 4 | 623755.03 | 3328.92 | 4623.346 | -4999.771 | 2.999924
2398 | 39 | 5 | 623755.04 | 0.01 | 0 | 0 | 3.274586
2399 | 39 | 5 | 625555.03 | 1800 | 0 | 0 | 3.497368
2400 | 39 | 6 | 625555.18 | 0.15 | 0.04071171 | 2100.786 | 3.631342
2401 | 39 | 6 | 625855.18 | 300.15 | 291.6797 | 3499.809 | 3.827268
2402 | 39 | 6 | 626155.18 | 600.15 | 583.3409 | 3499.886 | 3.905394
2403 | 39 | 6 | 626455.18 | 900.15 | 875.002 | 3499.962 | 3.985046
2404 | 39 | 6 | 626755.18 | 1200.15 | 1166.663 | 3500.038 | 4.039063
2405 | 39 | 6 | 627055.18 | 1500.15 | 1458.324 | 3499.962 | 4.07599
2406 | 39 | 6 | 627355.18 | 1800.15 | 1749.985 | 3499.962 | 4.105287
2407 | 39 | 6 | 627655.18 | 2100.15 | 2041.646 | 3499.962 | 4.131533
2408 | 39 | 6 | 627955.18 | 2400.15 | 2333.307 | 3499.962 | 4.159304
2409 | 39 | 6 | 628255.18 | 2700.15 | 2624.969 | 3499.962 | 4.193179
2410 | 39 | 6 | 628555.18 | 3000.15 | 2900.086 | 3037.156 | 4.199893
2411 | 39 | 6 | 628855.18 | 3300.15 | 3134.797 | 2625.315 | 4.200504
2412 | 39 | 6 | 629155.18 | 3600.15 | 3341.408 | 2351.492 | 4.199893
2413 | 39 | 6 | 629455.18 | 3900.15 | 3528.685 | 2149.081 | 4.199588
2414 | 39 | 6 | 629755.18 | 4200.15 | 3700.101 | 1965.667 | 4.199893
2415 | 39 | 6 | 630055.18 | 4500.15 | 3855.937 | 1773.861 | 4.199588
2416 | 39 | 6 | 630355.18 | 4800.15 | 3995.41 | 1571.221 | 4.199893
2417 | 39 | 6 | 630655.18 | 5100.15 | 4117.644 | 1364.08 | 4.199893
2418 | 39 | 6 | 630955.18 | 5400.15 | 4222.714 | 1159.152 | 4.200198
2419 | 39 | 6 | 631255.18 | 5700.15 | 4310.942 | 959.4873 | 4.199893
2420 | 39 | 6 | 631555.18 | 6000.15 | 4383.02 | 773.785 | 4.199588
2421 | 39 | 6 | 631855.18 | 6300.15 | 4440.804 | 615.7015 | 4.199588
2422 | 39 | 6 | 632155.18 | 6600.15 | 4486.324 | 481.117 | 4.199893
2423 | 39 | 6 | 632455.18 | 6900.15 | 4521.518 | 367.361 | 4.199893
2424 | 39 | 6 | 632755.18 | 7200.15 | 4548.472 | 283.0549 | 4.199588
2425 | 39 | 6 | 633055.18 | 7500.15 | 4569.188 | 217.2122 | 4.200198
2426 | 39 | 6 | 633355.18 | 7800.15 | 4585.093 | 168.0781 | 4.200198
2427 | 39 | 6 | 633655.18 | 8100.15 | 4597.4 | 128.7861 | 4.200198
2428 | 39 | 6 | 633955.18 | 8400.15 | 4607.072 | 104.0665 | 4.200198
2429 | 39 | 6 | 634255.18 | 8700.15 | 4614.744 | 82.78019 | 4.199893
2430 | 39 | 6 | 634555.18 | 9000.15 | 4620.936 | 67.29229 | 4.199893
2431 | 39 | 6 | 634855.18 | 9300.15 | 4626.01 | 55.46654 | 4.199893
2432 | 39 | 6 | 634932.19 | 9377.16 | 4627.139 | 49.9733 | 4.200504
2433 | 39 | 7 | 634932.2 | 0.01 | 0 | 0 | 4.197147
2434 | 39 | 7 | 636732.19 | 1800 | 0 | 0 | 4.188907
2435 | 39 | 8 | 636732.23 | 0.04 | 0.01054208 | -1000.763 | 4.136721
2436 | 39 | 8 | 636733.23 | 1.04 | 0.2883228 | -999.9237 | 4.131533
2437 | 39 | 8 | 636734.23 | 2.04 | 0.5660925 | -999.9237 | 4.130312
2438 | 39 | 8 | 636735.23 | 3.04 | 0.8438614 | -1000.076 | 4.129091
2439 | 39 | 8 | 636736.23 | 4.04 | 1.121631 | -1000 | 4.128176
2440 | 39 | 8 | 636737.23 | 5.04 | 1.3994 | -999.9237 | 4.127565
2441 | 39 | 8 | 636738.23 | 6.04 | 1.677171 | -999.9237 | 4.126955
2442 | 39 | 8 | 636739.23 | 7.04 | 1.95494 | -1000.153 | 4.125734
2443 | 39 | 8 | 636740.23 | 8.04 | 2.232711 | -1000.076 | 4.125429
2444 | 39 | 8 | 636741.23 | 9.04 | 2.510481 | -1000.076 | 4.124819
2445 | 39 | 8 | 636742.19 | 10 | 2.777141 | -1000 | 4.123903
2446 | 39 | 9 | 636742.2 | 0.01 | 0 | -5000 | 3.936828
2447 | 39 | 9 | 636743.19 | 1 | 1.388858 | -4999.847 | 3.914855
2448 | 40 | 4 | 636743.2 | 0.01 | 0 | -5000 | 3.912413
2449 | 40 | 4 | 637043.2 | 300.01 | 416.6665 | -4999.847 | 3.755856
2450 | 40 | 4 | 637343.2 | 600.01 | 833.319 | -4999.847 | 3.71191
2451 | 40 | 4 | 637643.2 | 900.01 | 1249.972 | -4999.771 | 3.666743
2452 | 40 | 4 | 637943.2 | 1200.01 | 1666.625 | -4999.924 | 3.618219
2453 | 40 | 4 | 638243.2 | 1500.01 | 2083.277 | -4999.847 | 3.573968
2454 | 40 | 4 | 638543.2 | 1800.01 | 2499.93 | -4999.847 | 3.528801
2455 | 40 | 4 | 638843.2 | 2100.01 | 2916.584 | -4999.847 | 3.475395
2456 | 40 | 4 | 639143.2 | 2400.01 | 3333.237 | -4999.847 | 3.403067
2457 | 40 | 4 | 639443.2 | 2700.01 | 3749.89 | -4999.847 | 3.303883
2458 | 40 | 4 | 639743.2 | 3000.01 | 4166.543 | -4999.847 | 3.192493
2459 | 40 | 4 | 640043.2 | 3300.01 | 4583.196 | -4999.847 | 3.026474
2460 | 40 | 4 | 640070.51 | 3327.32 | 4621.125 | -4999.924 | 2.999924
2461 | 40 | 5 | 640070.52 | 0.01 | 0 | 0 | 3.275196
2462 | 40 | 5 | 641870.51 | 1800 | 0 | 0 | 3.497673
2463 | 40 | 6 | 641870.66 | 0.15 | 0.04071065 | 2100.175 | 3.631952
2464 | 40 | 6 | 642170.66 | 300.15 | 291.6797 | 3499.886 | 3.828489
2465 | 40 | 6 | 642470.66 | 600.15 | 583.3408 | 3499.886 | 3.907225
2466 | 40 | 6 | 642770.66 | 900.15 | 875.0019 | 3499.733 | 3.985351
2467 | 40 | 6 | 643070.66 | 1200.15 | 1166.663 | 3499.809 | 4.039979
2468 | 40 | 6 | 643370.66 | 1500.15 | 1458.324 | 3499.962 | 4.076905
2469 | 40 | 6 | 643670.66 | 1800.15 | 1749.985 | 3499.886 | 4.105287
2470 | 40 | 6 | 643970.66 | 2100.15 | 2041.646 | 3499.962 | 4.131228
2471 | 40 | 6 | 644270.66 | 2400.15 | 2333.307 | 3499.962 | 4.159609
2472 | 40 | 6 | 644570.66 | 2700.15 | 2624.969 | 3499.809 | 4.193484
2473 | 40 | 6 | 644870.66 | 3000.15 | 2899.928 | 3032.654 | 4.200198
2474 | 40 | 6 | 645170.66 | 3300.15 | 3134.275 | 2623.789 | 4.199893
2475 | 40 | 6 | 645470.66 | 3600.15 | 3340.88 | 2351.644 | 4.199893
2476 | 40 | 6 | 645770.66 | 3900.15 | 3528.01 | 2145.876 | 4.199588
2477 | 40 | 6 | 646070.66 | 4200.15 | 3699.232 | 1964.065 | 4.199588
2478 | 40 | 6 | 646370.66 | 4500.15 | 3854.879 | 1770.123 | 4.199893
2479 | 40 | 6 | 646670.66 | 4800.15 | 3994.04 | 1565.652 | 4.199893
2480 | 40 | 6 | 646970.66 | 5100.15 | 4115.975 | 1359.121 | 4.199893
2481 | 40 | 6 | 647270.66 | 5400.15 | 4220.581 | 1152.285 | 4.199588
2482 | 40 | 6 | 647570.66 | 5700.15 | 4308.444 | 956.7407 | 4.199588
2483 | 40 | 6 | 647870.66 | 6000.15 | 4380.33 | 772.1065 | 4.199893
2484 | 40 | 6 | 648170.66 | 6300.15 | 4437.715 | 610.8186 | 4.199893
2485 | 40 | 6 | 648470.66 | 6600.15 | 4482.889 | 477.2259 | 4.199893
2486 | 40 | 6 | 648770.66 | 6900.15 | 4518.038 | 369.4209 | 4.199893
2487 | 40 | 6 | 649070.66 | 7200.15 | 4545.065 | 282.7497 | 4.199893
2488 | 40 | 6 | 649370.66 | 7500.15 | 4565.787 | 216.907 | 4.199893
2489 | 40 | 6 | 649670.66 | 7800.15 | 4581.789 | 168.9174 | 4.200198
2490 | 40 | 6 | 649970.66 | 8100.15 | 4594.237 | 131.1513 | 4.199588
2491 | 40 | 6 | 650270.66 | 8400.15 | 4603.978 | 104.1428 | 4.199893
2492 | 40 | 6 | 650570.66 | 8700.15 | 4611.746 | 82.6276 | 4.199893
2493 | 40 | 6 | 650870.66 | 9000.15 | 4617.99 | 66.83452 | 4.199893
2494 | 40 | 6 | 651170.66 | 9300.15 | 4623.056 | 53.40658 | 4.199893
2495 | 40 | 6 | 651249.74 | 9379.23 | 4624.204 | 49.897 | 4.199893
2496 | 40 | 7 | 651249.75 | 0.01 | 0 | 0 | 4.197452
2497 | 40 | 7 | 653049.74 | 1800 | 0 | 0 | 4.188907
2498 | 40 | 8 | 653049.78 | 0.04 | 0.01054081 | -1000.992 | 4.136721
2499 | 40 | 8 | 653050.78 | 1.04 | 0.2883224 | -1000.076 | 4.131533
2500 | 40 | 8 | 653051.78 | 2.04 | 0.5660917 | -1000.153 | 4.130007
2501 | 40 | 8 | 653052.78 | 3.04 | 0.8438612 | -1000 | 4.129397
2502 | 40 | 8 | 653053.78 | 4.04 | 1.12163 | -1000 | 4.127871
2503 | 40 | 8 | 653054.78 | 5.04 | 1.399399 | -999.9237 | 4.127565
2504 | 40 | 8 | 653055.78 | 6.04 | 1.67717 | -1000.076 | 4.126345
2505 | 40 | 8 | 653056.78 | 7.04 | 1.954941 | -999.9237 | 4.125734
2506 | 40 | 8 | 653057.78 | 8.04 | 2.23271 | -1000.153 | 4.125124
2507 | 40 | 8 | 653058.78 | 9.04 | 2.510481 | -999.9237 | 4.124819
2508 | 40 | 8 | 653059.74 | 10 | 2.77714 | -999.9237 | 4.123903 | 1
2509 | 40 | 9 | 653059.75 | 0.01 | 0 | -5000 | 3.937438
2510 | 40 | 9 | 653060.74 | 1 | 1.388855 | -4999.924 | 3.914549 | 1
2511 | 41 | 4 | 653060.75 | 0.01 | 0 | -5000 | 3.912108
2512 | 41 | 4 | 653360.75 | 300.01 | 416.6666 | -4999.847 | 3.755245
2513 | 41 | 4 | 653660.75 | 600.01 | 833.3193 | -4999.847 | 3.710994
2514 | 41 | 4 | 653960.75 | 900.01 | 1249.972 | -4999.847 | 3.666438
2515 | 41 | 4 | 654260.75 | 1200.01 | 1666.625 | -4999.847 | 3.617914
2516 | 41 | 4 | 654560.75 | 1500.01 | 2083.279 | -4999.847 | 3.572747
2517 | 41 | 4 | 654860.75 | 1800.01 | 2499.932 | -4999.847 | 3.527581
2518 | 41 | 4 | 655160.75 | 2100.01 | 2916.585 | -4999.924 | 3.473564
2519 | 41 | 4 | 655460.75 | 2400.01 | 3333.238 | -4999.847 | 3.401541
2520 | 41 | 4 | 655760.75 | 2700.01 | 3749.891 | -4999.695 | 3.303273
2521 | 41 | 4 | 656060.75 | 3000.01 | 4166.544 | -4999.771 | 3.190356
2522 | 41 | 4 | 656360.75 | 3300.01 | 4583.197 | -4999.771 | 3.023423
2523 | 41 | 4 | 656384.85 | 3324.11 | 4616.668 | -4999.924 | 2.999924
2524 | 41 | 5 | 656384.86 | 0.01 | 0 | 0 | 3.275502
2525 | 41 | 5 | 658184.85 | 1800 | 0 | 0 | 3.498283
2526 | 41 | 6 | 658185 | 0.15 | 0.04066868 | 2097.734 | 3.632258
2527 | 41 | 6 | 658485 | 300.15 | 291.6796 | 3500.038 | 3.829099
2528 | 41 | 6 | 658785 | 600.15 | 583.3407 | 3499.962 | 3.908141
2529 | 41 | 6 | 659085 | 900.15 | 875.0018 | 3499.886 | 3.986267
2530 | 41 | 6 | 659385 | 1200.15 | 1166.663 | 3500.038 | 4.040894
2531 | 41 | 6 | 659685 | 1500.15 | 1458.324 | 3499.886 | 4.077516
2532 | 41 | 6 | 659985 | 1800.15 | 1749.985 | 3499.962 | 4.105592
2533 | 41 | 6 | 660285 | 2100.15 | 2041.646 | 3499.962 | 4.131838
2534 | 41 | 6 | 660585 | 2400.15 | 2333.307 | 3499.962 | 4.16022
2535 | 41 | 6 | 660885 | 2700.15 | 2624.968 | 3499.962 | 4.19379
2536 | 41 | 6 | 661185 | 3000.15 | 2899.365 | 3025.711 | 4.199588
2537 | 41 | 6 | 661485 | 3300.15 | 3133.15 | 2613.489 | 4.199588
2538 | 41 | 6 | 661785 | 3600.15 | 3339.101 | 2344.93 | 4.199588
2539 | 41 | 6 | 662085 | 3900.15 | 3525.935 | 2142.748 | 4.199588
2540 | 41 | 6 | 662385 | 4200.15 | 3696.765 | 1955.749 | 4.199893
2541 | 41 | 6 | 662685 | 4500.15 | 3851.822 | 1764.553 | 4.200504
2542 | 41 | 6 | 662985 | 4800.15 | 3990.428 | 1560.54 | 4.199588
2543 | 41 | 6 | 663285 | 5100.15 | 4111.934 | 1354.314 | 4.200198
2544 | 41 | 6 | 663585 | 5400.15 | 4216.208 | 1148.013 | 4.200198
2545 | 41 | 6 | 663885 | 5700.15 | 4303.568 | 949.4926 | 4.199893
2546 | 41 | 6 | 664185 | 6000.15 | 4374.968 | 768.7495 | 4.200198
2547 | 41 | 6 | 664485 | 6300.15 | 4432.258 | 610.5135 | 4.199893
2548 | 41 | 6 | 664785 | 6600.15 | 4477.452 | 477.6074 | 4.200198
2549 | 41 | 6 | 665085 | 6900.15 | 4512.64 | 370.1076 | 4.199588
2550 | 41 | 6 | 665385 | 7200.15 | 4539.809 | 285.2674 | 4.199893
2551 | 41 | 6 | 665685 | 7500.15 | 4560.702 | 218.204 | 4.199588
2552 | 41 | 6 | 665985 | 7800.15 | 4576.832 | 169.604 | 4.199893
2553 | 41 | 6 | 666285 | 8100.15 | 4589.311 | 132.9061 | 4.199893
2554 | 41 | 6 | 666585 | 8400.15 | 4599.079 | 103.3036 | 4.200198
2555 | 41 | 6 | 666885 | 8700.15 | 4606.864 | 83.39055 | 4.199893
2556 | 41 | 6 | 667185 | 9000.15 | 4613.151 | 67.44488 | 4.199893
2557 | 41 | 6 | 667485 | 9300.15 | 4618.249 | 55.46654 | 4.199893
2558 | 41 | 6 | 667608.3 | 9423.45 | 4620.071 | 49.897 | 4.200198
2559 | 41 | 7 | 667608.31 | 0.01 | 0 | 0 | 4.198062
2560 | 41 | 7 | 669408.3 | 1800 | 0 | 0 | 4.188907
2561 | 41 | 8 | 669408.34 | 0.04 | 0.01054123 | -1000.763 | 4.137026
2562 | 41 | 8 | 669409.34 | 1.04 | 0.2883215 | -1000 | 4.131838
2563 | 41 | 8 | 669410.34 | 2.04 | 0.5660919 | -999.9237 | 4.130007
2564 | 41 | 8 | 669411.34 | 3.04 | 0.8438623 | -999.8474 | 4.129091
2565 | 41 | 8 | 669412.34 | 4.04 | 1.121632 | -999.8474 | 4.128176
2566 | 41 | 8 | 669413.34 | 5.04 | 1.399403 | -1000 | 4.126955
2567 | 41 | 8 | 669414.34 | 6.04 | 1.677173 | -1000 | 4.12665
2568 | 41 | 8 | 669415.34 | 7.04 | 1.954943 | -999.9237 | 4.125734
2569 | 41 | 8 | 669416.34 | 8.04 | 2.232711 | -1000.076 | 4.124819
2570 | 41 | 8 | 669417.34 | 9.04 | 2.510481 | -1000 | 4.124819
2571 | 41 | 8 | 669418.3 | 10 | 2.77714 | -999.8474 | 4.123903
2572 | 41 | 9 | 669418.31 | 0.01 | 0 | -5000 | 3.936217
2573 | 41 | 9 | 669419.3 | 1 | 1.388859 | -4999.847 | 3.913329
2574 | 42 | 4 | 669419.31 | 0.01 | 0 | -5000 | 3.911803
2575 | 42 | 4 | 669719.31 | 300.01 | 416.667 | -4999.847 | 3.754635
2576 | 42 | 4 | 670019.31 | 600.01 | 833.32 | -4999.847 | 3.710079
2577 | 42 | 4 | 670319.31 | 900.01 | 1249.973 | -4999.924 | 3.664607
2578 | 42 | 4 | 670619.31 | 1200.01 | 1666.626 | -4999.771 | 3.616999
2579 | 42 | 4 | 670919.31 | 1500.01 | 2083.279 | -4999.771 | 3.571527
2580 | 42 | 4 | 671219.31 | 1800.01 | 2499.933 | -4999.924 | 3.525444
2581 | 42 | 4 | 671519.31 | 2100.01 | 2916.586 | -4999.924 | 3.473259
2582 | 42 | 4 | 671819.31 | 2400.01 | 3333.239 | -4999.847 | 3.400931
2583 | 42 | 4 | 672119.31 | 2700.01 | 3749.892 | -4999.847 | 3.300832
2584 | 42 | 4 | 672419.31 | 3000.01 | 4166.545 | -4999.847 | 3.189441
2585 | 42 | 4 | 672719.31 | 3300.01 | 4583.198 | -4999.771 | 3.021286
2586 | 42 | 4 | 672740.61 | 3321.31 | 4612.78 | -4999.695 | 2.999924
2587 | 42 | 5 | 672740.62 | 0.01 | 0 | 0 | 3.276722
2588 | 42 | 5 | 674540.61 | 1800 | 0 | 0 | 3.498894
2589 | 42 | 6 | 674540.76 | 0.15 | 0.04062439 | 2095.064 | 3.634699
2590 | 42 | 6 | 674840.76 | 300.15 | 291.6794 | 3499.962 | 3.831235
2591 | 42 | 6 | 675140.76 | 600.15 | 583.3405 | 3499.886 | 3.909361
2592 | 42 | 6 | 675440.76 | 900.15 | 875.0016 | 3500.114 | 3.987182
2593 | 42 | 6 | 675740.76 | 1200.15 | 1166.663 | 3500.038 | 4.04181
2594 | 42 | 6 | 676040.76 | 1500.15 | 1458.324 | 3499.809 | 4.077516
2595 | 42 | 6 | 676340.76 | 1800.15 | 1749.985 | 3499.962 | 4.106508
2596 | 42 | 6 | 676640.76 | 2100.15 | 2041.646 | 3499.962 | 4.132143
2597 | 42 | 6 | 676940.76 | 2400.15 | 2333.307 | 3499.962 | 4.16083
2598 | 42 | 6 | 677240.76 | 2700.15 | 2624.968 | 3500.038 | 4.1944
2599 | 42 | 6 | 677540.76 | 3000.15 | 2898.814 | 3017.243 | 4.199893
2600 | 42 | 6 | 677840.76 | 3300.15 | 3132.032 | 2608.301 | 4.200198
2601 | 42 | 6 | 678140.76 | 3600.15 | 3337.564 | 2341.726 | 4.200504
2602 | 42 | 6 | 678440.76 | 3900.15 | 3524.002 | 2138.018 | 4.199893
2603 | 42 | 6 | 678740.76 | 4200.15 | 3694.292 | 1948.425 | 4.199893
2604 | 42 | 6 | 679040.76 | 4500.15 | 3848.688 | 1755.779 | 4.200198
2605 | 42 | 6 | 679340.76 | 4800.15 | 3986.596 | 1549.248 | 4.199893
2606 | 42 | 6 | 679640.76 | 5100.15 | 4107.287 | 1344.854 | 4.199893
2607 | 42 | 6 | 679940.76 | 5400.15 | 4210.914 | 1143.435 | 4.199588
2608 | 42 | 6 | 680240.76 | 5700.15 | 4297.941 | 947.9667 | 4.199893
2609 | 42 | 6 | 680540.76 | 6000.15 | 4369.295 | 768.4443 | 4.199588
2610 | 42 | 6 | 680840.76 | 6300.15 | 4426.639 | 611.5053 | 4.199893
2611 | 42 | 6 | 681140.76 | 6600.15 | 4471.965 | 480.8881 | 4.199893
2612 | 42 | 6 | 681440.76 | 6900.15 | 4507.309 | 372.1675 | 4.199588
2613 | 42 | 6 | 681740.76 | 7200.15 | 4534.638 | 287.0985 | 4.199893
2614 | 42 | 6 | 682040.76 | 7500.15 | 4555.65 | 220.7218 | 4.199588
2615 | 42 | 6 | 682340.76 | 7800.15 | 4571.871 | 170.8248 | 4.199893
2616 | 42 | 6 | 682640.76 | 8100.15 | 4584.455 | 132.5246 | 4.199588
2617 | 42 | 6 | 682940.76 | 8400.15 | 4594.332 | 104.6769 | 4.199893
2618 | 42 | 6 | 683240.76 | 8700.15 | 4602.228 | 84.3061 | 4.200198
2619 | 42 | 6 | 683540.76 | 9000.15 | 4608.536 | 66.30045 | 4.199893
2620 | 42 | 6 | 683840.76 | 9300.15 | 4613.631 | 55.08507 | 4.199893
2621 | 42 | 6 | 683962.6 | 9421.99 | 4615.421 | 49.9733 | 4.200198
2622 | 42 | 7 | 683962.61 | 0.01 | 0 | 0 | 4.197147
2623 | 42 | 7 | 685762.6 | 1800 | 0 | 0 | 4.188602
2624 | 42 | 8 | 685762.64 | 0.04 | 0.0105425 | -1000.763 | 4.13611
2625 | 42 | 8 | 685763.64 | 1.04 | 0.2883243 | -999.9237 | 4.131228
2626 | 42 | 8 | 685764.64 | 2.04 | 0.5660925 | -999.8474 | 4.129702
2627 | 42 | 8 | 685765.64 | 3.04 | 0.8438621 | -1000 | 4.128786
2628 | 42 | 8 | 685766.64 | 4.04 | 1.121633 | -999.9237 | 4.127871
2629 | 42 | 8 | 685767.64 | 5.04 | 1.399403 | -1000 | 4.126955
2630 | 42 | 8 | 685768.64 | 6.04 | 1.677173 | -999.8474 | 4.125734
2631 | 42 | 8 | 685769.64 | 7.04 | 1.954943 | -999.8474 | 4.125429
2632 | 42 | 8 | 685770.64 | 8.04 | 2.232713 | -999.7711 | 4.124514
2633 | 42 | 8 | 685771.64 | 9.04 | 2.510482 | -1000 | 4.124208
2634 | 42 | 8 | 685772.6 | 10 | 2.777142 | -1000.153 | 4.123903
2635 | 42 | 9 | 685772.61 | 0.01 | 0 | -5000 | 3.935607
2636 | 42 | 9 | 685773.6 | 1 | 1.388862 | -4999.771 | 3.912413
2637 | 43 | 4 | 685773.61 | 0.01 | 0 | -5000 | 3.910277
2638 | 43 | 4 | 686073.61 | 300.01 | 416.6671 | -4999.847 | 3.753414
2639 | 43 | 4 | 686373.61 | 600.01 | 833.3203 | -4999.771 | 3.709163
2640 | 43 | 4 | 686673.61 | 900.01 | 1249.973 | -4999.847 | 3.663081
2641 | 43 | 4 | 686973.61 | 1200.01 | 1666.626 | -4999.771 | 3.615167
2642 | 43 | 4 | 687273.61 | 1500.01 | 2083.28 | -4999.771 | 3.570306
2643 | 43 | 4 | 687573.61 | 1800.01 | 2499.933 | -4999.847 | 3.524529
2644 | 43 | 4 | 687873.61 | 2100.01 | 2916.586 | -4999.847 | 3.470817
2645 | 43 | 4 | 688173.61 | 2400.01 | 3333.239 | -4999.771 | 3.398184
2646 | 43 | 4 | 688473.61 | 2700.01 | 3749.892 | -4999.847 | 3.298695
2647 | 43 | 4 | 688773.61 | 3000.01 | 4166.545 | -4999.847 | 3.186694
2648 | 43 | 4 | 689073.61 | 3300.01 | 4583.198 | -4999.771 | 3.018235
2649 | 43 | 4 | 689092.31 | 3318.71 | 4609.17 | -4999.847 | 2.999924
2650 | 43 | 5 | 689092.32 | 0.01 | 0 | 0 | 3.276722
2651 | 43 | 5 | 690892.31 | 1800 | 0 | 0 | 3.499504
2652 | 43 | 6 | 690892.46 | 0.15 | 0.04059387 | 2093.996 | 3.634699
2653 | 43 | 6 | 691192.46 | 300.15 | 291.6793 | 3499.809 | 3.831235
2654 | 43 | 6 | 691492.46 | 600.15 | 583.3404 | 3499.962 | 3.910277
2655 | 43 | 6 | 691792.46 | 900.15 | 875.0015 | 3499.886 | 3.987793
2656 | 43 | 6 | 692092.46 | 1200.15 | 1166.663 | 3500.191 | 4.04242
2657 | 43 | 6 | 692392.46 | 1500.15 | 1458.324 | 3499.886 | 4.078737
2658 | 43 | 6 | 692692.46 | 1800.15 | 1749.985 | 3499.886 | 4.107729
2659 | 43 | 6 | 692992.46 | 2100.15 | 2041.646 | 3500.114 | 4.133669
2660 | 43 | 6 | 693292.46 | 2400.15 | 2333.307 | 3499.886 | 4.161135
2661 | 43 | 6 | 693592.46 | 2700.15 | 2624.968 | 3499.962 | 4.195926
2662 | 43 | 6 | 693892.46 | 3000.15 | 2897.28 | 2996.719 | 4.200198
2663 | 43 | 6 | 694192.46 | 3300.15 | 3128.953 | 2590.753 | 4.199893
2664 | 43 | 6 | 694492.46 | 3600.15 | 3333.132 | 2327.077 | 4.199588
2665 | 43 | 6 | 694792.46 | 3900.15 | 3518.277 | 2124.437 | 4.199893
2666 | 43 | 6 | 695092.46 | 4200.15 | 3687.498 | 1939.269 | 4.199893
2667 | 43 | 6 | 695392.46 | 4500.15 | 3841.154 | 1748.226 | 4.199893
2668 | 43 | 6 | 695692.46 | 4800.15 | 3978.557 | 1547.189 | 4.199893
2669 | 43 | 6 | 695992.46 | 5100.15 | 4099.269 | 1347.066 | 4.200198
2670 | 43 | 6 | 696292.46 | 5400.15 | 4203.162 | 1145.953 | 4.200504
2671 | 43 | 6 | 696592.46 | 5700.15 | 4290.552 | 953.5363 | 4.199893
2672 | 43 | 6 | 696892.46 | 6000.15 | 4362.468 | 775.0057 | 4.200198
2673 | 43 | 6 | 697192.46 | 6300.15 | 4420.321 | 618.677 | 4.200198
2674 | 43 | 6 | 697492.46 | 6600.15 | 4466.127 | 485.9998 | 4.199588
2675 | 43 | 6 | 697792.46 | 6900.15 | 4501.957 | 376.7453 | 4.199893
2676 | 43 | 6 | 698092.46 | 7200.15 | 4529.645 | 290.2266 | 4.199893
2677 | 43 | 6 | 698392.46 | 7500.15 | 4550.944 | 223.0869 | 4.199893
2678 | 43 | 6 | 698692.46 | 7800.15 | 4567.385 | 173.5714 | 4.199893
2679 | 43 | 6 | 698992.46 | 8100.15 | 4580.121 | 134.1268 | 4.199893
2680 | 43 | 6 | 699292.46 | 8400.15 | 4590.067 | 105.1347 | 4.199588
2681 | 43 | 6 | 699592.46 | 8700.15 | 4598.015 | 85.45052 | 4.199893
2682 | 43 | 6 | 699892.46 | 9000.15 | 4604.427 | 69.35225 | 4.199588
2683 | 43 | 6 | 700192.46 | 9300.15 | 4609.662 | 56.38209 | 4.200198
2684 | 43 | 6 | 700363.5 | 9471.19 | 4612.22 | 49.9733 | 4.200198
2685 | 43 | 7 | 700363.51 | 0.01 | 0 | 0 | 4.197452
2686 | 43 | 7 | 702163.5 | 1800 | 0 | 0 | 4.189212
2687 | 43 | 8 | 702163.54 | 0.04 | 0.01054081 | -1000.839 | 4.136721
2688 | 43 | 8 | 702164.54 | 1.04 | 0.2883224 | -1000.076 | 4.131533
2689 | 43 | 8 | 702165.54 | 2.04 | 0.5660932 | -1000 | 4.130007
2690 | 43 | 8 | 702166.54 | 3.04 | 0.8438642 | -1000.076 | 4.128786
2691 | 43 | 8 | 702167.54 | 4.04 | 1.121635 | -999.9237 | 4.127871
2692 | 43 | 8 | 702168.54 | 5.04 | 1.399405 | -1000 | 4.126955
2693 | 43 | 8 | 702169.54 | 6.04 | 1.677174 | -999.8474 | 4.125734
2694 | 43 | 8 | 702170.54 | 7.04 | 1.954943 | -1000 | 4.125124
2695 | 43 | 8 | 702171.54 | 8.04 | 2.232713 | -999.8474 | 4.124819
2696 | 43 | 8 | 702172.54 | 9.04 | 2.510481 | -1000 | 4.124514
2697 | 43 | 8 | 702173.5 | 10 | 2.777139 | -1000.076 | 4.123903
2698 | 43 | 9 | 702173.51 | 0.01 | 0 | -5000 | 3.935912
2699 | 43 | 9 | 702174.5 | 1 | 1.388862 | -4999.847 | 3.911803
2700 | 44 | 4 | 702174.51 | 0.01 | 0 | -5000 | 3.910887
2701 | 44 | 4 | 702474.51 | 300.01 | 416.6671 | -4999.847 | 3.753414
2702 | 44 | 4 | 702774.51 | 600.01 | 833.3202 | -4999.924 | 3.707942
2703 | 44 | 4 | 703074.51 | 900.01 | 1249.973 | -4999.695 | 3.663386
2704 | 44 | 4 | 703374.51 | 1200.01 | 1666.627 | -4999.771 | 3.614862
2705 | 44 | 4 | 703674.51 | 1500.01 | 2083.28 | -4999.924 | 3.569696
2706 | 44 | 4 | 703974.51 | 1800.01 | 2499.933 | -4999.924 | 3.524224
2707 | 44 | 4 | 704274.51 | 2100.01 | 2916.586 | -4999.847 | 3.470207
2708 | 44 | 4 | 704574.51 | 2400.01 | 3333.239 | -4999.924 | 3.397269
2709 | 44 | 4 | 704874.51 | 2700.01 | 3749.892 | -4999.847 | 3.298085
2710 | 44 | 4 | 705174.51 | 3000.01 | 4166.545 | -4999.847 | 3.185473
2711 | 44 | 4 | 705474.51 | 3300.01 | 4583.197 | -4999.695 | 3.015793
2712 | 44 | 4 | 705490.87 | 3316.37 | 4605.919 | -4999.695 | 2.999924
2713 | 44 | 5 | 705490.88 | 0.01 | 0 | 0 | 3.276722
2714 | 44 | 5 | 707290.87 | 1800 | 0 | 0 | 3.499504
2715 | 44 | 6 | 707291.02 | 0.15 | 0.04057946 | 2092.851 | 3.635309
2716 | 44 | 6 | 707591.02 | 300.15 | 291.6793 | 3499.886 | 3.832151
2717 | 44 | 6 | 707891.02 | 600.15 | 583.3404 | 3499.886 | 3.910582
2718 | 44 | 6 | 708191.02 | 900.15 | 875.0015 | 3500.038 | 3.989014
2719 | 44 | 6 | 708491.02 | 1200.15 | 1166.663 | 3499.962 | 4.042725
2720 | 44 | 6 | 708791.02 | 1500.15 | 1458.324 | 3499.962 | 4.078737
2721 | 44 | 6 | 709091.02 | 1800.15 | 1749.985 | 3499.962 | 4.107424
2722 | 44 | 6 | 709391.02 | 2100.15 | 2041.646 | 3500.038 | 4.133974
2723 | 44 | 6 | 709691.02 | 2400.15 | 2333.307 | 3499.962 | 4.162051
2724 | 44 | 6 | 709991.02 | 2700.15 | 2624.968 | 3499.886 | 4.196536
2725 | 44 | 6 | 710291.02 | 3000.15 | 2896.157 | 2983.368 | 4.199893
2726 | 44 | 6 | 710591.02 | 3300.15 | 3126.88 | 2583.581 | 4.200198
2727 | 44 | 6 | 710891.02 | 3600.15 | 3330.563 | 2322.118 | 4.199893
2728 | 44 | 6 | 711191.02 | 3900.15 | 3515.587 | 2120.623 | 4.199588
2729 | 44 | 6 | 711491.02 | 4200.15 | 3684.604 | 1936.065 | 4.200198
2730 | 44 | 6 | 711791.02 | 4500.15 | 3838.339 | 1752.27 | 4.199893
2731 | 44 | 6 | 712091.02 | 4800.15 | 3976.005 | 1550.469 | 4.199893
2732 | 44 | 6 | 712391.02 | 5100.15 | 4096.696 | 1347.829 | 4.199893
2733 | 44 | 6 | 712691.02 | 5400.15 | 4200.78 | 1150.988 | 4.199893
2734 | 44 | 6 | 712991.02 | 5700.15 | 4288.497 | 955.5962 | 4.199893
2735 | 44 | 6 | 713291.02 | 6000.15 | 4360.368 | 773.3272 | 4.199588
2736 | 44 | 6 | 713591.02 | 6300.15 | 4418.118 | 616.6934 | 4.199893
2737 | 44 | 6 | 713891.02 | 6600.15 | 4463.804 | 484.7791 | 4.199893
2738 | 44 | 6 | 714191.02 | 6900.15 | 4499.457 | 375.9823 | 4.200198
2739 | 44 | 6 | 714491.02 | 7200.15 | 4527.011 | 289.9977 | 4.199893
2740 | 44 | 6 | 714791.02 | 7500.15 | 4548.227 | 222.7054 | 4.199893
2741 | 44 | 6 | 715091.02 | 7800.15 | 4564.639 | 172.8847 | 4.199588
2742 | 44 | 6 | 715391.02 | 8100.15 | 4577.349 | 134.6609 | 4.200198
2743 | 44 | 6 | 715691.02 | 8400.15 | 4587.296 | 105.4398 | 4.199588
2744 | 44 | 6 | 715991.02 | 8700.15 | 4595.247 | 85.90829 | 4.200198
2745 | 44 | 6 | 716291.02 | 9000.15 | 4601.67 | 68.97078 | 4.199893
2746 | 44 | 6 | 716591.02 | 9300.15 | 4606.872 | 57.37392 | 4.199283
2747 | 44 | 6 | 716747.42 | 9456.55 | 4609.219 | 49.9733 | 4.199893
2748 | 44 | 7 | 716747.43 | 0.01 | 0 | 0 | 4.197757
2749 | 44 | 7 | 718547.42 | 1800 | 0 | 0 | 4.188907
2750 | 44 | 8 | 718547.46 | 0.04 | 0.01054292 | -1001.068 | 4.136416
2751 | 44 | 8 | 718548.46 | 1.04 | 0.2883245 | -999.9237 | 4.131228
2752 | 44 | 8 | 718549.46 | 2.04 | 0.5660928 | -999.9237 | 4.129702
2753 | 44 | 8 | 718550.46 | 3.04 | 0.8438629 | -999.9237 | 4.128481
2754 | 44 | 8 | 718551.46 | 4.04 | 1.121633 | -1000.076 | 4.127871
2755 | 44 | 8 | 718552.46 | 5.04 | 1.399403 | -999.8474 | 4.12665
2756 | 44 | 8 | 718553.46 | 6.04 | 1.677172 | -999.9237 | 4.126345
2757 | 44 | 8 | 718554.46 | 7.04 | 1.954941 | -1000 | 4.125124
2758 | 44 | 8 | 718555.46 | 8.04 | 2.232711 | -999.8474 | 4.124819
2759 | 44 | 8 | 718556.46 | 9.04 | 2.510481 | -999.9237 | 4.123903
2760 | 44 | 8 | 718557.42 | 10 | 2.77714 | -999.9237 | 4.123293
2761 | 44 | 9 | 718557.43 | 0.01 | 0 | -5000 | 3.935302
2762 | 44 | 9 | 718558.42 | 1 | 1.388859 | -4999.847 | 3.911498
2763 | 45 | 4 | 718558.43 | 0.01 | 0 | -5000 | 3.909667
2764 | 45 | 4 | 718858.43 | 300.01 | 416.667 | -4999.924 | 3.752804
2765 | 45 | 4 | 719158.43 | 600.01 | 833.3201 | -4999.847 | 3.707637
2766 | 45 | 4 | 719458.43 | 900.01 | 1249.973 | -4999.771 | 3.662776
2767 | 45 | 4 | 719758.43 | 1200.01 | 1666.626 | -4999.847 | 3.614862
2768 | 45 | 4 | 720058.43 | 1500.01 | 2083.279 | -4999.847 | 3.56939
2769 | 45 | 4 | 720358.43 | 1800.01 | 2499.932 | -4999.924 | 3.523919
2770 | 45 | 4 | 720658.43 | 2100.01 | 2916.585 | -4999.847 | 3.470207
2771 | 45 | 4 | 720958.43 | 2400.01 | 3333.238 | -4999.619 | 3.397574
2772 | 45 | 4 | 721258.43 | 2700.01 | 3749.891 | -4999.924 | 3.29778
2773 | 45 | 4 | 721558.43 | 3000.01 | 4166.543 | -4999.847 | 3.185168
2774 | 45 | 4 | 721858.43 | 3300.01 | 4583.196 | -4999.847 | 3.015488
2775 | 45 | 4 | 721874.17 | 3315.75 | 4605.056 | -4999.924 | 2.999924
2776 | 45 | 5 | 721874.18 | 0.01 | 0 | 0 | 3.278859
2777 | 45 | 5 | 723674.17 | 1800 | 0 | 0 | 3.499504
2778 | 45 | 6 | 723674.32 | 0.15 | 0.04057861 | 2093.156 | 3.634394
2779 | 45 | 6 | 723974.32 | 300.15 | 291.6793 | 3500.038 | 3.832456
2780 | 45 | 6 | 724274.32 | 600.15 | 583.3404 | 3499.886 | 3.911192
2781 | 45 | 6 | 724574.32 | 900.15 | 875.0015 | 3499.962 | 3.989319
2782 | 45 | 6 | 724874.32 | 1200.15 | 1166.663 | 3499.962 | 4.04303
2783 | 45 | 6 | 725174.32 | 1500.15 | 1458.324 | 3499.962 | 4.079347
2784 | 45 | 6 | 725474.32 | 1800.15 | 1749.985 | 3499.886 | 4.108644
2785 | 45 | 6 | 725774.32 | 2100.15 | 2041.646 | 3500.038 | 4.135195
2786 | 45 | 6 | 726074.32 | 2400.15 | 2333.307 | 3499.962 | 4.163272
2787 | 45 | 6 | 726374.32 | 2700.15 | 2624.968 | 3499.962 | 4.196841
2788 | 45 | 6 | 726674.32 | 3000.15 | 2895.909 | 2983.597 | 4.200198
2789 | 45 | 6 | 726974.32 | 3300.15 | 3126.579 | 2581.369 | 4.200198
2790 | 45 | 6 | 727274.32 | 3600.15 | 3330.029 | 2318.914 | 4.199893
2791 | 45 | 6 | 727574.32 | 3900.15 | 3514.847 | 2121.843 | 4.199893
2792 | 45 | 6 | 727874.32 | 4200.15 | 3683.88 | 1935.683 | 4.200198
2793 | 45 | 6 | 728174.32 | 4500.15 | 3837.326 | 1746.014 | 4.200198
2794 | 45 | 6 | 728474.32 | 4800.15 | 3974.593 | 1549.248 | 4.200198
2795 | 45 | 6 | 728774.32 | 5100.15 | 4095.308 | 1347.753 | 4.200198
2796 | 45 | 6 | 729074.32 | 5400.15 | 4199.211 | 1146.563 | 4.199588
2797 | 45 | 6 | 729374.32 | 5700.15 | 4286.655 | 952.697 | 4.199893
2798 | 45 | 6 | 729674.32 | 6000.15 | 4358.508 | 776.5316 | 4.199893
2799 | 45 | 6 | 729974.32 | 6300.15 | 4416.469 | 619.5926 | 4.200198
2800 | 45 | 6 | 730274.32 | 6600.15 | 4462.352 | 485.3132 | 4.199893
2801 | 45 | 6 | 730574.32 | 6900.15 | 4498.179 | 378.3474 | 4.199893
2802 | 45 | 6 | 730874.32 | 7200.15 | 4525.84 | 291.371 | 4.199588
2803 | 45 | 6 | 731174.32 | 7500.15 | 4547.187 | 225.7572 | 4.199893
2804 | 45 | 6 | 731474.32 | 7800.15 | 4563.704 | 174.7921 | 4.199893
2805 | 45 | 6 | 731774.32 | 8100.15 | 4576.543 | 135.5001 | 4.199588
2806 | 45 | 6 | 732074.32 | 8400.15 | 4586.628 | 107.6524 | 4.200198
2807 | 45 | 6 | 732374.32 | 8700.15 | 4594.699 | 86.36606 | 4.199893
2808 | 45 | 6 | 732674.32 | 9000.15 | 4601.147 | 69.42855 | 4.199588
2809 | 45 | 6 | 732974.32 | 9300.15 | 4606.348 | 56.83986 | 4.199893
2810 | 45 | 6 | 733171.61 | 9497.44 | 4609.273 | 49.9733 | 4.200504
2811 | 45 | 7 | 733171.62 | 0.01 | 0 | 0 | 4.197452
2812 | 45 | 7 | 734971.61 | 1800 | 0 | 0 | 4.189517
2813 | 45 | 8 | 734971.65 | 0.04 | 0.01054059 | -1000.61 | 4.136416
2814 | 45 | 8 | 734972.65 | 1.04 | 0.288322 | -1000 | 4.131533
2815 | 45 | 8 | 734973.65 | 2.04 | 0.5660911 | -999.9237 | 4.130007
2816 | 45 | 8 | 734974.65 | 3.04 | 0.8438606 | -1000 | 4.128481
2817 | 45 | 8 | 734975.65 | 4.04 | 1.121631 | -1000 | 4.127871
2818 | 45 | 8 | 734976.65 | 5.04 | 1.3994 | -1000 | 4.126955
2819 | 45 | 8 | 734977.65 | 6.04 | 1.677169 | -1000.076 | 4.126345
2820 | 45 | 8 | 734978.65 | 7.04 | 1.95494 | -999.8474 | 4.125124
2821 | 45 | 8 | 734979.65 | 8.04 | 2.232709 | -999.8474 | 4.124819
2822 | 45 | 8 | 734980.65 | 9.04 | 2.510478 | -1000.153 | 4.124208
2823 | 45 | 8 | 734981.61 | 10 | 2.777138 | -1000.076 | 4.123903
2824 | 45 | 9 | 734981.62 | 0.01 | 0 | -5000 | 3.934386
2825 | 45 | 9 | 734982.61 | 1 | 1.388857 | -4999.924 | 3.911498
2826 | 46 | 4 | 734982.62 | 0.01 | 0 | -5000 | 3.908751
2827 | 46 | 4 | 735282.62 | 300.01 | 416.6669 | -4999.924 | 3.752193
2828 | 46 | 4 | 735582.62 | 600.01 | 833.3198 | -5000 | 3.707637
2829 | 46 | 4 | 735882.62 | 900.01 | 1249.973 | -4999.847 | 3.662165
2830 | 46 | 4 | 736182.62 | 1200.01 | 1666.626 | -4999.771 | 3.613947
2831 | 46 | 4 | 736482.62 | 1500.01 | 2083.279 | -4999.924 | 3.569085
2832 | 46 | 4 | 736782.62 | 1800.01 | 2499.932 | -4999.771 | 3.523613
2833 | 46 | 4 | 737082.62 | 2100.01 | 2916.584 | -4999.771 | 3.470207
2834 | 46 | 4 | 737382.62 | 2400.01 | 3333.237 | -4999.771 | 3.396963
2835 | 46 | 4 | 737682.62 | 2700.01 | 3749.89 | -4999.771 | 3.297169
2836 | 46 | 4 | 737982.62 | 3000.01 | 4166.542 | -4999.847 | 3.184253
2837 | 46 | 4 | 738282.62 | 3300.01 | 4583.194 | -4999.847 | 3.013657
2838 | 46 | 4 | 738296.16 | 3313.55 | 4601.999 | -4999.847 | 2.999924
2839 | 46 | 5 | 738296.17 | 0.01 | 0 | 0 | 3.278553
2840 | 46 | 5 | 740096.16 | 1800 | 0 | 0 | 3.499504
2841 | 46 | 6 | 740096.31 | 0.15 | 0.04055445 | 2091.554 | 3.635309
2842 | 46 | 6 | 740396.31 | 300.15 | 291.6792 | 3499.886 | 3.833982
2843 | 46 | 6 | 740696.31 | 600.15 | 583.3403 | 3499.809 | 3.913329
2844 | 46 | 6 | 740996.31 | 900.15 | 875.0014 | 3499.962 | 3.990539
2845 | 46 | 6 | 741296.31 | 1200.15 | 1166.663 | 3499.886 | 4.043946
2846 | 46 | 6 | 741596.31 | 1500.15 | 1458.324 | 3499.886 | 4.080873
2847 | 46 | 6 | 741896.31 | 1800.15 | 1749.985 | 3499.962 | 4.108949
2848 | 46 | 6 | 742196.31 | 2100.15 | 2041.646 | 3499.962 | 4.1355
2849 | 46 | 6 | 742496.31 | 2400.15 | 2333.307 | 3499.886 | 4.163882
2850 | 46 | 6 | 742796.31 | 2700.15 | 2624.968 | 3499.962 | 4.197452
2851 | 46 | 6 | 743096.31 | 3000.15 | 2894.968 | 2972.839 | 4.199588
2852 | 46 | 6 | 743396.31 | 3300.15 | 3124.949 | 2574.502 | 4.199893
2853 | 46 | 6 | 743696.31 | 3600.15 | 3327.92 | 2312.886 | 4.199893
2854 | 46 | 6 | 743996.31 | 3900.15 | 3512.326 | 2115.511 | 4.199893
2855 | 46 | 6 | 744296.31 | 4200.15 | 3680.941 | 1930.266 | 4.199893
2856 | 46 | 6 | 744596.31 | 4500.15 | 3833.97 | 1739.986 | 4.199893
2857 | 46 | 6 | 744896.31 | 4800.15 | 3970.932 | 1544.671 | 4.200198
2858 | 46 | 6 | 745196.31 | 5100.15 | 4091.355 | 1345.312 | 4.199893
2859 | 46 | 6 | 745496.31 | 5400.15 | 4195.05 | 1145.647 | 4.199588
2860 | 46 | 6 | 745796.31 | 5700.15 | 4282.347 | 951.6289 | 4.200198
2861 | 46 | 6 | 746096.31 | 6000.15 | 4354.194 | 775.6161 | 4.199893
2862 | 46 | 6 | 746396.31 | 6300.15 | 4412.128 | 618.9059 | 4.199893
2863 | 46 | 6 | 746696.31 | 6600.15 | 4458.083 | 487.8309 | 4.199893
2864 | 46 | 6 | 746996.31 | 6900.15 | 4494.017 | 379.5682 | 4.200198
2865 | 46 | 6 | 747296.31 | 7200.15 | 4521.883 | 293.5836 | 4.199893
2866 | 46 | 6 | 747596.31 | 7500.15 | 4543.35 | 226.2913 | 4.199893
2867 | 46 | 6 | 747896.31 | 7800.15 | 4559.953 | 174.7158 | 4.199588
2868 | 46 | 6 | 748196.31 | 8100.15 | 4572.866 | 137.4838 | 4.199893
2869 | 46 | 6 | 748496.31 | 8400.15 | 4583.031 | 109.0257 | 4.199893
2870 | 46 | 6 | 748796.31 | 8700.15 | 4591.122 | 86.13718 | 4.199893
2871 | 46 | 6 | 749096.31 | 9000.15 | 4597.637 | 69.73373 | 4.199893
2872 | 46 | 6 | 749396.31 | 9300.15 | 4602.903 | 58.06058 | 4.199588
2873 | 46 | 6 | 749600.57 | 9504.41 | 4605.97 | 49.9733 | 4.200198
2874 | 46 | 7 | 749600.58 | 0.01 | 0 | 0 | 4.196536
2875 | 46 | 7 | 751400.57 | 1800 | 0 | 0 | 4.189517
2876 | 46 | 8 | 751400.6 | 0.03 | 0.007751583124 | -1002.441 | 4.136416
2877 | 46 | 8 | 751401.6 | 1.03 | 0.2855419 | -1000 | 4.131228
2878 | 46 | 8 | 751402.6 | 2.03 | 0.5633097 | -1000 | 4.129702
2879 | 46 | 8 | 751403.6 | 3.03 | 0.84108 | -1000 | 4.128481
2880 | 46 | 8 | 751404.6 | 4.03 | 1.11885 | -1000.153 | 4.127565
2881 | 46 | 8 | 751405.6 | 5.03 | 1.39662 | -999.8474 | 4.126955
2882 | 46 | 8 | 751406.6 | 6.03 | 1.674389 | -1000.153 | 4.125734
2883 | 46 | 8 | 751407.6 | 7.03 | 1.952159 | -1000 | 4.125124
2884 | 46 | 8 | 751408.6 | 8.03 | 2.229929 | -1000.076 | 4.124514
2885 | 46 | 8 | 751409.6 | 9.03 | 2.507699 | -999.8474 | 4.123903
2886 | 46 | 8 | 751410.57 | 10 | 2.777134 | -1000 | 4.123598
2887 | 46 | 9 | 751410.58 | 0.01 | 0 | -5000 | 3.934997
2888 | 46 | 9 | 751411.57 | 1 | 1.388859 | -4999.924 | 3.910887
2889 | 47 | 4 | 751411.58 | 0.01 | 0 | -5000 | 3.908751
2890 | 47 | 4 | 751711.58 | 300.01 | 416.6669 | -4999.847 | 3.752193
2891 | 47 | 4 | 752011.58 | 600.01 | 833.3198 | -4999.695 | 3.707027
2892 | 47 | 4 | 752311.58 | 900.01 | 1249.973 | -4999.771 | 3.66186
2893 | 47 | 4 | 752611.58 | 1200.01 | 1666.625 | -4999.847 | 3.614557
2894 | 47 | 4 | 752911.58 | 1500.01 | 2083.278 | -4999.619 | 3.569085
2895 | 47 | 4 | 753211.58 | 1800.01 | 2499.931 | -4999.924 | 3.523308
2896 | 47 | 4 | 753511.58 | 2100.01 | 2916.584 | -4999.924 | 3.469902
2897 | 47 | 4 | 753811.58 | 2400.01 | 3333.236 | -4999.847 | 3.396353
2898 | 47 | 4 | 754111.58 | 2700.01 | 3749.889 | -4999.847 | 3.295949
2899 | 47 | 4 | 754411.58 | 3000.01 | 4166.542 | -4999.695 | 3.182727
2900 | 47 | 4 | 754711.58 | 3300.01 | 4583.194 | -4999.771 | 3.009995
2901 | 47 | 4 | 754721.93 | 3310.36 | 4597.569 | -4999.924 | 2.999924
2902 | 47 | 5 | 754721.94 | 0.01 | 0 | 0 | 3.279164
2903 | 47 | 5 | 756521.93 | 1800 | 0 | 0 | 3.499809
2904 | 47 | 6 | 756522.08 | 0.15 | 0.04052372354 | 2090.486 | 3.636225
2905 | 47 | 6 | 756822.08 | 300.15 | 291.6791 | 3499.886 | 3.834897
2906 | 47 | 6 | 757122.08 | 600.15 | 583.3402 | 3499.886 | 3.914549
2907 | 47 | 6 | 757422.08 | 900.15 | 875.0013 | 3500.038 | 3.991455
2908 | 47 | 6 | 757722.08 | 1200.15 | 1166.662 | 3499.886 | 4.045167
2909 | 47 | 6 | 758022.08 | 1500.15 | 1458.324 | 3499.886 | 4.081483
2910 | 47 | 6 | 758322.08 | 1800.15 | 1749.985 | 3499.886 | 4.11017
2911 | 47 | 6 | 758622.08 | 2100.15 | 2041.646 | 3500.038 | 4.13611
2912 | 47 | 6 | 758922.08 | 2400.15 | 2333.307 | 3499.886 | 4.164492
2913 | 47 | 6 | 759222.08 | 2700.15 | 2624.968 | 3499.962 | 4.198672
2914 | 47 | 6 | 759522.08 | 3000.15 | 2893.621 | 2958.877 | 4.199893
2915 | 47 | 6 | 759822.08 | 3300.15 | 3122.845 | 2570.382 | 4.199893
2916 | 47 | 6 | 760122.08 | 3600.15 | 3325.362 | 2307.164 | 4.199893
2917 | 47 | 6 | 760422.08 | 3900.15 | 3509.021 | 2109.941 | 4.199893
2918 | 47 | 6 | 760722.08 | 4200.15 | 3677.157 | 1927.291 | 4.200198
2919 | 47 | 6 | 761022.08 | 4500.15 | 3829.713 | 1733.577 | 4.200198
2920 | 47 | 6 | 761322.08 | 4800.15 | 3966.172 | 1541.39 | 4.199588
2921 | 47 | 6 | 761622.08 | 5100.15 | 4086.529 | 1344.244 | 4.199893
2922 | 47 | 6 | 761922.08 | 5400.15 | 4190.084 | 1143.13 | 4.199588
2923 | 47 | 6 | 762222.08 | 5700.15 | 4277.179 | 952.4681 | 4.200198
2924 | 47 | 6 | 762522.08 | 6000.15 | 4349.081 | 776.6079 | 4.199893
2925 | 47 | 6 | 762822.08 | 6300.15 | 4407.076 | 619.0585 | 4.200198
2926 | 47 | 6 | 763122.08 | 6600.15 | 4453.052 | 489.2805 | 4.200198
2927 | 47 | 6 | 763422.08 | 6900.15 | 4489.061 | 379.4156 | 4.199893
2928 | 47 | 6 | 763722.08 | 7200.15 | 4516.962 | 293.0495 | 4.199893
2929 | 47 | 6 | 764022.08 | 7500.15 | 4538.534 | 226.3676 | 4.199893
2930 | 47 | 6 | 764322.08 | 7800.15 | 4555.215 | 175.4788 | 4.199893
2931 | 47 | 6 | 764622.08 | 8100.15 | 4568.195 | 137.1786 | 4.199588
2932 | 47 | 6 | 764922.08 | 8400.15 | 4578.435 | 108.9494 | 4.199588
2933 | 47 | 6 | 765222.08 | 8700.15 | 4586.594 | 88.73121 | 4.199893
2934 | 47 | 6 | 765522.08 | 9000.15 | 4593.142 | 69.65743 | 4.199893
2935 | 47 | 6 | 765822.08 | 9300.15 | 4598.451 | 58.89982 | 4.199893
2936 | 47 | 6 | 766033.19 | 9511.26 | 4601.664 | 49.9733 | 4.199588
2937 | 47 | 7 | 766033.2 | 0.01 | 0 | 0 | 4.198062
2938 | 47 | 7 | 767833.19 | 1800 | 0 | 0 | 4.189212
2939 | 47 | 8 | 767833.22 | 0.03 | 0.007753490501 | -1001.984 | 4.136416
2940 | 47 | 8 | 767834.22 | 1.03 | 0.2855429 | -999.8474 | 4.131228
2941 | 47 | 8 | 767835.22 | 2.03 | 0.5633114 | -999.9237 | 4.129702
2942 | 47 | 8 | 767836.22 | 3.03 | 0.8410817 | -1000 | 4.128176
2943 | 47 | 8 | 767837.22 | 4.03 | 1.118851 | -999.8474 | 4.127871
2944 | 47 | 8 | 767838.22 | 5.03 | 1.396621 | -1000.153 | 4.12665
2945 | 47 | 8 | 767839.22 | 6.03 | 1.67439 | -999.9237 | 4.12604
2946 | 47 | 8 | 767840.22 | 7.03 | 1.952159 | -999.9237 | 4.125124
2947 | 47 | 8 | 767841.22 | 8.03 | 2.229929 | -999.9237 | 4.124514
2948 | 47 | 8 | 767842.22 | 9.03 | 2.507698 | -999.9237 | 4.123903
2949 | 47 | 8 | 767843.19 | 10 | 2.777136 | -1000.076 | 4.123598
2950 | 47 | 9 | 767843.2 | 0.01 | 0 | -5000 | 3.933776
2951 | 47 | 9 | 767844.19 | 1 | 1.38886 | -4999.771 | 3.910582
2952 | 48 | 4 | 767844.2 | 0.01 | 0 | -5000 | 3.907836
2953 | 48 | 4 | 768144.2 | 300.01 | 416.6669 | -4999.695 | 3.751888
2954 | 48 | 4 | 768444.2 | 600.01 | 833.3198 | -4999.924 | 3.706722
2955 | 48 | 4 | 768744.2 | 900.01 | 1249.973 | -4999.924 | 3.662165
2956 | 48 | 4 | 769044.2 | 1200.01 | 1666.625 | -4999.771 | 3.613947
2957 | 48 | 4 | 769344.2 | 1500.01 | 2083.278 | -4999.847 | 3.568475
2958 | 48 | 4 | 769644.2 | 1800.01 | 2499.931 | -4999.847 | 3.522087
2959 | 48 | 4 | 769944.2 | 2100.01 | 2916.584 | -4999.924 | 3.468376
2960 | 48 | 4 | 770244.2 | 2400.01 | 3333.237 | -4999.847 | 3.395438
2961 | 48 | 4 | 770544.2 | 2700.01 | 3749.889 | -4999.847 | 3.293812
2962 | 48 | 4 | 770844.2 | 3000.01 | 4166.542 | -4999.847 | 3.17998
2963 | 48 | 4 | 771144.2 | 3300.01 | 4583.195 | -4999.847 | 3.007248
2964 | 48 | 4 | 771151.21 | 3307.02 | 4592.931 | -5000 | 2.999924
2965 | 48 | 5 | 771151.22 | 0.01 | 0 | 0 | 3.279774
2966 | 48 | 5 | 772951.21 | 1800 | 0 | 0 | 3.500725
2967 | 48 | 6 | 772951.36 | 0.15 | 0.04046375 | 2087.434 | 3.636835
2968 | 48 | 6 | 773251.36 | 300.15 | 291.6789 | 3500.038 | 3.836118
2969 | 48 | 6 | 773551.36 | 600.15 | 583.34 | 3500.038 | 3.915465
2970 | 48 | 6 | 773851.36 | 900.15 | 875.0011 | 3500.114 | 3.992676
2971 | 48 | 6 | 774151.36 | 1200.15 | 1166.662 | 3500.038 | 4.045777
2972 | 48 | 6 | 774451.36 | 1500.15 | 1458.323 | 3499.962 | 4.081788
2973 | 48 | 6 | 774751.36 | 1800.15 | 1749.984 | 3500.038 | 4.111086
2974 | 48 | 6 | 775051.36 | 2100.15 | 2041.645 | 3500.038 | 4.137026
2975 | 48 | 6 | 775351.36 | 2400.15 | 2333.307 | 3499.886 | 4.165103
2976 | 48 | 6 | 775651.36 | 2700.15 | 2624.968 | 3499.886 | 4.199588
2977 | 48 | 6 | 775951.36 | 3000.15 | 2892.878 | 2953.002 | 4.199893
2978 | 48 | 6 | 776251.36 | 3300.15 | 3121.507 | 2558.251 | 4.199588
2979 | 48 | 6 | 776551.36 | 3600.15 | 3323.082 | 2296.559 | 4.199893
2980 | 48 | 6 | 776851.36 | 3900.15 | 3506.213 | 2102.541 | 4.199893
2981 | 48 | 6 | 777151.36 | 4200.15 | 3673.625 | 1913.481 | 4.199588
2982 | 48 | 6 | 777451.36 | 4500.15 | 3825.346 | 1727.474 | 4.199893
2983 | 48 | 6 | 777751.36 | 4800.15 | 3961.466 | 1535.592 | 4.199588
2984 | 48 | 6 | 778051.36 | 5100.15 | 4081.249 | 1336.385 | 4.199588
2985 | 48 | 6 | 778351.36 | 5400.15 | 4184.423 | 1140.23 | 4.199893
2986 | 48 | 6 | 778651.36 | 5700.15 | 4271.588 | 952.8496 | 4.199893
2987 | 48 | 6 | 778951.36 | 6000.15 | 4343.412 | 774.9294 | 4.199893
2988 | 48 | 6 | 779251.36 | 6300.15 | 4401.421 | 620.8133 | 4.199893
2989 | 48 | 6 | 779551.36 | 6600.15 | 4447.602 | 491.1879 | 4.200198
2990 | 48 | 6 | 779851.36 | 6900.15 | 4483.717 | 381.0178 | 4.199893
2991 | 48 | 6 | 780151.36 | 7200.15 | 4511.754 | 295.8724 | 4.199893
2992 | 48 | 6 | 780451.36 | 7500.15 | 4533.487 | 228.809 | 4.199588
2993 | 48 | 6 | 780751.36 | 7800.15 | 4550.254 | 177.0047 | 4.199893
2994 | 48 | 6 | 781051.36 | 8100.15 | 4563.386 | 140.2304 | 4.199588
2995 | 48 | 6 | 781351.36 | 8400.15 | 4573.736 | 108.4916 | 4.200198
2996 | 48 | 6 | 781651.36 | 8700.15 | 4581.896 | 86.97642 | 4.199893
2997 | 48 | 6 | 781951.36 | 9000.15 | 4588.419 | 70.49668 | 4.200198
2998 | 48 | 6 | 782251.36 | 9300.15 | 4593.76 | 57.29763 | 4.199893
2999 | 48 | 6 | 782432.05 | 9480.84 | 4596.503 | 49.9733 | 4.199893
3000 | 48 | 7 | 782432.06 | 0.01 | 0 | 0 | 4.197452
3001 | 48 | 7 | 784232.05 | 1800 | 0 | 0 | 4.188907
3002 | 48 | 8 | 784232.09 | 0.04 | 0.01054526 | -1000.381 | 4.13611
3003 | 48 | 8 | 784233.09 | 1.04 | 0.2883258 | -999.8474 | 4.131228
3004 | 48 | 8 | 784234.09 | 2.04 | 0.5660949 | -999.9237 | 4.129397
3005 | 48 | 8 | 784235.09 | 3.04 | 0.8438644 | -1000.076 | 4.127871
3006 | 48 | 8 | 784236.09 | 4.04 | 1.121635 | -1000 | 4.126955
3007 | 48 | 8 | 784237.09 | 5.04 | 1.399405 | -1000.076 | 4.126345
3008 | 48 | 8 | 784238.09 | 6.04 | 1.677176 | -999.8474 | 4.125429
3009 | 48 | 8 | 784239.09 | 7.04 | 1.954945 | -1000 | 4.124819
3010 | 48 | 8 | 784240.09 | 8.04 | 2.232714 | -1000 | 4.124514
3011 | 48 | 8 | 784241.09 | 9.04 | 2.510485 | -999.7711 | 4.123903
3012 | 48 | 8 | 784242.05 | 10 | 2.777144 | -999.7711 | 4.122988
3013 | 48 | 9 | 784242.06 | 0.01 | 0 | -5000 | 3.934386
3014 | 48 | 9 | 784243.05 | 1 | 1.388859 | -4999.847 | 3.910887
3015 | 49 | 4 | 784243.06 | 0.01 | 0 | -5000 | 3.909056
3016 | 49 | 4 | 784543.06 | 300.01 | 416.6669 | -4999.771 | 3.751583
3017 | 49 | 4 | 784843.06 | 600.01 | 833.3197 | -4999.771 | 3.706416
3018 | 49 | 4 | 785143.06 | 900.01 | 1249.973 | -4999.847 | 3.66125
3019 | 49 | 4 | 785443.06 | 1200.01 | 1666.626 | -4999.619 | 3.613031
3020 | 49 | 4 | 785743.06 | 1500.01 | 2083.278 | -4999.771 | 3.567254
3021 | 49 | 4 | 786043.06 | 1800.01 | 2499.931 | -4999.771 | 3.521782
3022 | 49 | 4 | 786343.06 | 2100.01 | 2916.584 | -4999.924 | 3.466239
3023 | 49 | 4 | 786643.06 | 2400.01 | 3333.237 | -4999.847 | 3.392386
3024 | 49 | 4 | 786943.06 | 2700.01 | 3749.89 | -4999.924 | 3.291676
3025 | 49 | 4 | 787243.06 | 3000.01 | 4166.542 | -4999.771 | 3.177234
3026 | 49 | 4 | 787543.06 | 3300.01 | 4583.195 | -4999.847 | 3.00267
3027 | 49 | 4 | 787545.65 | 3302.6 | 4586.792 | -4999.847 | 2.999924
3028 | 49 | 5 | 787545.66 | 0.01 | 0 | 0 | 3.279774
3029 | 49 | 5 | 789345.65 | 1800 | 0 | 0 | 3.501946
3030 | 49 | 6 | 789345.8 | 0.15 | 0.04040928 | 2084.077 | 3.637446
3031 | 49 | 6 | 789645.8 | 300.15 | 291.6787 | 3499.962 | 3.837339
3032 | 49 | 6 | 789945.8 | 600.15 | 583.3398 | 3499.962 | 3.917601
3033 | 49 | 6 | 790245.8 | 900.15 | 875.0009 | 3499.962 | 3.993896
3034 | 49 | 6 | 790545.8 | 1200.15 | 1166.662 | 3499.962 | 4.047303
3035 | 49 | 6 | 790845.8 | 1500.15 | 1458.323 | 3499.886 | 4.083009
3036 | 49 | 6 | 791145.8 | 1800.15 | 1749.984 | 3500.038 | 4.112001
3037 | 49 | 6 | 791445.8 | 2100.15 | 2041.645 | 3499.886 | 4.137942
3038 | 49 | 6 | 791745.8 | 2400.15 | 2333.306 | 3499.809 | 4.166323
3039 | 49 | 6 | 792045.8 | 2700.15 | 2624.954 | 3484.092 | 4.199893
3040 | 49 | 6 | 792345.8 | 3000.15 | 2890.926 | 2931.868 | 4.199893
3041 | 49 | 6 | 792645.8 | 3300.15 | 3118.175 | 2546.96 | 4.199893
3042 | 49 | 6 | 792945.8 | 3600.15 | 3319.028 | 2287.556 | 4.200198
3043 | 49 | 6 | 793245.8 | 3900.15 | 3501.447 | 2094.148 | 4.199588
3044 | 49 | 6 | 793545.8 | 4200.15 | 3668.502 | 1914.702 | 4.200198
3045 | 49 | 6 | 793845.8 | 4500.15 | 3820.23 | 1727.474 | 4.199588
3046 | 49 | 6 | 794145.8 | 4800.15 | 3956.079 | 1534.066 | 4.199893
3047 | 49 | 6 | 794445.8 | 5100.15 | 4075.661 | 1336.233 | 4.199893
3048 | 49 | 6 | 794745.8 | 5400.15 | 4178.836 | 1139.925 | 4.199893
3049 | 49 | 6 | 795045.8 | 5700.15 | 4265.896 | 951.7052 | 4.199893
3050 | 49 | 6 | 795345.8 | 6000.15 | 4337.754 | 776.3027 | 4.200198
3051 | 49 | 6 | 795645.8 | 6300.15 | 4395.807 | 620.8133 | 4.199588
3052 | 49 | 6 | 795945.8 | 6600.15 | 4441.885 | 490.1198 | 4.199893
3053 | 49 | 6 | 796245.8 | 6900.15 | 4478.012 | 381.5518 | 4.199893
3054 | 49 | 6 | 796545.8 | 7200.15 | 4506.082 | 295.8724 | 4.199893
3055 | 49 | 6 | 796845.8 | 7500.15 | 4527.881 | 228.5801 | 4.199588
3056 | 49 | 6 | 797145.8 | 7800.15 | 4544.721 | 177.0047 | 4.200198
3057 | 49 | 6 | 797445.8 | 8100.15 | 4557.854 | 139.6201 | 4.199893
3058 | 49 | 6 | 797745.8 | 8400.15 | 4568.199 | 110.6279 | 4.199893
3059 | 49 | 6 | 798045.8 | 8700.15 | 4576.355 | 86.13718 | 4.199893
3060 | 49 | 6 | 798345.8 | 9000.15 | 4582.857 | 69.73373 | 4.200198
3061 | 49 | 6 | 798645.8 | 9300.15 | 4588.167 | 56.83986 | 4.199893
3062 | 49 | 6 | 798813.18 | 9467.53 | 4590.736 | 49.897 | 4.199893
3063 | 49 | 7 | 798813.19 | 0.01 | 0 | 0 | 4.197757
3064 | 49 | 7 | 800613.18 | 1800 | 0 | 0 | 4.189212
3065 | 49 | 8 | 800613.21 | 0.03 | 0.007755185948 | -1002.441 | 4.13611
3066 | 49 | 8 | 800614.21 | 1.03 | 0.2855436 | -1000 | 4.130617
3067 | 49 | 8 | 800615.21 | 2.03 | 0.5633133 | -999.9237 | 4.129091
3068 | 49 | 8 | 800616.21 | 3.03 | 0.8410834 | -1000 | 4.127871
3069 | 49 | 8 | 800617.21 | 4.03 | 1.118854 | -999.9237 | 4.12665
3070 | 49 | 8 | 800618.21 | 5.03 | 1.396624 | -999.8474 | 4.12604
3071 | 49 | 8 | 800619.21 | 6.03 | 1.674393 | -999.9237 | 4.125124
3072 | 49 | 8 | 800620.21 | 7.03 | 1.952163 | -999.9237 | 4.124514
3073 | 49 | 8 | 800621.21 | 8.03 | 2.229932 | -999.8474 | 4.124208
3074 | 49 | 8 | 800622.21 | 9.03 | 2.507703 | -999.8474 | 4.123293
3075 | 49 | 8 | 800623.18 | 10 | 2.77714 | -999.8474 | 4.122988
3076 | 49 | 9 | 800623.19 | 0.01 | 0 | -5000 | 3.933471
3077 | 49 | 9 | 800624.18 | 1 | 1.388863 | -4999.771 | 3.909056
3078 | 50 | 4 | 800624.19 | 0.01 | 0 | -5000 | 3.90692
3079 | 50 | 4 | 800924.19 | 300.01 | 416.6669 | -4999.847 | 3.750362
3080 | 50 | 4 | 801224.19 | 600.01 | 833.3198 | -4999.847 | 3.704891
3081 | 50 | 4 | 801524.19 | 900.01 | 1249.973 | -4999.847 | 3.660029
3082 | 50 | 4 | 801824.19 | 1200.01 | 1666.626 | -4999.771 | 3.61181
3083 | 50 | 4 | 802124.19 | 1500.01 | 2083.279 | -4999.847 | 3.566033
3084 | 50 | 4 | 802424.19 | 1800.01 | 2499.931 | -4999.771 | 3.519646
3085 | 50 | 4 | 802724.19 | 2100.01 | 2916.584 | -4999.847 | 3.465629
3086 | 50 | 4 | 803024.19 | 2400.01 | 3333.237 | -4999.924 | 3.39147
3087 | 50 | 4 | 803324.19 | 2700.01 | 3749.889 | -4999.924 | 3.290761
3088 | 50 | 4 | 803624.19 | 3000.01 | 4166.542 | -4999.771 | 3.177844
3089 | 50 | 4 | 803924.19 | 3300.01 | 4583.195 | -4999.847 | 3.00145
3090 | 50 | 4 | 803925.71 | 3301.53 | 4585.306 | -4999.771 | 2.999924
3091 | 50 | 5 | 803925.72 | 0.01 | 0 | 0 | 3.280385
3092 | 50 | 5 | 805725.71 | 1800 | 0 | 0 | 3.50164
3093 | 50 | 6 | 805725.86 | 0.15 | 0.04041119 | 2083.314 | 3.638056
3094 | 50 | 6 | 806025.86 | 300.15 | 291.6787 | 3499.962 | 3.838254
3095 | 50 | 6 | 806325.86 | 600.15 | 583.3398 | 3499.886 | 3.917906
3096 | 50 | 6 | 806625.86 | 900.15 | 875.0009 | 3499.962 | 3.994507
3097 | 50 | 6 | 806925.86 | 1200.15 | 1166.662 | 3499.962 | 4.047608
3098 | 50 | 6 | 807225.86 | 1500.15 | 1458.323 | 3499.962 | 4.083619
3099 | 50 | 6 | 807525.86 | 1800.15 | 1749.984 | 3499.962 | 4.112306
3100 | 50 | 6 | 807825.86 | 2100.15 | 2041.645 | 3499.809 | 4.138247
3101 | 50 | 6 | 808125.86 | 2400.15 | 2333.306 | 3499.962 | 4.166934
3102 | 50 | 6 | 808425.86 | 2700.15 | 2624.945 | 3480.049 | 4.200198
3103 | 50 | 6 | 808725.86 | 3000.15 | 2890.693 | 2928.283 | 4.200198
3104 | 50 | 6 | 809025.86 | 3300.15 | 3117.554 | 2543.221 | 4.199588
3105 | 50 | 6 | 809325.86 | 3600.15 | 3318.153 | 2287.175 | 4.199893
3106 | 50 | 6 | 809625.86 | 3900.15 | 3500.489 | 2090.028 | 4.199893
3107 | 50 | 6 | 809925.86 | 4200.15 | 3667.022 | 1907.225 | 4.199893
3108 | 50 | 6 | 810225.86 | 4500.15 | 3818.274 | 1721.599 | 4.200198
3109 | 50 | 6 | 810525.86 | 4800.15 | 3954.02 | 1533.227 | 4.199588
3110 | 50 | 6 | 810825.86 | 5100.15 | 4073.522 | 1335.775 | 4.199588
3111 | 50 | 6 | 811125.86 | 5400.15 | 4176.651 | 1139.849 | 4.199893
3112 | 50 | 6 | 811425.86 | 5700.15 | 4263.767 | 951.6289 | 4.199893
3113 | 50 | 6 | 811725.86 | 6000.15 | 4335.666 | 776.5316 | 4.200198
3114 | 50 | 6 | 812025.86 | 6300.15 | 4393.86 | 623.4073 | 4.199893
3115 | 50 | 6 | 812325.86 | 6600.15 | 4440.076 | 490.7301 | 4.199588
3116 | 50 | 6 | 812625.86 | 6900.15 | 4476.252 | 382.7726 | 4.199588
3117 | 50 | 6 | 812925.86 | 7200.15 | 4504.435 | 297.8561 | 4.199588
3118 | 50 | 6 | 813225.86 | 7500.15 | 4526.233 | 228.3513 | 4.199893
3119 | 50 | 6 | 813525.86 | 7800.15 | 4543.053 | 176.2417 | 4.199588
3120 | 50 | 6 | 813825.86 | 8100.15 | 4556.242 | 139.6963 | 4.199893
3121 | 50 | 6 | 814125.86 | 8400.15 | 4566.631 | 110.7805 | 4.199588
3122 | 50 | 6 | 814425.86 | 8700.15 | 4574.838 | 88.19715 | 4.199588
3123 | 50 | 6 | 814725.86 | 9000.15 | 4581.394 | 70.64927 | 4.199893
3124 | 50 | 6 | 815025.86 | 9300.15 | 4586.757 | 58.74723 | 4.199893
3125 | 50 | 6 | 815236.9 | 9511.19 | 4589.932 | 49.897 | 4.199893
3126 | 50 | 7 | 815236.91 | 0.01 | 0 | 0 | 4.197147
3127 | 50 | 7 | 817036.9 | 1800 | 0 | 0 | 4.189212
3128 | 50 | 8 | 817036.94 | 0.04 | 0.01054165 | -1000.61 | 4.135805
3129 | 50 | 8 | 817037.94 | 1.04 | 0.2883224 | -1000 | 4.131228
3130 | 50 | 8 | 817038.94 | 2.04 | 0.5660921 | -1000 | 4.129397
3131 | 50 | 8 | 817039.94 | 3.04 | 0.8438614 | -1000.153 | 4.127871
3132 | 50 | 8 | 817040.94 | 4.04 | 1.121631 | -999.9237 | 4.12726
3133 | 50 | 8 | 817041.94 | 5.04 | 1.3994 | -1000 | 4.12604
3134 | 50 | 8 | 817042.94 | 6.04 | 1.677171 | -999.9237 | 4.125429
3135 | 50 | 8 | 817043.94 | 7.04 | 1.95494 | -1000.076 | 4.124514
3136 | 50 | 8 | 817044.94 | 8.04 | 2.23271 | -1000 | 4.124208
3137 | 50 | 8 | 817045.94 | 9.04 | 2.510479 | -1000 | 4.123598
3138 | 50 | 8 | 817046.9 | 10 | 2.777138 | -999.8474 | 4.122683 | 1
3139 | 50 | 9 | 817046.91 | 0.01 | 0 | -5000 | 3.934081
3140 | 50 | 9 | 817047.9 | 1 | 1.388859 | -4999.847 | 3.909056 | 1
3141 | 51 | 4 | 817047.91 | 0.01 | 0 | -5000 | 3.90753
3142 | 51 | 4 | 817347.91 | 300.01 | 416.6668 | -4999.847 | 3.749447
3143 | 51 | 4 | 817647.91 | 600.01 | 833.3197 | -4999.847 | 3.704585
3144 | 51 | 4 | 817947.91 | 900.01 | 1249.972 | -4999.847 | 3.659113
3145 | 51 | 4 | 818247.91 | 1200.01 | 1666.625 | -4999.847 | 3.6112
3146 | 51 | 4 | 818547.91 | 1500.01 | 2083.278 | -4999.695 | 3.565728
3147 | 51 | 4 | 818847.91 | 1800.01 | 2499.93 | -4999.771 | 3.51873
3148 | 51 | 4 | 819147.91 | 2100.01 | 2916.583 | -4999.924 | 3.464408
3149 | 51 | 4 | 819447.91 | 2400.01 | 3333.236 | -4999.695 | 3.390555
3150 | 51 | 4 | 819747.91 | 2700.01 | 3749.889 | -4999.695 | 3.28954
3151 | 51 | 4 | 820047.91 | 3000.01 | 4166.541 | -4999.924 | 3.175708
3152 | 51 | 4 | 820347.09 | 3299.19 | 4582.055 | -4999.771 | 2.999924
3153 | 51 | 5 | 820347.1 | 0.01 | 0 | 0 | 3.28191
3154 | 51 | 5 | 822147.09 | 1800 | 0 | 0 | 3.501946
3155 | 51 | 6 | 822147.24 | 0.15 | 0.04038618 | 2081.941 | 3.638056
3156 | 51 | 6 | 822447.24 | 300.15 | 291.6786 | 3499.962 | 3.83917
3157 | 51 | 6 | 822747.24 | 600.15 | 583.3397 | 3500.038 | 3.919432
3158 | 51 | 6 | 823047.24 | 900.15 | 875.0008 | 3500.114 | 3.995727
3159 | 51 | 6 | 823347.24 | 1200.15 | 1166.662 | 3499.962 | 4.047913
3160 | 51 | 6 | 823647.24 | 1500.15 | 1458.323 | 3499.886 | 4.083925
3161 | 51 | 6 | 823947.24 | 1800.15 | 1749.984 | 3499.886 | 4.112612
3162 | 51 | 6 | 824247.24 | 2100.15 | 2041.645 | 3499.962 | 4.139162
3163 | 51 | 6 | 824547.24 | 2400.15 | 2333.306 | 3499.886 | 4.167849
3164 | 51 | 6 | 824847.24 | 2700.15 | 2624.879 | 3461.509 | 4.200198
3165 | 51 | 6 | 825147.24 | 3000.15 | 2889.469 | 2917.296 | 4.199893
3166 | 51 | 6 | 825447.24 | 3300.15 | 3115.456 | 2534.752 | 4.200504
3167 | 51 | 6 | 825747.24 | 3600.15 | 3315.53 | 2280.003 | 4.199893
3168 | 51 | 6 | 826047.24 | 3900.15 | 3497.216 | 2085.527 | 4.200198
3169 | 51 | 6 | 826347.24 | 4200.15 | 3663.424 | 1903.563 | 4.199893
3170 | 51 | 6 | 826647.24 | 4500.15 | 3814.494 | 1720.15 | 4.200198
3171 | 51 | 6 | 826947.24 | 4800.15 | 3950.058 | 1531.395 | 4.200198
3172 | 51 | 6 | 827247.24 | 5100.15 | 4069.545 | 1335.012 | 4.199893
3173 | 51 | 6 | 827547.24 | 5400.15 | 4172.673 | 1139.086 | 4.199893
3174 | 51 | 6 | 827847.24 | 5700.15 | 4259.808 | 952.8496 | 4.199893
3175 | 51 | 6 | 828147.24 | 6000.15 | 4331.851 | 779.2782 | 4.199893
3176 | 51 | 6 | 828447.24 | 6300.15 | 4390.136 | 624.2466 | 4.199893
3177 | 51 | 6 | 828747.24 | 6600.15 | 4436.445 | 491.0353 | 4.199893
3178 | 51 | 6 | 829047.24 | 6900.15 | 4472.648 | 381.7044 | 4.199893
3179 | 51 | 6 | 829347.24 | 7200.15 | 4500.747 | 296.6354 | 4.199893
3180 | 51 | 6 | 829647.24 | 7500.15 | 4522.57 | 229.1142 | 4.199588
3181 | 51 | 6 | 829947.24 | 7800.15 | 4539.456 | 178.912 | 4.199893
3182 | 51 | 6 | 830247.24 | 8100.15 | 4552.57 | 137.7127 | 4.200198
3183 | 51 | 6 | 830547.24 | 8400.15 | 4562.795 | 108.6442 | 4.199893
3184 | 51 | 6 | 830847.24 | 8700.15 | 4570.906 | 87.66308 | 4.200198
3185 | 51 | 6 | 831147.24 | 9000.15 | 4577.41 | 69.42855 | 4.200198
3186 | 51 | 6 | 831447.24 | 9300.15 | 4582.705 | 57.22133 | 4.200504
3187 | 51 | 6 | 831636.72 | 9489.63 | 4585.561 | 49.9733 | 4.199893
3188 | 51 | 7 | 831636.73 | 0.01 | 0 | 0 | 4.198062
3189 | 51 | 7 | 833436.72 | 1800 | 0 | 0 | 4.189212
3190 | 51 | 8 | 833436.76 | 0.04 | 0.01053996 | -1000.992 | 4.1355
3191 | 51 | 8 | 833437.76 | 1.04 | 0.288322 | -999.8474 | 4.130617
3192 | 51 | 8 | 833438.76 | 2.04 | 0.5660917 | -1000 | 4.128786
3193 | 51 | 8 | 833439.76 | 3.04 | 0.8438614 | -999.9237 | 4.127871
3194 | 51 | 8 | 833440.76 | 4.04 | 1.121631 | -999.9237 | 4.12665
3195 | 51 | 8 | 833441.76 | 5.04 | 1.399402 | -1000.076 | 4.125429
3196 | 51 | 8 | 833442.76 | 6.04 | 1.677172 | -999.9237 | 4.124819
3197 | 51 | 8 | 833443.76 | 7.04 | 1.954942 | -1000 | 4.124208
3198 | 51 | 8 | 833444.76 | 8.04 | 2.232712 | -1000 | 4.123598
3199 | 51 | 8 | 833445.76 | 9.04 | 2.510483 | -999.9237 | 4.122988
3200 | 51 | 8 | 833446.72 | 10 | 2.777142 | -999.8474 | 4.122377
3201 | 51 | 9 | 833446.73 | 0.01 | 0 | -5000 | 3.93225
3202 | 51 | 9 | 833447.72 | 1 | 1.388859 | -4999.924 | 3.907836
3203 | 52 | 4 | 833447.73 | 0.01 | 0 | -5000 | 3.905394
3204 | 52 | 4 | 833747.73 | 300.01 | 416.6669 | -4999.847 | 3.748531
3205 | 52 | 4 | 834047.73 | 600.01 | 833.3197 | -4999.847 | 3.70428
3206 | 52 | 4 | 834347.73 | 900.01 | 1249.972 | -4999.695 | 3.658503
3207 | 52 | 4 | 834647.73 | 1200.01 | 1666.625 | -4999.924 | 3.610285
3208 | 52 | 4 | 834947.73 | 1500.01 | 2083.278 | -4999.847 | 3.564813
3209 | 52 | 4 | 835247.73 | 1800.01 | 2499.931 | -4999.847 | 3.518425
3210 | 52 | 4 | 835547.73 | 2100.01 | 2916.583 | -4999.847 | 3.463798
3211 | 52 | 4 | 835847.73 | 2400.01 | 3333.236 | -4999.924 | 3.389639
3212 | 52 | 4 | 836147.73 | 2700.01 | 3749.889 | -4999.924 | 3.288319
3213 | 52 | 4 | 836447.73 | 3000.01 | 4166.542 | -4999.847 | 3.173571
3214 | 52 | 4 | 836742.65 | 3294.93 | 4576.14 | -4999.924 | 2.999924
3215 | 52 | 5 | 836742.66 | 0.01 | 0 | 0 | 3.282521
3216 | 52 | 5 | 838542.65 | 1800 | 0 | 0 | 3.502861
3217 | 52 | 6 | 838542.8 | 0.15 | 0.04034019 | 2079.957 | 3.639277
3218 | 52 | 6 | 838842.8 | 300.15 | 291.6784 | 3499.886 | 3.840391
3219 | 52 | 6 | 839142.8 | 600.15 | 583.3395 | 3499.886 | 3.920958
3220 | 52 | 6 | 839442.8 | 900.15 | 875.0006 | 3499.962 | 3.997559
3221 | 52 | 6 | 839742.8 | 1200.15 | 1166.662 | 3499.886 | 4.049744
3222 | 52 | 6 | 840042.8 | 1500.15 | 1458.323 | 3499.809 | 4.08484
3223 | 52 | 6 | 840342.8 | 1800.15 | 1749.984 | 3499.886 | 4.113832
3224 | 52 | 6 | 840642.8 | 2100.15 | 2041.645 | 3499.962 | 4.140383
3225 | 52 | 6 | 840942.8 | 2400.15 | 2333.306 | 3499.886 | 4.16846
3226 | 52 | 6 | 841242.8 | 2700.15 | 2624.764 | 3442.969 | 4.199588
3227 | 52 | 6 | 841542.8 | 3000.15 | 2888.028 | 2903.487 | 4.200198
3228 | 52 | 6 | 841842.8 | 3300.15 | 3113.157 | 2527.657 | 4.199893
3229 | 52 | 6 | 842142.8 | 3600.15 | 3312.652 | 2272.068 | 4.199893
3230 | 52 | 6 | 842442.8 | 3900.15 | 3493.683 | 2078.889 | 4.200198
3231 | 52 | 6 | 842742.8 | 4200.15 | 3659.533 | 1904.631 | 4.199588
3232 | 52 | 6 | 843042.8 | 4500.15 | 3810.739 | 1721.523 | 4.199893
3233 | 52 | 6 | 843342.8 | 4800.15 | 3946.235 | 1529.946 | 4.199893
3234 | 52 | 6 | 843642.8 | 5100.15 | 4065.582 | 1334.936 | 4.199588
3235 | 52 | 6 | 843942.8 | 5400.15 | 4168.653 | 1138.323 | 4.199893
3236 | 52 | 6 | 844242.8 | 5700.15 | 4255.509 | 948.6534 | 4.200198
3237 | 52 | 6 | 844542.8 | 6000.15 | 4327.323 | 776.8368 | 4.199893
3238 | 52 | 6 | 844842.8 | 6300.15 | 4385.386 | 619.6689 | 4.199588
3239 | 52 | 6 | 845142.8 | 6600.15 | 4431.348 | 487.1443 | 4.199893
3240 | 52 | 6 | 845442.8 | 6900.15 | 4467.387 | 381.1704 | 4.199893
3241 | 52 | 6 | 845742.8 | 7200.15 | 4495.405 | 295.6435 | 4.199893
3242 | 52 | 6 | 846042.8 | 7500.15 | 4517.006 | 227.2831 | 4.199893
3243 | 52 | 6 | 846342.8 | 7800.15 | 4533.755 | 177.4624 | 4.200198
3244 | 52 | 6 | 846642.8 | 8100.15 | 4546.772 | 138.5519 | 4.199893
3245 | 52 | 6 | 846942.8 | 8400.15 | 4557 | 108.3391 | 4.199893
3246 | 52 | 6 | 847242.8 | 8700.15 | 4565.089 | 85.98459 | 4.199588
3247 | 52 | 6 | 847542.8 | 9000.15 | 4571.592 | 69.96262 | 4.199588
3248 | 52 | 6 | 847842.8 | 9300.15 | 4576.929 | 57.22133 | 4.200504
3249 | 52 | 6 | 848037.03 | 9494.38 | 4579.876 | 49.9733 | 4.199588
3250 | 52 | 7 | 848037.04 | 0.01 | 0 | 0 | 4.197452
3251 | 52 | 7 | 849837.03 | 1800 | 0 | 0 | 4.188907
3252 | 52 | 8 | 849837.07 | 0.04 | 0.0105437722 | -1001.526 | 4.1355
3253 | 52 | 8 | 849838.07 | 1.04 | 0.2883271 | -1000 | 4.130312
3254 | 52 | 8 | 849839.07 | 2.04 | 0.5660961 | -999.8474 | 4.129091
3255 | 52 | 8 | 849840.07 | 3.04 | 0.8438657 | -999.9237 | 4.127871
3256 | 52 | 8 | 849841.07 | 4.04 | 1.121637 | -1000 | 4.12665
3257 | 52 | 8 | 849842.07 | 5.04 | 1.399407 | -1000 | 4.12604
3258 | 52 | 8 | 849843.07 | 6.04 | 1.677178 | -1000 | 4.124819
3259 | 52 | 8 | 849844.07 | 7.04 | 1.954947 | -1000 | 4.123903
3260 | 52 | 8 | 849845.07 | 8.04 | 2.232716 | -999.9237 | 4.123598
3261 | 52 | 8 | 849846.07 | 9.04 | 2.510487 | -999.9237 | 4.122683
3262 | 52 | 8 | 849847.03 | 10 | 2.777145 | -999.8474 | 4.122072
3263 | 52 | 9 | 849847.04 | 0.01 | 0 | -5000 | 3.931029
3264 | 52 | 9 | 849848.03 | 1 | 1.388857 | -4999.924 | 3.90692
3265 | 53 | 4 | 849848.04 | 0.01 | 0 | -5000 | 3.905089
3266 | 53 | 4 | 850148.04 | 300.01 | 416.6668 | -4999.847 | 3.748226
3267 | 53 | 4 | 850448.04 | 600.01 | 833.3197 | -4999.847 | 3.703059
3268 | 53 | 4 | 850748.04 | 900.01 | 1249.972 | -4999.924 | 3.657588
3269 | 53 | 4 | 851048.04 | 1200.01 | 1666.625 | -4999.924 | 3.609064
3270 | 53 | 4 | 851348.04 | 1500.01 | 2083.278 | -4999.924 | 3.563287
3271 | 53 | 4 | 851648.04 | 1800.01 | 2499.931 | -4999.847 | 3.516594
3272 | 53 | 4 | 851948.04 | 2100.01 | 2916.584 | -4999.924 | 3.462577
3273 | 53 | 4 | 852248.04 | 2400.01 | 3333.237 | -4999.771 | 3.387503
3274 | 53 | 4 | 852548.04 | 2700.01 | 3749.889 | -4999.771 | 3.286183
3275 | 53 | 4 | 852848.04 | 3000.01 | 4166.542 | -4999.924 | 3.172045
3276 | 53 | 4 | 853141.01 | 3292.98 | 4573.432 | -4999.771 | 2.999924
3277 | 53 | 5 | 853141.02 | 0.01 | 0 | 0 | 3.283131
3278 | 53 | 5 | 854941.01 | 1800 | 0 | 0 | 3.503166
3279 | 53 | 6 | 854941.16 | 0.15 | 0.04031794 | 2078.813 | 3.639887
3280 | 53 | 6 | 855241.16 | 300.15 | 291.6783 | 3499.733 | 3.841917
3281 | 53 | 6 | 855541.16 | 600.15 | 583.3395 | 3499.962 | 3.922179
3282 | 53 | 6 | 855841.16 | 900.15 | 875.0005 | 3499.962 | 3.997864
3283 | 53 | 6 | 856141.16 | 1200.15 | 1166.662 | 3500.038 | 4.05066
3284 | 53 | 6 | 856441.16 | 1500.15 | 1458.323 | 3500.038 | 4.085756
3285 | 53 | 6 | 856741.16 | 1800.15 | 1749.984 | 3499.962 | 4.114443
3286 | 53 | 6 | 857041.16 | 2100.15 | 2041.645 | 3499.962 | 4.140688
3287 | 53 | 6 | 857341.16 | 2400.15 | 2333.306 | 3499.886 | 4.16907
3288 | 53 | 6 | 857641.16 | 2700.15 | 2624.708 | 3435.416 | 4.200198
3289 | 53 | 6 | 857941.16 | 3000.15 | 2887.436 | 2897.688 | 4.199588
3290 | 53 | 6 | 858241.16 | 3300.15 | 3112.238 | 2525.75 | 4.199893
3291 | 53 | 6 | 858541.16 | 3600.15 | 3311.366 | 2269.703 | 4.200198
3292 | 53 | 6 | 858841.16 | 3900.15 | 3492.06 | 2076.524 | 4.199893
3293 | 53 | 6 | 859141.16 | 4200.15 | 3657.87 | 1902.571 | 4.199893
3294 | 53 | 6 | 859441.16 | 4500.15 | 3808.794 | 1715.648 | 4.199893
3295 | 53 | 6 | 859741.16 | 4800.15 | 3943.964 | 1527.047 | 4.200198
3296 | 53 | 6 | 860041.16 | 5100.15 | 4063.36 | 1336.538 | 4.199893
3297 | 53 | 6 | 860341.16 | 5400.15 | 4166.547 | 1139.162 | 4.199588
3298 | 53 | 6 | 860641.16 | 5700.15 | 4253.478 | 948.8823 | 4.200198
3299 | 53 | 6 | 860941.16 | 6000.15 | 4325.24 | 775.2346 | 4.199893
3300 | 53 | 6 | 861241.16 | 6300.15 | 4383.216 | 617.0748 | 4.200198
3301 | 53 | 6 | 861541.16 | 6600.15 | 4429.093 | 486.3813 | 4.199588
3302 | 53 | 6 | 861841.16 | 6900.15 | 4465.059 | 380.1785 | 4.199893
3303 | 53 | 6 | 862141.16 | 7200.15 | 4493.026 | 292.8206 | 4.199893
3304 | 53 | 6 | 862441.16 | 7500.15 | 4514.599 | 227.7409 | 4.199893
3305 | 53 | 6 | 862741.16 | 7800.15 | 4531.291 | 175.9365 | 4.199588
3306 | 53 | 6 | 863041.16 | 8100.15 | 4544.27 | 136.7208 | 4.199893
3307 | 53 | 6 | 863341.16 | 8400.15 | 4554.405 | 106.8132 | 4.199893
3308 | 53 | 6 | 863641.16 | 8700.15 | 4562.433 | 86.67124 | 4.200198
3309 | 53 | 6 | 863941.16 | 9000.15 | 4568.92 | 70.34409 | 4.199588
3310 | 53 | 6 | 864241.16 | 9300.15 | 4574.223 | 57.06874 | 4.199893
3311 | 53 | 6 | 864413.72 | 9472.71 | 4576.832 | 49.9733 | 4.199893
3312 | 53 | 7 | 864413.73 | 0.01 | 0 | 0 | 4.197147
3313 | 53 | 7 | 866213.72 | 1800 | 0 | 0 | 4.189212
3314 | 53 | 8 | 866213.76 | 0.04 | 0.01054292 | -1000.153 | 4.1355
3315 | 53 | 8 | 866214.76 | 1.04 | 0.2883232 | -999.8474 | 4.130312
3316 | 53 | 8 | 866215.76 | 2.04 | 0.5660932 | -1000 | 4.129091
3317 | 53 | 8 | 866216.76 | 3.04 | 0.8438635 | -1000.076 | 4.127565
3318 | 53 | 8 | 866217.76 | 4.04 | 1.121633 | -999.9237 | 4.12665
3319 | 53 | 8 | 866218.76 | 5.04 | 1.399403 | -999.9237 | 4.12604
3320 | 53 | 8 | 866219.76 | 6.04 | 1.677173 | -1000 | 4.124514
3321 | 53 | 8 | 866220.76 | 7.04 | 1.954943 | -999.9237 | 4.124208
3322 | 53 | 8 | 866221.76 | 8.04 | 2.232713 | -1000.076 | 4.123598
3323 | 53 | 8 | 866222.76 | 9.04 | 2.510483 | -999.8474 | 4.122683
3324 | 53 | 8 | 866223.72 | 10 | 2.777142 | -1000.153 | 4.122377
3325 | 53 | 9 | 866223.73 | 0.01 | 0 | -5000 | 3.93164
3326 | 53 | 9 | 866224.72 | 1 | 1.388858 | -4999.771 | 3.90753
3327 | 54 | 4 | 866224.73 | 0.01 | 0 | -5000 | 3.905394
3328 | 54 | 4 | 866524.73 | 300.01 | 416.6668 | -4999.771 | 3.748226
3329 | 54 | 4 | 866824.73 | 600.01 | 833.3196 | -4999.924 | 3.703975
3330 | 54 | 4 | 867124.73 | 900.01 | 1249.972 | -4999.695 | 3.657893
3331 | 54 | 4 | 867424.73 | 1200.01 | 1666.625 | -4999.847 | 3.609674
3332 | 54 | 4 | 867724.73 | 1500.01 | 2083.278 | -4999.771 | 3.563897
3333 | 54 | 4 | 868024.73 | 1800.01 | 2499.931 | -4999.695 | 3.517205
3334 | 54 | 4 | 868324.73 | 2100.01 | 2916.584 | -4999.847 | 3.462272
3335 | 54 | 4 | 868624.73 | 2400.01 | 3333.236 | -4999.847 | 3.388113
3336 | 54 | 4 | 868924.73 | 2700.01 | 3749.889 | -4999.847 | 3.286183
3337 | 54 | 4 | 869224.73 | 3000.01 | 4166.542 | -4999.771 | 3.172351
3338 | 54 | 4 | 869518.28 | 3293.56 | 4574.237 | -4999.924 | 2.999924
3339 | 54 | 5 | 869518.29 | 0.01 | 0 | 0 | 3.282216
3340 | 54 | 5 | 871318.28 | 1800 | 0 | 0 | 3.502251
3341 | 54 | 6 | 871318.43 | 0.15 | 0.04035481 | 2080.72 | 3.639277
3342 | 54 | 6 | 871618.43 | 300.15 | 291.6785 | 3499.962 | 3.840696
3343 | 54 | 6 | 871918.43 | 600.15 | 583.3396 | 3499.886 | 3.920958
3344 | 54 | 6 | 872218.43 | 900.15 | 875.0007 | 3499.962 | 3.997559
3345 | 54 | 6 | 872518.43 | 1200.15 | 1166.662 | 3499.886 | 4.049439
3346 | 54 | 6 | 872818.43 | 1500.15 | 1458.323 | 3499.962 | 4.08484
3347 | 54 | 6 | 873118.43 | 1800.15 | 1749.984 | 3499.809 | 4.113527
3348 | 54 | 6 | 873418.43 | 2100.15 | 2041.645 | 3500.038 | 4.140078
3349 | 54 | 6 | 873718.43 | 2400.15 | 2333.306 | 3499.809 | 4.16907
3350 | 54 | 6 | 874018.43 | 2700.15 | 2624.796 | 3445.869 | 4.200504
3351 | 54 | 6 | 874318.43 | 3000.15 | 2888.693 | 2909.285 | 4.200198
3352 | 54 | 6 | 874618.43 | 3300.15 | 3114.027 | 2524.147 | 4.199893
3353 | 54 | 6 | 874918.43 | 3600.15 | 3313.419 | 2276.493 | 4.199588
3354 | 54 | 6 | 875218.43 | 3900.15 | 3494.901 | 2082.856 | 4.199893
3355 | 54 | 6 | 875518.43 | 4200.15 | 3660.756 | 1899.138 | 4.199588
3356 | 54 | 6 | 875818.43 | 4500.15 | 3811.53 | 1718.853 | 4.199588
3357 | 54 | 6 | 876118.43 | 4800.15 | 3946.796 | 1525.978 | 4.200198
3358 | 54 | 6 | 876418.43 | 5100.15 | 4065.688 | 1327.153 | 4.200198
3359 | 54 | 6 | 876718.43 | 5400.15 | 4168.269 | 1133.44 | 4.199893
3360 | 54 | 6 | 877018.43 | 5700.15 | 4254.839 | 944.8386 | 4.200198
3361 | 54 | 6 | 877318.43 | 6000.15 | 4326.154 | 770.7332 | 4.199588
3362 | 54 | 6 | 877618.43 | 6300.15 | 4383.843 | 616.9986 | 4.199588
3363 | 54 | 6 | 877918.43 | 6600.15 | 4429.721 | 486.6865 | 4.199588
3364 | 54 | 6 | 878218.43 | 6900.15 | 4465.616 | 378.1186 | 4.200504
3365 | 54 | 6 | 878518.43 | 7200.15 | 4493.44 | 295.2621 | 4.199588
3366 | 54 | 6 | 878818.43 | 7500.15 | 4515.031 | 226.8254 | 4.200198
3367 | 54 | 6 | 879118.43 | 7800.15 | 4531.77 | 177.0047 | 4.200198
3368 | 54 | 6 | 879418.43 | 8100.15 | 4544.761 | 137.8653 | 4.200198
3369 | 54 | 6 | 879718.43 | 8400.15 | 4555.003 | 109.6361 | 4.199893
3370 | 54 | 6 | 880018.43 | 8700.15 | 4563.1 | 85.37423 | 4.199588
3371 | 54 | 6 | 880318.43 | 9000.15 | 4569.62 | 70.03891 | 4.199893
3372 | 54 | 6 | 880618.43 | 9300.15 | 4574.946 | 57.83169 | 4.199893
3373 | 54 | 6 | 880811.57 | 9493.29 | 4577.877 | 49.897 | 4.200198
3374 | 54 | 7 | 880811.58 | 0.01 | 0 | 0 | 4.197147
3375 | 54 | 7 | 882611.57 | 1800 | 0 | 0 | 4.189212
3376 | 54 | 8 | 882611.61 | 0.04 | 0.01054483 | -1000.763 | 4.135805
3377 | 54 | 8 | 882612.61 | 1.04 | 0.2883273 | -999.9237 | 4.130312
3378 | 54 | 8 | 882613.61 | 2.04 | 0.566095513 | -999.9237 | 4.128481
3379 | 54 | 8 | 882614.61 | 3.04 | 0.8438646 | -999.9237 | 4.127565
3380 | 54 | 8 | 882615.61 | 4.04 | 1.121634 | -1000 | 4.126345
3381 | 54 | 8 | 882616.61 | 5.04 | 1.399404 | -999.9237 | 4.125429
3382 | 54 | 8 | 882617.61 | 6.04 | 1.677174 | -1000 | 4.124819
3383 | 54 | 8 | 882618.61 | 7.04 | 1.954944 | -1000 | 4.123903
3384 | 54 | 8 | 882619.61 | 8.04 | 2.232713 | -999.9237 | 4.123293
3385 | 54 | 8 | 882620.61 | 9.04 | 2.510482 | -1000 | 4.122377
3386 | 54 | 8 | 882621.57 | 10 | 2.77714 | -999.8474 | 4.122377
3387 | 54 | 9 | 882621.58 | 0.01 | 0 | -5000 | 3.930419
3388 | 54 | 9 | 882622.57 | 1 | 1.388859 | -4999.771 | 3.906615
3389 | 55 | 4 | 882622.58 | 0.01 | 0 | -5000 | 3.904784
3390 | 55 | 4 | 882922.58 | 300.01 | 416.6669 | -4999.771 | 3.748226
3391 | 55 | 4 | 883222.58 | 600.01 | 833.3198 | -4999.924 | 3.703059
3392 | 55 | 4 | 883522.58 | 900.01 | 1249.973 | -4999.695 | 3.657893
3393 | 55 | 4 | 883822.58 | 1200.01 | 1666.625 | -4999.771 | 3.609369
3394 | 55 | 4 | 884122.58 | 1500.01 | 2083.278 | -4999.924 | 3.563287
3395 | 55 | 4 | 884422.58 | 1800.01 | 2499.931 | -4999.847 | 3.516899
3396 | 55 | 4 | 884722.58 | 2100.01 | 2916.584 | -4999.847 | 3.462272
3397 | 55 | 4 | 885022.58 | 2400.01 | 3333.237 | -4999.847 | 3.387808
3398 | 55 | 4 | 885322.58 | 2700.01 | 3749.89 | -4999.847 | 3.285573
3399 | 55 | 4 | 885622.58 | 3000.01 | 4166.543 | -4999.771 | 3.171435
3400 | 55 | 4 | 885913.41 | 3290.84 | 4570.46 | -4999.924 | 2.999924
3401 | 55 | 5 | 885913.42 | 0.01 | 0 | 0 | 3.283436
3402 | 55 | 5 | 887713.41 | 1800 | 0 | 0 | 3.502861
3403 | 55 | 6 | 887713.56 | 0.15 | 0.04032684 | 2078.965 | 3.639582
3404 | 55 | 6 | 888013.56 | 300.15 | 291.6784 | 3500.038 | 3.841917
3405 | 55 | 6 | 888313.56 | 600.15 | 583.3395 | 3499.886 | 3.922179
3406 | 55 | 6 | 888613.56 | 900.15 | 875.0006 | 3499.962 | 3.998169
3407 | 55 | 6 | 888913.56 | 1200.15 | 1166.662 | 3500.038 | 4.050355
3408 | 55 | 6 | 889213.56 | 1500.15 | 1458.323 | 3499.809 | 4.085451
3409 | 55 | 6 | 889513.56 | 1800.15 | 1749.984 | 3499.886 | 4.113832
3410 | 55 | 6 | 889813.56 | 2100.15 | 2041.644973 | 3499.962 | 4.140688
3411 | 55 | 6 | 890113.56 | 2400.15 | 2333.306 | 3499.886 | 4.16907
3412 | 55 | 6 | 890413.56 | 2700.15 | 2624.74 | 3439.918 | 4.200504
3413 | 55 | 6 | 890713.56 | 3000.15 | 2887.768 | 2897.307 | 4.199588
3414 | 55 | 6 | 891013.56 | 3300.15 | 3112.334 | 2520.256 | 4.199588
3415 | 55 | 6 | 891313.56 | 3600.15 | 3311.335 | 2270.39 | 4.199893
3416 | 55 | 6 | 891613.56 | 3900.15 | 3492.171 | 2075.99 | 4.199588
3417 | 55 | 6 | 891913.56 | 4200.15 | 3657.653 | 1895.094 | 4.199893
3418 | 55 | 6 | 892213.56 | 4500.15 | 3808.051 | 1712.902 | 4.200504
3419 | 55 | 6 | 892513.56 | 4800.15 | 3942.964 | 1524.376 | 4.200504
3420 | 55 | 6 | 892813.56 | 5100.15 | 4061.82 | 1328.222 | 4.199893
3421 | 55 | 6 | 893113.56 | 5400.15 | 4164.382 | 1132.982 | 4.200198
3422 | 55 | 6 | 893413.56 | 5700.15 | 4250.845 | 943.9231 | 4.200198
3423 | 55 | 6 | 893713.56 | 6000.15 | 4322.273 | 772.2591 | 4.199893
3424 | 55 | 6 | 894013.56 | 6300.15 | 4379.999 | 616.3119 | 4.199588
3425 | 55 | 6 | 894313.56 | 6600.15 | 4425.801 | 487.2206 | 4.200198
3426 | 55 | 6 | 894613.56 | 6900.15 | 4461.67 | 379.4919 | 4.200198
3427 | 55 | 6 | 894913.56 | 7200.15 | 4489.585 | 293.5836 | 4.199893
3428 | 55 | 6 | 895213.56 | 7500.15 | 4511.188 | 227.1305 | 4.199893
3429 | 55 | 6 | 895513.56 | 7800.15 | 4527.908 | 176.5469 | 4.200198
3430 | 55 | 6 | 895813.56 | 8100.15 | 4540.915 | 138.3993 | 4.199588
3431 | 55 | 6 | 896113.56 | 8400.15 | 4551.158 | 109.2546 | 4.199588
3432 | 55 | 6 | 896413.56 | 8700.15 | 4559.237 | 85.98459 | 4.200198
3433 | 55 | 6 | 896713.56 | 9000.15 | 4565.709 | 70.11521 | 4.199588
3434 | 55 | 6 | 897013.56 | 9300.15 | 4571.062 | 57.29763 | 4.199893
3435 | 55 | 6 | 897227.61 | 9514.2 | 4574.314 | 49.9733 | 4.199893
3436 | 55 | 7 | 897227.62 | 0.01 | 0 | 0 | 4.198062
3437 | 55 | 7 | 899027.61 | 1800 | 0 | 0 | 4.189517
3438 | 55 | 8 | 899027.65 | 0.04 | 0.01054165 | -1000.687 | 4.135805
3439 | 55 | 8 | 899028.65 | 1.04 | 0.2883213 | -1000 | 4.130922
3440 | 55 | 8 | 899029.65 | 2.04 | 0.5660915 | -999.7711 | 4.129091
3441 | 55 | 8 | 899030.65 | 3.04 | 0.8438614 | -999.9237 | 4.127565
3442 | 55 | 8 | 899031.65 | 4.04 | 1.121631 | -1000 | 4.12665
3443 | 55 | 8 | 899032.65 | 5.04 | 1.3994 | -999.9237 | 4.125429
3444 | 55 | 8 | 899033.65 | 6.04 | 1.67717 | -1000 | 4.125124
3445 | 55 | 8 | 899034.65 | 7.04 | 1.954938 | -999.8474 | 4.124514
3446 | 55 | 8 | 899035.65 | 8.04 | 2.232708 | -999.9237 | 4.123598
3447 | 55 | 8 | 899036.65 | 9.04 | 2.510477 | -999.9237 | 4.122683
3448 | 55 | 8 | 899037.61 | 10 | 2.777136 | -999.8474 | 4.122072
3449 | 55 | 9 | 899037.62 | 0.01 | 0 | -5000 | 3.931334
3450 | 55 | 9 | 899038.61 | 1 | 1.388853 | -4999.847 | 3.90692
3451 | 56 | 4 | 899038.62 | 0.01 | 0 | -5000 | 3.905089
3452 | 56 | 4 | 899338.62 | 300.01 | 416.6669 | -4999.847 | 3.747616
3453 | 56 | 4 | 899638.62 | 600.01 | 833.3198 | -4999.847 | 3.702449
3454 | 56 | 4 | 899938.62 | 900.01 | 1249.973 | -4999.771 | 3.656977
3455 | 56 | 4 | 900238.62 | 1200.01 | 1666.625 | -4999.924 | 3.608453
3456 | 56 | 4 | 900538.62 | 1500.01 | 2083.278 | -4999.847 | 3.562982
3457 | 56 | 4 | 900838.62 | 1800.01 | 2499.931 | -4999.847 | 3.516289
3458 | 56 | 4 | 901138.62 | 2100.01 | 2916.584 | -4999.771 | 3.461357
3459 | 56 | 4 | 901438.62 | 2400.01 | 3333.237 | -4999.847 | 3.386587
3460 | 56 | 4 | 901738.62 | 2700.01 | 3749.889 | -4999.771 | 3.284047
3461 | 56 | 4 | 902038.62 | 3000.01 | 4166.542 | -4999.924 | 3.169299
3462 | 56 | 4 | 902327.11 | 3288.5 | 4567.209 | -4999.924 | 2.999924
3463 | 56 | 5 | 902327.12 | 0.01 | 0 | 0 | 3.284047
3464 | 56 | 5 | 904127.11 | 1800 | 0 | 0 | 3.503166
3465 | 56 | 6 | 904127.26 | 0.15 | 0.04031073 | 2077.287 | 3.640192
3466 | 56 | 6 | 904427.26 | 300.15 | 291.6783 | 3499.809 | 3.842527
3467 | 56 | 6 | 904727.26 | 600.15 | 583.3394 | 3499.886 | 3.922789
3468 | 56 | 6 | 905027.26 | 900.15 | 875.0005 | 3499.733 | 3.998779
3469 | 56 | 6 | 905327.26 | 1200.15 | 1166.662 | 3499.886 | 4.05066
3470 | 56 | 6 | 905627.26 | 1500.15 | 1458.323 | 3499.962 | 4.086061
3471 | 56 | 6 | 905927.26 | 1800.15 | 1749.984 | 3499.809 | 4.114748
3472 | 56 | 6 | 906227.26 | 2100.15 | 2041.645 | 3500.038 | 4.141299
3473 | 56 | 6 | 906527.26 | 2400.15 | 2333.306 | 3499.886 | 4.170291
3474 | 56 | 6 | 906827.26 | 2700.15 | 2624.537 | 3419.013 | 4.200504
3475 | 56 | 6 | 907127.26 | 3000.15 | 2886.159 | 2885.939 | 4.199893
3476 | 56 | 6 | 907427.26 | 3300.15 | 3109.814 | 2508.431 | 4.199893
3477 | 56 | 6 | 907727.26 | 3600.15 | 3307.954 | 2261.158 | 4.200198
3478 | 56 | 6 | 908027.26 | 3900.15 | 3488.29 | 2071.183 | 4.200504
3479 | 56 | 6 | 908327.26 | 4200.15 | 3653.397 | 1891.661 | 4.200504
3480 | 56 | 6 | 908627.26 | 4500.15 | 3803.552 | 1709.392 | 4.199893
3481 | 56 | 6 | 908927.26 | 4800.15 | 3938.192 | 1520.027 | 4.199893
3482 | 56 | 6 | 909227.26 | 5100.15 | 4056.845 | 1327.382 | 4.200198
3483 | 56 | 6 | 909527.26 | 5400.15 | 4159.336 | 1134.585 | 4.199893
3484 | 56 | 6 | 909827.26 | 5700.15 | 4245.843 | 945.6016 | 4.199893
3485 | 56 | 6 | 910127.26 | 6000.15 | 4317.279 | 772.0302 | 4.199893
3486 | 56 | 6 | 910427.26 | 6300.15 | 4375.038 | 617.1511 | 4.199893
3487 | 56 | 6 | 910727.26 | 6600.15 | 4420.934 | 486.8391 | 4.199588
3488 | 56 | 6 | 911027.26 | 6900.15 | 4456.896 | 381.7807 | 4.199893
3489 | 56 | 6 | 911327.26 | 7200.15 | 4484.926 | 293.8888 | 4.200198
3490 | 56 | 6 | 911627.26 | 7500.15 | 4506.611 | 228.3513 | 4.199588
3491 | 56 | 6 | 911927.26 | 7800.15 | 4523.431 | 177.2335 | 4.200504
3492 | 56 | 6 | 912227.26 | 8100.15 | 4536.52 | 140.2304 | 4.200198
3493 | 56 | 6 | 912527.26 | 8400.15 | 4546.797 | 107.3472 | 4.199893
3494 | 56 | 6 | 912827.26 | 8700.15 | 4554.937 | 88.12085 | 4.199893
3495 | 56 | 6 | 913127.26 | 9000.15 | 4561.539 | 70.95445 | 4.200198
3496 | 56 | 6 | 913427.26 | 9300.15 | 4566.921 | 57.7554 | 4.199588
3497 | 56 | 6 | 913661.32 | 9534.21 | 4570.455 | 49.897 | 4.200198
3498 | 56 | 7 | 913661.33 | 0.01 | 0 | 0 | 4.197147
3499 | 56 | 7 | 915461.32 | 1800 | 0 | 0 | 4.189212
3500 | 56 | 8 | 915461.36 | 0.04 | 0.01054165 | -1000.839 | 4.1355
3501 | 56 | 8 | 915462.36 | 1.04 | 0.2883228 | -999.9237 | 4.130922
3502 | 56 | 8 | 915463.36 | 2.04 | 0.5660921 | -1000.076 | 4.128786
3503 | 56 | 8 | 915464.36 | 3.04 | 0.8438627 | -1000.076 | 4.127565
3504 | 56 | 8 | 915465.36 | 4.04 | 1.121632 | -999.9237 | 4.12665
3505 | 56 | 8 | 915466.36 | 5.04 | 1.399404 | -999.8474 | 4.125124
3506 | 56 | 8 | 915467.36 | 6.04 | 1.677174 | -1000.076 | 4.124819
3507 | 56 | 8 | 915468.36 | 7.04 | 1.954944 | -999.8474 | 4.123903
3508 | 56 | 8 | 915469.36 | 8.04 | 2.232715 | -1000 | 4.123598
3509 | 56 | 8 | 915470.36 | 9.04 | 2.510484 | -999.9237 | 4.122377
3510 | 56 | 8 | 915471.32 | 10 | 2.777144 | -1000 | 4.121767
3511 | 56 | 9 | 915471.33 | 0.01 | 0 | -5000 | 3.929808
3512 | 56 | 9 | 915472.32 | 1 | 1.388858 | -4999.847 | 3.906004
3513 | 57 | 4 | 915472.33 | 0.01 | 0 | -5000 | 3.904173
3514 | 57 | 4 | 915772.33 | 300.01 | 416.6669 | -4999.847 | 3.747005
3515 | 57 | 4 | 916072.33 | 600.01 | 833.3197 | -4999.771 | 3.701839
3516 | 57 | 4 | 916372.33 | 900.01 | 1249.973 | -4999.847 | 3.656062
3517 | 57 | 4 | 916672.33 | 1200.01 | 1666.625 | -4999.695 | 3.608148
3518 | 57 | 4 | 916972.33 | 1500.01 | 2083.278 | -4999.924 | 3.562371
3519 | 57 | 4 | 917272.33 | 1800.01 | 2499.931 | -4999.924 | 3.515679
3520 | 57 | 4 | 917572.33 | 2100.01 | 2916.584 | -4999.847 | 3.460136
3521 | 57 | 4 | 917872.33 | 2400.01 | 3333.237 | -4999.847 | 3.385977
3522 | 57 | 4 | 918172.33 | 2700.01 | 3749.889 | -4999.695 | 3.283742
3523 | 57 | 4 | 918472.33 | 3000.01 | 4166.542 | -4999.924 | 3.168688
3524 | 57 | 4 | 918759.71 | 3287.39 | 4565.668 | -4999.771 | 2.999924
3525 | 57 | 5 | 918759.72 | 0.01 | 0 | 0 | 3.284352
3526 | 57 | 5 | 920559.71 | 1800 | 0 | 0 | 3.503166
3527 | 57 | 6 | 920559.86 | 0.15 | 0.04030586 | 2078.126 | 3.640192
3528 | 57 | 6 | 920859.86 | 300.15 | 291.6783 | 3499.886 | 3.842832
3529 | 57 | 6 | 921159.86 | 600.15 | 583.3394 | 3500.038 | 3.923705
3530 | 57 | 6 | 921459.86 | 900.15 | 875.0005 | 3499.809 | 3.999695
3531 | 57 | 6 | 921759.86 | 1200.15 | 1166.662 | 3499.962 | 4.051575
3532 | 57 | 6 | 922059.86 | 1500.15 | 1458.323 | 3499.886 | 4.087587
3533 | 57 | 6 | 922359.86 | 1800.15 | 1749.984 | 3500.038 | 4.115358
3534 | 57 | 6 | 922659.86 | 2100.15 | 2041.645 | 3500.114 | 4.142214
3535 | 57 | 6 | 922959.86 | 2400.15 | 2333.306 | 3499.733 | 4.170596
3536 | 57 | 6 | 923259.86 | 2700.15 | 2624.352 | 3403.601 | 4.200198
3537 | 57 | 6 | 923559.86 | 3000.15 | 2885.078 | 2878.691 | 4.199893
3538 | 57 | 6 | 923859.86 | 3300.15 | 3108.316 | 2504.616 | 4.200504
3539 | 57 | 6 | 924159.86 | 3600.15 | 3306.223 | 2257.496 | 4.200198
3540 | 57 | 6 | 924459.86 | 3900.15 | 3486.32 | 2068.284 | 4.199893
3541 | 57 | 6 | 924759.86 | 4200.15 | 3651.185 | 1888.914 | 4.199893
3542 | 57 | 6 | 925059.86 | 4500.15 | 3801.196 | 1709.621 | 4.199588
3543 | 57 | 6 | 925359.86 | 4800.15 | 3935.88 | 1521.019 | 4.199893
3544 | 57 | 6 | 925659.86 | 5100.15 | 4054.621 | 1327.84 | 4.199588
3545 | 57 | 6 | 925959.86 | 5400.15 | 4157.241 | 1134.661 | 4.199893
3546 | 57 | 6 | 926259.86 | 5700.15 | 4243.881 | 946.5171 | 4.199588
3547 | 57 | 6 | 926559.86 | 6000.15 | 4315.442 | 773.4035 | 4.200198
3548 | 57 | 6 | 926859.86 | 6300.15 | 4373.313 | 618.4482 | 4.199893
3549 | 57 | 6 | 927159.86 | 6600.15 | 4419.271 | 487.2206 | 4.199588
3550 | 57 | 6 | 927459.86 | 6900.15 | 4455.405 | 382.62 | 4.199893
3551 | 57 | 6 | 927759.86 | 7200.15 | 4483.484 | 295.7961 | 4.200198
3552 | 57 | 6 | 928059.86 | 7500.15 | 4505.229 | 228.809 | 4.199893
3553 | 57 | 6 | 928359.86 | 7800.15 | 4522.081 | 178.3017 | 4.199893
3554 | 57 | 6 | 928659.86 | 8100.15 | 4535.212 | 138.2467 | 4.199893
3555 | 57 | 6 | 928959.86 | 8400.15 | 4545.489 | 109.3309 | 4.199588
3556 | 57 | 6 | 929259.86 | 8700.15 | 4553.687 | 88.65492 | 4.199893
3557 | 57 | 6 | 929559.86 | 9000.15 | 4560.324 | 71.56481 | 4.199893
3558 | 57 | 6 | 929859.86 | 9300.15 | 4565.714 | 57.83169 | 4.199893
3559 | 57 | 6 | 930098.32 | 9538.61 | 4569.365 | 49.9733 | 4.199893
3560 | 57 | 7 | 930098.33 | 0.01 | 0 | 0 | 4.196536
3561 | 57 | 7 | 931898.32 | 1800 | 0 | 0 | 4.189212
3562 | 57 | 8 | 931898.36 | 0.04 | 0.01054081 | -1001.221 | 4.13489
3563 | 57 | 8 | 931899.36 | 1.04 | 0.288323 | -1000.153 | 4.130007
3564 | 57 | 8 | 931900.36 | 2.04 | 0.5660934 | -999.9237 | 4.128176
3565 | 57 | 8 | 931901.36 | 3.04 | 0.8438621 | -1000 | 4.12726
3566 | 57 | 8 | 931902.36 | 4.04 | 1.121632 | -1000 | 4.125734
3567 | 57 | 8 | 931903.36 | 5.04 | 1.399403 | -999.7711 | 4.125124
3568 | 57 | 8 | 931904.36 | 6.04 | 1.677173 | -999.8474 | 4.124208
3569 | 57 | 8 | 931905.36 | 7.04 | 1.954942 | -1000.076 | 4.123598
3570 | 57 | 8 | 931906.36 | 8.04 | 2.232713 | -1000.076 | 4.122988
3571 | 57 | 8 | 931907.36 | 9.04 | 2.510482 | -999.8474 | 4.122072
3572 | 57 | 8 | 931908.32 | 10 | 2.777142 | -1000 | 4.122072
3573 | 57 | 9 | 931908.33 | 0.01 | 0 | -5000 | 3.929808
3574 | 57 | 9 | 931909.32 | 1 | 1.388859 | -4999.695 | 3.905089
3575 | 58 | 4 | 931909.33 | 0.01 | 0 | -5000 | 3.903563
3576 | 58 | 4 | 932209.33 | 300.01 | 416.667 | -4999.924 | 3.74609
3577 | 58 | 4 | 932509.33 | 600.01 | 833.3199 | -4999.771 | 3.701839
3578 | 58 | 4 | 932809.33 | 900.01 | 1249.973 | -4999.847 | 3.655451
3579 | 58 | 4 | 933109.33 | 1200.01 | 1666.625 | -4999.924 | 3.607843
3580 | 58 | 4 | 933409.33 | 1500.01 | 2083.278 | -4999.847 | 3.561761
3581 | 58 | 4 | 933709.33 | 1800.01 | 2499.931 | -4999.847 | 3.514763
3582 | 58 | 4 | 934009.33 | 2100.01 | 2916.584 | -4999.847 | 3.459831
3583 | 58 | 4 | 934309.33 | 2400.01 | 3333.236 | -4999.847 | 3.384756
3584 | 58 | 4 | 934609.33 | 2700.01 | 3749.889 | -4999.847 | 3.282216
3585 | 58 | 4 | 934909.33 | 3000.01 | 4166.541 | -4999.847 | 3.167773
3586 | 58 | 4 | 935194.57 | 3285.25 | 4562.695 | -4999.924 | 2.999924
3587 | 58 | 5 | 935194.58 | 0.01 | 0 | 0 | 3.284962
3588 | 58 | 5 | 936994.57 | 1800 | 0 | 0 | 3.503471
3589 | 58 | 6 | 936994.72 | 0.15 | 0.04028403 | 2075.837 | 3.640497
3590 | 58 | 6 | 937294.72 | 300.15 | 291.6782 | 3499.886 | 3.842527
3591 | 58 | 6 | 937594.72 | 600.15 | 583.3393 | 3499.962 | 3.922484
3592 | 58 | 6 | 937894.72 | 900.15 | 875.0004 | 3499.809 | 3.998779
3593 | 58 | 6 | 938194.72 | 1200.15 | 1166.661 | 3499.886 | 4.05005
3594 | 58 | 6 | 938494.72 | 1500.15 | 1458.323 | 3499.962 | 4.085145
3595 | 58 | 6 | 938794.72 | 1800.15 | 1749.984 | 3499.809 | 4.114137
3596 | 58 | 6 | 939094.72 | 2100.15 | 2041.645 | 3499.962 | 4.140383
3597 | 58 | 6 | 939394.72 | 2400.15 | 2333.306 | 3499.886 | 4.16907
3598 | 58 | 6 | 939694.72 | 2700.15 | 2624.718 | 3436.179 | 4.200504
3599 | 58 | 6 | 939994.72 | 3000.15 | 2887.929 | 2906.157 | 4.200198
3600 | 58 | 6 | 940294.72 | 3300.15 | 3113.195 | 2522.011 | 4.200198
3601 | 58 | 6 | 940594.72 | 3600.15 | 3312.081 | 2267.033 | 4.199588
3602 | 58 | 6 | 940894.72 | 3900.15 | 3492.686 | 2071.641 | 4.199893
3603 | 58 | 6 | 941194.72 | 4200.15 | 3657.699 | 1887.16 | 4.200198
3604 | 58 | 6 | 941494.72 | 4500.15 | 3807.322 | 1703.288 | 4.199893
3605 | 58 | 6 | 941794.72 | 4800.15 | 3941.556 | 1515.45 | 4.199893
3606 | 58 | 6 | 942094.72 | 5100.15 | 4059.733 | 1319.066 | 4.200198
3607 | 58 | 6 | 942394.72 | 5400.15 | 4161.41 | 1122.606 | 4.199893
3608 | 58 | 6 | 942694.72 | 5700.15 | 4247.148 | 936.4462 | 4.200198
3609 | 58 | 6 | 942994.72 | 6000.15 | 4317.697 | 760.0519 | 4.199893
3610 | 58 | 6 | 943294.72 | 6300.15 | 4374.535 | 607.538 | 4.199893
3611 | 58 | 6 | 943594.72 | 6600.15 | 4419.826 | 480.5829 | 4.199588
3612 | 58 | 6 | 943894.72 | 6900.15 | 4455.253 | 374.6853 | 4.199588
3613 | 58 | 6 | 944194.72 | 7200.15 | 4482.796 | 289.0822 | 4.199893
3614 | 58 | 6 | 944494.72 | 7500.15 | 4504.116 | 222.5528 | 4.199283
3615 | 58 | 6 | 944794.72 | 7800.15 | 4520.573 | 172.8084 | 4.199893
3616 | 58 | 6 | 945094.72 | 8100.15 | 4533.436 | 136.7971 | 4.200504
3617 | 58 | 6 | 945394.72 | 8400.15 | 4543.488 | 106.2791 | 4.199893
3618 | 58 | 6 | 945694.72 | 8700.15 | 4551.487 | 85.832 | 4.199588
3619 | 58 | 6 | 945994.72 | 9000.15 | 4557.944 | 70.87816 | 4.200198
3620 | 58 | 6 | 946294.72 | 9300.15 | 4563.305 | 58.82353 | 4.199893
3621 | 58 | 6 | 946492.65 | 9498.08 | 4566.313 | 49.9733 | 4.199893
3622 | 58 | 7 | 946492.66 | 0.01 | 0 | 0 | 4.197452
3623 | 58 | 7 | 948292.65 | 1800 | 0 | 0 | 4.189212
3624 | 58 | 8 | 948292.69 | 0.04 | 0.01054038 | -1000.916 | 4.13489
3625 | 58 | 8 | 948293.69 | 1.04 | 0.288322 | -1000.076 | 4.130007
3626 | 58 | 8 | 948294.69 | 2.04 | 0.5660917 | -1000 | 4.128786
3627 | 58 | 8 | 948295.69 | 3.04 | 0.8438606 | -1000.076 | 4.12726
3628 | 58 | 8 | 948296.69 | 4.04 | 1.121631 | -1000 | 4.12604
3629 | 58 | 8 | 948297.69 | 5.04 | 1.3994 | -1000 | 4.125124
3630 | 58 | 8 | 948298.69 | 6.04 | 1.677171 | -1000.076 | 4.124514
3631 | 58 | 8 | 948299.69 | 7.04 | 1.95494 | -999.9237 | 4.123598
3632 | 58 | 8 | 948300.69 | 8.04 | 2.232711 | -1000.076 | 4.122988
3633 | 58 | 8 | 948301.69 | 9.04 | 2.51048 | -999.9237 | 4.122377
3634 | 58 | 8 | 948302.65 | 10 | 2.77714 | -999.9237 | 4.121767
3635 | 58 | 9 | 948302.66 | 0.01 | 0 | -5000 | 3.929808
3636 | 58 | 9 | 948303.65 | 1 | 1.38886 | -4999.771 | 3.905089
3637 | 59 | 4 | 948303.66 | 0.01 | 0 | -5000 | 3.903868
3638 | 59 | 4 | 948603.66 | 300.01 | 416.6666 | -4999.771 | 3.747005
3639 | 59 | 4 | 948903.66 | 600.01 | 833.3194 | -4999.771 | 3.702144
3640 | 59 | 4 | 949203.66 | 900.01 | 1249.972 | -4999.847 | 3.657588
3641 | 59 | 4 | 949503.66 | 1200.01 | 1666.625 | -4999.771 | 3.61059
3642 | 59 | 4 | 949803.66 | 1500.01 | 2083.277 | -4999.771 | 3.564202
3643 | 59 | 4 | 950103.66 | 1800.01 | 2499.93 | -4999.771 | 3.518425
3644 | 59 | 4 | 950403.66 | 2100.01 | 2916.582 | -4999.847 | 3.463493
3645 | 59 | 4 | 950703.66 | 2400.01 | 3333.235 | -4999.847 | 3.389639
3646 | 59 | 4 | 951003.66 | 2700.01 | 3749.887 | -4999.924 | 3.288624
3647 | 59 | 4 | 951303.66 | 3000.01 | 4166.54 | -4999.695 | 3.172656
3648 | 59 | 4 | 951597.29 | 3293.64 | 4574.345 | -4999.771 | 2.999924
3649 | 59 | 5 | 951597.3 | 0.01 | 0 | 0 | 3.283436
3650 | 59 | 5 | 953397.29 | 1800 | 0 | 0 | 3.500725
3651 | 59 | 6 | 953397.44 | 0.15 | 0.04044531 | 2084.688 | 3.638666
3652 | 59 | 6 | 953697.44 | 300.15 | 291.6787 | 3499.962 | 3.841611
3653 | 59 | 6 | 953997.44 | 600.15 | 583.3398 | 3499.962 | 3.921874
3654 | 59 | 6 | 954297.44 | 900.15 | 875.0009 | 3499.962 | 3.997253
3655 | 59 | 6 | 954597.44 | 1200.15 | 1166.662 | 3499.962 | 4.049439
3656 | 59 | 6 | 954897.44 | 1500.15 | 1458.323 | 3500.191 | 4.085451
3657 | 59 | 6 | 955197.44 | 1800.15 | 1749.984 | 3500.038 | 4.114137
3658 | 59 | 6 | 955497.44 | 2100.15 | 2041.645 | 3499.962 | 4.140688
3659 | 59 | 6 | 955797.44 | 2400.15 | 2333.306 | 3499.886 | 4.16907
3660 | 59 | 6 | 956097.44 | 2700.15 | 2624.776 | 3443.732 | 4.200504
3661 | 59 | 6 | 956397.44 | 3000.15 | 2888.432 | 2905.165 | 4.200198
3662 | 59 | 6 | 956697.44 | 3300.15 | 3113.359 | 2523.613 | 4.199588
3663 | 59 | 6 | 956997.44 | 3600.15 | 3312.587 | 2273.899 | 4.199893
3664 | 59 | 6 | 957297.44 | 3900.15 | 3493.469 | 2075.456 | 4.199893
3665 | 59 | 6 | 957597.44 | 4200.15 | 3658.865 | 1895.705 | 4.199893
3666 | 59 | 6 | 957897.44 | 4500.15 | 3809.473 | 1715.877 | 4.199588
3667 | 59 | 6 | 958197.44 | 4800.15 | 3944.51 | 1524.529 | 4.200198
3668 | 59 | 6 | 958497.44 | 5100.15 | 4063.511 | 1330.816 | 4.199893
3669 | 59 | 6 | 958797.44 | 5400.15 | 4166.301 | 1134.813 | 4.200198
3670 | 59 | 6 | 959097.44 | 5700.15 | 4252.921 | 945.6016 | 4.199893
3671 | 59 | 6 | 959397.44 | 6000.15 | 4324.419 | 774.1665 | 4.199893
3672 | 59 | 6 | 959697.44 | 6300.15 | 4382.352 | 618.2956 | 4.200198
3673 | 59 | 6 | 959997.44 | 6600.15 | 4428.344 | 488.365 | 4.200198
3674 | 59 | 6 | 960297.44 | 6900.15 | 4464.442 | 381.0941 | 4.199893
3675 | 59 | 6 | 960597.44 | 7200.15 | 4492.468 | 294.8043 | 4.199893
3676 | 59 | 6 | 960897.44 | 7500.15 | 4514.168 | 228.809 | 4.199893
3677 | 59 | 6 | 961197.44 | 7800.15 | 4531.026 | 175.6313 | 4.200198
3678 | 59 | 6 | 961497.44 | 8100.15 | 4544.148 | 137.7127 | 4.200198
3679 | 59 | 6 | 961797.44 | 8400.15 | 4554.395 | 109.3309 | 4.200198
3680 | 59 | 6 | 962097.44 | 8700.15 | 4562.57 | 86.28977 | 4.199588
3681 | 59 | 6 | 962397.44 | 9000.15 | 4569.17 | 72.40406 | 4.199893
3682 | 59 | 6 | 962697.44 | 9300.15 | 4574.582 | 58.06058 | 4.199588
3683 | 59 | 6 | 962929.74 | 9532.45 | 4578.117 | 49.9733 | 4.200198
3684 | 59 | 7 | 962929.75 | 0.01 | 0 | 0 | 4.197147
3685 | 59 | 7 | 964729.74 | 1800 | 0 | 0 | 4.189212
3686 | 59 | 8 | 964729.77 | 0.03 | 0.00776048422 | -1002.441 | 4.135805
3687 | 59 | 8 | 964730.77 | 1.03 | 0.2855484 | -999.9237 | 4.130007
3688 | 59 | 8 | 964731.77 | 2.03 | 0.563319 | -1000 | 4.128481
3689 | 59 | 8 | 964732.77 | 3.03 | 0.8410887 | -999.8474 | 4.12726
3690 | 59 | 8 | 964733.77 | 4.03 | 1.118857 | -1000.076 | 4.12604
3691 | 59 | 8 | 964734.77 | 5.03 | 1.396627 | -1000 | 4.124819
3692 | 59 | 8 | 964735.77 | 6.03 | 1.674398 | -999.8474 | 4.124208
3693 | 59 | 8 | 964736.77 | 7.03 | 1.952167 | -1000 | 4.123598
3694 | 59 | 8 | 964737.77 | 8.03 | 2.229935 | -1000.076 | 4.122683
3695 | 59 | 8 | 964738.77 | 9.03 | 2.507706 | -1000.076 | 4.122377
3696 | 59 | 8 | 964739.74 | 10 | 2.777143 | -999.8474 | 4.121767
3697 | 59 | 9 | 964739.75 | 0.01 | 0 | -5000 | 3.929198
3698 | 59 | 9 | 964740.74 | 1 | 1.388856 | -4999.847 | 3.904784
3699 | 60 | 4 | 964740.75 | 0.01 | 0 | -5000 | 3.902342
3700 | 60 | 4 | 965040.75 | 300.01 | 416.6666 | -4999.771 | 3.745785
3701 | 60 | 4 | 965340.75 | 600.01 | 833.3192 | -4999.924 | 3.702144
3702 | 60 | 4 | 965640.75 | 900.01 | 1249.972 | -4999.924 | 3.657588
3703 | 60 | 4 | 965940.75 | 1200.01 | 1666.624 | -4999.771 | 3.609674
3704 | 60 | 4 | 966240.75 | 1500.01 | 2083.277 | -4999.847 | 3.564508
3705 | 60 | 4 | 966540.75 | 1800.01 | 2499.93 | -4999.924 | 3.517815
3706 | 60 | 4 | 966840.75 | 2100.01 | 2916.582 | -4999.771 | 3.462882
3707 | 60 | 4 | 967140.75 | 2400.01 | 3333.235 | -5000 | 3.390249
3708 | 60 | 4 | 967440.75 | 2700.01 | 3749.888 | -4999.847 | 3.287404
3709 | 60 | 4 | 967740.75 | 3000.01 | 4166.541 | -4999.847 | 3.171435
3710 | 60 | 4 | 968033.05 | 3292.31 | 4572.499 | -4999.847 | 2.999924
3711 | 60 | 5 | 968033.06 | 0.01 | 0 | 0 | 3.283742
3712 | 60 | 5 | 969833.05 | 1800 | 0 | 0 | 3.500725
3713 | 60 | 6 | 969833.2 | 0.15 | 0.04042793 | 2083.848 | 3.639277
3714 | 60 | 6 | 970133.2 | 300.15 | 291.6787 | 3499.962 | 3.842832
3715 | 60 | 6 | 970433.2 | 600.15 | 583.3397 | 3499.962 | 3.921874
3716 | 60 | 6 | 970733.2 | 900.15 | 875.0009 | 3499.886 | 3.997864
3717 | 60 | 6 | 971033.2 | 1200.15 | 1166.662 | 3499.733 | 4.05005
3718 | 60 | 6 | 971333.2 | 1500.15 | 1458.323 | 3499.809 | 4.085451
3719 | 60 | 6 | 971633.2 | 1800.15 | 1749.984 | 3499.962 | 4.114137
3720 | 60 | 6 | 971933.2 | 2100.15 | 2041.645 | 3499.962 | 4.140993
3721 | 60 | 6 | 972233.2 | 2400.15 | 2333.306 | 3499.962 | 4.169986
3722 | 60 | 6 | 972533.2 | 2700.15 | 2624.719 | 3437.858 | 4.199893
3723 | 60 | 6 | 972833.2 | 3000.15 | 2888.001 | 2904.784 | 4.200198
3724 | 60 | 6 | 973133.2 | 3300.15 | 3113.068 | 2523.613 | 4.199893
3725 | 60 | 6 | 973433.2 | 3600.15 | 3312.074 | 2268.94 | 4.200198
3726 | 60 | 6 | 973733.2 | 3900.15 | 3493.006 | 2077.287 | 4.200504
3727 | 60 | 6 | 974033.2 | 4200.15 | 3658.385 | 1893.187 | 4.200198
3728 | 60 | 6 | 974333.2 | 4500.15 | 3808.606 | 1712.291 | 4.200504
3729 | 60 | 6 | 974633.2 | 4800.15 | 3943.579 | 1524.834 | 4.199893
3730 | 60 | 6 | 974933.2 | 5100.15 | 4062.521 | 1327.687 | 4.199893
3731 | 60 | 6 | 975233.2 | 5400.15 | 4165.002 | 1131.456 | 4.199588
3732 | 60 | 6 | 975533.2 | 5700.15 | 4251.554 | 945.0675 | 4.199893
3733 | 60 | 6 | 975833.2 | 6000.15 | 4323.017 | 771.5724 | 4.200198
3734 | 60 | 6 | 976133.2 | 6300.15 | 4380.806 | 617.38 | 4.200198
3735 | 60 | 6 | 976433.2 | 6600.15 | 4426.734 | 488.2887 | 4.200198
3736 | 60 | 6 | 976733.2 | 6900.15 | 4462.684 | 381.323 | 4.199588
3737 | 60 | 6 | 977033.2 | 7200.15 | 4490.646 | 294.0414 | 4.199588
3738 | 60 | 6 | 977333.2 | 7500.15 | 4512.336 | 228.8853 | 4.200198
3739 | 60 | 6 | 977633.2 | 7800.15 | 4529.138 | 176.6232 | 4.199893
3740 | 60 | 6 | 977933.2 | 8100.15 | 4542.246 | 139.086 | 4.199588
3741 | 60 | 6 | 978233.2 | 8400.15 | 4552.559 | 110.2464 | 4.200198
3742 | 60 | 6 | 978533.2 | 8700.15 | 4560.765 | 88.12085 | 4.199893
3743 | 60 | 6 | 978833.2 | 9000.15 | 4567.372 | 71.64111 | 4.199893
3744 | 60 | 6 | 979133.2 | 9300.15 | 4572.785 | 59.205 | 4.199893
3745 | 60 | 6 | 979356.86 | 9523.81 | 4576.189 | 49.9733 | 4.199893
3746 | 60 | 7 | 979356.87 | 0.01 | 0 | 0 | 4.196841
3747 | 60 | 7 | 981156.86 | 1800 | 0 | 0 | 4.189212
3748 | 60 | 8 | 981156.9 | 0.04 | 0.01053678 | -1001.373 | 4.135195
3749 | 60 | 8 | 981157.9 | 1.04 | 0.2883196426 | -1000 | 4.129702
3750 | 60 | 8 | 981158.9 | 2.04 | 0.5660902 | -1000 | 4.128176
3751 | 60 | 8 | 981159.9 | 3.04 | 0.8438591 | -1000.076 | 4.126955
3752 | 60 | 8 | 981160.9 | 4.04 | 1.121629 | -999.9237 | 4.125734
3753 | 60 | 8 | 981161.9 | 5.04 | 1.399399 | -999.9237 | 4.124819
3754 | 60 | 8 | 981162.9 | 6.04 | 1.677168 | -1000 | 4.124208
3755 | 60 | 8 | 981163.9 | 7.04 | 1.954938 | -999.9237 | 4.123293
3756 | 60 | 8 | 981164.9 | 8.04 | 2.232707 | -1000.076 | 4.122683
3757 | 60 | 8 | 981165.9 | 9.04 | 2.510476 | -999.9237 | 4.122072
3758 | 60 | 8 | 981166.86 | 10 | 2.777135 | -1000 | 4.121462 | 1
3759 | 60 | 9 | 981166.87 | 0.01 | 0 | -5000 | 3.928893
3760 | 60 | 9 | 981167.86 | 1 | 1.388856 | -4999.771 | 3.904784 | 1
3761 | 61 | 4 | 981167.87 | 0.01 | 0 | -5000 | 3.902953
3762 | 61 | 4 | 981467.87 | 300.01 | 416.6667 | -4999.771 | 3.74609
3763 | 61 | 4 | 981767.87 | 600.01 | 833.3194 | -4999.695 | 3.701534
3764 | 61 | 4 | 982067.87 | 900.01 | 1249.972 | -4999.924 | 3.657282
3765 | 61 | 4 | 982367.87 | 1200.01 | 1666.625 | -4999.695 | 3.609979
3766 | 61 | 4 | 982667.87 | 1500.01 | 2083.278 | -4999.771 | 3.564202
3767 | 61 | 4 | 982967.87 | 1800.01 | 2499.93 | -4999.924 | 3.51751
3768 | 61 | 4 | 983267.87 | 2100.01 | 2916.583 | -4999.771 | 3.463493
3769 | 61 | 4 | 983567.87 | 2400.01 | 3333.236 | -5000 | 3.388724
3770 | 61 | 4 | 983867.87 | 2700.01 | 3749.889 | -4999.847 | 3.286183
3771 | 61 | 4 | 984167.87 | 3000.01 | 4166.542 | -4999.771 | 3.17174
3772 | 61 | 4 | 984457.21 | 3289.35 | 4568.389 | -4999.771 | 2.999924
3773 | 61 | 5 | 984457.22 | 0.01 | 0 | 0 | 3.284352
3774 | 61 | 5 | 986257.21 | 1800 | 0 | 0 | 3.501335
3775 | 61 | 6 | 986257.36 | 0.15 | 0.04039953 | 2081.483 | 3.639887
3776 | 61 | 6 | 986557.36 | 300.15 | 291.6785 | 3499.962 | 3.843442
3777 | 61 | 6 | 986857.36 | 600.15 | 583.3396 | 3499.886 | 3.923095
3778 | 61 | 6 | 987157.36 | 900.15 | 875.0007 | 3499.809 | 3.999084
3779 | 61 | 6 | 987457.36 | 1200.15 | 1166.662 | 3500.038 | 4.05066
3780 | 61 | 6 | 987757.36 | 1500.15 | 1458.323 | 3500.038 | 4.086366
3781 | 61 | 6 | 988057.36 | 1800.15 | 1749.984 | 3499.962 | 4.115053
3782 | 61 | 6 | 988357.36 | 2100.15 | 2041.645 | 3500.038 | 4.141604
3783 | 61 | 6 | 988657.36 | 2400.15 | 2333.306 | 3499.886 | 4.170291
3784 | 61 | 6 | 988957.36 | 2700.15 | 2624.543 | 3417.563 | 4.200198
3785 | 61 | 6 | 989257.36 | 3000.15 | 2886.449 | 2890.288 | 4.200198
3786 | 61 | 6 | 989557.36 | 3300.15 | 3110.513 | 2512.474 | 4.200504
3787 | 61 | 6 | 989857.36 | 3600.15 | 3308.969 | 2264.286 | 4.199893
3788 | 61 | 6 | 990157.36 | 3900.15 | 3489.499 | 2070.344 | 4.199893
3789 | 61 | 6 | 990457.36 | 4200.15 | 3654.453 | 1889.83 | 4.199588
3790 | 61 | 6 | 990757.36 | 4500.15 | 3804.507 | 1709.697 | 4.199588
3791 | 61 | 6 | 991057.36 | 4800.15 | 3939.262 | 1521.324 | 4.200198
3792 | 61 | 6 | 991357.36 | 5100.15 | 4057.863 | 1324.178 | 4.199893
3793 | 61 | 6 | 991657.36 | 5400.15 | 4160.163 | 1130.999 | 4.199893
3794 | 61 | 6 | 991957.36 | 5700.15 | 4246.582 | 944.4572 | 4.199588
3795 | 61 | 6 | 992257.36 | 6000.15 | 4318.001 | 771.4199 | 4.199893
3796 | 61 | 6 | 992557.36 | 6300.15 | 4375.838 | 619.2111 | 4.200198
3797 | 61 | 6 | 992857.36 | 6600.15 | 4421.882 | 488.4413 | 4.199893
3798 | 61 | 6 | 993157.36 | 6900.15 | 4458.03 | 381.0941 | 4.199588
3799 | 61 | 6 | 993457.36 | 7200.15 | 4486.147 | 296.3302 | 4.199283
3800 | 61 | 6 | 993757.36 | 7500.15 | 4507.943 | 229.2668 | 4.199893
3801 | 61 | 6 | 994057.36 | 7800.15 | 4524.847 | 178.912 | 4.199893
3802 | 61 | 6 | 994357.36 | 8100.15 | 4537.985 | 138.7808 | 4.199588
3803 | 61 | 6 | 994657.36 | 8400.15 | 4548.287 | 110.1701 | 4.199893
3804 | 61 | 6 | 994957.36 | 8700.15 | 4556.506 | 87.51049 | 4.199893
3805 | 61 | 6 | 995257.36 | 9000.15 | 4563.131 | 72.40406 | 4.200504
3806 | 61 | 6 | 995557.36 | 9300.15 | 4568.548 | 60.04425 | 4.199588
3807 | 61 | 6 | 995792.82 | 9535.61 | 4572.182 | 49.897 | 4.200198
3808 | 61 | 7 | 995792.83 | 0.01 | 0 | 0 | 4.198367
3809 | 61 | 7 | 997592.82 | 1800 | 0 | 0 | 4.189517
3810 | 61 | 8 | 997592.86 | 0.04 | 0.0105437722 | -1001.45 | 4.1355
3811 | 61 | 8 | 997593.86 | 1.04 | 0.288326 | -999.9237 | 4.130007
3812 | 61 | 8 | 997594.86 | 2.04 | 0.5660959 | -999.9237 | 4.128481
3813 | 61 | 8 | 997595.86 | 3.04 | 0.843865 | -1000.076 | 4.12665
3814 | 61 | 8 | 997596.86 | 4.04 | 1.121635 | -999.9237 | 4.125734
3815 | 61 | 8 | 997597.86 | 5.04 | 1.399405 | -1000 | 4.124819
3816 | 61 | 8 | 997598.86 | 6.04 | 1.677174 | -1000.076 | 4.124208
3817 | 61 | 8 | 997599.86 | 7.04 | 1.954945 | -999.9237 | 4.123293
3818 | 61 | 8 | 997600.86 | 8.04 | 2.232714 | -1000.076 | 4.122683
3819 | 61 | 8 | 997601.86 | 9.04 | 2.510484 | -1000 | 4.122072
3820 | 61 | 8 | 997602.82 | 10 | 2.777143 | -999.9237 | 4.121462
3821 | 61 | 9 | 997602.83 | 0.01 | 0 | -5000 | 3.928588
3822 | 61 | 9 | 997603.82 | 1 | 1.388862 | -4999.847 | 3.904173
3823 | 62 | 4 | 997603.83 | 0.01 | 0 | -5000 | 3.901427
3824 | 62 | 4 | 997903.83 | 300.01 | 416.6668 | -4999.847 | 3.745785
3825 | 62 | 4 | 998203.83 | 600.01 | 833.3196 | -4999.847 | 3.700923
3826 | 62 | 4 | 998503.83 | 900.01 | 1249.972 | -4999.847 | 3.656672
3827 | 62 | 4 | 998803.83 | 1200.01 | 1666.625 | -4999.695 | 3.609064
3828 | 62 | 4 | 999103.83 | 1500.01 | 2083.278 | -4999.847 | 3.562982
3829 | 62 | 4 | 999403.83 | 1800.01 | 2499.931 | -4999.695 | 3.516594
3830 | 62 | 4 | 999703.83 | 2100.01 | 2916.584 | -4999.847 | 3.462272
3831 | 62 | 4 | 1000003.83 | 2400.01 | 3333.237 | -4999.771 | 3.388113
3832 | 62 | 4 | 1000303.83 | 2700.01 | 3749.89 | -4999.847 | 3.285573
3833 | 62 | 4 | 1000603.83 | 3000.01 | 4166.542 | -4999.924 | 3.17052
3834 | 62 | 4 | 1000892.4 | 3288.58 | 4567.32 | -4999.847 | 2.999924
3835 | 62 | 5 | 1000892.41 | 0.01 | 0 | 0 | 3.284962
3836 | 62 | 5 | 1002692.4 | 1800 | 0 | 0 | 3.50164
3837 | 62 | 6 | 1002692.55 | 0.15 | 0.04039487 | 2081.025 | 3.639582
3838 | 62 | 6 | 1002992.55 | 300.15 | 291.6785 | 3499.886 | 3.844663
3839 | 62 | 6 | 1003292.55 | 600.15 | 583.3396 | 3499.886 | 3.92401
3840 | 62 | 6 | 1003592.55 | 900.15 | 875.0007 | 3500.038 | 3.999084
3841 | 62 | 6 | 1003892.55 | 1200.15 | 1166.662 | 3499.809 | 4.05127
3842 | 62 | 6 | 1004192.55 | 1500.15 | 1458.323 | 3499.886 | 4.087282
3843 | 62 | 6 | 1004492.55 | 1800.15 | 1749.984 | 3500.038 | 4.115663
3844 | 62 | 6 | 1004792.55 | 2100.15 | 2041.645 | 3499.733 | 4.142214
3845 | 62 | 6 | 1005092.55 | 2400.15 | 2333.306 | 3500.038 | 4.170901
3846 | 62 | 6 | 1005392.55 | 2700.15 | 2624.367 | 3406.119 | 4.199893
3847 | 62 | 6 | 1005692.55 | 3000.15 | 2885.631 | 2885.786 | 4.199893
3848 | 62 | 6 | 1005992.55 | 3300.15 | 3109.468 | 2511.101 | 4.199893
3849 | 62 | 6 | 1006292.55 | 3600.15 | 3307.461 | 2256.58 | 4.199893
3850 | 62 | 6 | 1006592.55 | 3900.15 | 3487.341 | 2064.698 | 4.199893
3851 | 62 | 6 | 1006892.55 | 4200.15 | 3651.956 | 1888.228 | 4.199893
3852 | 62 | 6 | 1007192.55 | 4500.15 | 3801.695 | 1705.425 | 4.199893
3853 | 62 | 6 | 1007492.55 | 4800.15 | 3936.155 | 1520.714 | 4.199588
3854 | 62 | 6 | 1007792.55 | 5100.15 | 4054.827 | 1327.001 | 4.199588
3855 | 62 | 6 | 1008092.55 | 5400.15 | 4157.377 | 1136.11 | 4.200198
3856 | 62 | 6 | 1008392.55 | 5700.15 | 4244.076 | 947.8141 | 4.199588
3857 | 62 | 6 | 1008692.55 | 6000.15 | 4315.788 | 776.4553 | 4.200198
3858 | 62 | 6 | 1008992.55 | 6300.15 | 4373.824 | 621.8051 | 4.200198
3859 | 62 | 6 | 1009292.55 | 6600.15 | 4419.952 | 491.3405 | 4.199893
3860 | 62 | 6 | 1009592.55 | 6900.15 | 4456.189 | 384.0696 | 4.199893
3861 | 62 | 6 | 1009892.55 | 7200.15 | 4484.42 | 296.7117 | 4.200198
3862 | 62 | 6 | 1010192.55 | 7500.15 | 4506.314 | 230.1061 | 4.199588
3863 | 62 | 6 | 1010492.55 | 7800.15 | 4523.289 | 177.3861 | 4.200504
3864 | 62 | 6 | 1010792.55 | 8100.15 | 4536.463 | 137.9416 | 4.199893
3865 | 62 | 6 | 1011092.55 | 8400.15 | 4546.834 | 110.0175 | 4.199588
3866 | 62 | 6 | 1011392.55 | 8700.15 | 4555.048 | 89.49416 | 4.199893
3867 | 62 | 6 | 1011692.55 | 9000.15 | 4561.732 | 72.86183 | 4.200198
3868 | 62 | 6 | 1011992.55 | 9300.15 | 4567.173 | 58.67094 | 4.199893
3869 | 62 | 6 | 1012251.23 | 9558.83 | 4571.13 | 49.9733 | 4.199893
3870 | 62 | 7 | 1012251.24 | 0.01 | 0 | 0 | 4.197452
3871 | 62 | 7 | 1014051.23 | 1800 | 0 | 0 | 4.189212
3872 | 62 | 8 | 1014051.27 | 0.04 | 0.01054059 | -1001.373 | 4.1355
3873 | 62 | 8 | 1014052.27 | 1.04 | 0.288322 | -1000 | 4.129702
3874 | 62 | 8 | 1014053.27 | 2.04 | 0.5660938 | -999.9237 | 4.128481
3875 | 62 | 8 | 1014054.27 | 3.04 | 0.8438642 | -1000 | 4.12665
3876 | 62 | 8 | 1014055.27 | 4.04 | 1.121634 | -999.9237 | 4.125734
3877 | 62 | 8 | 1014056.27 | 5.04 | 1.399403 | -999.7711 | 4.124819
3878 | 62 | 8 | 1014057.27 | 6.04 | 1.677173 | -999.8474 | 4.123903
3879 | 62 | 8 | 1014058.27 | 7.04 | 1.954942 | -1000 | 4.123293
3880 | 62 | 8 | 1014059.27 | 8.04 | 2.232712 | -999.9237 | 4.122377
3881 | 62 | 8 | 1014060.27 | 9.04 | 2.510482 | -1000 | 4.121767
3882 | 62 | 8 | 1014061.23 | 10 | 2.777142 | -999.8474 | 4.121462
3883 | 62 | 9 | 1014061.24 | 0.01 | 0 | -5000 | 3.928283
3884 | 62 | 9 | 1014062.23 | 1 | 1.388862 | -4999.847 | 3.903258
3885 | 63 | 4 | 1014062.24 | 0.01 | 0 | -5000 | 3.900816
3886 | 63 | 4 | 1014362.24 | 300.01 | 416.6669 | -4999.847 | 3.744564
3887 | 63 | 4 | 1014662.24 | 600.01 | 833.3198 | -4999.847 | 3.700313
3888 | 63 | 4 | 1014962.24 | 900.01 | 1249.973 | -4999.924 | 3.655451
3889 | 63 | 4 | 1015262.24 | 1200.01 | 1666.626 | -4999.924 | 3.608148
3890 | 63 | 4 | 1015562.24 | 1500.01 | 2083.279 | -4999.847 | 3.562982
3891 | 63 | 4 | 1015862.24 | 1800.01 | 2499.931 | -4999.771 | 3.516594
3892 | 63 | 4 | 1016162.24 | 2100.01 | 2916.584 | -4999.771 | 3.461357
3893 | 63 | 4 | 1016462.24 | 2400.01 | 3333.237 | -4999.924 | 3.386893
3894 | 63 | 4 | 1016762.24 | 2700.01 | 3749.889 | -4999.847 | 3.284352
3895 | 63 | 4 | 1017062.24 | 3000.01 | 4166.542 | -4999.771 | 3.168383
3896 | 63 | 4 | 1017347.31 | 3285.08 | 4562.459 | -4999.847 | 2.999924
3897 | 63 | 5 | 1017347.32 | 0.01 | 0 | 0 | 3.285267
3898 | 63 | 5 | 1019147.31 | 1800 | 0 | 0 | 3.501946
3899 | 63 | 6 | 1019147.46 | 0.15 | 0.04034782 | 2078.737 | 3.640497
3900 | 63 | 6 | 1019447.46 | 300.15 | 291.6783 | 3500.038 | 3.845884
3901 | 63 | 6 | 1019747.46 | 600.15 | 583.3394 | 3499.886 | 3.925231
3902 | 63 | 6 | 1020047.46 | 900.15 | 875.0005 | 3499.733 | 4.000916
3903 | 63 | 6 | 1020347.46 | 1200.15 | 1166.662 | 3499.962 | 4.052186
3904 | 63 | 6 | 1020647.46 | 1500.15 | 1458.323 | 3499.962 | 4.087892
3905 | 63 | 6 | 1020947.46 | 1800.15 | 1749.984 | 3499.962 | 4.116884
3906 | 63 | 6 | 1021247.46 | 2100.15 | 2041.645 | 3500.038 | 4.143435
3907 | 63 | 6 | 1021547.46 | 2400.15 | 2333.306 | 3500.114 | 4.172122
3908 | 63 | 6 | 1021847.46 | 2700.15 | 2624.213 | 3392.92 | 4.200198
3909 | 63 | 6 | 1022147.46 | 3000.15 | 2884.135 | 2870.756 | 4.200198
3910 | 63 | 6 | 1022447.46 | 3300.15 | 3107.101 | 2504.616 | 4.200198
3911 | 63 | 6 | 1022747.46 | 3600.15 | 3304.727 | 2254.292 | 4.199893
3912 | 63 | 6 | 1023047.46 | 3900.15 | 3484.365 | 2063.096 | 4.199588
3913 | 63 | 6 | 1023347.46 | 4200.15 | 3648.993 | 1888.151 | 4.200198
3914 | 63 | 6 | 1023647.46 | 4500.15 | 3798.624 | 1702.678 | 4.199893
3915 | 63 | 6 | 1023947.46 | 4800.15 | 3932.808 | 1516.823 | 4.199588
3916 | 63 | 6 | 1024247.46 | 5100.15 | 4051.23 | 1325.475 | 4.199588
3917 | 63 | 6 | 1024547.46 | 5400.15 | 4153.572 | 1132.906 | 4.199893
3918 | 63 | 6 | 1024847.46 | 5700.15 | 4240.063 | 944.9149 | 4.200198
3919 | 63 | 6 | 1025147.46 | 6000.15 | 4311.521 | 772.7169 | 4.200198
3920 | 63 | 6 | 1025447.46 | 6300.15 | 4369.283 | 618.677 | 4.199588
3921 | 63 | 6 | 1025747.46 | 6600.15 | 4415.234 | 487.4495 | 4.199588
3922 | 63 | 6 | 1026047.46 | 6900.15 | 4451.308 | 380.4837 | 4.199588
3923 | 63 | 6 | 1026347.46 | 7200.15 | 4479.416 | 296.025 | 4.200198
3924 | 63 | 6 | 1026647.46 | 7500.15 | 4501.251 | 229.4194 | 4.199588
3925 | 63 | 6 | 1026947.46 | 7800.15 | 4518.175 | 179.1409 | 4.200198
3926 | 63 | 6 | 1027247.46 | 8100.15 | 4531.403 | 140.5356 | 4.199893
3927 | 63 | 6 | 1027547.46 | 8400.15 | 4541.817 | 111.3146 | 4.199588
3928 | 63 | 6 | 1027847.46 | 8700.15 | 4550.11 | 88.50233 | 4.199893
3929 | 63 | 6 | 1028147.46 | 9000.15 | 4556.75 | 74.69291 | 4.199893
3930 | 63 | 6 | 1028447.46 | 9300.15 | 4562.251 | 59.3576 | 4.200198
3931 | 63 | 6 | 1028678.39 | 9531.08 | 4565.799 | 49.9733 | 4.199893
3932 | 63 | 7 | 1028678.4 | 0.01 | 0 | 0 | 4.197757
3933 | 63 | 7 | 1030478.39 | 1800 | 0 | 0 | 4.189212
3934 | 63 | 8 | 1030478.43 | 0.04 | 0.01054186 | -1000.61 | 4.13489
3935 | 63 | 8 | 1030479.43 | 1.04 | 0.2883218 | -1000 | 4.129397
3936 | 63 | 8 | 1030480.43 | 2.04 | 0.5660923 | -1000.076 | 4.128176
3937 | 63 | 8 | 1030481.43 | 3.04 | 0.8438625 | -1000.076 | 4.126345
3938 | 63 | 8 | 1030482.43 | 4.04 | 1.121633 | -1000 | 4.125429
3939 | 63 | 8 | 1030483.43 | 5.04 | 1.399404 | -999.8474 | 4.124514
3940 | 63 | 8 | 1030484.43 | 6.04 | 1.677173 | -999.9237 | 4.123903
3941 | 63 | 8 | 1030485.43 | 7.04 | 1.954943 | -999.9237 | 4.122683
3942 | 63 | 8 | 1030486.43 | 8.04 | 2.232713 | -1000.076 | 4.122072
3943 | 63 | 8 | 1030487.43 | 9.04 | 2.510482 | -1000 | 4.121462
3944 | 63 | 8 | 1030488.39 | 10 | 2.777142 | -999.9237 | 4.120851
3945 | 63 | 9 | 1030488.4 | 0.01 | 0 | -5000 | 3.927977
3946 | 63 | 9 | 1030489.39 | 1 | 1.388859 | -4999.847 | 3.902342
3947 | 64 | 4 | 1030489.4 | 0.01 | 0 | -5000 | 3.900511
3948 | 64 | 4 | 1030789.4 | 300.01 | 416.6667 | -4999.924 | 3.743954
3949 | 64 | 4 | 1031089.4 | 600.01 | 833.3194 | -4999.924 | 3.699702
3950 | 64 | 4 | 1031389.4 | 900.01 | 1249.972 | -4999.847 | 3.655451
3951 | 64 | 4 | 1031689.4 | 1200.01 | 1666.625 | -4999.847 | 3.607843
3952 | 64 | 4 | 1031989.4 | 1500.01 | 2083.278 | -4999.695 | 3.562371
3953 | 64 | 4 | 1032289.4 | 1800.01 | 2499.931 | -4999.771 | 3.515679
3954 | 64 | 4 | 1032589.4 | 2100.01 | 2916.584 | -4999.771 | 3.460746
3955 | 64 | 4 | 1032889.4 | 2400.01 | 3333.236 | -4999.771 | 3.386282
3956 | 64 | 4 | 1033189.4 | 2700.01 | 3749.889 | -4999.847 | 3.282826
3957 | 64 | 4 | 1033489.4 | 3000.01 | 4166.542 | -4999.847 | 3.167468
3958 | 64 | 4 | 1033774.1 | 3284.71 | 4561.945 | -4999.847 | 2.999924
3959 | 64 | 5 | 1033774.11 | 0.01 | 0 | 0 | 3.285878
3960 | 64 | 5 | 1035574.1 | 1800 | 0 | 0 | 3.50164
3961 | 64 | 6 | 1035574.25 | 0.15 | 0.04036562 | 2079.271 | 3.640497
3962 | 64 | 6 | 1035874.25 | 300.15 | 291.6784 | 3499.962 | 3.846494
3963 | 64 | 6 | 1036174.25 | 600.15 | 583.3395 | 3499.733 | 3.926146
3964 | 64 | 6 | 1036474.25 | 900.15 | 875.0006 | 3499.962 | 4.000916
3965 | 64 | 6 | 1036774.25 | 1200.15 | 1166.662 | 3499.809 | 4.052491
3966 | 64 | 6 | 1037074.25 | 1500.15 | 1458.323 | 3500.038 | 4.088808
3967 | 64 | 6 | 1037374.25 | 1800.15 | 1749.984 | 3499.886 | 4.1178
3968 | 64 | 6 | 1037674.25 | 2100.15 | 2041.645 | 3499.962 | 4.14374
3969 | 64 | 6 | 1037974.25 | 2400.15 | 2333.306 | 3499.886 | 4.172122
3970 | 64 | 6 | 1038274.25 | 2700.15 | 2624.186 | 3391.928 | 4.199893
3971 | 64 | 6 | 1038574.25 | 3000.15 | 2884.386 | 2873.503 | 4.200198
3972 | 64 | 6 | 1038874.25 | 3300.15 | 3107.378 | 2502.251 | 4.199893
3973 | 64 | 6 | 1039174.25 | 3600.15 | 3304.959 | 2252.308 | 4.200198
3974 | 64 | 6 | 1039474.25 | 3900.15 | 3484.55 | 2062.333 | 4.199893
3975 | 64 | 6 | 1039774.25 | 4200.15 | 3648.891 | 1883.65 | 4.199893
3976 | 64 | 6 | 1040074.25 | 4500.15 | 3798.274 | 1700.847 | 4.199893
3977 | 64 | 6 | 1040374.25 | 4800.15 | 3932.305 | 1515.526 | 4.199893
3978 | 64 | 6 | 1040674.25 | 5100.15 | 4050.488 | 1321.279 | 4.200198
3979 | 64 | 6 | 1040974.25 | 5400.15 | 4152.706 | 1131.075 | 4.199893
3980 | 64 | 6 | 1041274.25 | 5700.15 | 4239.042 | 944.0757 | 4.199893
3981 | 64 | 6 | 1041574.25 | 6000.15 | 4310.393 | 772.4117 | 4.200198
3982 | 64 | 6 | 1041874.25 | 6300.15 | 4368.2 | 620.8133 | 4.199893
3983 | 64 | 6 | 1042174.25 | 6600.15 | 4414.242 | 490.5776 | 4.200198
3984 | 64 | 6 | 1042474.25 | 6900.15 | 4450.42 | 381.7807 | 4.200198
3985 | 64 | 6 | 1042774.25 | 7200.15 | 4478.641 | 297.9324 | 4.200198
3986 | 64 | 6 | 1043074.25 | 7500.15 | 4500.584 | 231.2505 | 4.199893
3987 | 64 | 6 | 1043374.25 | 7800.15 | 4517.599 | 178.6831 | 4.199588
3988 | 64 | 6 | 1043674.25 | 8100.15 | 4530.864 | 139.7726 | 4.199893
3989 | 64 | 6 | 1043974.25 | 8400.15 | 4541.331 | 112.3827 | 4.199588
3990 | 64 | 6 | 1044274.25 | 8700.15 | 4549.644 | 89.57046 | 4.199893
3991 | 64 | 6 | 1044574.25 | 9000.15 | 4556.357 | 72.78553 | 4.200198
3992 | 64 | 6 | 1044874.25 | 9300.15 | 4561.907 | 61.11238 | 4.199893
3993 | 64 | 6 | 1045137.63 | 9563.53 | 4565.964 | 49.9733 | 4.199893
3994 | 64 | 7 | 1045137.64 | 0.01 | 0 | 0 | 4.197147
3995 | 64 | 7 | 1046937.63 | 1800 | 0 | 0 | 4.189212
3996 | 64 | 8 | 1046937.67 | 0.04 | 0.01053551 | -1000.992 | 4.134279
3997 | 64 | 8 | 1046938.67 | 1.04 | 0.2883177 | -1000.076 | 4.129397
3998 | 64 | 8 | 1046939.67 | 2.04 | 0.5660875 | -1000.153 | 4.127871
3999 | 64 | 8 | 1046940.67 | 3.04 | 0.8438574 | -999.8474 | 4.126345
4000 | 64 | 8 | 1046941.67 | 4.04 | 1.121627 | -1000.076 | 4.124819
4001 | 64 | 8 | 1046942.67 | 5.04 | 1.399398 | -999.9237 | 4.124208
4002 | 64 | 8 | 1046943.67 | 6.04 | 1.677167 | -1000 | 4.123598
4003 | 64 | 8 | 1046944.67 | 7.04 | 1.954937 | -999.9237 | 4.123293
4004 | 64 | 8 | 1046945.67 | 8.04 | 2.232708 | -1000 | 4.122072
4005 | 64 | 8 | 1046946.67 | 9.04 | 2.510478 | -999.8474 | 4.121462
4006 | 64 | 8 | 1046947.63 | 10 | 2.777138 | -1000 | 4.121157
4007 | 64 | 9 | 1046947.64 | 0.01 | 0 | -5000 | 3.927672
4008 | 64 | 9 | 1046948.63 | 1 | 1.388857 | -4999.924 | 3.902342
4009 | 65 | 4 | 1046948.64 | 0.01 | 0 | -5000 | 3.900511
4010 | 65 | 4 | 1047248.64 | 300.01 | 416.6667 | -4999.771 | 3.743648
4011 | 65 | 4 | 1047548.64 | 600.01 | 833.3195 | -4999.771 | 3.699397
4012 | 65 | 4 | 1047848.64 | 900.01 | 1249.972 | -4999.771 | 3.654841
4013 | 65 | 4 | 1048148.64 | 1200.01 | 1666.625 | -4999.847 | 3.607233
4014 | 65 | 4 | 1048448.64 | 1500.01 | 2083.278 | -4999.847 | 3.561151
4015 | 65 | 4 | 1048748.64 | 1800.01 | 2499.931 | -4999.924 | 3.514458
4016 | 65 | 4 | 1049048.64 | 2100.01 | 2916.584 | -4999.847 | 3.459525
4017 | 65 | 4 | 1049348.64 | 2400.01 | 3333.237 | -4999.847 | 3.384146
4018 | 65 | 4 | 1049648.64 | 2700.01 | 3749.89 | -4999.695 | 3.2813
4019 | 65 | 4 | 1049948.64 | 3000.01 | 4166.543 | -4999.847 | 3.165332
4020 | 65 | 4 | 1050230.04 | 3281.41 | 4557.364 | -4999.695 | 2.999924
4021 | 65 | 5 | 1050230.05 | 0.01 | 0 | 0 | 3.286793
4022 | 65 | 5 | 1052030.04 | 1800 | 0 | 0 | 3.501946
4023 | 65 | 6 | 1052030.19 | 0.15 | 0.04031709 | 2076.143 | 3.641413
4024 | 65 | 6 | 1052330.19 | 300.15 | 291.6782 | 3500.114 | 3.84802
4025 | 65 | 6 | 1052630.19 | 600.15 | 583.3393 | 3499.886 | 3.927062
4026 | 65 | 6 | 1052930.19 | 900.15 | 875.0004 | 3500.038 | 4.002747
4027 | 65 | 6 | 1053230.19 | 1200.15 | 1166.661 | 3499.809 | 4.054017
4028 | 65 | 6 | 1053530.19 | 1500.15 | 1458.323 | 3499.962 | 4.089418
4029 | 65 | 6 | 1053830.19 | 1800.15 | 1749.984 | 3499.886 | 4.118105
4030 | 65 | 6 | 1054130.19 | 2100.15 | 2041.645 | 3499.809 | 4.14435
4031 | 65 | 6 | 1054430.19 | 2400.15 | 2333.306 | 3499.886 | 4.173648
4032 | 65 | 6 | 1054730.19 | 2700.15 | 2623.871 | 3375.525 | 4.199588
4033 | 65 | 6 | 1055030.19 | 3000.15 | 2882.766 | 2862.516 | 4.199893
4034 | 65 | 6 | 1055330.19 | 3300.15 | 3104.93 | 2492.638 | 4.199588
4035 | 65 | 6 | 1055630.19 | 3600.15 | 3301.639 | 2243.153 | 4.200198
4036 | 65 | 6 | 1055930.19 | 3900.15 | 3480.503 | 2055.924 | 4.199893
4037 | 65 | 6 | 1056230.19 | 4200.15 | 3644.517 | 1880.751 | 4.199893
4038 | 65 | 6 | 1056530.19 | 4500.15 | 3793.757 | 1698.634 | 4.199588
4039 | 65 | 6 | 1056830.19 | 4800.15 | 3927.545 | 1511.177 | 4.199893
4040 | 65 | 6 | 1057130.19 | 5100.15 | 4045.565 | 1319.982 | 4.199893
4041 | 65 | 6 | 1057430.19 | 5400.15 | 4147.66 | 1129.549 | 4.199893
4042 | 65 | 6 | 1057730.19 | 5700.15 | 4233.841 | 941.5579 | 4.200198
4043 | 65 | 6 | 1058030.19 | 6000.15 | 4305.02 | 771.6487 | 4.199893
4044 | 65 | 6 | 1058330.19 | 6300.15 | 4362.751 | 619.5926 | 4.200198
4045 | 65 | 6 | 1058630.19 | 6600.15 | 4408.761 | 490.0435 | 4.200198
4046 | 65 | 6 | 1058930.19 | 6900.15 | 4444.91 | 382.0859 | 4.199283
4047 | 65 | 6 | 1059230.19 | 7200.15 | 4473.118 | 298.3902 | 4.200198
4048 | 65 | 6 | 1059530.19 | 7500.15 | 4495.057 | 231.9371 | 4.200198
4049 | 65 | 6 | 1059830.19 | 7800.15 | 4512.096 | 181.2772 | 4.199588
4050 | 65 | 6 | 1060130.19 | 8100.15 | 4525.421 | 141.146 | 4.199588
4051 | 65 | 6 | 1060430.19 | 8400.15 | 4535.932 | 113.6034 | 4.199893
4052 | 65 | 6 | 1060730.19 | 8700.15 | 4544.327 | 90.486 | 4.199893
4053 | 65 | 6 | 1061030.19 | 9000.15 | 4551.121 | 74.00626 | 4.199893
4054 | 65 | 6 | 1061330.19 | 9300.15 | 4556.631 | 59.3576 | 4.199893
4055 | 65 | 6 | 1061607.85 | 9577.81 | 4560.927 | 49.9733 | 4.199893
4056 | 65 | 7 | 1061607.86 | 0.01 | 0 | 0 | 4.197452
4057 | 65 | 7 | 1063407.85 | 1800 | 0 | 0 | 4.189212
4058 | 65 | 8 | 1063407.89 | 0.04 | 0.01054186 | -1000.687 | 4.134585
4059 | 65 | 8 | 1063408.89 | 1.04 | 0.2883228 | -1000.076 | 4.129397
4060 | 65 | 8 | 1063409.89 | 2.04 | 0.5660947 | -999.8474 | 4.127871
4061 | 65 | 8 | 1063410.89 | 3.04 | 0.8438638 | -999.9237 | 4.126345
4062 | 65 | 8 | 1063411.89 | 4.04 | 1.121632 | -1000 | 4.125429
4063 | 65 | 8 | 1063412.89 | 5.04 | 1.399403 | -999.9237 | 4.124208
4064 | 65 | 8 | 1063413.89 | 6.04 | 1.677173 | -999.9237 | 4.123598
4065 | 65 | 8 | 1063414.89 | 7.04 | 1.954943 | -1000.076 | 4.122988
4066 | 65 | 8 | 1063415.89 | 8.04 | 2.232713 | -1000 | 4.122072
4067 | 65 | 8 | 1063416.89 | 9.04 | 2.510484 | -1000.076 | 4.121462
4068 | 65 | 8 | 1063417.85 | 10 | 2.777143 | -1000.076 | 4.121157
4069 | 65 | 9 | 1063417.86 | 0.01 | 0 | -5000 | 3.927367
4070 | 65 | 9 | 1063418.85 | 1 | 1.388856 | -4999.847 | 3.902037
4071 | 66 | 4 | 1063418.86 | 0.01 | 0 | -5000 | 3.899901
4072 | 66 | 4 | 1063718.86 | 300.01 | 416.6669 | -4999.771 | 3.743038
4073 | 66 | 4 | 1064018.86 | 600.01 | 833.3199 | -4999.771 | 3.698787
4074 | 66 | 4 | 1064318.86 | 900.01 | 1249.973 | -4999.771 | 3.654231
4075 | 66 | 4 | 1064618.86 | 1200.01 | 1666.626 | -4999.847 | 3.606928
4076 | 66 | 4 | 1064918.86 | 1500.01 | 2083.279 | -4999.924 | 3.56054
4077 | 66 | 4 | 1065218.86 | 1800.01 | 2499.932 | -4999.847 | 3.513848
4078 | 66 | 4 | 1065518.86 | 2100.01 | 2916.586 | -4999.771 | 3.45861
4079 | 66 | 4 | 1065818.86 | 2400.01 | 3333.239 | -4999.771 | 3.38262
4080 | 66 | 4 | 1066118.86 | 2700.01 | 3749.892 | -4999.924 | 3.280079
4081 | 66 | 4 | 1066418.86 | 3000.01 | 4166.545 | -4999.771 | 3.164111
4082 | 66 | 4 | 1066697.71 | 3278.86 | 4553.824 | -4999.924 | 2.999924
4083 | 66 | 5 | 1066697.72 | 0.01 | 0 | 0 | 3.287404
4084 | 66 | 5 | 1068497.71 | 1800 | 0 | 0 | 3.502861
4085 | 66 | 6 | 1068497.86 | 0.15 | 0.04028784 | 2074.846 | 3.641413
4086 | 66 | 6 | 1068797.86 | 300.15 | 291.6781 | 3500.038 | 3.848631
4087 | 66 | 6 | 1069097.86 | 600.15 | 583.3392 | 3499.886 | 3.928893
4088 | 66 | 6 | 1069397.86 | 900.15 | 875.0003 | 3499.886 | 4.003967
4089 | 66 | 6 | 1069697.86 | 1200.15 | 1166.661 | 3499.962 | 4.054322
4090 | 66 | 6 | 1069997.86 | 1500.15 | 1458.322 | 3499.962 | 4.089723
4091 | 66 | 6 | 1070297.86 | 1800.15 | 1749.984 | 3499.886 | 4.11841
4092 | 66 | 6 | 1070597.86 | 2100.15 | 2041.645 | 3499.886 | 4.145266
4093 | 66 | 6 | 1070897.86 | 2400.15 | 2333.306 | 3499.962 | 4.173953
4094 | 66 | 6 | 1071197.86 | 2700.15 | 2623.731 | 3366.827 | 4.200198
4095 | 66 | 6 | 1071497.86 | 3000.15 | 2882.176 | 2857.557 | 4.200198
4096 | 66 | 6 | 1071797.86 | 3300.15 | 3103.752 | 2485.618 | 4.199893
4097 | 66 | 6 | 1072097.86 | 3600.15 | 3300.049 | 2240.253 | 4.200198
4098 | 66 | 6 | 1072397.86 | 3900.15 | 3478.798 | 2053.788 | 4.200198
4099 | 66 | 6 | 1072697.86 | 4200.15 | 3642.4 | 1874.876 | 4.199588
4100 | 66 | 6 | 1072997.86 | 4500.15 | 3791.223 | 1694.743 | 4.200198
4101 | 66 | 6 | 1073297.86 | 4800.15 | 3924.751 | 1508.659 | 4.199588
4102 | 66 | 6 | 1073597.86 | 5100.15 | 4042.463 | 1314.336 | 4.199893
4103 | 66 | 6 | 1073897.86 | 5400.15 | 4144.143 | 1124.59 | 4.199893
4104 | 66 | 6 | 1074197.86 | 5700.15 | 4230.097 | 940.2609 | 4.199893
4105 | 66 | 6 | 1074497.86 | 6000.15 | 4301.213 | 768.1392 | 4.199588
4106 | 66 | 6 | 1074797.86 | 6300.15 | 4358.825 | 617.9141 | 4.200198
4107 | 66 | 6 | 1075097.86 | 6600.15 | 4404.758 | 489.7383 | 4.199893
4108 | 66 | 6 | 1075397.86 | 6900.15 | 4440.925 | 382.7726 | 4.199893
4109 | 66 | 6 | 1075697.86 | 7200.15 | 4469.171 | 299.7635 | 4.200198
4110 | 66 | 6 | 1075997.86 | 7500.15 | 4491.172 | 231.7082 | 4.200198
4111 | 66 | 6 | 1076297.86 | 7800.15 | 4508.302 | 179.4461 | 4.199893
4112 | 66 | 6 | 1076597.86 | 8100.15 | 4521.658 | 140.2304 | 4.199893
4113 | 66 | 6 | 1076897.86 | 8400.15 | 4532.181 | 111.3146 | 4.199893
4114 | 66 | 6 | 1077197.86 | 8700.15 | 4540.595 | 91.24895 | 4.199893
4115 | 66 | 6 | 1077497.86 | 9000.15 | 4547.397 | 73.09071 | 4.199588
4116 | 66 | 6 | 1077797.86 | 9300.15 | 4552.947 | 60.12055 | 4.200198
4117 | 66 | 6 | 1078064.62 | 9566.91 | 4557.071 | 49.9733 | 4.199893
4118 | 66 | 7 | 1078064.63 | 0.01 | 0 | 0 | 4.197147
4119 | 66 | 7 | 1079864.62 | 1800 | 0 | 0 | 4.188907
4120 | 66 | 8 | 1079864.66 | 0.04 | 0.01054144096 | -1001.221 | 4.134585
4121 | 66 | 8 | 1079865.66 | 1.04 | 0.2883232 | -999.9237 | 4.129091
4122 | 66 | 8 | 1079866.66 | 2.04 | 0.5660923 | -1000.076 | 4.127565
4123 | 66 | 8 | 1079867.66 | 3.04 | 0.8438614 | -1000 | 4.12604
4124 | 66 | 8 | 1079868.66 | 4.04 | 1.121632 | -999.9237 | 4.124514
4125 | 66 | 8 | 1079869.66 | 5.04 | 1.399403 | -999.9237 | 4.124208
4126 | 66 | 8 | 1079870.66 | 6.04 | 1.677173 | -999.9237 | 4.123293
4127 | 66 | 8 | 1079871.66 | 7.04 | 1.954943 | -1000 | 4.122377
4128 | 66 | 8 | 1079872.66 | 8.04 | 2.232712 | -1000.076 | 4.122072
4129 | 66 | 8 | 1079873.66 | 9.04 | 2.510483 | -1000 | 4.121462
4130 | 66 | 8 | 1079874.62 | 10 | 2.777142 | -999.9237 | 4.120851
4131 | 66 | 9 | 1079874.63 | 0.01 | 0 | -5000 | 3.926452
4132 | 66 | 9 | 1079875.62 | 1 | 1.38886 | -4999.847 | 3.901427
4133 | 67 | 4 | 1079875.63 | 0.01 | 0 | -5000 | 3.899596
4134 | 67 | 4 | 1080175.63 | 300.01 | 416.6671 | -4999.847 | 3.743038
4135 | 67 | 4 | 1080475.63 | 600.01 | 833.3202 | -4999.847 | 3.697871
4136 | 67 | 4 | 1080775.63 | 900.01 | 1249.973 | -4999.847 | 3.65301
4137 | 67 | 4 | 1081075.63 | 1200.01 | 1666.626 | -4999.695 | 3.605707
4138 | 67 | 4 | 1081375.63 | 1500.01 | 2083.279 | -4999.771 | 3.559625
4139 | 67 | 4 | 1081675.63 | 1800.01 | 2499.932 | -4999.924 | 3.512016
4140 | 67 | 4 | 1081975.63 | 2100.01 | 2916.585 | -4999.924 | 3.458
4141 | 67 | 4 | 1082275.63 | 2400.01 | 3333.238 | -4999.924 | 3.38262
4142 | 67 | 4 | 1082575.63 | 2700.01 | 3749.891 | -4999.847 | 3.279164
4143 | 67 | 4 | 1082875.63 | 3000.01 | 4166.543 | -4999.847 | 3.16289
4144 | 67 | 4 | 1083151.53 | 3275.91 | 4549.724 | -4999.847 | 2.999924
4145 | 67 | 5 | 1083151.54 | 0.01 | 0 | 0 | 3.287404
4146 | 67 | 5 | 1084951.53 | 1800 | 0 | 0 | 3.503166
4147 | 67 | 6 | 1084951.68 | 0.15 | 0.04025118 | 2073.243 | 3.642939
4148 | 67 | 6 | 1085251.68 | 300.15 | 291.6779 | 3499.962 | 3.850156
4149 | 67 | 6 | 1085551.68 | 600.15 | 583.339 | 3499.962 | 3.931334
4150 | 67 | 6 | 1085851.68 | 900.15 | 875.0001 | 3500.038 | 4.005188
4151 | 67 | 6 | 1086151.68 | 1200.15 | 1166.661 | 3499.886 | 4.055543
4152 | 67 | 6 | 1086451.68 | 1500.15 | 1458.322 | 3499.962 | 4.090639
4153 | 67 | 6 | 1086751.68 | 1800.15 | 1749.983 | 3500.114 | 4.119631
4154 | 67 | 6 | 1087051.68 | 2100.15 | 2041.645 | 3499.962 | 4.145876
4155 | 67 | 6 | 1087351.68 | 2400.15 | 2333.306 | 3499.809 | 4.174868
4156 | 67 | 6 | 1087651.68 | 2700.15 | 2623.319 | 3348.287 | 4.200198
4157 | 67 | 6 | 1087951.68 | 3000.15 | 2880.301 | 2843.137 | 4.200198
4158 | 67 | 6 | 1088251.68 | 3300.15 | 3101.09 | 2478.447 | 4.199588
4159 | 67 | 6 | 1088551.68 | 3600.15 | 3296.864 | 2235.752 | 4.199893
4160 | 67 | 6 | 1088851.68 | 3900.15 | 3475.126 | 2046.311 | 4.200198
4161 | 67 | 6 | 1089151.68 | 4200.15 | 3638.517 | 1875.105 | 4.199588
4162 | 67 | 6 | 1089451.68 | 4500.15 | 3787.138 | 1692.454 | 4.200198
4163 | 67 | 6 | 1089751.68 | 4800.15 | 3920.326 | 1502.861 | 4.199893
4164 | 67 | 6 | 1090051.68 | 5100.15 | 4037.703 | 1312.276 | 4.199893
4165 | 67 | 6 | 1090351.68 | 5400.15 | 4139.208 | 1123.064 | 4.199588
4166 | 67 | 6 | 1090651.68 | 5700.15 | 4225.057 | 937.5906 | 4.199893
4167 | 67 | 6 | 1090951.68 | 6000.15 | 4296.168 | 769.9702 | 4.199588
4168 | 67 | 6 | 1091251.68 | 6300.15 | 4353.89 | 618.9822 | 4.200198
4169 | 67 | 6 | 1091551.68 | 6600.15 | 4399.911 | 488.8228 | 4.199893
4170 | 67 | 6 | 1091851.68 | 6900.15 | 4436.227 | 384.6036 | 4.199588
4171 | 67 | 6 | 1092151.68 | 7200.15 | 4464.618 | 299.5346 | 4.199588
4172 | 67 | 6 | 1092451.68 | 7500.15 | 4486.701 | 232.8527 | 4.199893
4173 | 67 | 6 | 1092751.68 | 7800.15 | 4503.879 | 182.269 | 4.199893
4174 | 67 | 6 | 1093051.68 | 8100.15 | 4517.379 | 144.4266 | 4.199893
4175 | 67 | 6 | 1093351.68 | 8400.15 | 4528.031 | 113.0694 | 4.200198
4176 | 67 | 6 | 1093651.68 | 8700.15 | 4536.501 | 90.486 | 4.199893
4177 | 67 | 6 | 1093951.68 | 9000.15 | 4543.336 | 73.47219 | 4.199893
4178 | 67 | 6 | 1094251.68 | 9300.15 | 4548.938 | 60.95979 | 4.200198
4179 | 67 | 6 | 1094547.62 | 9596.09 | 4553.568 | 49.9733 | 4.199893
4180 | 67 | 7 | 1094547.63 | 0.01 | 0 | 0 | 4.197147
4181 | 67 | 7 | 1096347.62 | 1800 | 0 | 0 | 4.189212
4182 | 67 | 8 | 1096347.66 | 0.04 | 0.01054292 | -1001.068 | 4.135195
4183 | 67 | 8 | 1096348.66 | 1.04 | 0.2883232 | -1000 | 4.129397
4184 | 67 | 8 | 1096349.66 | 2.04 | 0.5660945 | -999.9237 | 4.12726
4185 | 67 | 8 | 1096350.66 | 3.04 | 0.843864 | -999.9237 | 4.126345
4186 | 67 | 8 | 1096351.66 | 4.04 | 1.121634 | -999.7711 | 4.124819
4187 | 67 | 8 | 1096352.66 | 5.04 | 1.399404 | -999.9237 | 4.123903
4188 | 67 | 8 | 1096353.66 | 6.04 | 1.677173 | -1000 | 4.123293
4189 | 67 | 8 | 1096354.66 | 7.04 | 1.954944 | -999.9237 | 4.122377
4190 | 67 | 8 | 1096355.66 | 8.04 | 2.232715 | -999.8474 | 4.121462
4191 | 67 | 8 | 1096356.66 | 9.04 | 2.510484 | -1000 | 4.121157
4192 | 67 | 8 | 1096357.62 | 10 | 2.777144 | -999.7711 | 4.120546
4193 | 67 | 9 | 1096357.63 | 0.01 | 0 | -5000 | 3.925841
4194 | 67 | 9 | 1096358.62 | 1 | 1.388858 | -4999.924 | 3.900816
4195 | 68 | 4 | 1096358.63 | 0.01 | 0 | -5000 | 3.898375
4196 | 68 | 4 | 1096658.63 | 300.01 | 416.6671 | -4999.771 | 3.741512
4197 | 68 | 4 | 1096958.63 | 600.01 | 833.3202 | -4999.847 | 3.697566
4198 | 68 | 4 | 1097258.63 | 900.01 | 1249.973 | -4999.847 | 3.653315
4199 | 68 | 4 | 1097558.63 | 1200.01 | 1666.626 | -4999.924 | 3.605707
4200 | 68 | 4 | 1097858.63 | 1500.01 | 2083.279 | -4999.771 | 3.559625
4201 | 68 | 4 | 1098158.63 | 1800.01 | 2499.932 | -4999.847 | 3.512627
4202 | 68 | 4 | 1098458.63 | 2100.01 | 2916.584 | -4999.847 | 3.457389
4203 | 68 | 4 | 1098758.63 | 2400.01 | 3333.237 | -4999.695 | 3.382315
4204 | 68 | 4 | 1099058.63 | 2700.01 | 3749.89 | -4999.771 | 3.277943
4205 | 68 | 4 | 1099358.63 | 3000.01 | 4166.543 | -4999.771 | 3.161059
4206 | 68 | 4 | 1099631.67 | 3273.05 | 4545.752 | -4999.847 | 2.999924
4207 | 68 | 5 | 1099631.68 | 0.01 | 0 | 0 | 3.288014
4208 | 68 | 5 | 1101431.67 | 1800 | 0 | 0 | 3.504082
4209 | 68 | 6 | 1101431.82 | 0.15 | 0.04020159 | 2070.649 | 3.644465
4210 | 68 | 6 | 1101731.82 | 300.15 | 291.6777 | 3499.962 | 3.851072
4211 | 68 | 6 | 1102031.82 | 600.15 | 583.3388 | 3499.809 | 3.93164
4212 | 68 | 6 | 1102331.82 | 900.15 | 875 | 3499.886 | 4.006409
4213 | 68 | 6 | 1102631.82 | 1200.15 | 1166.661 | 3500.038 | 4.056458
4214 | 68 | 6 | 1102931.82 | 1500.15 | 1458.322 | 3499.886 | 4.091554
4215 | 68 | 6 | 1103231.82 | 1800.15 | 1749.983 | 3499.886 | 4.120546
4216 | 68 | 6 | 1103531.82 | 2100.15 | 2041.644 | 3499.962 | 4.147097
4217 | 68 | 6 | 1103831.82 | 2400.15 | 2333.305 | 3499.886 | 4.176089
4218 | 68 | 6 | 1104131.82 | 2700.15 | 2623.006 | 3335.241 | 4.200198
4219 | 68 | 6 | 1104431.82 | 3000.15 | 2879.111 | 2832.761 | 4.199893
4220 | 68 | 6 | 1104731.82 | 3300.15 | 3099.21 | 2474.556 | 4.199588
4221 | 68 | 6 | 1105031.82 | 3600.15 | 3294.628 | 2231.708 | 4.200198
4222 | 68 | 6 | 1105331.82 | 3900.15 | 3472.65 | 2042.802 | 4.199588
4223 | 68 | 6 | 1105631.82 | 4200.15 | 3635.572 | 1866.636 | 4.199588
4224 | 68 | 6 | 1105931.82 | 4500.15 | 3783.662 | 1685.817 | 4.199588
4225 | 68 | 6 | 1106231.82 | 4800.15 | 3916.465 | 1499.58 | 4.199893
4226 | 68 | 6 | 1106531.82 | 5100.15 | 4033.618 | 1310.903 | 4.199588
4227 | 68 | 6 | 1106831.82 | 5400.15 | 4134.874 | 1121.538 | 4.200198
4228 | 68 | 6 | 1107131.82 | 5700.15 | 4220.568 | 938.6587 | 4.200198
4229 | 68 | 6 | 1107431.82 | 6000.15 | 4291.623 | 768.368 | 4.199893
4230 | 68 | 6 | 1107731.82 | 6300.15 | 4349.255 | 618.3719 | 4.199893
4231 | 68 | 6 | 1108031.82 | 6600.15 | 4395.34 | 489.9672 | 4.200504
4232 | 68 | 6 | 1108331.82 | 6900.15 | 4431.688 | 386.4347 | 4.200198
4233 | 68 | 6 | 1108631.82 | 7200.15 | 4460.103 | 300.3738 | 4.199893
4234 | 68 | 6 | 1108931.82 | 7500.15 | 4482.239 | 232.7764 | 4.199893
4235 | 68 | 6 | 1109231.82 | 7800.15 | 4499.517 | 183.1846 | 4.199893
4236 | 68 | 6 | 1109531.82 | 8100.15 | 4513.028 | 143.8926 | 4.199893
4237 | 68 | 6 | 1109831.82 | 8400.15 | 4523.695 | 114.519 | 4.199893
4238 | 68 | 6 | 1110131.82 | 8700.15 | 4532.184 | 91.78302 | 4.199893
4239 | 68 | 6 | 1110431.82 | 9000.15 | 4539.026 | 74.08255 | 4.199588
4240 | 68 | 6 | 1110731.82 | 9300.15 | 4544.682 | 60.95979 | 4.199893
4241 | 68 | 6 | 1111029.06 | 9597.39 | 4549.334 | 49.9733 | 4.200198
4242 | 68 | 7 | 1111029.07 | 0.01 | 0 | 0 | 4.197757
4243 | 68 | 7 | 1112829.06 | 1800 | 0 | 0 | 4.189212
4244 | 68 | 8 | 1112829.1 | 0.04 | 0.01053996 | -1000.839 | 4.134585
4245 | 68 | 8 | 1112830.1 | 1.04 | 0.288322 | -1000 | 4.129091
4246 | 68 | 8 | 1112831.1 | 2.04 | 0.5660915 | -1000.076 | 4.12726
4247 | 68 | 8 | 1112832.1 | 3.04 | 0.8438623 | -1000 | 4.126345
4248 | 68 | 8 | 1112833.1 | 4.04 | 1.121631 | -999.9237 | 4.124514
4249 | 68 | 8 | 1112834.1 | 5.04 | 1.3994 | -1000 | 4.123903
4250 | 68 | 8 | 1112835.1 | 6.04 | 1.67717 | -1000 | 4.123293
4251 | 68 | 8 | 1112836.1 | 7.04 | 1.95494 | -1000 | 4.122377
4252 | 68 | 8 | 1112837.1 | 8.04 | 2.232709 | -1000 | 4.121767
4253 | 68 | 8 | 1112838.1 | 9.04 | 2.510479 | -1000 | 4.121157
4254 | 68 | 8 | 1112839.06 | 10 | 2.777139 | -1000 | 4.120241
4255 | 68 | 9 | 1112839.07 | 0.01 | 0 | -5000 | 3.925231
4256 | 68 | 9 | 1112840.06 | 1 | 1.388858 | -4999.847 | 3.899901
4257 | 69 | 4 | 1112840.07 | 0.01 | 0 | -5000 | 3.897765
4258 | 69 | 4 | 1113140.07 | 300.01 | 416.667 | -4999.771 | 3.741512
4259 | 69 | 4 | 1113440.07 | 600.01 | 833.3199 | -4999.847 | 3.697261
4260 | 69 | 4 | 1113740.07 | 900.01 | 1249.973 | -4999.695 | 3.65301
4261 | 69 | 4 | 1114040.07 | 1200.01 | 1666.625 | -4999.924 | 3.605097
4262 | 69 | 4 | 1114340.07 | 1500.01 | 2083.278 | -4999.847 | 3.559625
4263 | 69 | 4 | 1114640.07 | 1800.01 | 2499.931 | -5000 | 3.512322
4264 | 69 | 4 | 1114940.07 | 2100.01 | 2916.584 | -4999.771 | 3.456474
4265 | 69 | 4 | 1115240.07 | 2400.01 | 3333.237 | -4999.847 | 3.381094
4266 | 69 | 4 | 1115540.07 | 2700.01 | 3749.89 | -4999.771 | 3.277028
4267 | 69 | 4 | 1115840.07 | 3000.01 | 4166.543 | -4999.847 | 3.159838
4268 | 69 | 4 | 1116110.6 | 3270.54 | 4542.266 | -4999.924 | 2.999924
4269 | 69 | 5 | 1116110.61 | 0.01 | 0 | 0 | 3.28954
4270 | 69 | 5 | 1117910.6 | 1800 | 0 | 0 | 3.504082
4271 | 69 | 6 | 1117910.75 | 0.15 | 0.04019714 | 2069.886 | 3.64416
4272 | 69 | 6 | 1118210.75 | 300.15 | 291.6777 | 3500.038 | 3.852598
4273 | 69 | 6 | 1118510.75 | 600.15 | 583.3388 | 3500.038 | 3.933165
4274 | 69 | 6 | 1118810.75 | 900.15 | 874.9999 | 3499.962 | 4.007019
4275 | 69 | 6 | 1119110.75 | 1200.15 | 1166.661 | 3499.809 | 4.057374
4276 | 69 | 6 | 1119410.75 | 1500.15 | 1458.322 | 3500.114 | 4.09247
4277 | 69 | 6 | 1119710.75 | 1800.15 | 1749.983 | 3500.038 | 4.121157
4278 | 69 | 6 | 1120010.75 | 2100.15 | 2041.644 | 3499.809 | 4.147402
4279 | 69 | 6 | 1120310.75 | 2400.15 | 2333.305 | 3500.038 | 4.176394
4280 | 69 | 6 | 1120610.75 | 2700.15 | 2622.7 | 3322.499 | 4.199893
4281 | 69 | 6 | 1120910.75 | 3000.15 | 2877.876 | 2821.851 | 4.199588
4282 | 69 | 6 | 1121210.75 | 3300.15 | 3097.217 | 2468.452 | 4.199893
4283 | 69 | 6 | 1121510.75 | 3600.15 | 3292.206 | 2224.918 | 4.199588
4284 | 69 | 6 | 1121810.75 | 3900.15 | 3469.654 | 2039.75 | 4.199893
4285 | 69 | 6 | 1122110.75 | 4200.15 | 3632.216 | 1863.508 | 4.199893
4286 | 69 | 6 | 1122410.75 | 4500.15 | 3780.171 | 1685.283 | 4.199893
4287 | 69 | 6 | 1122710.75 | 4800.15 | 3913.026 | 1500.114 | 4.199588
4288 | 69 | 6 | 1123010.75 | 5100.15 | 4030.227 | 1310.75 | 4.199588
4289 | 69 | 6 | 1123310.75 | 5400.15 | 4131.449 | 1120.317 | 4.199588
4290 | 69 | 6 | 1123610.75 | 5700.15 | 4217.061 | 936.141 | 4.199893
4291 | 69 | 6 | 1123910.75 | 6000.15 | 4287.968 | 768.0629 | 4.199893
4292 | 69 | 6 | 1124210.75 | 6300.15 | 4345.614 | 619.6689 | 4.199893
4293 | 69 | 6 | 1124510.75 | 6600.15 | 4391.72 | 490.5013 | 4.199588
4294 | 69 | 6 | 1124810.75 | 6900.15 | 4428.025 | 385.1377 | 4.200198
4295 | 69 | 6 | 1125110.75 | 7200.15 | 4456.414 | 300.679 | 4.199893
4296 | 69 | 6 | 1125410.75 | 7500.15 | 4478.568 | 232.0134 | 4.199588
4297 | 69 | 6 | 1125710.75 | 7800.15 | 4495.831 | 183.032 | 4.199283
4298 | 69 | 6 | 1126010.75 | 8100.15 | 4509.346 | 144.3503 | 4.199893
4299 | 69 | 6 | 1126310.75 | 8400.15 | 4519.996 | 113.9086 | 4.199893
4300 | 69 | 6 | 1126610.75 | 8700.15 | 4528.539 | 92.54597 | 4.200198
4301 | 69 | 6 | 1126910.75 | 9000.15 | 4535.474 | 75.76104 | 4.199588
4302 | 69 | 6 | 1127210.75 | 9300.15 | 4541.145 | 61.64645 | 4.200198
4303 | 69 | 6 | 1127499.71 | 9589.11 | 4545.655 | 49.9733 | 4.199893
4304 | 69 | 7 | 1127499.72 | 0.01 | 0 | 0 | 4.197452
4305 | 69 | 7 | 1129299.71 | 1800 | 0 | 0 | 4.188907
4306 | 69 | 8 | 1129299.75 | 0.04 | 0.01054102 | -1000.839 | 4.133669
4307 | 69 | 8 | 1129300.75 | 1.04 | 0.2883222 | -999.8474 | 4.128786
4308 | 69 | 8 | 1129301.75 | 2.04 | 0.5660925 | -999.9237 | 4.12726
4309 | 69 | 8 | 1129302.75 | 3.04 | 0.8438614 | -999.9237 | 4.125734
4310 | 69 | 8 | 1129303.75 | 4.04 | 1.121631 | -999.8474 | 4.124819
4311 | 69 | 8 | 1129304.75 | 5.04 | 1.399401 | -1000 | 4.123903
4312 | 69 | 8 | 1129305.75 | 6.04 | 1.67717 | -999.8474 | 4.122988
4313 | 69 | 8 | 1129306.75 | 7.04 | 1.954939 | -999.9237 | 4.122377
4314 | 69 | 8 | 1129307.75 | 8.04 | 2.23271 | -1000 | 4.121462
4315 | 69 | 8 | 1129308.75 | 9.04 | 2.51048 | -999.9237 | 4.120241
4316 | 69 | 8 | 1129309.71 | 10 | 2.777139 | -1000.076 | 4.120546
4317 | 69 | 9 | 1129309.72 | 0.01 | 0 | -5000 | 3.926146
4318 | 69 | 9 | 1129310.71 | 1 | 1.388861 | -4999.847 | 3.900206
4319 | 70 | 4 | 1129310.72 | 0.01 | 0 | -5000 | 3.897765
4320 | 70 | 4 | 1129610.72 | 300.01 | 416.6671 | -4999.847 | 3.741207
4321 | 70 | 4 | 1129910.72 | 600.01 | 833.32 | -4999.924 | 3.696956
4322 | 70 | 4 | 1130210.72 | 900.01 | 1249.973 | -4999.771 | 3.652094
4323 | 70 | 4 | 1130510.72 | 1200.01 | 1666.626 | -4999.924 | 3.604486
4324 | 70 | 4 | 1130810.72 | 1500.01 | 2083.279 | -4999.847 | 3.557794
4325 | 70 | 4 | 1131110.72 | 1800.01 | 2499.932 | -4999.847 | 3.510491
4326 | 70 | 4 | 1131410.72 | 2100.01 | 2916.585 | -4999.847 | 3.454948
4327 | 70 | 4 | 1131710.72 | 2400.01 | 3333.237 | -4999.771 | 3.380484
4328 | 70 | 4 | 1132010.72 | 2700.01 | 3749.89 | -4999.771 | 3.276112
4329 | 70 | 4 | 1132310.72 | 3000.01 | 4166.543 | -4999.847 | 3.158312
4330 | 70 | 4 | 1132578.5 | 3267.79 | 4538.447 | -4999.771 | 2.999924
4331 | 70 | 5 | 1132578.51 | 0.01 | 0 | 0 | 3.28954
4332 | 70 | 5 | 1134378.5 | 1800 | 0 | 0 | 3.504692
4333 | 70 | 6 | 1134378.65 | 0.15 | 0.04016217 | 2067.826 | 3.64538
4334 | 70 | 6 | 1134678.65 | 300.15 | 291.6776 | 3499.962 | 3.853819
4335 | 70 | 6 | 1134978.65 | 600.15 | 583.3387 | 3499.809 | 3.934386
4336 | 70 | 6 | 1135278.65 | 900.15 | 874.9998 | 3499.886 | 4.00824
4337 | 70 | 6 | 1135578.65 | 1200.15 | 1166.661 | 3500.114 | 4.058289
4338 | 70 | 6 | 1135878.65 | 1500.15 | 1458.322 | 3499.886 | 4.09308
4339 | 70 | 6 | 1136178.65 | 1800.15 | 1749.983 | 3499.962 | 4.121462
4340 | 70 | 6 | 1136478.65 | 2100.15 | 2041.644 | 3499.962 | 4.148318
4341 | 70 | 6 | 1136778.65 | 2400.15 | 2333.305 | 3499.962 | 4.177005
4342 | 70 | 6 | 1137078.65 | 2700.15 | 2622.553 | 3317.388 | 4.199588
4343 | 70 | 6 | 1137378.65 | 3000.15 | 2877.409 | 2819.028 | 4.199893
4344 | 70 | 6 | 1137678.65 | 3300.15 | 3096.249 | 2457.389 | 4.199588
4345 | 70 | 6 | 1137978.65 | 3600.15 | 3290.537 | 2218.051 | 4.199893
4346 | 70 | 6 | 1138278.65 | 3900.15 | 3467.611 | 2034.104 | 4.199893
4347 | 70 | 6 | 1138578.65 | 4200.15 | 3629.869 | 1859.083 | 4.199893
4348 | 70 | 6 | 1138878.65 | 4500.15 | 3777.328 | 1677.958 | 4.200198
4349 | 70 | 6 | 1139178.65 | 4800.15 | 3909.726 | 1496.681 | 4.199893
4350 | 70 | 6 | 1139478.65 | 5100.15 | 4026.692 | 1310.369 | 4.199893
4351 | 70 | 6 | 1139778.65 | 5400.15 | 4127.763 | 1118.486 | 4.199893
4352 | 70 | 6 | 1140078.65 | 5700.15 | 4213.295 | 937.2091 | 4.200198
4353 | 70 | 6 | 1140378.65 | 6000.15 | 4284.185 | 768.5969 | 4.199588
4354 | 70 | 6 | 1140678.65 | 6300.15 | 4341.871 | 618.5245 | 4.199893
4355 | 70 | 6 | 1140978.65 | 6600.15 | 4387.983 | 490.959 | 4.199893
4356 | 70 | 6 | 1141278.65 | 6900.15 | 4424.309 | 385.5955 | 4.199893
4357 | 70 | 6 | 1141578.65 | 7200.15 | 4452.712 | 299.6872 | 4.199893
4358 | 70 | 6 | 1141878.65 | 7500.15 | 4474.872 | 234.4549 | 4.199588
4359 | 70 | 6 | 1142178.65 | 7800.15 | 4492.178 | 182.6505 | 4.199588
4360 | 70 | 6 | 1142478.65 | 8100.15 | 4505.744 | 145.037 | 4.200504
4361 | 70 | 6 | 1142778.65 | 8400.15 | 4516.472 | 113.756 | 4.199588
4362 | 70 | 6 | 1143078.65 | 8700.15 | 4525.053 | 91.32525 | 4.199893
4363 | 70 | 6 | 1143378.65 | 9000.15 | 4531.956 | 74.38773 | 4.199588
4364 | 70 | 6 | 1143678.65 | 9300.15 | 4537.615 | 61.57015 | 4.199588
4365 | 70 | 6 | 1143962.73 | 9584.23 | 4542.014 | 49.9733 | 4.199588
4366 | 70 | 7 | 1143962.74 | 0.01 | 0 | 0 | 4.197452
4367 | 70 | 7 | 1145762.73 | 1800 | 0 | 0 | 4.189212
4368 | 70 | 8 | 1145762.77 | 0.04 | 0.01054271 | -1000.458 | 4.133669
4369 | 70 | 8 | 1145763.77 | 1.04 | 0.2883237 | -1000.076 | 4.128786
4370 | 70 | 8 | 1145764.77 | 2.04 | 0.5660923 | -999.9237 | 4.126955
4371 | 70 | 8 | 1145765.77 | 3.04 | 0.8438631 | -1000 | 4.125734
4372 | 70 | 8 | 1145766.77 | 4.04 | 1.121633 | -1000 | 4.124514
4373 | 70 | 8 | 1145767.77 | 5.04 | 1.399404 | -999.9237 | 4.123598
4374 | 70 | 8 | 1145768.77 | 6.04 | 1.677173 | -1000 | 4.122377
4375 | 70 | 8 | 1145769.77 | 7.04 | 1.954942 | -1000 | 4.121767
4376 | 70 | 8 | 1145770.77 | 8.04 | 2.232712 | -1000 | 4.121157
4377 | 70 | 8 | 1145771.77 | 9.04 | 2.510481 | -999.9237 | 4.120851
4378 | 70 | 8 | 1145772.73 | 10 | 2.777139 | -1000 | 4.120241 | 1
4379 | 70 | 9 | 1145772.74 | 0.01 | 0 | -5000 | 3.924926
4380 | 70 | 9 | 1145773.73 | 1 | 1.38886 | -4999.847 | 3.89929 | 1
4381 | 71 | 4 | 1145773.74 | 0.01 | 0 | -5000 | 3.896849
4382 | 71 | 4 | 1146073.74 | 300.01 | 416.667 | -4999.924 | 3.740597
4383 | 71 | 4 | 1146373.74 | 600.01 | 833.32 | -4999.924 | 3.69604
4384 | 71 | 4 | 1146673.74 | 900.01 | 1249.973 | -4999.771 | 3.651179
4385 | 71 | 4 | 1146973.74 | 1200.01 | 1666.625 | -4999.771 | 3.603265
4386 | 71 | 4 | 1147273.74 | 1500.01 | 2083.278 | -4999.847 | 3.556878
4387 | 71 | 4 | 1147573.74 | 1800.01 | 2499.93 | -4999.924 | 3.509575
4388 | 71 | 4 | 1147873.74 | 2100.01 | 2916.583 | -4999.924 | 3.453727
4389 | 71 | 4 | 1148173.74 | 2400.01 | 3333.236 | -4999.847 | 3.377737
4390 | 71 | 4 | 1148473.74 | 2700.01 | 3749.888 | -4999.847 | 3.27245
4391 | 71 | 4 | 1148773.74 | 3000.01 | 4166.541 | -4999.847 | 3.155566
4392 | 71 | 4 | 1149036.97 | 3263.24 | 4532.126 | -4999.924 | 2.999924
4393 | 71 | 5 | 1149036.98 | 0.01 | 0 | 0 | 3.290455
4394 | 71 | 5 | 1150836.97 | 1800 | 0 | 0 | 3.505608
4395 | 71 | 6 | 1150837.12 | 0.15 | 0.04010304 | 2064.24 | 3.645686
4396 | 71 | 6 | 1151137.12 | 300.15 | 291.6774 | 3499.962 | 3.855039
4397 | 71 | 6 | 1151437.12 | 600.15 | 583.3385 | 3500.038 | 3.936522
4398 | 71 | 6 | 1151737.12 | 900.15 | 874.9996 | 3500.038 | 4.009155
4399 | 71 | 6 | 1152037.12 | 1200.15 | 1166.661 | 3500.038 | 4.059205
4400 | 71 | 6 | 1152337.12 | 1500.15 | 1458.322 | 3500.038 | 4.09369
4401 | 71 | 6 | 1152637.12 | 1800.15 | 1749.983 | 3499.962 | 4.122377
4402 | 71 | 6 | 1152937.12 | 2100.15 | 2041.644 | 3499.886 | 4.149233
4403 | 71 | 6 | 1153237.12 | 2400.15 | 2333.305 | 3499.962 | 4.17731
4404 | 71 | 6 | 1153537.12 | 2700.15 | 2622.006 | 3296.101 | 4.199893
4405 | 71 | 6 | 1153837.12 | 3000.15 | 2875.265 | 2800.488 | 4.199893
4406 | 71 | 6 | 1154137.12 | 3300.15 | 3092.938 | 2447.471 | 4.199893
4407 | 71 | 6 | 1154437.12 | 3600.15 | 3286.544 | 2211.948 | 4.199893
4408 | 71 | 6 | 1154737.12 | 3900.15 | 3463.018 | 2025.33 | 4.200198
4409 | 71 | 6 | 1155037.12 | 4200.15 | 3624.706 | 1852.216 | 4.200198
4410 | 71 | 6 | 1155337.12 | 4500.15 | 3771.886 | 1678.035 | 4.200504
4411 | 71 | 6 | 1155637.12 | 4800.15 | 3904.026 | 1491.875 | 4.199893
4412 | 71 | 6 | 1155937.12 | 5100.15 | 4020.637 | 1304.494 | 4.199893
4413 | 71 | 6 | 1156237.12 | 5400.15 | 4121.484 | 1114.595 | 4.200198
4414 | 71 | 6 | 1156537.12 | 5700.15 | 4206.794 | 932.3262 | 4.199893
4415 | 71 | 6 | 1156837.12 | 6000.15 | 4277.466 | 766.6133 | 4.199893
4416 | 71 | 6 | 1157137.12 | 6300.15 | 4334.952 | 617.5326 | 4.199893
4417 | 71 | 6 | 1157437.12 | 6600.15 | 4380.92 | 490.425 | 4.199893
4418 | 71 | 6 | 1157737.12 | 6900.15 | 4417.314 | 386.3584 | 4.199893
4419 | 71 | 6 | 1158037.12 | 7200.15 | 4445.86 | 302.2812 | 4.199588
4420 | 71 | 6 | 1158337.12 | 7500.15 | 4468.16 | 236.1334 | 4.200198
4421 | 71 | 6 | 1158637.12 | 7800.15 | 4485.625 | 186.9993 | 4.200198
4422 | 71 | 6 | 1158937.12 | 8100.15 | 4499.271 | 144.7318 | 4.199588
4423 | 71 | 6 | 1159237.12 | 8400.15 | 4510.048 | 115.4345 | 4.199588
4424 | 71 | 6 | 1159537.12 | 8700.15 | 4518.663 | 92.85115 | 4.200198
4425 | 71 | 6 | 1159837.12 | 9000.15 | 4525.629 | 74.31144 | 4.199893
4426 | 71 | 6 | 1160137.12 | 9300.15 | 4531.305 | 61.87533 | 4.199588
4427 | 71 | 6 | 1160435.8 | 9598.83 | 4536.019 | 49.897 | 4.199893
4428 | 71 | 7 | 1160435.81 | 0.01 | 0 | 0 | 4.197147
4429 | 71 | 7 | 1162235.8 | 1800 | 0 | 0 | 4.188907
4430 | 71 | 8 | 1162235.84 | 0.04 | 0.01054017 | -1000.992 | 4.134279
4431 | 71 | 8 | 1162236.84 | 1.04 | 0.2883222 | -999.9237 | 4.128786
4432 | 71 | 8 | 1162237.84 | 2.04 | 0.5660911 | -1000 | 4.126955
4433 | 71 | 8 | 1162238.84 | 3.04 | 0.8438614 | -999.9237 | 4.125734
4434 | 71 | 8 | 1162239.84 | 4.04 | 1.121633 | -999.9237 | 4.124208
4435 | 71 | 8 | 1162240.84 | 5.04 | 1.399403 | -1000 | 4.123598
4436 | 71 | 8 | 1162241.84 | 6.04 | 1.677172 | -1000.076 | 4.122683
4437 | 71 | 8 | 1162242.84 | 7.04 | 1.954941 | -1000 | 4.121767
4438 | 71 | 8 | 1162243.84 | 8.04 | 2.23271 | -1000.076 | 4.121462
4439 | 71 | 8 | 1162244.84 | 9.04 | 2.510482 | -1000 | 4.120546
4440 | 71 | 8 | 1162245.8 | 10 | 2.777141 | -1000 | 4.120241
4441 | 71 | 9 | 1162245.81 | 0.01 | 0 | -5000 | 3.924926
4442 | 71 | 9 | 1162246.8 | 1 | 1.388856 | -4999.771 | 3.898985
4443 | 72 | 4 | 1162246.81 | 0.01 | 0 | -5000 | 3.896544
4444 | 72 | 4 | 1162546.81 | 300.01 | 416.6668 | -4999.771 | 3.740291
4445 | 72 | 4 | 1162846.81 | 600.01 | 833.3196 | -4999.771 | 3.696345
4446 | 72 | 4 | 1163146.81 | 900.01 | 1249.972 | -4999.771 | 3.651179
4447 | 72 | 4 | 1163446.81 | 1200.01 | 1666.625 | -4999.847 | 3.603265
4448 | 72 | 4 | 1163746.81 | 1500.01 | 2083.278 | -4999.924 | 3.556878
4449 | 72 | 4 | 1164046.81 | 1800.01 | 2499.93 | -4999.847 | 3.50927
4450 | 72 | 4 | 1164346.81 | 2100.01 | 2916.583 | -4999.695 | 3.453727
4451 | 72 | 4 | 1164646.81 | 2400.01 | 3333.236 | -4999.847 | 3.378347
4452 | 72 | 4 | 1164946.81 | 2700.01 | 3749.889 | -4999.924 | 3.273671
4453 | 72 | 4 | 1165246.81 | 3000.01 | 4166.541 | -4999.924 | 3.156176
4454 | 72 | 4 | 1165510.47 | 3263.67 | 4532.724 | -4999.847 | 2.999924
4455 | 72 | 5 | 1165510.48 | 0.01 | 0 | 0 | 3.290761
4456 | 72 | 5 | 1167310.47 | 1800 | 0 | 0 | 3.504997
4457 | 72 | 6 | 1167310.62 | 0.15 | 0.04012254 | 2065.156 | 3.64538
4458 | 72 | 6 | 1167610.62 | 300.15 | 291.6774 | 3500.038 | 3.855344
4459 | 72 | 6 | 1167910.62 | 600.15 | 583.3385 | 3499.809 | 3.936217
4460 | 72 | 6 | 1168210.62 | 900.15 | 874.9996 | 3500.038 | 4.009766
4461 | 72 | 6 | 1168510.62 | 1200.15 | 1166.661 | 3499.962 | 4.059205
4462 | 72 | 6 | 1168810.62 | 1500.15 | 1458.322 | 3499.886 | 4.093996
4463 | 72 | 6 | 1169110.62 | 1800.15 | 1749.983 | 3499.962 | 4.122683
4464 | 72 | 6 | 1169410.62 | 2100.15 | 2041.644 | 3500.038 | 4.149538
4465 | 72 | 6 | 1169710.62 | 2400.15 | 2333.305 | 3499.962 | 4.178225
4466 | 72 | 6 | 1170010.62 | 2700.15 | 2621.781 | 3291.524 | 4.199893
4467 | 72 | 6 | 1170310.62 | 3000.15 | 2874.639 | 2797.818 | 4.200198
4468 | 72 | 6 | 1170610.62 | 3300.15 | 3092.105 | 2446.708 | 4.199893
4469 | 72 | 6 | 1170910.62 | 3600.15 | 3285.507 | 2209.125 | 4.200198
4470 | 72 | 6 | 1171210.62 | 3900.15 | 3461.694 | 2024.109 | 4.199893
4471 | 72 | 6 | 1171510.62 | 4200.15 | 3623.12 | 1851.606 | 4.200198
4472 | 72 | 6 | 1171810.62 | 4500.15 | 3769.991 | 1674.372 | 4.200198
4473 | 72 | 6 | 1172110.62 | 4800.15 | 3901.932 | 1491.569 | 4.199893
4474 | 72 | 6 | 1172410.62 | 5100.15 | 4018.442 | 1304.57 | 4.199588
4475 | 72 | 6 | 1172710.62 | 5400.15 | 4119.371 | 1118.029 | 4.199893
4476 | 72 | 6 | 1173010.62 | 5700.15 | 4205.065 | 937.5143 | 4.200198
4477 | 72 | 6 | 1173310.62 | 6000.15 | 4276.108 | 769.9702 | 4.199588
4478 | 72 | 6 | 1173610.62 | 6300.15 | 4333.847 | 618.8296 | 4.199893
4479 | 72 | 6 | 1173910.62 | 6600.15 | 4380.168 | 495.3841 | 4.200198
4480 | 72 | 6 | 1174210.62 | 6900.15 | 4416.817 | 387.7317 | 4.199588
4481 | 72 | 6 | 1174510.62 | 7200.15 | 4445.505 | 304.2649 | 4.199893
4482 | 72 | 6 | 1174810.62 | 7500.15 | 4467.951 | 238.3459 | 4.199893
4483 | 72 | 6 | 1175110.62 | 7800.15 | 4485.517 | 185.9312 | 4.199588
4484 | 72 | 6 | 1175410.62 | 8100.15 | 4499.307 | 146.4866 | 4.199893
4485 | 72 | 6 | 1175710.62 | 8400.15 | 4510.175 | 117.2656 | 4.199588
4486 | 72 | 6 | 1176010.62 | 8700.15 | 4518.836 | 92.69856 | 4.199893
4487 | 72 | 6 | 1176310.62 | 9000.15 | 4525.861 | 75.37957 | 4.199588
4488 | 72 | 6 | 1176610.62 | 9300.15 | 4531.558 | 62.86717 | 4.200504
4489 | 72 | 6 | 1176910.62 | 9600.15 | 4536.231 | 51.34661 | 4.199893
4490 | 72 | 6 | 1176934.25 | 9623.78 | 4536.567 | 49.897 | 4.199893
4491 | 72 | 7 | 1176934.26 | 0.01 | 0 | 0 | 4.197452
4492 | 72 | 7 | 1178734.25 | 1800 | 0 | 0 | 4.188907
4493 | 72 | 8 | 1178734.29 | 0.04 | 0.01054038 | -1001.221 | 4.134279
4494 | 72 | 8 | 1178735.29 | 1.04 | 0.2883226 | -1000 | 4.128786
4495 | 72 | 8 | 1178736.29 | 2.04 | 0.5660923 | -999.9237 | 4.12665
4496 | 72 | 8 | 1178737.29 | 3.04 | 0.8438623 | -1000.076 | 4.125124
4497 | 72 | 8 | 1178738.29 | 4.04 | 1.121631 | -999.9237 | 4.124514
4498 | 72 | 8 | 1178739.29 | 5.04 | 1.399401 | -999.9237 | 4.123598
4499 | 72 | 8 | 1178740.29 | 6.04 | 1.67717 | -1000.076 | 4.122683
4500 | 72 | 8 | 1178741.29 | 7.04 | 1.954941 | -999.9237 | 4.122072
4501 | 72 | 8 | 1178742.29 | 8.04 | 2.232709 | -1000.076 | 4.121767
4502 | 72 | 8 | 1178743.29 | 9.04 | 2.51048 | -999.9237 | 4.120546
4503 | 72 | 8 | 1178744.25 | 10 | 2.777141 | -999.8474 | 4.119936
4504 | 72 | 9 | 1178744.26 | 0.01 | 0 | -5000 | 3.92401
4505 | 72 | 9 | 1178745.25 | 1 | 1.388858 | -4999.924 | 3.898375
4506 | 73 | 4 | 1178745.26 | 0.01 | 0 | -5000 | 3.897154
4507 | 73 | 4 | 1179045.26 | 300.01 | 416.6666 | -4999.771 | 3.739681
4508 | 73 | 4 | 1179345.26 | 600.01 | 833.3192 | -4999.847 | 3.69543
4509 | 73 | 4 | 1179645.26 | 900.01 | 1249.972 | -4999.924 | 3.650568
4510 | 73 | 4 | 1179945.26 | 1200.01 | 1666.625 | -4999.771 | 3.602045
4511 | 73 | 4 | 1180245.26 | 1500.01 | 2083.278 | -4999.847 | 3.556268
4512 | 73 | 4 | 1180545.26 | 1800.01 | 2499.931 | -4999.771 | 3.508049
4513 | 73 | 4 | 1180845.26 | 2100.01 | 2916.584 | -4999.924 | 3.452201
4514 | 73 | 4 | 1181145.26 | 2400.01 | 3333.237 | -4999.695 | 3.375906
4515 | 73 | 4 | 1181445.26 | 2700.01 | 3749.89 | -4999.771 | 3.270924
4516 | 73 | 4 | 1181745.26 | 3000.01 | 4166.543 | -4999.847 | 3.152819
4517 | 73 | 4 | 1182003.52 | 3258.27 | 4525.225 | -4999.847 | 2.999924
4518 | 73 | 5 | 1182003.53 | 0.01 | 0 | 0 | 3.291981
4519 | 73 | 5 | 1183803.52 | 1800 | 0 | 0 | 3.506828
4520 | 73 | 6 | 1183803.67 | 0.15 | 0.04002844 | 2061.265 | 3.647211
4521 | 73 | 6 | 1184103.67 | 300.15 | 291.6771 | 3499.886 | 3.857176
4522 | 73 | 6 | 1184403.67 | 600.15 | 583.3382 | 3499.962 | 3.938048
4523 | 73 | 6 | 1184703.67 | 900.15 | 874.9993 | 3499.886 | 4.011597
4524 | 73 | 6 | 1185003.67 | 1200.15 | 1166.66 | 3500.038 | 4.060731
4525 | 73 | 6 | 1185303.67 | 1500.15 | 1458.322 | 3499.886 | 4.095216
4526 | 73 | 6 | 1185603.67 | 1800.15 | 1749.983 | 3499.809 | 4.123598
4527 | 73 | 6 | 1185903.67 | 2100.15 | 2041.644 | 3499.886 | 4.150454
4528 | 73 | 6 | 1186203.67 | 2400.15 | 2333.305 | 3499.886 | 4.180056
4529 | 73 | 6 | 1186503.67 | 2700.15 | 2621.106 | 3272.221 | 4.199893
4530 | 73 | 6 | 1186803.67 | 3000.15 | 2872.599 | 2782.406 | 4.199893
4531 | 73 | 6 | 1187103.67 | 3300.15 | 3088.85 | 2434.272 | 4.199893
4532 | 73 | 6 | 1187403.67 | 3600.15 | 3281.436 | 2204.166 | 4.199588
4533 | 73 | 6 | 1187703.67 | 3900.15 | 3457.226 | 2020.142 | 4.199588
4534 | 73 | 6 | 1188003.67 | 4200.15 | 3618.117 | 1843.366 | 4.199893
4535 | 73 | 6 | 1188303.67 | 4500.15 | 3764.488 | 1669.947 | 4.200198
4536 | 73 | 6 | 1188603.67 | 4800.15 | 3896.133 | 1489.357 | 4.199893
4537 | 73 | 6 | 1188903.67 | 5100.15 | 4012.374 | 1300.832 | 4.199893
4538 | 73 | 6 | 1189203.67 | 5400.15 | 4112.962 | 1114.672 | 4.200198
4539 | 73 | 6 | 1189503.67 | 5700.15 | 4198.249 | 934.9966 | 4.199893
4540 | 73 | 6 | 1189803.67 | 6000.15 | 4269.086 | 768.2155 | 4.199893
4541 | 73 | 6 | 1190103.67 | 6300.15 | 4326.74 | 618.0667 | 4.199893
4542 | 73 | 6 | 1190403.67 | 6600.15 | 4372.899 | 492.7138 | 4.199588
4543 | 73 | 6 | 1190703.67 | 6900.15 | 4409.46 | 385.8244 | 4.199893
4544 | 73 | 6 | 1191003.67 | 7200.15 | 4438.055 | 302.0523 | 4.200198
4545 | 73 | 6 | 1191303.67 | 7500.15 | 4460.366 | 235.8282 | 4.199588
4546 | 73 | 6 | 1191603.67 | 7800.15 | 4477.784 | 183.1083 | 4.199893
4547 | 73 | 6 | 1191903.67 | 8100.15 | 4491.488 | 145.5711 | 4.199893
4548 | 73 | 6 | 1192203.67 | 8400.15 | 4502.276 | 114.9767 | 4.200198
4549 | 73 | 6 | 1192503.67 | 8700.15 | 4510.919 | 93.15633 | 4.199588
4550 | 73 | 6 | 1192803.67 | 9000.15 | 4517.917 | 76.29511 | 4.199893
4551 | 73 | 6 | 1193103.67 | 9300.15 | 4523.628 | 61.95163 | 4.199588
4552 | 73 | 6 | 1193403.67 | 9600.15 | 4528.344 | 50.88884 | 4.199893
4553 | 73 | 6 | 1193421.1 | 9617.58 | 4528.591 | 49.897 | 4.199893
4554 | 73 | 7 | 1193421.11 | 0.01 | 0 | 0 | 4.197452
4555 | 73 | 7 | 1195221.1 | 1800 | 0 | 0 | 4.188907
4556 | 73 | 8 | 1195221.14 | 0.04 | 0.01054314 | -1000.763 | 4.13489
4557 | 73 | 8 | 1195222.14 | 1.04 | 0.2883241 | -1000.076 | 4.128786
4558 | 73 | 8 | 1195223.14 | 2.04 | 0.5660938 | -1000.076 | 4.126345
4559 | 73 | 8 | 1195224.14 | 3.04 | 0.8438652 | -999.9237 | 4.125124
4560 | 73 | 8 | 1195225.14 | 4.04 | 1.121635 | -999.9237 | 4.123903
4561 | 73 | 8 | 1195226.14 | 5.04 | 1.399405 | -1000 | 4.122988
4562 | 73 | 8 | 1195227.14 | 6.04 | 1.677174 | -999.9237 | 4.122377
4563 | 73 | 8 | 1195228.14 | 7.04 | 1.954944 | -999.9237 | 4.121462
4564 | 73 | 8 | 1195229.14 | 8.04 | 2.232714 | -999.9237 | 4.120851
4565 | 73 | 8 | 1195230.14 | 9.04 | 2.510485 | -999.9237 | 4.120241
4566 | 73 | 8 | 1195231.1 | 10 | 2.777144 | -1000 | 4.119936
4567 | 73 | 9 | 1195231.11 | 0.01 | 0 | -5000 | 3.923705
4568 | 73 | 9 | 1195232.1 | 1 | 1.38886 | -4999.924 | 3.897765
4569 | 74 | 4 | 1195232.11 | 0.01 | 0 | -5000 | 3.895933
4570 | 74 | 4 | 1195532.11 | 300.01 | 416.6669 | -4999.847 | 3.739376
4571 | 74 | 4 | 1195832.11 | 600.01 | 833.3198 | -4999.924 | 3.694514
4572 | 74 | 4 | 1196132.11 | 900.01 | 1249.973 | -4999.771 | 3.650874
4573 | 74 | 4 | 1196432.11 | 1200.01 | 1666.626 | -4999.771 | 3.603265
4574 | 74 | 4 | 1196732.11 | 1500.01 | 2083.279 | -4999.847 | 3.556573
4575 | 74 | 4 | 1197032.11 | 1800.01 | 2499.932 | -4999.924 | 3.509575
4576 | 74 | 4 | 1197332.11 | 2100.01 | 2916.585 | -4999.847 | 3.454643
4577 | 74 | 4 | 1197632.11 | 2400.01 | 3333.238 | -4999.847 | 3.378042
4578 | 74 | 4 | 1197932.11 | 2700.01 | 3749.891 | -4999.847 | 3.27245
4579 | 74 | 4 | 1198232.11 | 3000.01 | 4166.543 | -4999.847 | 3.15465
4580 | 74 | 4 | 1198493.47 | 3261.37 | 4529.532 | -4999.847 | 2.999924
4581 | 74 | 5 | 1198493.48 | 0.01 | 0 | 0 | 3.291371
4582 | 74 | 5 | 1200293.47 | 1800 | 0 | 0 | 3.505608
4583 | 74 | 6 | 1200293.62 | 0.15 | 0.04010939871 | 2063.935 | 3.645991
4584 | 74 | 6 | 1200593.62 | 300.15 | 291.6773 | 3499.962 | 3.857176
4585 | 74 | 6 | 1200893.62 | 600.15 | 583.3384 | 3500.038 | 3.936828
4586 | 74 | 6 | 1201193.62 | 900.15 | 874.9995 | 3499.962 | 4.010376
4587 | 74 | 6 | 1201493.62 | 1200.15 | 1166.661 | 3499.733 | 4.059205
4588 | 74 | 6 | 1201793.62 | 1500.15 | 1458.322 | 3499.809 | 4.094606
4589 | 74 | 6 | 1202093.62 | 1800.15 | 1749.983 | 3499.962 | 4.123598
4590 | 74 | 6 | 1202393.62 | 2100.15 | 2041.644 | 3499.962 | 4.149844
4591 | 74 | 6 | 1202693.62 | 2400.15 | 2333.305 | 3499.962 | 4.178836
4592 | 74 | 6 | 1202993.62 | 2700.15 | 2621.525 | 3284.428 | 4.200198
4593 | 74 | 6 | 1203293.62 | 3000.15 | 2874.151 | 2798.352 | 4.200198
4594 | 74 | 6 | 1203593.62 | 3300.15 | 3091.673 | 2444.953 | 4.199588
4595 | 74 | 6 | 1203893.62 | 3600.15 | 3285.018 | 2210.117 | 4.199893
4596 | 74 | 6 | 1204193.62 | 3900.15 | 3461.263 | 2024.338 | 4.199588
4597 | 74 | 6 | 1204493.62 | 4200.15 | 3622.478 | 1843.9 | 4.199893
4598 | 74 | 6 | 1204793.62 | 4500.15 | 3768.9 | 1668.193 | 4.200198
4599 | 74 | 6 | 1205093.62 | 4800.15 | 3900.539 | 1488.67 | 4.199893
4600 | 74 | 6 | 1205393.62 | 5100.15 | 4016.664 | 1296.33 | 4.199893
4601 | 74 | 6 | 1205693.62 | 5400.15 | 4116.971 | 1111.772 | 4.199893
4602 | 74 | 6 | 1205993.62 | 5700.15 | 4202.174 | 933.2418 | 4.200198
4603 | 74 | 6 | 1206293.62 | 6000.15 | 4272.883 | 766.8421 | 4.199893
4604 | 74 | 6 | 1206593.62 | 6300.15 | 4330.399 | 618.2956 | 4.199893
4605 | 74 | 6 | 1206893.62 | 6600.15 | 4376.532 | 493.0953 | 4.200198
4606 | 74 | 6 | 1207193.62 | 6900.15 | 4412.967 | 386.2058 | 4.199588
4607 | 74 | 6 | 1207493.62 | 7200.15 | 4441.556 | 304.3412 | 4.199588
4608 | 74 | 6 | 1207793.62 | 7500.15 | 4463.962 | 237.4304 | 4.199893
4609 | 74 | 6 | 1208093.62 | 7800.15 | 4481.44 | 185.1682 | 4.199893
4610 | 74 | 6 | 1208393.62 | 8100.15 | 4495.212 | 146.9444 | 4.199893
4611 | 74 | 6 | 1208693.62 | 8400.15 | 4506.104 | 116.35 | 4.199893
4612 | 74 | 6 | 1208993.62 | 8700.15 | 4514.796 | 93.99557 | 4.199893
4613 | 74 | 6 | 1209293.62 | 9000.15 | 4521.86 | 76.21881 | 4.200198
4614 | 74 | 6 | 1209593.62 | 9300.15 | 4527.643 | 62.25681 | 4.200198
4615 | 74 | 6 | 1209893.62 | 9600.15 | 4532.446 | 51.72808 | 4.200198
4616 | 74 | 6 | 1209922.77 | 9629.3 | 4532.865 | 49.9733 | 4.200198
4617 | 74 | 7 | 1209922.78 | 0.01 | 0 | 0 | 4.197452
4618 | 74 | 7 | 1211722.77 | 1800 | 0 | 0 | 4.188907
4619 | 74 | 8 | 1211722.81 | 0.04 | 0.01054229 | -1000.687 | 4.134279
4620 | 74 | 8 | 1211723.81 | 1.04 | 0.2883235 | -1000 | 4.128786
4621 | 74 | 8 | 1211724.81 | 2.04 | 0.5660917 | -1000.076 | 4.126955
4622 | 74 | 8 | 1211725.81 | 3.04 | 0.8438623 | -999.9237 | 4.125124
4623 | 74 | 8 | 1211726.81 | 4.04 | 1.121632 | -1000 | 4.124514
4624 | 74 | 8 | 1211727.81 | 5.04 | 1.399402 | -1000.076 | 4.122988
4625 | 74 | 8 | 1211728.81 | 6.04 | 1.677171 | -999.9237 | 4.122683
4626 | 74 | 8 | 1211729.81 | 7.04 | 1.954941 | -1000 | 4.121462
4627 | 74 | 8 | 1211730.81 | 8.04 | 2.23271 | -1000.076 | 4.121157
4628 | 74 | 8 | 1211731.81 | 9.04 | 2.510479 | -1000 | 4.119936
4629 | 74 | 8 | 1211732.77 | 10 | 2.777139 | -1000 | 4.119936
4630 | 74 | 9 | 1211732.78 | 0.01 | 0 | -5000 | 3.923705
4631 | 74 | 9 | 1211733.77 | 1 | 1.388857 | -4999.771 | 3.89807
4632 | 75 | 4 | 1211733.78 | 0.01 | 0 | -5000 | 3.896544
4633 | 75 | 4 | 1212033.78 | 300.01 | 416.667 | -4999.771 | 3.73846
4634 | 75 | 4 | 1212333.78 | 600.01 | 833.32 | -4999.771 | 3.693294
4635 | 75 | 4 | 1212633.78 | 900.01 | 1249.973 | -4999.771 | 3.648127
4636 | 75 | 4 | 1212933.78 | 1200.01 | 1666.626 | -4999.847 | 3.599603
4637 | 75 | 4 | 1213233.78 | 1500.01 | 2083.279 | -4999.771 | 3.553521
4638 | 75 | 4 | 1213533.78 | 1800.01 | 2499.932 | -4999.695 | 3.504387
4639 | 75 | 4 | 1213833.78 | 2100.01 | 2916.585 | -4999.847 | 3.447929
4640 | 75 | 4 | 1214133.78 | 2400.01 | 3333.238 | -4999.847 | 3.370413
4641 | 75 | 4 | 1214433.78 | 2700.01 | 3749.89 | -4999.847 | 3.264515
4642 | 75 | 4 | 1214733.78 | 3000.01 | 4166.543 | -4999.847 | 3.147326
4643 | 75 | 4 | 1214982.05 | 3248.28 | 4511.351 | -4999.847 | 2.999924
4644 | 75 | 5 | 1214982.06 | 0.01 | 0 | 0 | 3.293507
4645 | 75 | 5 | 1216782.05 | 1800 | 0 | 0 | 3.508659
4646 | 75 | 6 | 1216782.2 | 0.15 | 0.03990595 | 2054.246 | 3.649042
4647 | 75 | 6 | 1217082.2 | 300.15 | 291.6767 | 3499.886 | 3.860227
4648 | 75 | 6 | 1217382.2 | 600.15 | 583.3378 | 3499.886 | 3.942016
4649 | 75 | 6 | 1217682.2 | 900.15 | 874.9989 | 3499.809 | 4.014954
4650 | 75 | 6 | 1217982.2 | 1200.15 | 1166.66 | 3499.886 | 4.062867
4651 | 75 | 6 | 1218282.2 | 1500.15 | 1458.321 | 3500.038 | 4.097353
4652 | 75 | 6 | 1218582.2 | 1800.15 | 1749.982 | 3499.962 | 4.12604
4653 | 75 | 6 | 1218882.2 | 2100.15 | 2041.643 | 3500.038 | 4.152285
4654 | 75 | 6 | 1219182.2 | 2400.15 | 2333.304 | 3499.962 | 4.181888
4655 | 75 | 6 | 1219482.2 | 2700.15 | 2619.573 | 3232.242 | 4.199588
4656 | 75 | 6 | 1219782.2 | 3000.15 | 2868.351 | 2757.076 | 4.199893
4657 | 75 | 6 | 1220082.2 | 3300.15 | 3082.797 | 2413.367 | 4.199588
4658 | 75 | 6 | 1220382.2 | 3600.15 | 3273.849 | 2185.55 | 4.199893
4659 | 75 | 6 | 1220682.2 | 3900.15 | 3448.348 | 2005.264 | 4.199893
4660 | 75 | 6 | 1220982.2 | 4200.15 | 3608.119 | 1830.854 | 4.199893
4661 | 75 | 6 | 1221282.2 | 4500.15 | 3753.464 | 1657.893 | 4.199893
4662 | 75 | 6 | 1221582.2 | 4800.15 | 3884.235 | 1478.752 | 4.199893
4663 | 75 | 6 | 1221882.2 | 5100.15 | 3999.721 | 1291.752 | 4.200504
4664 | 75 | 6 | 1222182.2 | 5400.15 | 4099.641 | 1106.508 | 4.199893
4665 | 75 | 6 | 1222482.2 | 5700.15 | 4184.407 | 930.0374 | 4.199588
4666 | 75 | 6 | 1222782.2 | 6000.15 | 4254.835 | 763.9429 | 4.199893
4667 | 75 | 6 | 1223082.2 | 6300.15 | 4312.276 | 618.6007 | 4.199893
4668 | 75 | 6 | 1223382.2 | 6600.15 | 4358.267 | 490.3487 | 4.200198
4669 | 75 | 6 | 1223682.2 | 6900.15 | 4394.657 | 388.7999 | 4.199893
4670 | 75 | 6 | 1223982.2 | 7200.15 | 4423.349 | 302.5101 | 4.199588
4671 | 75 | 6 | 1224282.2 | 7500.15 | 4445.775 | 237.5067 | 4.199588
4672 | 75 | 6 | 1224582.2 | 7800.15 | 4463.337 | 186.5415 | 4.199893
4673 | 75 | 6 | 1224882.2 | 8100.15 | 4477.129 | 146.7155 | 4.199893
4674 | 75 | 6 | 1225182.2 | 8400.15 | 4488.082 | 116.6552 | 4.200198
4675 | 75 | 6 | 1225482.2 | 8700.15 | 4496.807 | 94.37705 | 4.199588
4676 | 75 | 6 | 1225782.2 | 9000.15 | 4503.867 | 77.66842 | 4.199588
4677 | 75 | 6 | 1226082.2 | 9300.15 | 4509.688 | 62.10422 | 4.199893
4678 | 75 | 6 | 1226382.2 | 9600.15 | 4514.527 | 52.26215 | 4.200198
4679 | 75 | 6 | 1226458.52 | 9676.47 | 4515.63 | 49.9733 | 4.200198
4680 | 75 | 7 | 1226458.53 | 0.01 | 0 | 0 | 4.197757
4681 | 75 | 7 | 1228258.52 | 1800 | 0 | 0 | 4.188907
4682 | 75 | 8 | 1228258.56 | 0.04 | 0.01054271 | -1000.534 | 4.133669
4683 | 75 | 8 | 1228259.56 | 1.04 | 0.2883239 | -1000.076 | 4.128176
4684 | 75 | 8 | 1228260.56 | 2.04 | 0.5660925 | -1000.076 | 4.126955
4685 | 75 | 8 | 1228261.56 | 3.04 | 0.8438633 | -999.9237 | 4.125429
4686 | 75 | 8 | 1228262.56 | 4.04 | 1.121634 | -1000 | 4.124208
4687 | 75 | 8 | 1228263.56 | 5.04 | 1.399405 | -1000 | 4.123293
4688 | 75 | 8 | 1228264.56 | 6.04 | 1.677175 | -1000 | 4.122072
4689 | 75 | 8 | 1228265.56 | 7.04 | 1.954946 | -1000 | 4.121462
4690 | 75 | 8 | 1228266.56 | 8.04 | 2.232716 | -1000.076 | 4.120851
4691 | 75 | 8 | 1228267.56 | 9.04 | 2.510486 | -999.9237 | 4.120241
4692 | 75 | 8 | 1228268.52 | 10 | 2.777146 | -999.8474 | 4.119936
4693 | 75 | 9 | 1228268.53 | 0.01 | 0 | -5000 | 3.922789
4694 | 75 | 9 | 1228269.52 | 1 | 1.388855 | -4999.847 | 3.897154
4695 | 76 | 4 | 1228269.53 | 0.01 | 0 | -5000 | 3.895933
4696 | 76 | 4 | 1228569.53 | 300.01 | 416.667 | -4999.924 | 3.738766
4697 | 76 | 4 | 1228869.53 | 600.01 | 833.32 | -4999.695 | 3.693599
4698 | 76 | 4 | 1229169.53 | 900.01 | 1249.973 | -4999.847 | 3.648127
4699 | 76 | 4 | 1229469.53 | 1200.01 | 1666.626 | -4999.847 | 3.599603
4700 | 76 | 4 | 1229769.53 | 1500.01 | 2083.279 | -4999.695 | 3.552605
4701 | 76 | 4 | 1230069.53 | 1800.01 | 2499.932 | -4999.847 | 3.504082
4702 | 76 | 4 | 1230369.53 | 2100.01 | 2916.585 | -4999.924 | 3.447623
4703 | 76 | 4 | 1230669.53 | 2400.01 | 3333.238 | -4999.847 | 3.370108
4704 | 76 | 4 | 1230969.53 | 2700.01 | 3749.891 | -4999.847 | 3.264515
4705 | 76 | 4 | 1231269.53 | 3000.01 | 4166.544 | -4999.924 | 3.1458
4706 | 76 | 4 | 1231518.09 | 3248.57 | 4511.754 | -4999.771 | 2.999924
4707 | 76 | 5 | 1231518.1 | 0.01 | 0 | 0 | 3.294118
4708 | 76 | 5 | 1233318.09 | 1800 | 0 | 0 | 3.508659
4709 | 76 | 6 | 1233318.24 | 0.15 | 0.03992926 | 2055.161 | 3.648737
4710 | 76 | 6 | 1233618.24 | 300.15 | 291.6768 | 3499.886 | 3.860533
4711 | 76 | 6 | 1233918.24 | 600.15 | 583.3379 | 3499.809 | 3.942321
4712 | 76 | 6 | 1234218.24 | 900.15 | 874.999 | 3499.962 | 4.014649
4713 | 76 | 6 | 1234518.24 | 1200.15 | 1166.66 | 3500.038 | 4.063172
4714 | 76 | 6 | 1234818.24 | 1500.15 | 1458.321 | 3499.886 | 4.097963
4715 | 76 | 6 | 1235118.24 | 1800.15 | 1749.982 | 3499.962 | 4.126345
4716 | 76 | 6 | 1235418.24 | 2100.15 | 2041.643 | 3499.962 | 4.152895
4717 | 76 | 6 | 1235718.24 | 2400.15 | 2333.305 | 3500.038 | 4.182803
4718 | 76 | 6 | 1236018.24 | 2700.15 | 2619.423 | 3228.962 | 4.199893
4719 | 76 | 6 | 1236318.24 | 3000.15 | 2867.715 | 2749.294 | 4.200504
4720 | 76 | 6 | 1236618.24 | 3300.15 | 3081.791 | 2413.901 | 4.199893
4721 | 76 | 6 | 1236918.24 | 3600.15 | 3272.743 | 2181.735 | 4.199893
4722 | 76 | 6 | 1237218.24 | 3900.15 | 3446.863 | 1999.924 | 4.199893
4723 | 76 | 6 | 1237518.24 | 4200.15 | 3606.475 | 1831.235 | 4.199893
4724 | 76 | 6 | 1237818.24 | 4500.15 | 3751.826 | 1656.443 | 4.199588
4725 | 76 | 6 | 1238118.24 | 4800.15 | 3882.485 | 1478.523 | 4.199893
4726 | 76 | 6 | 1238418.24 | 5100.15 | 3997.958 | 1294.041 | 4.200198
4727 | 76 | 6 | 1238718.24 | 5400.15 | 4098.011 | 1109.178 | 4.199588
4728 | 76 | 6 | 1239018.24 | 5700.15 | 4182.888 | 930.5715 | 4.199588
4729 | 76 | 6 | 1239318.24 | 6000.15 | 4253.505 | 767.071 | 4.199893
4730 | 76 | 6 | 1239618.24 | 6300.15 | 4311.107 | 618.3719 | 4.199893
4731 | 76 | 6 | 1239918.24 | 6600.15 | 4357.359 | 492.1035 | 4.199588
4732 | 76 | 6 | 1240218.24 | 6900.15 | 4393.898 | 388.4947 | 4.199893
4733 | 76 | 6 | 1240518.24 | 7200.15 | 4422.587 | 304.1886 | 4.199893
4734 | 76 | 6 | 1240818.24 | 7500.15 | 4445.105 | 237.5067 | 4.199893
4735 | 76 | 6 | 1241118.24 | 7800.15 | 4462.777 | 187.1519 | 4.199588
4736 | 76 | 6 | 1241418.24 | 8100.15 | 4476.635 | 147.0207 | 4.200198
4737 | 76 | 6 | 1241718.24 | 8400.15 | 4487.629 | 118.41 | 4.199893
4738 | 76 | 6 | 1242018.24 | 8700.15 | 4496.45 | 94.68223 | 4.199588
4739 | 76 | 6 | 1242318.24 | 9000.15 | 4503.58 | 77.59213 | 4.199893
4740 | 76 | 6 | 1242618.24 | 9300.15 | 4509.411 | 63.17235 | 4.199588
4741 | 76 | 6 | 1242918.24 | 9600.15 | 4514.286 | 53.78805 | 4.200198
4742 | 76 | 6 | 1242966.01 | 9647.92 | 4514.987 | 49.9733 | 4.199283
4743 | 76 | 7 | 1242966.02 | 0.01 | 0 | 0 | 4.197147
4744 | 76 | 7 | 1244766.01 | 1800 | 0 | 0 | 4.188907
4745 | 76 | 8 | 1244766.05 | 0.04 | 0.0105425 | -1000.839 | 4.133669
4746 | 76 | 8 | 1244767.05 | 1.04 | 0.288323 | -999.8474 | 4.128786
4747 | 76 | 8 | 1244768.05 | 2.04 | 0.566094 | -999.8474 | 4.126955
4748 | 76 | 8 | 1244769.05 | 3.04 | 0.8438623 | -1000 | 4.124819
4749 | 76 | 8 | 1244770.05 | 4.04 | 1.121632 | -1000.153 | 4.124208
4750 | 76 | 8 | 1244771.05 | 5.04 | 1.399402 | -999.8474 | 4.123598
4751 | 76 | 8 | 1244772.05 | 6.04 | 1.67717 | -999.9237 | 4.122377
4752 | 76 | 8 | 1244773.05 | 7.04 | 1.95494 | -1000.076 | 4.121767
4753 | 76 | 8 | 1244774.05 | 8.04 | 2.232711 | -1000.076 | 4.121157
4754 | 76 | 8 | 1244775.05 | 9.04 | 2.510481 | -1000 | 4.120241
4755 | 76 | 8 | 1244776.01 | 10 | 2.777141 | -1000 | 4.119936
4756 | 76 | 9 | 1244776.02 | 0.01 | 0 | -5000 | 3.922789
4757 | 76 | 9 | 1244777.01 | 1 | 1.388858 | -4999.771 | 3.897154
4758 | 77 | 4 | 1244777.02 | 0.01 | 0 | -5000 | 3.895323
4759 | 77 | 4 | 1245077.02 | 300.01 | 416.667 | -4999.924 | 3.73724
4760 | 77 | 4 | 1245377.02 | 600.01 | 833.3201 | -4999.924 | 3.692683
4761 | 77 | 4 | 1245677.02 | 900.01 | 1249.973 | -4999.771 | 3.647211
4762 | 77 | 4 | 1245977.02 | 1200.01 | 1666.626 | -4999.771 | 3.598688
4763 | 77 | 4 | 1246277.02 | 1500.01 | 2083.279 | -4999.847 | 3.55169
4764 | 77 | 4 | 1246577.02 | 1800.01 | 2499.932 | -4999.847 | 3.503166
4765 | 77 | 4 | 1246877.02 | 2100.01 | 2916.585 | -4999.847 | 3.446098
4766 | 77 | 4 | 1247177.02 | 2400.01 | 3333.237 | -4999.924 | 3.368276
4767 | 77 | 4 | 1247477.02 | 2700.01 | 3749.89 | -4999.847 | 3.263294
4768 | 77 | 4 | 1247777.02 | 3000.01 | 4166.543 | -4999.847 | 3.144274
4769 | 77 | 4 | 1248022.97 | 3245.96 | 4508.128 | -4999.771 | 2.999924
4770 | 77 | 5 | 1248022.98 | 0.01 | 0 | 0 | 3.294728
4771 | 77 | 5 | 1249822.97 | 1800 | 0 | 0 | 3.508965
4772 | 77 | 6 | 1249823.12 | 0.15 | 0.03991209 | 2054.093 | 3.650263
4773 | 77 | 6 | 1250123.12 | 300.15 | 291.6767 | 3499.886 | 3.861448
4774 | 77 | 6 | 1250423.12 | 600.15 | 583.3378 | 3499.886 | 3.943542
4775 | 77 | 6 | 1250723.12 | 900.15 | 874.9989 | 3499.962 | 4.015869
4776 | 77 | 6 | 1251023.12 | 1200.15 | 1166.66 | 3499.886 | 4.063783
4777 | 77 | 6 | 1251323.12 | 1500.15 | 1458.321 | 3499.886 | 4.098573
4778 | 77 | 6 | 1251623.12 | 1800.15 | 1749.982 | 3499.962 | 4.12726
4779 | 77 | 6 | 1251923.12 | 2100.15 | 2041.643 | 3500.114 | 4.153811
4780 | 77 | 6 | 1252223.12 | 2400.15 | 2333.304 | 3499.962 | 4.183108
4781 | 77 | 6 | 1252523.12 | 2700.15 | 2618.847 | 3216.373 | 4.199893
4782 | 77 | 6 | 1252823.12 | 3000.15 | 2866.172 | 2741.894 | 4.200198
4783 | 77 | 6 | 1253123.12 | 3300.15 | 3079.526 | 2403.525 | 4.200198
4784 | 77 | 6 | 1253423.12 | 3600.15 | 3269.852 | 2175.86 | 4.199893
4785 | 77 | 6 | 1253723.12 | 3900.15 | 3443.575 | 1997.177 | 4.200198
4786 | 77 | 6 | 1254023.12 | 4200.15 | 3602.912 | 1827.726 | 4.199588
4787 | 77 | 6 | 1254323.12 | 4500.15 | 3748.051 | 1655.07 | 4.199588
4788 | 77 | 6 | 1254623.12 | 4800.15 | 3878.595 | 1478.294 | 4.199893
4789 | 77 | 6 | 1254923.12 | 5100.15 | 3993.929 | 1292.287 | 4.199588
4790 | 77 | 6 | 1255223.12 | 5400.15 | 4093.892 | 1108.263 | 4.199893
4791 | 77 | 6 | 1255523.12 | 5700.15 | 4178.798 | 931.1818 | 4.199893
4792 | 77 | 6 | 1255823.12 | 6000.15 | 4249.411 | 766.3844 | 4.199893
4793 | 77 | 6 | 1256123.12 | 6300.15 | 4306.999 | 620.0504 | 4.199893
4794 | 77 | 6 | 1256423.12 | 6600.15 | 4353.183 | 492.5612 | 4.199893
4795 | 77 | 6 | 1256723.12 | 6900.15 | 4389.804 | 389.6391 | 4.200198
4796 | 77 | 6 | 1257023.12 | 7200.15 | 4418.653 | 305.5619 | 4.199893
4797 | 77 | 6 | 1257323.12 | 7500.15 | 4441.216 | 238.5748 | 4.200198
4798 | 77 | 6 | 1257623.12 | 7800.15 | 4458.917 | 186.5415 | 4.199893
4799 | 77 | 6 | 1257923.12 | 8100.15 | 4472.873 | 148.0888 | 4.199893
4800 | 77 | 6 | 1258223.12 | 8400.15 | 4483.934 | 119.0204 | 4.199893
4801 | 77 | 6 | 1258523.12 | 8700.15 | 4492.796 | 95.2163 | 4.199588
4802 | 77 | 6 | 1258823.12 | 9000.15 | 4499.952 | 77.74472 | 4.199588
4803 | 77 | 6 | 1259123.12 | 9300.15 | 4505.758 | 62.4094 | 4.199588
4804 | 77 | 6 | 1259423.12 | 9600.15 | 4510.627 | 52.64363 | 4.199893
4805 | 77 | 6 | 1259502.15 | 9679.18 | 4511.774 | 49.897 | 4.199893
4806 | 77 | 7 | 1259502.16 | 0.01 | 0 | 0 | 4.197757
4807 | 77 | 7 | 1261302.15 | 1800 | 0 | 0 | 4.189212
4808 | 77 | 8 | 1261302.19 | 0.04 | 0.01054335 | -1000.534 | 4.134279
4809 | 77 | 8 | 1261303.19 | 1.04 | 0.2883245 | -1000.076 | 4.128481
4810 | 77 | 8 | 1261304.19 | 2.04 | 0.566094 | -1000 | 4.12665
4811 | 77 | 8 | 1261305.19 | 3.04 | 0.8438642 | -1000.076 | 4.125124
4812 | 77 | 8 | 1261306.19 | 4.04 | 1.121634 | -999.8474 | 4.123903
4813 | 77 | 8 | 1261307.19 | 5.04 | 1.399404 | -1000 | 4.122988
4814 | 77 | 8 | 1261308.19 | 6.04 | 1.677174 | -1000 | 4.121767
4815 | 77 | 8 | 1261309.19 | 7.04 | 1.954945 | -999.9237 | 4.121157
4816 | 77 | 8 | 1261310.19 | 8.04 | 2.232715 | -1000 | 4.120546
4817 | 77 | 8 | 1261311.19 | 9.04 | 2.510485 | -1000.076 | 4.120241
4818 | 77 | 8 | 1261312.15 | 10 | 2.777145 | -999.9237 | 4.119631
4819 | 77 | 9 | 1261312.16 | 0.01 | 0 | -5000 | 3.922484
4820 | 77 | 9 | 1261313.15 | 1 | 1.388858 | -5000 | 3.896239
4821 | 78 | 4 | 1261313.16 | 0.01 | 0 | -5000 | 3.894713
4822 | 78 | 4 | 1261613.16 | 300.01 | 416.6671 | -4999.924 | 3.736934
4823 | 78 | 4 | 1261913.16 | 600.01 | 833.3199 | -4999.847 | 3.691157
4824 | 78 | 4 | 1262213.16 | 900.01 | 1249.972 | -4999.771 | 3.645991
4825 | 78 | 4 | 1262513.16 | 1200.01 | 1666.625 | -4999.924 | 3.598077
4826 | 78 | 4 | 1262813.16 | 1500.01 | 2083.278 | -4999.924 | 3.550469
4827 | 78 | 4 | 1263113.16 | 1800.01 | 2499.931 | -4999.847 | 3.501946
4828 | 78 | 4 | 1263413.16 | 2100.01 | 2916.584 | -4999.924 | 3.445487
4829 | 78 | 4 | 1263713.16 | 2400.01 | 3333.237 | -4999.847 | 3.367361
4830 | 78 | 4 | 1264013.16 | 2700.01 | 3749.889 | -4999.847 | 3.262074
4831 | 78 | 4 | 1264313.16 | 3000.01 | 4166.541 | -4999.847 | 3.143359
4832 | 78 | 4 | 1264556.67 | 3243.52 | 4504.738 | -4999.924 | 2.999924
4833 | 78 | 5 | 1264556.68 | 0.01 | 0 | 0 | 3.294728
4834 | 78 | 5 | 1266356.67 | 1800 | 0 | 0 | 3.508965
4835 | 78 | 6 | 1266356.82 | 0.15 | 0.03988941 | 2053.407 | 3.649958
4836 | 78 | 6 | 1266656.82 | 300.15 | 291.6766 | 3500.038 | 3.862364
4837 | 78 | 6 | 1266956.82 | 600.15 | 583.3377 | 3499.962 | 3.944762
4838 | 78 | 6 | 1267256.82 | 900.15 | 874.9988 | 3499.962 | 4.01648
4839 | 78 | 6 | 1267556.82 | 1200.15 | 1166.66 | 3499.962 | 4.064698
4840 | 78 | 6 | 1267856.82 | 1500.15 | 1458.321 | 3499.962 | 4.099184
4841 | 78 | 6 | 1268156.82 | 1800.15 | 1749.982 | 3499.962 | 4.128176
4842 | 78 | 6 | 1268456.82 | 2100.15 | 2041.643 | 3499.962 | 4.155032
4843 | 78 | 6 | 1268756.82 | 2400.15 | 2333.304 | 3499.886 | 4.183719
4844 | 78 | 6 | 1269056.82 | 2700.15 | 2618.252 | 3201.343 | 4.199893
4845 | 78 | 6 | 1269356.82 | 3000.15 | 2864.561 | 2728.923 | 4.199893
4846 | 78 | 6 | 1269656.82 | 3300.15 | 3077.342 | 2399.863 | 4.200198
4847 | 78 | 6 | 1269956.82 | 3600.15 | 3267.268 | 2171.588 | 4.200198
4848 | 78 | 6 | 1270256.82 | 3900.15 | 3440.471 | 1990.768 | 4.200198
4849 | 78 | 6 | 1270556.82 | 4200.15 | 3599.412 | 1824.598 | 4.199893
4850 | 78 | 6 | 1270856.82 | 4500.15 | 3744.334 | 1652.705 | 4.199893
4851 | 78 | 6 | 1271156.82 | 4800.15 | 3874.625 | 1473.564 | 4.199588
4852 | 78 | 6 | 1271456.82 | 5100.15 | 3989.817 | 1289.387 | 4.199893
4853 | 78 | 6 | 1271756.82 | 5400.15 | 4089.688 | 1107.652 | 4.199893
4854 | 78 | 6 | 1272056.82 | 5700.15 | 4174.545 | 930.3426 | 4.199588
4855 | 78 | 6 | 1272356.82 | 6000.15 | 4245.181 | 766.6896 | 4.199588
4856 | 78 | 6 | 1272656.82 | 6300.15 | 4302.822 | 620.0504 | 4.199588
4857 | 78 | 6 | 1272956.82 | 6600.15 | 4349.099 | 493.1716 | 4.199893
4858 | 78 | 6 | 1273256.82 | 6900.15 | 4385.782 | 390.5547 | 4.199893
4859 | 78 | 6 | 1273556.82 | 7200.15 | 4414.667 | 305.333 | 4.199893
4860 | 78 | 6 | 1273856.82 | 7500.15 | 4437.324 | 240.3296 | 4.199588
4861 | 78 | 6 | 1274156.82 | 7800.15 | 4455.131 | 189.4408 | 4.199588
4862 | 78 | 6 | 1274456.82 | 8100.15 | 4469.136 | 149.0806 | 4.199588
4863 | 78 | 6 | 1274756.82 | 8400.15 | 4480.247 | 117.2656 | 4.200198
4864 | 78 | 6 | 1275056.82 | 8700.15 | 4489.15 | 95.29259 | 4.199893
4865 | 78 | 6 | 1275356.82 | 9000.15 | 4496.307 | 76.98177 | 4.199893
4866 | 78 | 6 | 1275656.82 | 9300.15 | 4502.185 | 64.31678 | 4.199893
4867 | 78 | 6 | 1275956.82 | 9600.15 | 4507.083 | 53.71176 | 4.199588
4868 | 78 | 6 | 1276045.04 | 9688.37 | 4508.371 | 49.897 | 4.200198
4869 | 78 | 7 | 1276045.05 | 0.01 | 0 | 0 | 4.196841
4870 | 78 | 7 | 1277845.04 | 1800 | 0 | 0 | 4.188907
4871 | 78 | 8 | 1277845.08 | 0.04 | 0.0105425 | -1001.068 | 4.134279
4872 | 78 | 8 | 1277846.08 | 1.04 | 0.2883243 | -999.8474 | 4.127871
4873 | 78 | 8 | 1277847.08 | 2.04 | 0.5660938 | -1000.153 | 4.125734
4874 | 78 | 8 | 1277848.08 | 3.04 | 0.8438635 | -1000 | 4.124819
4875 | 78 | 8 | 1277849.08 | 4.04 | 1.121632 | -1000 | 4.123598
4876 | 78 | 8 | 1277850.08 | 5.04 | 1.399402 | -1000.076 | 4.122683
4877 | 78 | 8 | 1277851.08 | 6.04 | 1.677173 | -999.9237 | 4.122072
4878 | 78 | 8 | 1277852.08 | 7.04 | 1.954942 | -1000.076 | 4.120851
4879 | 78 | 8 | 1277853.08 | 8.04 | 2.232712 | -999.8474 | 4.120546
4880 | 78 | 8 | 1277854.08 | 9.04 | 2.510482 | -999.9237 | 4.119936
4881 | 78 | 8 | 1277855.04 | 10 | 2.777143 | -1000 | 4.119326
4882 | 78 | 9 | 1277855.05 | 0.01 | 0 | -5000 | 3.921263
4883 | 78 | 9 | 1277856.04 | 1 | 1.388857 | -4999.771 | 3.895628
4884 | 79 | 4 | 1277856.05 | 0.01 | 0 | -5000 | 3.893492
4885 | 79 | 4 | 1278156.05 | 300.01 | 416.6667 | -4999.695 | 3.735103
4886 | 79 | 4 | 1278456.05 | 600.01 | 833.3194 | -4999.924 | 3.690242
4887 | 79 | 4 | 1278756.05 | 900.01 | 1249.972 | -4999.924 | 3.645075
4888 | 79 | 4 | 1279056.05 | 1200.01 | 1666.625 | -4999.847 | 3.596857
4889 | 79 | 4 | 1279356.05 | 1500.01 | 2083.277 | -4999.924 | 3.549248
4890 | 79 | 4 | 1279656.05 | 1800.01 | 2499.93 | -4999.924 | 3.50103
4891 | 79 | 4 | 1279956.05 | 2100.01 | 2916.583 | -4999.771 | 3.443656
4892 | 79 | 4 | 1280256.05 | 2400.01 | 3333.235 | -4999.771 | 3.366751
4893 | 79 | 4 | 1280556.05 | 2700.01 | 3749.888 | -4999.847 | 3.260853
4894 | 79 | 4 | 1280856.05 | 3000.01 | 4166.54 | -4999.847 | 3.141527
4895 | 79 | 4 | 1281099.57 | 3243.53 | 4504.751 | -4999.847 | 2.999924
4896 | 79 | 5 | 1281099.58 | 0.01 | 0 | 0 | 3.295338
4897 | 79 | 5 | 1282899.57 | 1800 | 0 | 0 | 3.508659
4898 | 79 | 6 | 1282899.72 | 0.15 | 0.03987988 | 2053.178 | 3.650263
4899 | 79 | 6 | 1283199.72 | 300.15 | 291.6766 | 3500.038 | 3.863584
4900 | 79 | 6 | 1283499.72 | 600.15 | 583.3377 | 3499.886 | 3.944762
4901 | 79 | 6 | 1283799.72 | 900.15 | 874.9987 | 3500.038 | 4.01648
4902 | 79 | 6 | 1284099.72 | 1200.15 | 1166.66 | 3499.886 | 4.065003
4903 | 79 | 6 | 1284399.72 | 1500.15 | 1458.321 | 3499.886 | 4.099184
4904 | 79 | 6 | 1284699.72 | 1800.15 | 1749.982 | 3500.038 | 4.128481
4905 | 79 | 6 | 1284999.72 | 2100.15 | 2041.643 | 3500.038 | 4.155337
4906 | 79 | 6 | 1285299.72 | 2400.15 | 2333.304 | 3499.962 | 4.184634
4907 | 79 | 6 | 1285599.72 | 2700.15 | 2617.852 | 3194.4 | 4.199893
4908 | 79 | 6 | 1285899.72 | 3000.15 | 2863.721 | 2723.812 | 4.199588
4909 | 79 | 6 | 1286199.72 | 3300.15 | 3076.018 | 2392.767 | 4.199588
4910 | 79 | 6 | 1286499.72 | 3600.15 | 3265.427 | 2168.917 | 4.200198
4911 | 79 | 6 | 1286799.72 | 3900.15 | 3438.448 | 1989.166 | 4.199588
4912 | 79 | 6 | 1287099.72 | 4200.15 | 3597.168 | 1820.096 | 4.199893
4913 | 79 | 6 | 1287399.72 | 4500.15 | 3741.803 | 1649.195 | 4.200198
4914 | 79 | 6 | 1287699.72 | 4800.15 | 3871.953 | 1474.708 | 4.199893
4915 | 79 | 6 | 1287999.72 | 5100.15 | 3987.159 | 1289.54 | 4.199283
4916 | 79 | 6 | 1288299.72 | 5400.15 | 4087.025 | 1108.339 | 4.199893
4917 | 79 | 6 | 1288599.72 | 5700.15 | 4171.997 | 932.9366 | 4.199588
4918 | 79 | 6 | 1288899.72 | 6000.15 | 4242.771 | 770.2754 | 4.199893
4919 | 79 | 6 | 1289199.72 | 6300.15 | 4300.579 | 620.8133 | 4.200198
4920 | 79 | 6 | 1289499.72 | 6600.15 | 4347.053 | 497.9019 | 4.199893
4921 | 79 | 6 | 1289799.72 | 6900.15 | 4384.027 | 394.4457 | 4.199283
4922 | 79 | 6 | 1290099.72 | 7200.15 | 4413.196 | 308.9189 | 4.200198
4923 | 79 | 6 | 1290399.72 | 7500.15 | 4436.092 | 243.4577 | 4.199893
4924 | 79 | 6 | 1290699.72 | 7800.15 | 4454.091 | 191.4244 | 4.200198
4925 | 79 | 6 | 1290999.72 | 8100.15 | 4468.279 | 151.5221 | 4.199893
4926 | 79 | 6 | 1291299.72 | 8400.15 | 4479.508 | 119.4018 | 4.200198
4927 | 79 | 6 | 1291599.72 | 8700.15 | 4488.51 | 95.52148 | 4.199588
4928 | 79 | 6 | 1291899.72 | 9000.15 | 4495.758 | 77.59213 | 4.199893
4929 | 79 | 6 | 1292199.72 | 9300.15 | 4501.719 | 65.00343 | 4.199588
4930 | 79 | 6 | 1292499.72 | 9600.15 | 4506.656 | 54.39841 | 4.199893
4931 | 79 | 6 | 1292633.11 | 9733.54 | 4508.608 | 49.897 | 4.200198
4932 | 79 | 7 | 1292633.12 | 0.01 | 0 | 0 | 4.198062
4933 | 79 | 7 | 1294433.11 | 1800 | 0 | 0 | 4.189212
4934 | 79 | 8 | 1294433.15 | 0.04 | 0.01054102 | -1000.916 | 4.133364
4935 | 79 | 8 | 1294434.15 | 1.04 | 0.288322 | -999.9237 | 4.127871
4936 | 79 | 8 | 1294435.15 | 2.04 | 0.5660904 | -999.8474 | 4.125734
4937 | 79 | 8 | 1294436.15 | 3.04 | 0.8438599 | -1000.076 | 4.124514
4938 | 79 | 8 | 1294437.15 | 4.04 | 1.121631 | -1000.076 | 4.123598
4939 | 79 | 8 | 1294438.15 | 5.04 | 1.3994 | -999.9237 | 4.122683
4940 | 79 | 8 | 1294439.15 | 6.04 | 1.677172 | -999.9237 | 4.121767
4941 | 79 | 8 | 1294440.15 | 7.04 | 1.95494 | -1000.076 | 4.120851
4942 | 79 | 8 | 1294441.15 | 8.04 | 2.23271 | -999.9237 | 4.120241
4943 | 79 | 8 | 1294442.15 | 9.04 | 2.510482 | -1000 | 4.119631
4944 | 79 | 8 | 1294443.11 | 10 | 2.777141 | -1000.076 | 4.11841
4945 | 79 | 9 | 1294443.12 | 0.01 | 0 | -5000 | 3.920653
4946 | 79 | 9 | 1294444.11 | 1 | 1.388857 | -4999.847 | 3.894408
4947 | 80 | 4 | 1294444.12 | 0.01 | 0 | -5000 | 3.891966
4948 | 80 | 4 | 1294744.12 | 300.01 | 416.6666 | -4999.847 | 3.734798
4949 | 80 | 4 | 1295044.12 | 600.01 | 833.3192 | -4999.847 | 3.689631
4950 | 80 | 4 | 1295344.12 | 900.01 | 1249.972 | -4999.847 | 3.64416
4951 | 80 | 4 | 1295644.12 | 1200.01 | 1666.625 | -4999.924 | 3.596246
4952 | 80 | 4 | 1295944.12 | 1500.01 | 2083.278 | -4999.847 | 3.548638
4953 | 80 | 4 | 1296244.12 | 1800.01 | 2499.93 | -4999.847 | 3.500114
4954 | 80 | 4 | 1296544.12 | 2100.01 | 2916.583 | -4999.695 | 3.443046
4955 | 80 | 4 | 1296844.12 | 2400.01 | 3333.236 | -4999.771 | 3.364614
4956 | 80 | 4 | 1297144.12 | 2700.01 | 3749.888 | -4999.847 | 3.258717
4957 | 80 | 4 | 1297444.12 | 3000.01 | 4166.541 | -4999.695 | 3.139696
4958 | 80 | 4 | 1297681.27 | 3237.16 | 4495.904 | -4999.847 | 2.999924
4959 | 80 | 5 | 1297681.28 | 0.01 | 0 | 0 | 3.297475
4960 | 80 | 5 | 1299481.27 | 1800 | 0 | 0 | 3.50988
4961 | 80 | 6 | 1299481.42 | 0.15 | 0.03981862957 | 2049.363 | 3.651179
4962 | 80 | 6 | 1299781.42 | 300.15 | 291.6763 | 3499.962 | 3.86511
4963 | 80 | 6 | 1300081.42 | 600.15 | 583.3374 | 3499.886 | 3.947509
4964 | 80 | 6 | 1300381.42 | 900.15 | 874.9985 | 3499.962 | 4.019226
4965 | 80 | 6 | 1300681.42 | 1200.15 | 1166.66 | 3499.886 | 4.066835
4966 | 80 | 6 | 1300981.42 | 1500.15 | 1458.321 | 3499.809 | 4.101015
4967 | 80 | 6 | 1301281.42 | 1800.15 | 1749.982 | 3499.886 | 4.129397
4968 | 80 | 6 | 1301581.42 | 2100.15 | 2041.643 | 3499.962 | 4.156558
4969 | 80 | 6 | 1301881.42 | 2400.15 | 2333.304 | 3500.038 | 4.186465
4970 | 80 | 6 | 1302181.42 | 2700.15 | 2616.458 | 3170.901 | 4.200198
4971 | 80 | 6 | 1302481.42 | 3000.15 | 2860.589 | 2710.46 | 4.200198
4972 | 80 | 6 | 1302781.42 | 3300.15 | 3071.578 | 2375.83 | 4.199893
4973 | 80 | 6 | 1303081.42 | 3600.15 | 3259.873 | 2154.269 | 4.199893
4974 | 80 | 6 | 1303381.42 | 3900.15 | 3431.849 | 1975.967 | 4.199893
4975 | 80 | 6 | 1303681.42 | 4200.15 | 3589.675 | 1813.611 | 4.199893
4976 | 80 | 6 | 1303981.42 | 4500.15 | 3733.672 | 1640.421 | 4.199893
4977 | 80 | 6 | 1304281.42 | 4800.15 | 3863.185 | 1464.485 | 4.200198
4978 | 80 | 6 | 1304581.42 | 5100.15 | 3977.768 | 1283.665 | 4.199893
4979 | 80 | 6 | 1304881.42 | 5400.15 | 4077.222 | 1102.617 | 4.199893
4980 | 80 | 6 | 1305181.42 | 5700.15 | 4161.783 | 927.8248 | 4.200198
4981 | 80 | 6 | 1305481.42 | 6000.15 | 4232.308 | 767.5288 | 4.199893
4982 | 80 | 6 | 1305781.42 | 6300.15 | 4290.062 | 623.6362 | 4.199588
4983 | 80 | 6 | 1306081.42 | 6600.15 | 4336.625 | 497.3678 | 4.200198
4984 | 80 | 6 | 1306381.42 | 6900.15 | 4373.73 | 395.5138 | 4.200198
4985 | 80 | 6 | 1306681.42 | 7200.15 | 4403.047 | 312.1996 | 4.199588
4986 | 80 | 6 | 1306981.42 | 7500.15 | 4426.114 | 245.4414 | 4.199893
4987 | 80 | 6 | 1307281.42 | 7800.15 | 4444.272 | 194.7051 | 4.200198
4988 | 80 | 6 | 1307581.42 | 8100.15 | 4458.564 | 151.9799 | 4.199588
4989 | 80 | 6 | 1307881.42 | 8400.15 | 4469.924 | 120.47 | 4.200504
4990 | 80 | 6 | 1308181.42 | 8700.15 | 4479.046 | 97.58145 | 4.199893
4991 | 80 | 6 | 1308481.42 | 9000.15 | 4486.414 | 79.80468 | 4.199893
4992 | 80 | 6 | 1308781.42 | 9300.15 | 4492.466 | 66.07156 | 4.199588
4993 | 80 | 6 | 1309081.42 | 9600.15 | 4497.502 | 55.77173 | 4.200198
4994 | 80 | 6 | 1309182.71 | 9701.44 | 4498.988 | 49.9733 | 4.199893
4995 | 80 | 7 | 1309182.72 | 0.01 | 0 | 0 | 4.197452
4996 | 80 | 7 | 1310982.71 | 1800 | 0 | 0 | 4.188907
4997 | 80 | 8 | 1310982.75 | 0.04 | 0.01054165 | -1000.992 | 4.133669
4998 | 80 | 8 | 1310983.75 | 1.04 | 0.2883226 | -999.8474 | 4.128176
4999 | 80 | 8 | 1310984.75 | 2.04 | 0.5660925 | -1000 | 4.12604
5000 | 80 | 8 | 1310985.75 | 3.04 | 0.8438621 | -1000 | 4.124208
5001 | 80 | 8 | 1310986.75 | 4.04 | 1.121632 | -1000.076 | 4.123293
5002 | 80 | 8 | 1310987.75 | 5.04 | 1.3994 | -1000.153 | 4.122377
5003 | 80 | 8 | 1310988.75 | 6.04 | 1.677171 | -999.9237 | 4.121462
5004 | 80 | 8 | 1310989.75 | 7.04 | 1.954942 | -999.9237 | 4.121157
5005 | 80 | 8 | 1310990.75 | 8.04 | 2.232711 | -1000 | 4.120241
5006 | 80 | 8 | 1310991.75 | 9.04 | 2.510482 | -1000 | 4.119631
5007 | 80 | 8 | 1310992.71 | 10 | 2.777141 | -1000.076 | 4.11902 | 1
5008 | 80 | 9 | 1310992.72 | 0.01 | 0 | -5000 | 3.920348
5009 | 80 | 9 | 1310993.71 | 1 | 1.388861 | -4999.924 | 3.894408 | 1
5010 | 81 | 4 | 1310993.72 | 0.01 | 0 | -5000 | 3.891661
5011 | 81 | 4 | 1311293.72 | 300.01 | 416.6667 | -4999.771 | 3.734188
5012 | 81 | 4 | 1311593.72 | 600.01 | 833.3194 | -4999.771 | 3.688716
5013 | 81 | 4 | 1311893.72 | 900.01 | 1249.972 | -4999.847 | 3.643854
5014 | 81 | 4 | 1312193.72 | 1200.01 | 1666.625 | -4999.847 | 3.595331
5015 | 81 | 4 | 1312493.72 | 1500.01 | 2083.278 | -4999.924 | 3.547723
5016 | 81 | 4 | 1312793.72 | 1800.01 | 2499.93 | -4999.924 | 3.499809
5017 | 81 | 4 | 1313093.72 | 2100.01 | 2916.583 | -4999.924 | 3.442435
5018 | 81 | 4 | 1313393.72 | 2400.01 | 3333.235 | -4999.847 | 3.36492
5019 | 81 | 4 | 1313693.72 | 2700.01 | 3749.888 | -4999.847 | 3.259022
5020 | 81 | 4 | 1313993.72 | 3000.01 | 4166.54 | -4999.847 | 3.138476
5021 | 81 | 4 | 1314229.3 | 3235.59 | 4493.723 | -4999.771 | 2.999924
5022 | 81 | 5 | 1314229.31 | 0.01 | 0 | 0 | 3.297169
5023 | 81 | 5 | 1316029.3 | 1800 | 0 | 0 | 3.510185
5024 | 81 | 6 | 1316029.45 | 0.15 | 0.03980761 | 2047.913 | 3.651484
5025 | 81 | 6 | 1316329.45 | 300.15 | 291.6763 | 3499.962 | 3.865721
5026 | 81 | 6 | 1316629.45 | 600.15 | 583.3374 | 3499.962 | 3.948119
5027 | 81 | 6 | 1316929.45 | 900.15 | 874.9985 | 3499.962 | 4.019532
5028 | 81 | 6 | 1317229.45 | 1200.15 | 1166.66 | 3500.038 | 4.06714
5029 | 81 | 6 | 1317529.45 | 1500.15 | 1458.321 | 3499.809 | 4.101625
5030 | 81 | 6 | 1317829.45 | 1800.15 | 1749.982 | 3500.038 | 4.130312
5031 | 81 | 6 | 1318129.45 | 2100.15 | 2041.643 | 3499.886 | 4.157168
5032 | 81 | 6 | 1318429.45 | 2400.15 | 2333.304 | 3499.962 | 4.186465
5033 | 81 | 6 | 1318729.45 | 2700.15 | 2616.42 | 3167.239 | 4.200198
5034 | 81 | 6 | 1319029.45 | 3000.15 | 2860.228 | 2704.356 | 4.199588
5035 | 81 | 6 | 1319329.45 | 3300.15 | 3071.253 | 2382.238 | 4.200198
5036 | 81 | 6 | 1319629.45 | 3600.15 | 3259.7 | 2156.558 | 4.199893
5037 | 81 | 6 | 1319929.45 | 3900.15 | 3431.802 | 1979.248 | 4.199893
5038 | 81 | 6 | 1320229.45 | 4200.15 | 3589.861 | 1812.772 | 4.199893
5039 | 81 | 6 | 1320529.45 | 4500.15 | 3733.834 | 1642.481 | 4.199893
5040 | 81 | 6 | 1320829.45 | 4800.15 | 3863.388 | 1466.621 | 4.199893
5041 | 81 | 6 | 1321129.45 | 5100.15 | 3978.072 | 1282.673 | 4.200198
5042 | 81 | 6 | 1321429.45 | 5400.15 | 4077.482 | 1102.541 | 4.199893
5043 | 81 | 6 | 1321729.45 | 5700.15 | 4162.124 | 930.3426 | 4.199893
5044 | 81 | 6 | 1322029.45 | 6000.15 | 4232.574 | 765.1637 | 4.200198
5045 | 81 | 6 | 1322329.45 | 6300.15 | 4290.212 | 621.5763 | 4.199893
5046 | 81 | 6 | 1322629.45 | 6600.15 | 4336.668 | 496.6049 | 4.199588
5047 | 81 | 6 | 1322929.45 | 6900.15 | 4373.588 | 392.6146 | 4.199893
5048 | 81 | 6 | 1323229.45 | 7200.15 | 4402.753 | 310.4448 | 4.199588
5049 | 81 | 6 | 1323529.45 | 7500.15 | 4425.71 | 244.9073 | 4.200198
5050 | 81 | 6 | 1323829.45 | 7800.15 | 4443.715 | 191.4244 | 4.199893
5051 | 81 | 6 | 1324129.45 | 8100.15 | 4457.847 | 150.1488 | 4.199893
5052 | 81 | 6 | 1324429.45 | 8400.15 | 4469.11 | 121.1566 | 4.199893
5053 | 81 | 6 | 1324729.45 | 8700.15 | 4478.132 | 97.73404 | 4.199893
5054 | 81 | 6 | 1325029.45 | 9000.15 | 4485.491 | 79.19432 | 4.199588
5055 | 81 | 6 | 1325329.45 | 9300.15 | 4491.461 | 64.69825 | 4.199893
5056 | 81 | 6 | 1325629.45 | 9600.15 | 4496.362 | 53.86435 | 4.200198
5057 | 81 | 6 | 1325748.28 | 9718.98 | 4498.09 | 49.897 | 4.200198
5058 | 81 | 7 | 1325748.29 | 0.01 | 0 | 0 | 4.196841
5059 | 81 | 7 | 1327548.28 | 1800 | 0 | 0 | 4.189212
5060 | 81 | 8 | 1327548.32 | 0.04 | 0.01054017 | -1001.221 | 4.133669
5061 | 81 | 8 | 1327549.32 | 1.04 | 0.288322 | -999.9237 | 4.127871
5062 | 81 | 8 | 1327550.32 | 2.04 | 0.5660911 | -1000 | 4.125734
5063 | 81 | 8 | 1327551.32 | 3.04 | 0.8438608 | -1000.076 | 4.124514
5064 | 81 | 8 | 1327552.32 | 4.04 | 1.121631 | -999.8474 | 4.123598
5065 | 81 | 8 | 1327553.32 | 5.04 | 1.399401 | -1000 | 4.122683
5066 | 81 | 8 | 1327554.32 | 6.04 | 1.677171 | -999.9237 | 4.121462
5067 | 81 | 8 | 1327555.32 | 7.04 | 1.954941 | -1000 | 4.120851
5068 | 81 | 8 | 1327556.32 | 8.04 | 2.23271 | -1000.076 | 4.119936
5069 | 81 | 8 | 1327557.32 | 9.04 | 2.510481 | -999.9237 | 4.119326
5070 | 81 | 8 | 1327558.28 | 10 | 2.777141 | -999.9237 | 4.11902
5071 | 81 | 9 | 1327558.29 | 0.01 | 0 | -5000 | 3.920348
5072 | 81 | 9 | 1327559.28 | 1 | 1.388859 | -4999.847 | 3.894102
5073 | 82 | 4 | 1327559.29 | 0.01 | 0 | -5000 | 3.892576
5074 | 82 | 4 | 1327859.29 | 300.01 | 416.6665 | -4999.847 | 3.733883
5075 | 82 | 4 | 1328159.29 | 600.01 | 833.3191 | -4999.771 | 3.688716
5076 | 82 | 4 | 1328459.29 | 900.01 | 1249.972 | -4999.847 | 3.643549
5077 | 82 | 4 | 1328759.29 | 1200.01 | 1666.624 | -4999.847 | 3.595026
5078 | 82 | 4 | 1329059.29 | 1500.01 | 2083.277 | -4999.847 | 3.547723
5079 | 82 | 4 | 1329359.29 | 1800.01 | 2499.929 | -4999.924 | 3.499199
5080 | 82 | 4 | 1329659.29 | 2100.01 | 2916.581 | -4999.847 | 3.442435
5081 | 82 | 4 | 1329959.29 | 2400.01 | 3333.234 | -4999.771 | 3.364309
5082 | 82 | 4 | 1330259.29 | 2700.01 | 3749.886 | -4999.847 | 3.257191
5083 | 82 | 4 | 1330559.29 | 3000.01 | 4166.539 | -4999.771 | 3.13756
5084 | 82 | 4 | 1330792.52 | 3233.24 | 4490.458 | -4999.924 | 2.999924
5085 | 82 | 5 | 1330792.53 | 0.01 | 0 | 0 | 3.297169
5086 | 82 | 5 | 1332592.52 | 1800 | 0 | 0 | 3.510185
5087 | 82 | 6 | 1332592.67 | 0.15 | 0.03978854 | 2046.387 | 3.652094
5088 | 82 | 6 | 1332892.67 | 300.15 | 291.6762 | 3499.962 | 3.867247
5089 | 82 | 6 | 1333192.67 | 600.15 | 583.3373 | 3499.809 | 3.94995
5090 | 82 | 6 | 1333492.67 | 900.15 | 874.9984 | 3499.886 | 4.020752
5091 | 82 | 6 | 1333792.67 | 1200.15 | 1166.66 | 3499.962 | 4.068055
5092 | 82 | 6 | 1334092.67 | 1500.15 | 1458.321 | 3499.886 | 4.102541
5093 | 82 | 6 | 1334392.67 | 1800.15 | 1749.982 | 3499.809 | 4.130617
5094 | 82 | 6 | 1334692.67 | 2100.15 | 2041.643 | 3499.886 | 4.157778
5095 | 82 | 6 | 1334992.67 | 2400.15 | 2333.304 | 3499.886 | 4.187381
5096 | 82 | 6 | 1335292.67 | 2700.15 | 2615.606 | 3154.65 | 4.200198
5097 | 82 | 6 | 1335592.67 | 3000.15 | 2858.556 | 2697.108 | 4.199893
5098 | 82 | 6 | 1335892.67 | 3300.15 | 3068.731 | 2367.819 | 4.199893
5099 | 82 | 6 | 1336192.67 | 3600.15 | 3256.347 | 2146.487 | 4.199893
5100 | 82 | 6 | 1336492.67 | 3900.15 | 3427.871 | 1972.305 | 4.199893
5101 | 82 | 6 | 1336792.67 | 4200.15 | 3585.392 | 1807.584 | 4.199893
5102 | 82 | 6 | 1337092.67 | 4500.15 | 3729.012 | 1638.514 | 4.199893
5103 | 82 | 6 | 1337392.67 | 4800.15 | 3858.335 | 1464.103 | 4.199588
5104 | 82 | 6 | 1337692.67 | 5100.15 | 3972.885 | 1284.581 | 4.199893
5105 | 82 | 6 | 1337992.67 | 5400.15 | 4072.532 | 1106.508 | 4.199588
5106 | 82 | 6 | 1338292.67 | 5700.15 | 4157.357 | 931.8685 | 4.199588
5107 | 82 | 6 | 1338592.67 | 6000.15 | 4228.115 | 769.4362 | 4.200198
5108 | 82 | 6 | 1338892.67 | 6300.15 | 4286.038 | 624.094 | 4.199588
5109 | 82 | 6 | 1339192.67 | 6600.15 | 4332.694 | 500.1907 | 4.199588
5110 | 82 | 6 | 1339492.67 | 6900.15 | 4369.827 | 394.9798 | 4.199588
5111 | 82 | 6 | 1339792.67 | 7200.15 | 4399.118 | 310.4448 | 4.199893
5112 | 82 | 6 | 1340092.67 | 7500.15 | 4422.054 | 244.4495 | 4.200198
5113 | 82 | 6 | 1340392.67 | 7800.15 | 4440.048 | 191.043 | 4.199588
5114 | 82 | 6 | 1340692.67 | 8100.15 | 4454.274 | 151.4458 | 4.199893
5115 | 82 | 6 | 1340992.67 | 8400.15 | 4465.539 | 119.4018 | 4.199893
5116 | 82 | 6 | 1341292.67 | 8700.15 | 4474.537 | 97.42885 | 4.200198
5117 | 82 | 6 | 1341592.67 | 9000.15 | 4481.803 | 77.89731 | 4.199588
5118 | 82 | 6 | 1341892.67 | 9300.15 | 4487.731 | 64.69825 | 4.200198
5119 | 82 | 6 | 1342192.67 | 9600.15 | 4492.64 | 54.32212 | 4.199588
5120 | 82 | 6 | 1342291.22 | 9698.7 | 4494.075 | 49.9733 | 4.200198
5121 | 82 | 7 | 1342291.23 | 0.01 | 0 | 0 | 4.197147
5122 | 82 | 7 | 1344091.22 | 1800 | 0 | 0 | 4.189212
5123 | 82 | 8 | 1344091.26 | 0.04 | 0.01054208 | -1000.763 | 4.133364
5124 | 82 | 8 | 1344092.26 | 1.04 | 0.2883235 | -999.9237 | 4.127871
5125 | 82 | 8 | 1344093.26 | 2.04 | 0.5660906 | -999.9237 | 4.125734
5126 | 82 | 8 | 1344094.26 | 3.04 | 0.8438618 | -999.9237 | 4.124514
5127 | 82 | 8 | 1344095.26 | 4.04 | 1.121632 | -1000.076 | 4.123598
5128 | 82 | 8 | 1344096.26 | 5.04 | 1.399401 | -1000 | 4.122377
5129 | 82 | 8 | 1344097.26 | 6.04 | 1.67717 | -1000 | 4.121462
5130 | 82 | 8 | 1344098.26 | 7.04 | 1.95494 | -1000 | 4.120546
5131 | 82 | 8 | 1344099.26 | 8.04 | 2.23271 | -999.8474 | 4.120241
5132 | 82 | 8 | 1344100.26 | 9.04 | 2.51048 | -1000 | 4.119631
5133 | 82 | 8 | 1344101.22 | 10 | 2.777139 | -999.9237 | 4.118715
5134 | 82 | 9 | 1344101.23 | 0.01 | 0 | -5000 | 3.921263
5135 | 82 | 9 | 1344102.22 | 1 | 1.388857 | -4999.847 | 3.894102
5136 | 83 | 4 | 1344102.23 | 0.01 | 0 | -5000 | 3.891661
5137 | 83 | 4 | 1344402.23 | 300.01 | 416.6664 | -4999.924 | 3.733577
5138 | 83 | 4 | 1344702.23 | 600.01 | 833.3189 | -4999.847 | 3.688106
5139 | 83 | 4 | 1345002.23 | 900.01 | 1249.971 | -4999.924 | 3.642939
5140 | 83 | 4 | 1345302.23 | 1200.01 | 1666.624 | -4999.924 | 3.59472
5141 | 83 | 4 | 1345602.23 | 1500.01 | 2083.276 | -4999.847 | 3.546807
5142 | 83 | 4 | 1345902.23 | 1800.01 | 2499.928 | -4999.847 | 3.497673
5143 | 83 | 4 | 1346202.23 | 2100.01 | 2916.581 | -4999.924 | 3.440604
5144 | 83 | 4 | 1346502.23 | 2400.01 | 3333.233 | -4999.847 | 3.362173
5145 | 83 | 4 | 1346802.23 | 2700.01 | 3749.886 | -4999.847 | 3.255055
5146 | 83 | 4 | 1347102.23 | 3000.01 | 4166.538 | -4999.847 | 3.134813
5147 | 83 | 4 | 1347331.5 | 3229.28 | 4484.958 | -4999.924 | 2.999924
5148 | 83 | 5 | 1347331.51 | 0.01 | 0 | 0 | 3.299306
5149 | 83 | 5 | 1349131.5 | 1800 | 0 | 0 | 3.511406
5150 | 83 | 6 | 1349131.65 | 0.15 | 0.03973513 | 2044.709 | 3.652399
5151 | 83 | 6 | 1349431.65 | 300.15 | 291.676 | 3499.962 | 3.869078
5152 | 83 | 6 | 1349731.65 | 600.15 | 583.3371 | 3499.886 | 3.951476
5153 | 83 | 6 | 1350031.65 | 900.15 | 874.9982 | 3499.809 | 4.021668
5154 | 83 | 6 | 1350331.65 | 1200.15 | 1166.659 | 3499.962 | 4.069276
5155 | 83 | 6 | 1350631.65 | 1500.15 | 1458.32 | 3499.962 | 4.103151
5156 | 83 | 6 | 1350931.65 | 1800.15 | 1749.982 | 3499.962 | 4.132448
5157 | 83 | 6 | 1351231.65 | 2100.15 | 2041.643 | 3499.809 | 4.158999
5158 | 83 | 6 | 1351531.65 | 2400.15 | 2333.304 | 3500.038 | 4.188907
5159 | 83 | 6 | 1351831.65 | 2700.15 | 2614.768 | 3139.01 | 4.199588
5160 | 83 | 6 | 1352131.65 | 3000.15 | 2856.395 | 2679.942 | 4.200198
5161 | 83 | 6 | 1352431.65 | 3300.15 | 3065.372 | 2358.74 | 4.199893
5162 | 83 | 6 | 1352731.65 | 3600.15 | 3252.493 | 2144.274 | 4.199588
5163 | 83 | 6 | 1353031.65 | 3900.15 | 3423.652 | 1968.261 | 4.200198
5164 | 83 | 6 | 1353331.65 | 4200.15 | 3580.694 | 1802.701 | 4.200198
5165 | 83 | 6 | 1353631.65 | 4500.15 | 3724.16 | 1638.972 | 4.199893
5166 | 83 | 6 | 1353931.65 | 4800.15 | 3853.55 | 1465.019 | 4.199893
5167 | 83 | 6 | 1354231.65 | 5100.15 | 3968.122 | 1284.886 | 4.200198
5168 | 83 | 6 | 1354531.65 | 5400.15 | 4067.628 | 1103.151 | 4.200198
5169 | 83 | 6 | 1354831.65 | 5700.15 | 4152.317 | 929.5033 | 4.199588
5170 | 83 | 6 | 1355131.65 | 6000.15 | 4223.055 | 767.6051 | 4.199588
5171 | 83 | 6 | 1355431.65 | 6300.15 | 4280.941 | 622.6444 | 4.199893
5172 | 83 | 6 | 1355731.65 | 6600.15 | 4327.484 | 497.2152 | 4.199893
5173 | 83 | 6 | 1356031.65 | 6900.15 | 4364.517 | 394.9035 | 4.199588
5174 | 83 | 6 | 1356331.65 | 7200.15 | 4393.728 | 309.1478 | 4.199893
5175 | 83 | 6 | 1356631.65 | 7500.15 | 4416.612 | 242.9999 | 4.200198
5176 | 83 | 6 | 1356931.65 | 7800.15 | 4434.593 | 189.1356 | 4.200198
5177 | 83 | 6 | 1357231.65 | 8100.15 | 4448.721 | 150.988 | 4.199893
5178 | 83 | 6 | 1357531.65 | 8400.15 | 4459.941 | 119.4781 | 4.199893
5179 | 83 | 6 | 1357831.65 | 8700.15 | 4468.886 | 96.7422 | 4.199588
5180 | 83 | 6 | 1358131.65 | 9000.15 | 4476.126 | 78.27878 | 4.200198
5181 | 83 | 6 | 1358431.65 | 9300.15 | 4482.049 | 64.0116 | 4.200198
5182 | 83 | 6 | 1358731.65 | 9600.15 | 4486.918 | 53.78805 | 4.199893
5183 | 83 | 6 | 1358795.94 | 9664.44 | 4487.854 | 49.9733 | 4.199588
5184 | 83 | 7 | 1358795.95 | 0.01 | 0 | 0 | 4.198062
5185 | 83 | 7 | 1360595.94 | 1800 | 0 | 0 | 4.188907
5186 | 83 | 8 | 1360595.98 | 0.04 | 0.01054144096 | -1000.992 | 4.133059
5187 | 83 | 8 | 1360596.98 | 1.04 | 0.288322 | -1000.153 | 4.12726
5188 | 83 | 8 | 1360597.98 | 2.04 | 0.5660925 | -1000.076 | 4.125429
5189 | 83 | 8 | 1360598.98 | 3.04 | 0.8438625 | -1000 | 4.124208
5190 | 83 | 8 | 1360599.98 | 4.04 | 1.121632 | -1000.076 | 4.122988
5191 | 83 | 8 | 1360600.98 | 5.04 | 1.399403 | -1000.153 | 4.122072
5192 | 83 | 8 | 1360601.98 | 6.04 | 1.677173 | -1000.153 | 4.121157
5193 | 83 | 8 | 1360602.98 | 7.04 | 1.954943 | -1000.076 | 4.120241
5194 | 83 | 8 | 1360603.98 | 8.04 | 2.232714 | -1000.076 | 4.119936
5195 | 83 | 8 | 1360604.98 | 9.04 | 2.510483 | -1000.076 | 4.11902
5196 | 83 | 8 | 1360605.94 | 10 | 2.777142 | -1000.076 | 4.11841
5197 | 83 | 9 | 1360605.95 | 0.01 | 0 | -5000 | 3.920043
5198 | 83 | 9 | 1360606.94 | 1 | 1.388859 | -4999.771 | 3.892882
5199 | 84 | 4 | 1360606.95 | 0.01 | 0 | -5000 | 3.891356
5200 | 84 | 4 | 1360906.95 | 300.01 | 416.6665 | -4999.847 | 3.733272
5201 | 84 | 4 | 1361206.95 | 600.01 | 833.319 | -4999.847 | 3.687495
5202 | 84 | 4 | 1361506.95 | 900.01 | 1249.972 | -4999.847 | 3.642634
5203 | 84 | 4 | 1361806.95 | 1200.01 | 1666.624 | -4999.847 | 3.593805
5204 | 84 | 4 | 1362106.95 | 1500.01 | 2083.277 | -4999.695 | 3.545892
5205 | 84 | 4 | 1362406.95 | 1800.01 | 2499.929 | -4999.695 | 3.496452
5206 | 84 | 4 | 1362706.95 | 2100.01 | 2916.582 | -4999.847 | 3.438773
5207 | 84 | 4 | 1363006.95 | 2400.01 | 3333.234 | -4999.847 | 3.360342
5208 | 84 | 4 | 1363306.95 | 2700.01 | 3749.887 | -4999.847 | 3.254139
5209 | 84 | 4 | 1363606.95 | 3000.01 | 4166.539 | -4999.771 | 3.133288
5210 | 84 | 4 | 1363833.17 | 3226.23 | 4480.723 | -4999.847 | 2.999924
5211 | 84 | 5 | 1363833.18 | 0.01 | 0 | 0 | 3.298695
5212 | 84 | 5 | 1365633.17 | 1800 | 0 | 0 | 3.511101
5213 | 84 | 6 | 1365633.32 | 0.15 | 0.03970376 | 2042.191 | 3.653315
5214 | 84 | 6 | 1365933.32 | 300.15 | 291.6759 | 3500.038 | 3.870298
5215 | 84 | 6 | 1366233.32 | 600.15 | 583.337 | 3499.886 | 3.953002
5216 | 84 | 6 | 1366533.32 | 900.15 | 874.9981 | 3500.114 | 4.023194
5217 | 84 | 6 | 1366833.32 | 1200.15 | 1166.659 | 3500.038 | 4.069886
5218 | 84 | 6 | 1367133.32 | 1500.15 | 1458.32 | 3499.886 | 4.104372
5219 | 84 | 6 | 1367433.32 | 1800.15 | 1749.981 | 3500.038 | 4.133364
5220 | 84 | 6 | 1367733.32 | 2100.15 | 2041.643 | 3499.886 | 4.159915
5221 | 84 | 6 | 1368033.32 | 2400.15 | 2333.304 | 3499.962 | 4.190127
5222 | 84 | 6 | 1368333.32 | 2700.15 | 2613.829 | 3123.598 | 4.200198
5223 | 84 | 6 | 1368633.32 | 3000.15 | 2854.538 | 2671.321 | 4.200504
5224 | 84 | 6 | 1368933.32 | 3300.15 | 3063.101 | 2355.001 | 4.199893
5225 | 84 | 6 | 1369233.32 | 3600.15 | 3249.879 | 2139.162 | 4.199893
5226 | 84 | 6 | 1369533.32 | 3900.15 | 3420.852 | 1967.88 | 4.200198
5227 | 84 | 6 | 1369833.32 | 4200.15 | 3578.105 | 1805.982 | 4.200198
5228 | 84 | 6 | 1370133.32 | 4500.15 | 3721.86 | 1642.481 | 4.199588
5229 | 84 | 6 | 1370433.32 | 4800.15 | 3851.639 | 1472.114 | 4.199588
5230 | 84 | 6 | 1370733.32 | 5100.15 | 3966.839 | 1293.126 | 4.199893
5231 | 84 | 6 | 1371033.32 | 5400.15 | 4067.132 | 1114.137 | 4.199893
5232 | 84 | 6 | 1371333.32 | 5700.15 | 4152.598 | 938.8113 | 4.199893
5233 | 84 | 6 | 1371633.32 | 6000.15 | 4223.897 | 775.6924 | 4.199893
5234 | 84 | 6 | 1371933.32 | 6300.15 | 4282.193 | 627.2984 | 4.199893
5235 | 84 | 6 | 1372233.32 | 6600.15 | 4329.012 | 500.267 | 4.200198
5236 | 84 | 6 | 1372533.32 | 6900.15 | 4366.133 | 392.462 | 4.199893
5237 | 84 | 6 | 1372833.32 | 7200.15 | 4395.198 | 307.393 | 4.200198
5238 | 84 | 6 | 1373133.32 | 7500.15 | 4417.785 | 236.1334 | 4.199893
5239 | 84 | 6 | 1373433.32 | 7800.15 | 4435.148 | 181.5061 | 4.199588
5240 | 84 | 6 | 1373733.32 | 8100.15 | 4448.487 | 140.0778 | 4.200198
5241 | 84 | 6 | 1374033.32 | 8400.15 | 4458.916 | 111.162 | 4.200198
5242 | 84 | 6 | 1374333.32 | 8700.15 | 4467.363 | 91.17266 | 4.200198
5243 | 84 | 6 | 1374633.32 | 9000.15 | 4474.27 | 73.3196 | 4.199588
5244 | 84 | 6 | 1374933.32 | 9300.15 | 4479.881 | 60.27314 | 4.199588
5245 | 84 | 6 | 1375233.32 | 9600.15 | 4484.542 | 51.4229 | 4.200198
5246 | 84 | 6 | 1375246.74 | 9613.57 | 4484.733 | 49.9733 | 4.199893
5247 | 84 | 7 | 1375246.75 | 0.01 | 0 | 0 | 4.197147
5248 | 84 | 7 | 1377046.74 | 1800 | 0 | 0 | 4.188907
5249 | 84 | 8 | 1377046.78 | 0.04 | 0.01053932 | -1001.221 | 4.132448
5250 | 84 | 8 | 1377047.78 | 1.04 | 0.2883213 | -1000 | 4.12726
5251 | 84 | 8 | 1377048.78 | 2.04 | 0.5660915 | -999.8474 | 4.125429
5252 | 84 | 8 | 1377049.78 | 3.04 | 0.8438602 | -1000.076 | 4.123903
5253 | 84 | 8 | 1377050.78 | 4.04 | 1.12163 | -1000.153 | 4.122683
5254 | 84 | 8 | 1377051.78 | 5.04 | 1.3994 | -1000 | 4.121462
5255 | 84 | 8 | 1377052.78 | 6.04 | 1.677169 | -1000.076 | 4.120851
5256 | 84 | 8 | 1377053.78 | 7.04 | 1.954939 | -999.9237 | 4.120241
5257 | 84 | 8 | 1377054.78 | 8.04 | 2.232708 | -1000 | 4.11902
5258 | 84 | 8 | 1377055.78 | 9.04 | 2.510478 | -1000 | 4.118715
5259 | 84 | 8 | 1377056.74 | 10 | 2.777136 | -999.9237 | 4.1178
5260 | 84 | 9 | 1377056.75 | 0.01 | 0 | -5000 | 3.917906
5261 | 84 | 9 | 1377057.74 | 1 | 1.38886 | -4999.695 | 3.891966
5262 | 85 | 4 | 1377057.75 | 0.01 | 0 | -5000 | 3.889525
5263 | 85 | 4 | 1377357.75 | 300.01 | 416.6666 | -4999.771 | 3.73022
5264 | 85 | 4 | 1377657.75 | 600.01 | 833.3191 | -4999.847 | 3.685969
5265 | 85 | 4 | 1377957.75 | 900.01 | 1249.972 | -4999.847 | 3.640497
5266 | 85 | 4 | 1378257.75 | 1200.01 | 1666.624 | -4999.847 | 3.591058
5267 | 85 | 4 | 1378557.75 | 1500.01 | 2083.277 | -4999.924 | 3.54406
5268 | 85 | 4 | 1378857.75 | 1800.01 | 2499.929 | -4999.847 | 3.495537
5269 | 85 | 4 | 1379157.75 | 2100.01 | 2916.582 | -4999.847 | 3.437247
5270 | 85 | 4 | 1379457.75 | 2400.01 | 3333.234 | -4999.924 | 3.358511
5271 | 85 | 4 | 1379757.75 | 2700.01 | 3749.887 | -4999.771 | 3.252918
5272 | 85 | 4 | 1380057.75 | 3000.01 | 4166.54 | -4999.619 | 3.130846
5273 | 85 | 4 | 1380280.85 | 3223.11 | 4476.39 | -4999.771 | 2.999924
5274 | 85 | 5 | 1380280.86 | 0.01 | 0 | 0 | 3.299611
5275 | 85 | 5 | 1382080.85 | 1800 | 0 | 0 | 3.512016
5276 | 85 | 6 | 1382081 | 0.15 | 0.03967876 | 2041.428 | 3.653925
5277 | 85 | 6 | 1382381 | 300.15 | 291.6758 | 3499.886 | 3.872129
5278 | 85 | 6 | 1382681 | 600.15 | 583.3369 | 3499.886 | 3.955138
5279 | 85 | 6 | 1382981 | 900.15 | 874.998 | 3499.962 | 4.024109
5280 | 85 | 6 | 1383281 | 1200.15 | 1166.659 | 3499.886 | 4.071107
5281 | 85 | 6 | 1383581 | 1500.15 | 1458.32 | 3499.886 | 4.104982
5282 | 85 | 6 | 1383881 | 1800.15 | 1749.981 | 3499.886 | 4.133974
5283 | 85 | 6 | 1384181 | 2100.15 | 2041.642 | 3499.886 | 4.16022
5284 | 85 | 6 | 1384481 | 2400.15 | 2333.303 | 3499.886 | 4.190433
5285 | 85 | 6 | 1384781 | 2700.15 | 2613.029 | 3113.527 | 4.199893
5286 | 85 | 6 | 1385081 | 3000.15 | 2853.027 | 2666.056 | 4.199893
5287 | 85 | 6 | 1385381 | 3300.15 | 3060.838 | 2345.312 | 4.199893
5288 | 85 | 6 | 1385681 | 3600.15 | 3246.907 | 2131.914 | 4.199588
5289 | 85 | 6 | 1385981 | 3900.15 | 3417.297 | 1960.327 | 4.199893
5290 | 85 | 6 | 1386281 | 4200.15 | 3573.723 | 1795.3 | 4.199893
5291 | 85 | 6 | 1386581 | 4500.15 | 3716.536 | 1632.868 | 4.200198
5292 | 85 | 6 | 1386881 | 4800.15 | 3845.464 | 1459.144 | 4.199893
5293 | 85 | 6 | 1387181 | 5100.15 | 3959.508 | 1278.859 | 4.200198
5294 | 85 | 6 | 1387481 | 5400.15 | 4058.699 | 1103.151 | 4.199893
5295 | 85 | 6 | 1387781 | 5700.15 | 4143.247 | 927.1382 | 4.199893
5296 | 85 | 6 | 1388081 | 6000.15 | 4213.601 | 764.2481 | 4.200198
5297 | 85 | 6 | 1388381 | 6300.15 | 4271.247 | 622.7207 | 4.199283
5298 | 85 | 6 | 1388681 | 6600.15 | 4317.825 | 498.3597 | 4.200198
5299 | 85 | 6 | 1388981 | 6900.15 | 4354.859 | 394.2168 | 4.199893
5300 | 85 | 6 | 1389281 | 7200.15 | 4384.124 | 310.75 | 4.199893
5301 | 85 | 6 | 1389581 | 7500.15 | 4407.167 | 243.9155 | 4.200198
5302 | 85 | 6 | 1389881 | 7800.15 | 4425.226 | 192.0348 | 4.199893
5303 | 85 | 6 | 1390181 | 8100.15 | 4439.475 | 150.1488 | 4.199588
5304 | 85 | 6 | 1390481 | 8400.15 | 4450.778 | 121.0803 | 4.199893
5305 | 85 | 6 | 1390781 | 8700.15 | 4459.836 | 97.65774 | 4.199893
5306 | 85 | 6 | 1391081 | 9000.15 | 4467.095 | 79.5758 | 4.199588
5307 | 85 | 6 | 1391381 | 9300.15 | 4473.103 | 65.91897 | 4.199283
5308 | 85 | 6 | 1391681 | 9600.15 | 4478.099 | 54.6273 | 4.199893
5309 | 85 | 6 | 1391810.37 | 9729.52 | 4480.002 | 49.9733 | 4.199588
5310 | 85 | 7 | 1391810.38 | 0.01 | 0 | 0 | 4.196841
5311 | 85 | 7 | 1393610.37 | 1800 | 0 | 0 | 4.188907
5312 | 85 | 8 | 1393610.41 | 0.04 | 0.01054144096 | -1001.144 | 4.133059
5313 | 85 | 8 | 1393611.41 | 1.04 | 0.2883228 | -999.9237 | 4.12726
5314 | 85 | 8 | 1393612.41 | 2.04 | 0.5660917 | -1000.076 | 4.125124
5315 | 85 | 8 | 1393613.41 | 3.04 | 0.8438616 | -1000 | 4.123903
5316 | 85 | 8 | 1393614.41 | 4.04 | 1.121633 | -999.9237 | 4.122377
5317 | 85 | 8 | 1393615.41 | 5.04 | 1.399402 | -1000.076 | 4.121462
5318 | 85 | 8 | 1393616.41 | 6.04 | 1.677173 | -999.8474 | 4.120546
5319 | 85 | 8 | 1393617.41 | 7.04 | 1.954943 | -1000.153 | 4.119936
5320 | 85 | 8 | 1393618.41 | 8.04 | 2.232713 | -1000 | 4.11902
5321 | 85 | 8 | 1393619.41 | 9.04 | 2.510483 | -1000.076 | 4.11841
5322 | 85 | 8 | 1393620.37 | 10 | 2.777141 | -1000 | 4.118105
5323 | 85 | 9 | 1393620.38 | 0.01 | 0 | -5000 | 3.918212
5324 | 85 | 9 | 1393621.37 | 1 | 1.38886 | -4999.924 | 3.890745
5325 | 86 | 4 | 1393621.38 | 0.01 | 0 | -5000 | 3.888914
5326 | 86 | 4 | 1393921.38 | 300.01 | 416.6664 | -4999.771 | 3.730526
5327 | 86 | 4 | 1394221.38 | 600.01 | 833.3188 | -4999.847 | 3.685359
5328 | 86 | 4 | 1394521.38 | 900.01 | 1249.971 | -4999.771 | 3.639582
5329 | 86 | 4 | 1394821.38 | 1200.01 | 1666.624 | -4999.847 | 3.590753
5330 | 86 | 4 | 1395121.38 | 1500.01 | 2083.277 | -4999.771 | 3.543145
5331 | 86 | 4 | 1395421.38 | 1800.01 | 2499.929 | -4999.771 | 3.494621
5332 | 86 | 4 | 1395721.38 | 2100.01 | 2916.582 | -4999.847 | 3.436332
5333 | 86 | 4 | 1396021.38 | 2400.01 | 3333.235 | -4999.924 | 3.357595
5334 | 86 | 4 | 1396321.38 | 2700.01 | 3749.887 | -4999.771 | 3.251087
5335 | 86 | 4 | 1396621.38 | 3000.01 | 4166.54 | -4999.771 | 3.129015
5336 | 86 | 4 | 1396841.18 | 3219.81 | 4471.808 | -4999.771 | 2.999924
5337 | 86 | 5 | 1396841.19 | 0.01 | 0 | 0 | 3.300221
5338 | 86 | 5 | 1398641.18 | 1800 | 0 | 0 | 3.512627
5339 | 86 | 6 | 1398641.33 | 0.15 | 0.03961454 | 2037.613 | 3.654841
5340 | 86 | 6 | 1398941.33 | 300.15 | 291.6756 | 3500.114 | 3.873045
5341 | 86 | 6 | 1399241.33 | 600.15 | 583.3367 | 3499.886 | 3.956054
5342 | 86 | 6 | 1399541.33 | 900.15 | 874.9978 | 3499.886 | 4.025635
5343 | 86 | 6 | 1399841.33 | 1200.15 | 1166.659 | 3499.886 | 4.072023
5344 | 86 | 6 | 1400141.33 | 1500.15 | 1458.32 | 3499.962 | 4.105592
5345 | 86 | 6 | 1400441.33 | 1800.15 | 1749.981 | 3499.809 | 4.133974
5346 | 86 | 6 | 1400741.33 | 2100.15 | 2041.642 | 3499.886 | 4.16144
5347 | 86 | 6 | 1401041.33 | 2400.15 | 2333.303 | 3500.114 | 4.191043
5348 | 86 | 6 | 1401341.33 | 2700.15 | 2612.264 | 3100.252 | 4.199893
5349 | 86 | 6 | 1401641.33 | 3000.15 | 2851.077 | 2653.544 | 4.200198
5350 | 86 | 6 | 1401941.33 | 3300.15 | 3058.318 | 2341.039 | 4.199893
5351 | 86 | 6 | 1402241.33 | 3600.15 | 3243.975 | 2124.971 | 4.199893
5352 | 86 | 6 | 1402541.33 | 3900.15 | 3413.766 | 1953.384 | 4.200198
5353 | 86 | 6 | 1402841.33 | 4200.15 | 3569.882 | 1791.943 | 4.199893
5354 | 86 | 6 | 1403141.33 | 4500.15 | 3712.457 | 1627.222 | 4.200504
5355 | 86 | 6 | 1403441.33 | 4800.15 | 3840.988 | 1456.55 | 4.200198
5356 | 86 | 6 | 1403741.33 | 5100.15 | 3954.938 | 1278.096 | 4.200198
5357 | 86 | 6 | 1404041.33 | 5400.15 | 4054.042 | 1101.549 | 4.199588
5358 | 86 | 6 | 1404341.33 | 5700.15 | 4138.487 | 927.4434 | 4.199893
5359 | 86 | 6 | 1404641.33 | 6000.15 | 4208.976 | 766.3844 | 4.199893
5360 | 86 | 6 | 1404941.33 | 6300.15 | 4266.726 | 622.9496 | 4.200198
5361 | 86 | 6 | 1405241.33 | 6600.15 | 4313.276 | 498.8937 | 4.200198
5362 | 86 | 6 | 1405541.33 | 6900.15 | 4350.324 | 393.1487 | 4.199893
5363 | 86 | 6 | 1405841.33 | 7200.15 | 4379.553 | 310.75 | 4.199588
5364 | 86 | 6 | 1406141.33 | 7500.15 | 4402.531 | 242.6184 | 4.199893
5365 | 86 | 6 | 1406441.33 | 7800.15 | 4420.587 | 191.8822 | 4.199893
5366 | 86 | 6 | 1406741.33 | 8100.15 | 4434.792 | 151.751 | 4.200198
5367 | 86 | 6 | 1407041.33 | 8400.15 | 4446.079 | 119.0967 | 4.199893
5368 | 86 | 6 | 1407341.33 | 8700.15 | 4455.074 | 97.27626 | 4.199588
5369 | 86 | 6 | 1407641.33 | 9000.15 | 4462.388 | 80.10986 | 4.200198
5370 | 86 | 6 | 1407941.33 | 9300.15 | 4468.406 | 65.4612 | 4.199893
5371 | 86 | 6 | 1408241.33 | 9600.15 | 4473.399 | 53.40658 | 4.199893
5372 | 86 | 6 | 1408382.71 | 9741.53 | 4475.473 | 49.9733 | 4.199893
5373 | 86 | 7 | 1408382.72 | 0.01 | 0 | 0 | 4.197452
5374 | 86 | 7 | 1410182.71 | 1800 | 0 | 0 | 4.189212
5375 | 86 | 8 | 1410182.75 | 0.04 | 0.01054335 | -1000.839 | 4.132143
5376 | 86 | 8 | 1410183.75 | 1.04 | 0.2883245 | -999.8474 | 4.127565
5377 | 86 | 8 | 1410184.75 | 2.04 | 0.5660938 | -999.8474 | 4.125124
5378 | 86 | 8 | 1410185.75 | 3.04 | 0.8438623 | -1000.076 | 4.123903
5379 | 86 | 8 | 1410186.75 | 4.04 | 1.121631 | -999.9237 | 4.122683
5380 | 86 | 8 | 1410187.75 | 5.04 | 1.399402 | -999.9237 | 4.121462
5381 | 86 | 8 | 1410188.75 | 6.04 | 1.677173 | -999.8474 | 4.120546
5382 | 86 | 8 | 1410189.75 | 7.04 | 1.954942 | -1000.153 | 4.120241
5383 | 86 | 8 | 1410190.75 | 8.04 | 2.232711 | -1000 | 4.119631
5384 | 86 | 8 | 1410191.75 | 9.04 | 2.510482 | -999.9237 | 4.118715
5385 | 86 | 8 | 1410192.71 | 10 | 2.777142 | -1000.076 | 4.1178
5386 | 86 | 9 | 1410192.72 | 0.01 | 0 | -5000 | 3.917296
5387 | 86 | 9 | 1410193.71 | 1 | 1.388856 | -4999.847 | 3.890745
5388 | 87 | 4 | 1410193.72 | 0.01 | 0 | -5000 | 3.888609
5389 | 87 | 4 | 1410493.72 | 300.01 | 416.6664 | -4999.847 | 3.73022
5390 | 87 | 4 | 1410793.72 | 600.01 | 833.3188 | -4999.924 | 3.684138
5391 | 87 | 4 | 1411093.72 | 900.01 | 1249.971 | -4999.847 | 3.639277
5392 | 87 | 4 | 1411393.72 | 1200.01 | 1666.624 | -4999.924 | 3.590143
5393 | 87 | 4 | 1411693.72 | 1500.01 | 2083.277 | -4999.771 | 3.543145
5394 | 87 | 4 | 1411993.72 | 1800.01 | 2499.929 | -4999.924 | 3.4934
5395 | 87 | 4 | 1412293.72 | 2100.01 | 2916.582 | -4999.847 | 3.435416
5396 | 87 | 4 | 1412593.72 | 2400.01 | 3333.235 | -4999.695 | 3.35668
5397 | 87 | 4 | 1412893.72 | 2700.01 | 3749.888 | -4999.695 | 3.249561
5398 | 87 | 4 | 1413193.72 | 3000.01 | 4166.54 | -4999.847 | 3.128405
5399 | 87 | 4 | 1413412.28 | 3218.57 | 4470.086 | -4999.771 | 2.999924
5400 | 87 | 5 | 1413412.29 | 0.01 | 0 | 0 | 3.300221
5401 | 87 | 5 | 1415212.28 | 1800 | 0 | 0 | 3.512322
5402 | 87 | 6 | 1415212.43 | 0.15 | 0.03963255 | 2037.995 | 3.655146
5403 | 87 | 6 | 1415512.43 | 300.15 | 291.6756 | 3499.886 | 3.873655
5404 | 87 | 6 | 1415812.43 | 600.15 | 583.3367 | 3499.962 | 3.956664
5405 | 87 | 6 | 1416112.43 | 900.15 | 874.9978 | 3499.962 | 4.026246
5406 | 87 | 6 | 1416412.43 | 1200.15 | 1166.659 | 3500.038 | 4.072633
5407 | 87 | 6 | 1416712.43 | 1500.15 | 1458.32 | 3500.038 | 4.106813
5408 | 87 | 6 | 1417012.43 | 1800.15 | 1749.981 | 3499.809 | 4.135195
5409 | 87 | 6 | 1417312.43 | 2100.15 | 2041.642 | 3499.886 | 4.162051
5410 | 87 | 6 | 1417612.43 | 2400.15 | 2333.303 | 3499.962 | 4.192264
5411 | 87 | 6 | 1417912.43 | 2700.15 | 2611.577 | 3091.707 | 4.199893
5412 | 87 | 6 | 1418212.43 | 3000.15 | 2849.828 | 2647.059 | 4.199893
5413 | 87 | 6 | 1418512.43 | 3300.15 | 3056.573 | 2335.698 | 4.199893
5414 | 87 | 6 | 1418812.43 | 3600.15 | 3241.909 | 2122.988 | 4.199588
5415 | 87 | 6 | 1419112.43 | 3900.15 | 3411.633 | 1954.833 | 4.200198
5416 | 87 | 6 | 1419412.43 | 4200.15 | 3567.754 | 1792.782 | 4.199893
5417 | 87 | 6 | 1419712.43 | 4500.15 | 3710.342 | 1628.672 | 4.199893
5418 | 87 | 6 | 1420012.43 | 4800.15 | 3838.948 | 1456.626 | 4.199893
5419 | 87 | 6 | 1420312.43 | 5100.15 | 3952.898 | 1278.401 | 4.200198
5420 | 87 | 6 | 1420612.43 | 5400.15 | 4051.924 | 1098.726 | 4.199588
5421 | 87 | 6 | 1420912.43 | 5700.15 | 4136.26 | 926.9093 | 4.199893
5422 | 87 | 6 | 1421212.43 | 6000.15 | 4206.687 | 764.6296 | 4.199588
5423 | 87 | 6 | 1421512.43 | 6300.15 | 4264.417 | 622.1866 | 4.200198
5424 | 87 | 6 | 1421812.43 | 6600.15 | 4310.971 | 497.5967 | 4.200198
5425 | 87 | 6 | 1422112.43 | 6900.15 | 4347.975 | 392.9198 | 4.199588
5426 | 87 | 6 | 1422412.43 | 7200.15 | 4377.15 | 309.9107 | 4.199893
5427 | 87 | 6 | 1422712.43 | 7500.15 | 4400.075 | 242.0844 | 4.199283
5428 | 87 | 6 | 1423012.43 | 7800.15 | 4418.087 | 191.5007 | 4.199893
5429 | 87 | 6 | 1423312.43 | 8100.15 | 4432.318 | 150.3014 | 4.199588
5430 | 87 | 6 | 1423612.43 | 8400.15 | 4443.531 | 120.2411 | 4.199588
5431 | 87 | 6 | 1423912.43 | 8700.15 | 4452.539 | 96.13184 | 4.199588
5432 | 87 | 6 | 1424212.43 | 9000.15 | 4459.895 | 79.72839 | 4.199588
5433 | 87 | 6 | 1424512.43 | 9300.15 | 4465.935 | 65.5375 | 4.199893
5434 | 87 | 6 | 1424812.43 | 9600.15 | 4470.999 | 56.00061 | 4.200504
5435 | 87 | 6 | 1424960.67 | 9748.39 | 4473.204 | 49.9733 | 4.200198
5436 | 87 | 7 | 1424960.68 | 0.01 | 0 | 0 | 4.196841
5437 | 87 | 7 | 1426760.67 | 1800 | 0 | 0 | 4.189212
5438 | 87 | 8 | 1426760.71 | 0.04 | 0.01054292 | -1000.458 | 4.132448
5439 | 87 | 8 | 1426761.71 | 1.04 | 0.2883249 | -999.7711 | 4.12726
5440 | 87 | 8 | 1426762.71 | 2.04 | 0.5660923 | -1000 | 4.125124
5441 | 87 | 8 | 1426763.71 | 3.04 | 0.8438625 | -1000.076 | 4.123598
5442 | 87 | 8 | 1426764.71 | 4.04 | 1.121632 | -999.9237 | 4.122377
5443 | 87 | 8 | 1426765.71 | 5.04 | 1.399402 | -999.9237 | 4.121462
5444 | 87 | 8 | 1426766.71 | 6.04 | 1.677171 | -999.9237 | 4.120546
5445 | 87 | 8 | 1426767.71 | 7.04 | 1.954941 | -1000 | 4.119631
5446 | 87 | 8 | 1426768.71 | 8.04 | 2.232712 | -1000 | 4.11902
5447 | 87 | 8 | 1426769.71 | 9.04 | 2.510481 | -999.9237 | 4.118105
5448 | 87 | 8 | 1426770.67 | 10 | 2.777139 | -1000 | 4.117189
5449 | 87 | 9 | 1426770.68 | 0.01 | 0 | -5000 | 3.917296
5450 | 87 | 9 | 1426771.67 | 1 | 1.388858 | -4999.771 | 3.89044
5451 | 88 | 4 | 1426771.68 | 0.01 | 0 | -5000 | 3.888304
5452 | 88 | 4 | 1427071.68 | 300.01 | 416.6664 | -4999.847 | 3.729305
5453 | 88 | 4 | 1427371.68 | 600.01 | 833.319 | -4999.924 | 3.683833
5454 | 88 | 4 | 1427671.68 | 900.01 | 1249.972 | -4999.924 | 3.638056
5455 | 88 | 4 | 1427971.68 | 1200.01 | 1666.624 | -4999.695 | 3.589532
5456 | 88 | 4 | 1428271.68 | 1500.01 | 2083.277 | -4999.771 | 3.542229
5457 | 88 | 4 | 1428571.68 | 1800.01 | 2499.929 | -4999.847 | 3.49279
5458 | 88 | 4 | 1428871.68 | 2100.01 | 2916.582 | -4999.771 | 3.434806
5459 | 88 | 4 | 1429171.68 | 2400.01 | 3333.235 | -4999.924 | 3.355764
5460 | 88 | 4 | 1429471.68 | 2700.01 | 3749.888 | -4999.771 | 3.248646
5461 | 88 | 4 | 1429771.68 | 3000.01 | 4166.541 | -4999.847 | 3.127184
5462 | 88 | 4 | 1429988.22 | 3216.55 | 4467.281 | -4999.847 | 2.999924
5463 | 88 | 5 | 1429988.23 | 0.01 | 0 | 0 | 3.300832
5464 | 88 | 5 | 1431788.22 | 1800 | 0 | 0 | 3.512627
5465 | 88 | 6 | 1431788.37 | 0.15 | 0.03960522 | 2037.156 | 3.654841
5466 | 88 | 6 | 1432088.37 | 300.15 | 291.6755 | 3499.962 | 3.874571
5467 | 88 | 6 | 1432388.37 | 600.15 | 583.3366 | 3499.962 | 3.95758
5468 | 88 | 6 | 1432688.37 | 900.15 | 874.9978 | 3499.886 | 4.026856
5469 | 88 | 6 | 1432988.37 | 1200.15 | 1166.659 | 3499.962 | 4.073548
5470 | 88 | 6 | 1433288.37 | 1500.15 | 1458.32 | 3499.886 | 4.107424
5471 | 88 | 6 | 1433588.37 | 1800.15 | 1749.981 | 3499.886 | 4.13611
5472 | 88 | 6 | 1433888.37 | 2100.15 | 2041.642 | 3499.962 | 4.163272
5473 | 88 | 6 | 1434188.37 | 2400.15 | 2333.303 | 3499.886 | 4.193179
5474 | 88 | 6 | 1434488.37 | 2700.15 | 2610.793 | 3082.246 | 4.200198
5475 | 88 | 6 | 1434788.37 | 3000.15 | 2848.41 | 2641.718 | 4.199588
5476 | 88 | 6 | 1435088.37 | 3300.15 | 3054.845 | 2333.639 | 4.199588
5477 | 88 | 6 | 1435388.37 | 3600.15 | 3239.989 | 2122.148 | 4.199588
5478 | 88 | 6 | 1435688.37 | 3900.15 | 3409.613 | 1950.179 | 4.199588
5479 | 88 | 6 | 1435988.37 | 4200.15 | 3565.475 | 1789.349 | 4.199893
5480 | 88 | 6 | 1436288.37 | 4500.15 | 3707.76 | 1623.713 | 4.199588
5481 | 88 | 6 | 1436588.37 | 4800.15 | 3836.049 | 1454.108 | 4.199588
5482 | 88 | 6 | 1436888.37 | 5100.15 | 3949.842 | 1275.654 | 4.199588
5483 | 88 | 6 | 1437188.37 | 5400.15 | 4048.758 | 1098.268 | 4.199893
5484 | 88 | 6 | 1437488.37 | 5700.15 | 4132.982 | 926.1463 | 4.200198
5485 | 88 | 6 | 1437788.37 | 6000.15 | 4203.354 | 766.6896 | 4.199893
5486 | 88 | 6 | 1438088.37 | 6300.15 | 4261.055 | 622.1103 | 4.199893
5487 | 88 | 6 | 1438388.37 | 6600.15 | 4307.56 | 497.673 | 4.199893
5488 | 88 | 6 | 1438688.37 | 6900.15 | 4344.56 | 393.9879 | 4.199893
5489 | 88 | 6 | 1438988.37 | 7200.15 | 4373.759 | 309.3767 | 4.199588
5490 | 88 | 6 | 1439288.37 | 7500.15 | 4396.744 | 243.9918 | 4.199893
5491 | 88 | 6 | 1439588.37 | 7800.15 | 4414.887 | 192.4163 | 4.199588
5492 | 88 | 6 | 1439888.37 | 8100.15 | 4429.184 | 153.1243 | 4.199893
5493 | 88 | 6 | 1440188.37 | 8400.15 | 4440.509 | 119.4018 | 4.199893
5494 | 88 | 6 | 1440488.37 | 8700.15 | 4449.591 | 97.96292 | 4.200198
5495 | 88 | 6 | 1440788.37 | 9000.15 | 4457.005 | 79.4995 | 4.200198
5496 | 88 | 6 | 1441088.37 | 9300.15 | 4463.085 | 66.91081 | 4.199893
5497 | 88 | 6 | 1441388.37 | 9600.15 | 4468.144 | 56.68727 | 4.199893
5498 | 88 | 6 | 1441543.95 | 9755.73 | 4470.443 | 49.9733 | 4.200198
5499 | 88 | 7 | 1441543.96 | 0.01 | 0 | 0 | 4.197452
5500 | 88 | 7 | 1443343.95 | 1800 | 0 | 0 | 4.188907
5501 | 88 | 8 | 1443343.99 | 0.04 | 0.01054292 | -1000.61 | 4.132448
5502 | 88 | 8 | 1443344.99 | 1.04 | 0.2883247 | -1000.076 | 4.12665
5503 | 88 | 8 | 1443345.99 | 2.04 | 0.5660947 | -999.8474 | 4.124819
5504 | 88 | 8 | 1443346.99 | 3.04 | 0.8438646 | -1000 | 4.123598
5505 | 88 | 8 | 1443347.99 | 4.04 | 1.121635 | -1000 | 4.122072
5506 | 88 | 8 | 1443348.99 | 5.04 | 1.399405 | -999.9237 | 4.121157
5507 | 88 | 8 | 1443349.99 | 6.04 | 1.677173 | -1000.076 | 4.120851
5508 | 88 | 8 | 1443350.99 | 7.04 | 1.954944 | -1000.076 | 4.119631
5509 | 88 | 8 | 1443351.99 | 8.04 | 2.232714 | -1000 | 4.11841
5510 | 88 | 8 | 1443352.99 | 9.04 | 2.510482 | -999.9237 | 4.118105
5511 | 88 | 8 | 1443353.95 | 10 | 2.777142 | -1000.076 | 4.117494
5512 | 88 | 9 | 1443353.96 | 0.01 | 0 | -5000 | 3.916381
5513 | 88 | 9 | 1443354.95 | 1 | 1.388858 | -4999.924 | 3.88922
5514 | 89 | 4 | 1443354.96 | 0.01 | 0 | -5000 | 3.887388
5515 | 89 | 4 | 1443654.96 | 300.01 | 416.6663 | -4999.771 | 3.728695
5516 | 89 | 4 | 1443954.96 | 600.01 | 833.3188 | -4999.771 | 3.682918
5517 | 89 | 4 | 1444254.96 | 900.01 | 1249.971 | -4999.924 | 3.637751
5518 | 89 | 4 | 1444554.96 | 1200.01 | 1666.624 | -4999.847 | 3.588922
5519 | 89 | 4 | 1444854.96 | 1500.01 | 2083.277 | -4999.771 | 3.541314
5520 | 89 | 4 | 1445154.96 | 1800.01 | 2499.929 | -4999.847 | 3.492485
5521 | 89 | 4 | 1445454.96 | 2100.01 | 2916.582 | -4999.771 | 3.43389
5522 | 89 | 4 | 1445754.96 | 2400.01 | 3333.235 | -4999.847 | 3.355154
5523 | 89 | 4 | 1446054.96 | 2700.01 | 3749.888 | -4999.847 | 3.247425
5524 | 89 | 4 | 1446354.96 | 3000.01 | 4166.541 | -4999.924 | 3.125963
5525 | 89 | 4 | 1446569.34 | 3214.39 | 4464.281 | -4999.771 | 2.999924
5526 | 89 | 5 | 1446569.35 | 0.01 | 0 | 0 | 3.301442
5527 | 89 | 5 | 1448369.34 | 1800 | 0 | 0 | 3.512932
5528 | 89 | 6 | 1448369.49 | 0.15 | 0.03958635 | 2036.622 | 3.655146
5529 | 89 | 6 | 1448669.49 | 300.15 | 291.6755 | 3500.038 | 3.876097
5530 | 89 | 6 | 1448969.49 | 600.15 | 583.3366 | 3499.962 | 3.958801
5531 | 89 | 6 | 1449269.49 | 900.15 | 874.9977 | 3499.809 | 4.028077
5532 | 89 | 6 | 1449569.49 | 1200.15 | 1166.659 | 3499.962 | 4.074159
5533 | 89 | 6 | 1449869.49 | 1500.15 | 1458.32 | 3499.962 | 4.108034
5534 | 89 | 6 | 1450169.49 | 1800.15 | 1749.981 | 3499.962 | 4.136416
5535 | 89 | 6 | 1450469.49 | 2100.15 | 2041.642 | 3499.886 | 4.163577
5536 | 89 | 6 | 1450769.49 | 2400.15 | 2333.303 | 3499.886 | 4.19379
5537 | 89 | 6 | 1451069.49 | 2700.15 | 2610.317 | 3072.938 | 4.199893
5538 | 89 | 6 | 1451369.49 | 3000.15 | 2847.221 | 2633.326 | 4.200198
5539 | 89 | 6 | 1451669.49 | 3300.15 | 3053.116 | 2328.45 | 4.199893
5540 | 89 | 6 | 1451969.49 | 3600.15 | 3237.792 | 2112.993 | 4.199588
5541 | 89 | 6 | 1452269.49 | 3900.15 | 3406.62 | 1943.465 | 4.199588
5542 | 89 | 6 | 1452569.49 | 4200.15 | 3561.967 | 1784.466 | 4.199893
5543 | 89 | 6 | 1452869.49 | 4500.15 | 3703.824 | 1617.38 | 4.199893
5544 | 89 | 6 | 1453169.49 | 4800.15 | 3831.578 | 1448.539 | 4.199588
5545 | 89 | 6 | 1453469.49 | 5100.15 | 3944.994 | 1271.992 | 4.199893
5546 | 89 | 6 | 1453769.49 | 5400.15 | 4043.482 | 1093.385 | 4.199893
5547 | 89 | 6 | 1454069.49 | 5700.15 | 4127.351 | 922.9419 | 4.199893
5548 | 89 | 6 | 1454369.49 | 6000.15 | 4197.578 | 763.9429 | 4.199588
5549 | 89 | 6 | 1454669.49 | 6300.15 | 4255.104 | 620.5844 | 4.199893
5550 | 89 | 6 | 1454969.49 | 6600.15 | 4301.564 | 499.2752 | 4.199588
5551 | 89 | 6 | 1455269.49 | 6900.15 | 4338.773 | 396.4294 | 4.199893
5552 | 89 | 6 | 1455569.49 | 7200.15 | 4368.198 | 311.4366 | 4.200198
5553 | 89 | 6 | 1455869.49 | 7500.15 | 4391.474 | 247.2724 | 4.200198
5554 | 89 | 6 | 1456169.49 | 7800.15 | 4409.809 | 195.0866 | 4.199893
5555 | 89 | 6 | 1456469.49 | 8100.15 | 4424.286 | 154.8028 | 4.199588
5556 | 89 | 6 | 1456769.49 | 8400.15 | 4435.877 | 123.9796 | 4.199588
5557 | 89 | 6 | 1457069.49 | 8700.15 | 4445.225 | 101.1673 | 4.200198
5558 | 89 | 6 | 1457369.49 | 9000.15 | 4452.861 | 82.24613 | 4.199893
5559 | 89 | 6 | 1457669.49 | 9300.15 | 4459.122 | 67.82635 | 4.199893
5560 | 89 | 6 | 1457969.49 | 9600.15 | 4464.304 | 57.60281 | 4.199893
5561 | 89 | 6 | 1458161.89 | 9792.55 | 4467.192 | 49.82071 | 4.199893
5562 | 89 | 7 | 1458161.9 | 0.01 | 0 | 0 | 4.196841
5563 | 89 | 7 | 1459961.89 | 1800 | 0 | 0 | 4.188907
5564 | 89 | 8 | 1459961.93 | 0.04 | 0.01054271 | -1000.992 | 4.131838
5565 | 89 | 8 | 1459962.93 | 1.04 | 0.288326 | -1000 | 4.126345
5566 | 89 | 8 | 1459963.93 | 2.04 | 0.5660942 | -1000.076 | 4.124819
5567 | 89 | 8 | 1459964.93 | 3.04 | 0.8438654 | -999.9237 | 4.123293
5568 | 89 | 8 | 1459965.93 | 4.04 | 1.121634 | -999.8474 | 4.121767
5569 | 89 | 8 | 1459966.93 | 5.04 | 1.399404 | -999.8474 | 4.121157
5570 | 89 | 8 | 1459967.93 | 6.04 | 1.677174 | -999.9237 | 4.120546
5571 | 89 | 8 | 1459968.93 | 7.04 | 1.954944 | -999.9237 | 4.119631
5572 | 89 | 8 | 1459969.93 | 8.04 | 2.232713 | -999.8474 | 4.11902
5573 | 89 | 8 | 1459970.93 | 9.04 | 2.510483 | -999.9237 | 4.117494
5574 | 89 | 8 | 1459971.89 | 10 | 2.777142 | -999.7711 | 4.117189
5575 | 89 | 9 | 1459971.9 | 0.01 | 0 | -5000 | 3.91577
5576 | 89 | 9 | 1459972.89 | 1 | 1.388859 | -4999.695 | 3.888609
5577 | 90 | 4 | 1459972.9 | 0.01 | 0 | -5000 | 3.885863
5578 | 90 | 4 | 1460272.9 | 300.01 | 416.6663 | -4999.847 | 3.727474
5579 | 90 | 4 | 1460572.9 | 600.01 | 833.3188 | -4999.847 | 3.682002
5580 | 90 | 4 | 1460872.9 | 900.01 | 1249.971 | -4999.771 | 3.636835
5581 | 90 | 4 | 1461172.9 | 1200.01 | 1666.624 | -4999.924 | 3.587701
5582 | 90 | 4 | 1461472.9 | 1500.01 | 2083.276 | -4999.771 | 3.539483
5583 | 90 | 4 | 1461772.9 | 1800.01 | 2499.929 | -4999.771 | 3.490654
5584 | 90 | 4 | 1462072.9 | 2100.01 | 2916.582 | -4999.847 | 3.432364
5585 | 90 | 4 | 1462372.9 | 2400.01 | 3333.235 | -4999.924 | 3.352407
5586 | 90 | 4 | 1462672.9 | 2700.01 | 3749.888 | -4999.847 | 3.244678
5587 | 90 | 4 | 1462972.9 | 3000.01 | 4166.541 | -4999.771 | 3.121996
5588 | 90 | 4 | 1463180.81 | 3207.92 | 4455.295 | -4999.847 | 2.999924
5589 | 90 | 5 | 1463180.82 | 0.01 | 0 | 0 | 3.302663
5590 | 90 | 5 | 1464980.81 | 1800 | 0 | 0 | 3.514763
5591 | 90 | 6 | 1464980.96 | 0.15 | 0.03951027 | 2031.739 | 3.656977
5592 | 90 | 6 | 1465280.96 | 300.15 | 291.6752 | 3500.038 | 3.877623
5593 | 90 | 6 | 1465580.96 | 600.15 | 583.3363 | 3499.886 | 3.961547
5594 | 90 | 6 | 1465880.96 | 900.15 | 874.9974 | 3499.962 | 4.029908
5595 | 90 | 6 | 1466180.96 | 1200.15 | 1166.659 | 3499.886 | 4.07538
5596 | 90 | 6 | 1466480.96 | 1500.15 | 1458.32 | 3499.886 | 4.10956
5597 | 90 | 6 | 1466780.96 | 1800.15 | 1749.981 | 3499.886 | 4.137636
5598 | 90 | 6 | 1467080.96 | 2100.15 | 2041.642 | 3499.886 | 4.164797
5599 | 90 | 6 | 1467380.96 | 2400.15 | 2333.303 | 3499.962 | 4.195315
5600 | 90 | 6 | 1467680.96 | 2700.15 | 2608.381 | 3051.575 | 4.200198
5601 | 90 | 6 | 1467980.96 | 3000.15 | 2843.533 | 2613.794 | 4.200198
5602 | 90 | 6 | 1468280.96 | 3300.15 | 3047.759 | 2308.461 | 4.200198
5603 | 90 | 6 | 1468580.96 | 3600.15 | 3231.138 | 2103.609 | 4.199893
5604 | 90 | 6 | 1468880.96 | 3900.15 | 3399.281 | 1934.539 | 4.199893
5605 | 90 | 6 | 1469180.96 | 4200.15 | 3553.791 | 1773.709 | 4.199893
5606 | 90 | 6 | 1469480.96 | 4500.15 | 3695.017 | 1614.328 | 4.200198
5607 | 90 | 6 | 1469780.96 | 4800.15 | 3822.667 | 1445.945 | 4.200504
5608 | 90 | 6 | 1470080.96 | 5100.15 | 3935.828 | 1269.017 | 4.200198
5609 | 90 | 6 | 1470380.96 | 5400.15 | 4034.339 | 1095.369 | 4.199588
5610 | 90 | 6 | 1470680.96 | 5700.15 | 4118.573 | 924.3915 | 4.199893
5611 | 90 | 6 | 1470980.96 | 6000.15 | 4188.858 | 765.1637 | 4.200198
5612 | 90 | 6 | 1471280.96 | 6300.15 | 4246.633 | 624.5518 | 4.199893
5613 | 90 | 6 | 1471580.96 | 6600.15 | 4293.411 | 501.1826 | 4.199893
5614 | 90 | 6 | 1471880.96 | 6900.15 | 4330.669 | 398.4131 | 4.199893
5615 | 90 | 6 | 1472180.96 | 7200.15 | 4360.175 | 313.4966 | 4.199588
5616 | 90 | 6 | 1472480.96 | 7500.15 | 4383.387 | 246.4332 | 4.199893
5617 | 90 | 6 | 1472780.96 | 7800.15 | 4401.677 | 194.0948 | 4.199588
5618 | 90 | 6 | 1473080.96 | 8100.15 | 4416.182 | 155.3368 | 4.199893
5619 | 90 | 6 | 1473380.96 | 8400.15 | 4427.716 | 124.0558 | 4.199588
5620 | 90 | 6 | 1473680.96 | 8700.15 | 4436.985 | 99.33623 | 4.199588
5621 | 90 | 6 | 1473980.96 | 9000.15 | 4444.563 | 83.23796 | 4.199893
5622 | 90 | 6 | 1474280.96 | 9300.15 | 4450.765 | 68.43671 | 4.199893
5623 | 90 | 6 | 1474580.96 | 9600.15 | 4455.919 | 56.07691 | 4.199893
5624 | 90 | 6 | 1474759.67 | 9778.86 | 4458.602 | 49.9733 | 4.199893
5625 | 90 | 7 | 1474759.68 | 0.01 | 0 | 0 | 4.197147
5626 | 90 | 7 | 1476559.67 | 1800 | 0 | 0 | 4.188907
5627 | 90 | 8 | 1476559.71 | 0.04 | 0.01054165 | -1000.61 | 4.131838
5628 | 90 | 8 | 1476560.71 | 1.04 | 0.2883239 | -999.9237 | 4.12665
5629 | 90 | 8 | 1476561.71 | 2.04 | 0.566093 | -1000 | 4.124514
5630 | 90 | 8 | 1476562.71 | 3.04 | 0.8438633 | -999.9237 | 4.122988
5631 | 90 | 8 | 1476563.71 | 4.04 | 1.121633 | -1000 | 4.122072
5632 | 90 | 8 | 1476564.71 | 5.04 | 1.399404 | -1000.076 | 4.121157
5633 | 90 | 8 | 1476565.71 | 6.04 | 1.677174 | -1000 | 4.119936
5634 | 90 | 8 | 1476566.71 | 7.04 | 1.954944 | -1000 | 4.119326
5635 | 90 | 8 | 1476567.71 | 8.04 | 2.232715 | -999.7711 | 4.118105
5636 | 90 | 8 | 1476568.71 | 9.04 | 2.510484 | -1000.076 | 4.1178
5637 | 90 | 8 | 1476569.67 | 10 | 2.777142 | -1000 | 4.116884 | 1
5638 | 90 | 9 | 1476569.68 | 0.01 | 0 | -5000 | 3.915465
5639 | 90 | 9 | 1476570.67 | 1 | 1.388858 | -4999.924 | 3.888304 | 1
5640 | 91 | 4 | 1476570.68 | 0.01 | 0 | -5000 | 3.885863
5641 | 91 | 4 | 1476870.68 | 300.01 | 416.6664 | -4999.924 | 3.726558
5642 | 91 | 4 | 1477170.68 | 600.01 | 833.319 | -4999.924 | 3.680781
5643 | 91 | 4 | 1477470.68 | 900.01 | 1249.972 | -4999.847 | 3.63592
5644 | 91 | 4 | 1477770.68 | 1200.01 | 1666.624 | -4999.771 | 3.586481
5645 | 91 | 4 | 1478070.68 | 1500.01 | 2083.277 | -4999.847 | 3.539178
5646 | 91 | 4 | 1478370.68 | 1800.01 | 2499.93 | -4999.847 | 3.489433
5647 | 91 | 4 | 1478670.68 | 2100.01 | 2916.583 | -4999.847 | 3.430533
5648 | 91 | 4 | 1478970.68 | 2400.01 | 3333.235 | -4999.847 | 3.351492
5649 | 91 | 4 | 1479270.68 | 2700.01 | 3749.888 | -4999.847 | 3.242847
5650 | 91 | 4 | 1479570.68 | 3000.01 | 4166.54 | -4999.847 | 3.12108
5651 | 91 | 4 | 1479776.3 | 3205.63 | 4452.114 | -4999.924 | 2.999924
5652 | 91 | 5 | 1479776.31 | 0.01 | 0 | 0 | 3.302663
5653 | 91 | 5 | 1481576.3 | 1800 | 0 | 0 | 3.514763
5654 | 91 | 6 | 1481576.45 | 0.15 | 0.03949967 | 2031.434 | 3.656977
5655 | 91 | 6 | 1481876.45 | 300.15 | 291.6752 | 3499.962 | 3.878843
5656 | 91 | 6 | 1482176.45 | 600.15 | 583.3363 | 3500.038 | 3.962463
5657 | 91 | 6 | 1482476.45 | 900.15 | 874.9974 | 3499.962 | 4.030518
5658 | 91 | 6 | 1482776.45 | 1200.15 | 1166.658 | 3499.886 | 4.076905
5659 | 91 | 6 | 1483076.45 | 1500.15 | 1458.32 | 3499.886 | 4.110475
5660 | 91 | 6 | 1483376.45 | 1800.15 | 1749.981 | 3500.038 | 4.138857
5661 | 91 | 6 | 1483676.45 | 2100.15 | 2041.642 | 3500.038 | 4.166323
5662 | 91 | 6 | 1483976.45 | 2400.15 | 2333.303 | 3499.809 | 4.196231
5663 | 91 | 6 | 1484276.45 | 2700.15 | 2607.648 | 3043.641 | 4.200198
5664 | 91 | 6 | 1484576.45 | 3000.15 | 2842.493 | 2611.429 | 4.199893
5665 | 91 | 6 | 1484876.45 | 3300.15 | 3046.714 | 2310.75 | 4.199588
5666 | 91 | 6 | 1485176.45 | 3600.15 | 3230.126 | 2102.846 | 4.199893
5667 | 91 | 6 | 1485476.45 | 3900.15 | 3398.216 | 1936.294 | 4.200198
5668 | 91 | 6 | 1485776.45 | 4200.15 | 3553.105 | 1779.66 | 4.200198
5669 | 91 | 6 | 1486076.45 | 4500.15 | 3694.666 | 1615.473 | 4.199893
5670 | 91 | 6 | 1486376.45 | 4800.15 | 3822.165 | 1443.961 | 4.200198
5671 | 91 | 6 | 1486676.45 | 5100.15 | 3935.333 | 1271.153 | 4.199588
5672 | 91 | 6 | 1486976.45 | 5400.15 | 4033.898 | 1094.148 | 4.199893
5673 | 91 | 6 | 1487276.45 | 5700.15 | 4117.834 | 922.5605 | 4.199588
5674 | 91 | 6 | 1487576.45 | 6000.15 | 4188.024 | 764.0955 | 4.199588
5675 | 91 | 6 | 1487876.45 | 6300.15 | 4245.569 | 620.2029 | 4.199588
5676 | 91 | 6 | 1488176.45 | 6600.15 | 4291.94 | 496.6049 | 4.199893
5677 | 91 | 6 | 1488476.45 | 6900.15 | 4328.925 | 393.8354 | 4.199893
5678 | 91 | 6 | 1488776.45 | 7200.15 | 4358.18 | 310.5211 | 4.199893
5679 | 91 | 6 | 1489076.45 | 7500.15 | 4381.209 | 245.0599 | 4.199893
5680 | 91 | 6 | 1489376.45 | 7800.15 | 4399.362 | 192.4926 | 4.199588
5681 | 91 | 6 | 1489676.45 | 8100.15 | 4413.786 | 152.8954 | 4.199893
5682 | 91 | 6 | 1489976.45 | 8400.15 | 4425.247 | 122.4537 | 4.199893
5683 | 91 | 6 | 1490276.45 | 8700.15 | 4434.474 | 97.88663 | 4.199893
5684 | 91 | 6 | 1490576.45 | 9000.15 | 4441.976 | 81.25429 | 4.199588
5685 | 91 | 6 | 1490876.45 | 9300.15 | 4448.133 | 67.1397 | 4.200198
5686 | 91 | 6 | 1491176.45 | 9600.15 | 4453.278 | 57.45022 | 4.199893
5687 | 91 | 6 | 1491344.93 | 9768.63 | 4455.802 | 49.9733 | 4.199588
5688 | 91 | 7 | 1491344.94 | 0.01 | 0 | 0 | 4.197452
5689 | 91 | 7 | 1493144.93 | 1800 | 0 | 0 | 4.188907
5690 | 91 | 8 | 1493144.97 | 0.04 | 0.01054208 | -1001.221 | 4.131838
5691 | 91 | 8 | 1493145.97 | 1.04 | 0.2883249 | -999.8474 | 4.12604
5692 | 91 | 8 | 1493146.97 | 2.04 | 0.5660932 | -1000 | 4.124514
5693 | 91 | 8 | 1493147.97 | 3.04 | 0.8438635 | -1000 | 4.122683
5694 | 91 | 8 | 1493148.97 | 4.04 | 1.121633 | -999.8474 | 4.121767
5695 | 91 | 8 | 1493149.97 | 5.04 | 1.399404 | -999.9237 | 4.120851
5696 | 91 | 8 | 1493150.97 | 6.04 | 1.677173 | -1000 | 4.120241
5697 | 91 | 8 | 1493151.97 | 7.04 | 1.954945 | -999.9237 | 4.11902
5698 | 91 | 8 | 1493152.97 | 8.04 | 2.232714 | -1000.076 | 4.118715
5699 | 91 | 8 | 1493153.97 | 9.04 | 2.510485 | -1000 | 4.117189
5700 | 91 | 8 | 1493154.93 | 10 | 2.777143 | -999.9237 | 4.116884
5701 | 91 | 9 | 1493154.94 | 0.01 | 0 | -5000 | 3.914855
5702 | 91 | 9 | 1493155.93 | 1 | 1.388857 | -4999.847 | 3.887999
5703 | 92 | 4 | 1493155.94 | 0.01 | 0 | -5000 | 3.884947
5704 | 92 | 4 | 1493455.94 | 300.01 | 416.6664 | -4999.847 | 3.726253
5705 | 92 | 4 | 1493755.94 | 600.01 | 833.319 | -4999.771 | 3.681086
5706 | 92 | 4 | 1494055.94 | 900.01 | 1249.971 | -4999.847 | 3.63592
5707 | 92 | 4 | 1494355.94 | 1200.01 | 1666.624 | -4999.771 | 3.586481
5708 | 92 | 4 | 1494655.94 | 1500.01 | 2083.277 | -4999.924 | 3.538872
5709 | 92 | 4 | 1494955.94 | 1800.01 | 2499.929 | -4999.847 | 3.489128
5710 | 92 | 4 | 1495255.94 | 2100.01 | 2916.582 | -4999.771 | 3.430838
5711 | 92 | 4 | 1495555.94 | 2400.01 | 3333.235 | -4999.924 | 3.351492
5712 | 92 | 4 | 1495855.94 | 2700.01 | 3749.888 | -4999.695 | 3.242847
5713 | 92 | 4 | 1496155.94 | 3000.01 | 4166.54 | -4999.924 | 3.12108
5714 | 92 | 4 | 1496361.64 | 3205.71 | 4452.225 | -4999.847 | 2.999924
5715 | 92 | 5 | 1496361.65 | 0.01 | 0 | 0 | 3.303273
5716 | 92 | 5 | 1498161.64 | 1800 | 0 | 0 | 3.514458
5717 | 92 | 6 | 1498161.79 | 0.15 | 0.03951578 | 2031.968 | 3.657588
5718 | 92 | 6 | 1498461.79 | 300.15 | 291.6752 | 3499.886 | 3.879759
5719 | 92 | 6 | 1498761.79 | 600.15 | 583.3363 | 3499.962 | 3.963073
5720 | 92 | 6 | 1499061.79 | 900.15 | 874.9974 | 3499.809 | 4.031128
5721 | 92 | 6 | 1499361.79 | 1200.15 | 1166.658 | 3499.962 | 4.076905
5722 | 92 | 6 | 1499661.79 | 1500.15 | 1458.32 | 3499.886 | 4.111086
5723 | 92 | 6 | 1499961.79 | 1800.15 | 1749.981 | 3500.114 | 4.139162
5724 | 92 | 6 | 1500261.79 | 2100.15 | 2041.642 | 3500.038 | 4.166323
5725 | 92 | 6 | 1500561.79 | 2400.15 | 2333.303 | 3499.962 | 4.195621
5726 | 92 | 6 | 1500861.79 | 2700.15 | 2607.755 | 3043.565 | 4.199893
5727 | 92 | 6 | 1501161.79 | 3000.15 | 2842.526 | 2612.65 | 4.200198
5728 | 92 | 6 | 1501461.79 | 3300.15 | 3046.802 | 2310.369 | 4.199893
5729 | 92 | 6 | 1501761.79 | 3600.15 | 3230.183 | 2102.693 | 4.199588
5730 | 92 | 6 | 1502061.79 | 3900.15 | 3398.16 | 1933.394 | 4.199588
5731 | 92 | 6 | 1502361.79 | 4200.15 | 3552.691 | 1775.006 | 4.199283
5732 | 92 | 6 | 1502661.79 | 4500.15 | 3693.897 | 1612.802 | 4.199893
5733 | 92 | 6 | 1502961.79 | 4800.15 | 3821.382 | 1442.969 | 4.199893
5734 | 92 | 6 | 1503261.79 | 5100.15 | 3934.508 | 1269.093 | 4.200198
5735 | 92 | 6 | 1503561.79 | 5400.15 | 4032.925 | 1091.402 | 4.200198
5736 | 92 | 6 | 1503861.79 | 5700.15 | 4116.73 | 921.1872 | 4.199893
5737 | 92 | 6 | 1504161.79 | 6000.15 | 4186.752 | 761.2726 | 4.200198
5738 | 92 | 6 | 1504461.79 | 6300.15 | 4244.216 | 619.8215 | 4.199588
5739 | 92 | 6 | 1504761.79 | 6600.15 | 4290.681 | 498.8174 | 4.199893
5740 | 92 | 6 | 1505061.79 | 6900.15 | 4327.748 | 395.4376 | 4.199893
5741 | 92 | 6 | 1505361.79 | 7200.15 | 4357.066 | 312.2759 | 4.200198
5742 | 92 | 6 | 1505661.79 | 7500.15 | 4380.282 | 246.5858 | 4.200198
5743 | 92 | 6 | 1505961.79 | 7800.15 | 4398.569 | 194.8577 | 4.200198
5744 | 92 | 6 | 1506261.79 | 8100.15 | 4413.088 | 155.4131 | 4.200198
5745 | 92 | 6 | 1506561.79 | 8400.15 | 4424.68 | 123.7507 | 4.199588
5746 | 92 | 6 | 1506861.79 | 8700.15 | 4433.979 | 100.3281 | 4.199893
5747 | 92 | 6 | 1507161.79 | 9000.15 | 4441.533 | 80.94911 | 4.199893
5748 | 92 | 6 | 1507461.79 | 9300.15 | 4447.755 | 69.65743 | 4.199893
5749 | 92 | 6 | 1507761.79 | 9600.15 | 4452.959 | 56.45838 | 4.199588
5750 | 92 | 6 | 1507987.64 | 9826 | 4456.332 | 49.9733 | 4.200198
5751 | 92 | 7 | 1507987.65 | 0.01 | 0 | 0 | 4.197147
5752 | 92 | 7 | 1509787.64 | 1800 | 0 | 0 | 4.189212
5753 | 92 | 8 | 1509787.68 | 0.04 | 0.01054038 | -1001.297 | 4.132143
5754 | 92 | 8 | 1509788.68 | 1.04 | 0.2883232 | -1000.076 | 4.126955
5755 | 92 | 8 | 1509789.68 | 2.04 | 0.5660921 | -1000.076 | 4.124208
5756 | 92 | 8 | 1509790.68 | 3.04 | 0.8438606 | -1000.076 | 4.122988
5757 | 92 | 8 | 1509791.68 | 4.04 | 1.121632 | -999.9237 | 4.122072
5758 | 92 | 8 | 1509792.68 | 5.04 | 1.399402 | -1000.076 | 4.120546
5759 | 92 | 8 | 1509793.68 | 6.04 | 1.677173 | -1000 | 4.120546
5760 | 92 | 8 | 1509794.68 | 7.04 | 1.954941 | -999.9237 | 4.119326
5761 | 92 | 8 | 1509795.68 | 8.04 | 2.232712 | -999.9237 | 4.11841
5762 | 92 | 8 | 1509796.68 | 9.04 | 2.510481 | -1000 | 4.117494
5763 | 92 | 8 | 1509797.64 | 10 | 2.777141 | -1000 | 4.116884
5764 | 92 | 9 | 1509797.65 | 0.01 | 0 | -5000 | 3.91516
5765 | 92 | 9 | 1509798.64 | 1 | 1.388854 | -4999.924 | 3.887388
5766 | 93 | 4 | 1509798.65 | 0.01 | 0 | -5000 | 3.885557
5767 | 93 | 4 | 1510098.65 | 300.01 | 416.6663 | -4999.847 | 3.726253
5768 | 93 | 4 | 1510398.65 | 600.01 | 833.3189 | -4999.847 | 3.680781
5769 | 93 | 4 | 1510698.65 | 900.01 | 1249.971 | -4999.847 | 3.635004
5770 | 93 | 4 | 1510998.65 | 1200.01 | 1666.624 | -4999.847 | 3.586175
5771 | 93 | 4 | 1511298.65 | 1500.01 | 2083.276 | -4999.771 | 3.537957
5772 | 93 | 4 | 1511598.65 | 1800.01 | 2499.929 | -4999.847 | 3.488212
5773 | 93 | 4 | 1511898.65 | 2100.01 | 2916.582 | -4999.924 | 3.429618
5774 | 93 | 4 | 1512198.65 | 2400.01 | 3333.234 | -4999.847 | 3.350576
5775 | 93 | 4 | 1512498.65 | 2700.01 | 3749.887 | -4999.771 | 3.241932
5776 | 93 | 4 | 1512798.65 | 3000.01 | 4166.54 | -4999.924 | 3.118639
5777 | 93 | 4 | 1513001.63 | 3202.99 | 4448.447 | -4999.771 | 2.999924
5778 | 93 | 5 | 1513001.64 | 0.01 | 0 | 0 | 3.305104
5779 | 93 | 5 | 1514801.63 | 1800 | 0 | 0 | 3.515068
5780 | 93 | 6 | 1514801.78 | 0.15 | 0.03948039 | 2029.374 | 3.658198
5781 | 93 | 6 | 1515101.78 | 300.15 | 291.675 | 3499.962 | 3.88098
5782 | 93 | 6 | 1515401.78 | 600.15 | 583.3361 | 3499.962 | 3.964599
5783 | 93 | 6 | 1515701.78 | 900.15 | 874.9972 | 3499.886 | 4.032044
5784 | 93 | 6 | 1516001.78 | 1200.15 | 1166.658 | 3499.886 | 4.077821
5785 | 93 | 6 | 1516301.78 | 1500.15 | 1458.319 | 3499.962 | 4.111696
5786 | 93 | 6 | 1516601.78 | 1800.15 | 1749.981 | 3499.809 | 4.139773
5787 | 93 | 6 | 1516901.78 | 2100.15 | 2041.642 | 3499.886 | 4.166629
5788 | 93 | 6 | 1517201.78 | 2400.15 | 2333.303 | 3500.038 | 4.196536
5789 | 93 | 6 | 1517501.78 | 2700.15 | 2606.94 | 3033.722 | 4.200198
5790 | 93 | 6 | 1517801.78 | 3000.15 | 2840.891 | 2602.045 | 4.199893
5791 | 93 | 6 | 1518101.78 | 3300.15 | 3044.456 | 2303.349 | 4.200198
5792 | 93 | 6 | 1518401.78 | 3600.15 | 3227.444 | 2098.802 | 4.199893
5793 | 93 | 6 | 1518701.78 | 3900.15 | 3395.108 | 1929.274 | 4.199893
5794 | 93 | 6 | 1519001.78 | 4200.15 | 3549.302 | 1770.886 | 4.200198
5795 | 93 | 6 | 1519301.78 | 4500.15 | 3690.168 | 1608.53 | 4.199893
5796 | 93 | 6 | 1519601.78 | 4800.15 | 3817.157 | 1439.078 | 4.199588
5797 | 93 | 6 | 1519901.78 | 5100.15 | 3929.863 | 1263.905 | 4.199893
5798 | 93 | 6 | 1520201.78 | 5400.15 | 4027.94 | 1088.731 | 4.200198
5799 | 93 | 6 | 1520501.78 | 5700.15 | 4111.552 | 919.6612 | 4.200198
5800 | 93 | 6 | 1520801.78 | 6000.15 | 4181.567 | 763.18 | 4.200198
5801 | 93 | 6 | 1521101.78 | 6300.15 | 4239.049 | 620.737 | 4.199893
5802 | 93 | 6 | 1521401.78 | 6600.15 | 4285.555 | 499.5041 | 4.199588
5803 | 93 | 6 | 1521701.78 | 6900.15 | 4322.737 | 398.1842 | 4.199893
5804 | 93 | 6 | 1522001.78 | 7200.15 | 4352.268 | 313.9544 | 4.199588
5805 | 93 | 6 | 1522301.78 | 7500.15 | 4375.615 | 247.8065 | 4.199893
5806 | 93 | 6 | 1522601.78 | 7800.15 | 4394.058 | 196.3836 | 4.200198
5807 | 93 | 6 | 1522901.78 | 8100.15 | 4408.678 | 155.8709 | 4.199893
5808 | 93 | 6 | 1523201.78 | 8400.15 | 4420.274 | 124.2847 | 4.200198
5809 | 93 | 6 | 1523501.78 | 8700.15 | 4429.625 | 99.8703 | 4.199588
5810 | 93 | 6 | 1523801.78 | 9000.15 | 4437.204 | 81.178 | 4.199588
5811 | 93 | 6 | 1524101.78 | 9300.15 | 4443.451 | 68.13153 | 4.200198
5812 | 93 | 6 | 1524401.78 | 9600.15 | 4448.658 | 57.06874 | 4.200198
5813 | 93 | 6 | 1524595.17 | 9793.54 | 4451.563 | 49.9733 | 4.200198
5814 | 93 | 7 | 1524595.18 | 0.01 | 0 | 0 | 4.197452
5815 | 93 | 7 | 1526395.17 | 1800 | 0 | 0 | 4.188907
5816 | 93 | 8 | 1526395.21 | 0.04 | 0.0105442 | -1001.144 | 4.131838
5817 | 93 | 8 | 1526396.21 | 1.04 | 0.2883266 | -999.8474 | 4.126345
5818 | 93 | 8 | 1526397.21 | 2.04 | 0.5660951 | -999.6948 | 4.124208
5819 | 93 | 8 | 1526398.21 | 3.04 | 0.8438638 | -999.9237 | 4.122988
5820 | 93 | 8 | 1526399.21 | 4.04 | 1.121636 | -1000 | 4.121462
5821 | 93 | 8 | 1526400.21 | 5.04 | 1.399405 | -999.8474 | 4.120851
5822 | 93 | 8 | 1526401.21 | 6.04 | 1.677175 | -1000 | 4.119936
5823 | 93 | 8 | 1526402.21 | 7.04 | 1.954945 | -999.9237 | 4.118715
5824 | 93 | 8 | 1526403.21 | 8.04 | 2.232716 | -999.8474 | 4.1178
5825 | 93 | 8 | 1526404.21 | 9.04 | 2.510485 | -999.9237 | 4.117494
5826 | 93 | 8 | 1526405.17 | 10 | 2.777143 | -1000.153 | 4.116884
5827 | 93 | 9 | 1526405.18 | 0.01 | 0 | -5000 | 3.914549
5828 | 93 | 9 | 1526406.17 | 1 | 1.388856 | -4999.924 | 3.887083
5829 | 94 | 4 | 1526406.18 | 0.01 | 0 | -5000 | 3.885252
5830 | 94 | 4 | 1526706.18 | 300.01 | 416.6663 | -4999.924 | 3.725643
5831 | 94 | 4 | 1527006.18 | 600.01 | 833.319 | -4999.771 | 3.679866
5832 | 94 | 4 | 1527306.18 | 900.01 | 1249.972 | -4999.924 | 3.635004
5833 | 94 | 4 | 1527606.18 | 1200.01 | 1666.624 | -4999.771 | 3.585565
5834 | 94 | 4 | 1527906.18 | 1500.01 | 2083.277 | -4999.924 | 3.537652
5835 | 94 | 4 | 1528206.18 | 1800.01 | 2499.93 | -4999.924 | 3.487297
5836 | 94 | 4 | 1528506.18 | 2100.01 | 2916.583 | -4999.771 | 3.428397
5837 | 94 | 4 | 1528806.18 | 2400.01 | 3333.236 | -4999.847 | 3.34844
5838 | 94 | 4 | 1529106.18 | 2700.01 | 3749.889 | -4999.924 | 3.23949
5839 | 94 | 4 | 1529406.18 | 3000.01 | 4166.542 | -4999.771 | 3.116808
5840 | 94 | 4 | 1529604.61 | 3198.44 | 4442.13 | -4999.771 | 2.999924
5841 | 94 | 5 | 1529604.62 | 0.01 | 0 | 0 | 3.30602
5842 | 94 | 5 | 1531404.61 | 1800 | 0 | 0 | 3.515679
5843 | 94 | 6 | 1531404.76 | 0.15 | 0.0394255 | 2027.237 | 3.657893
5844 | 94 | 6 | 1531704.76 | 300.15 | 291.6749 | 3499.962 | 3.882506
5845 | 94 | 6 | 1532004.76 | 600.15 | 583.336 | 3499.962 | 3.966125
5846 | 94 | 6 | 1532304.76 | 900.15 | 874.9971 | 3499.962 | 4.033265
5847 | 94 | 6 | 1532604.76 | 1200.15 | 1166.658 | 3499.809 | 4.078737
5848 | 94 | 6 | 1532904.76 | 1500.15 | 1458.319 | 3500.038 | 4.112306
5849 | 94 | 6 | 1533204.76 | 1800.15 | 1749.98 | 3499.962 | 4.140993
5850 | 94 | 6 | 1533504.76 | 2100.15 | 2041.641 | 3499.809 | 4.167849
5851 | 94 | 6 | 1533804.76 | 2400.15 | 2333.303 | 3500.038 | 4.197757
5852 | 94 | 6 | 1534104.76 | 2700.15 | 2605.707 | 3016.938 | 4.200198
5853 | 94 | 6 | 1534404.76 | 3000.15 | 2838.77 | 2593.881 | 4.200504
5854 | 94 | 6 | 1534704.76 | 3300.15 | 3041.598 | 2294.347 | 4.200198
5855 | 94 | 6 | 1535004.76 | 3600.15 | 3223.718 | 2088.121 | 4.200198
5856 | 94 | 6 | 1535304.76 | 3900.15 | 3390.674 | 1921.874 | 4.199893
5857 | 94 | 6 | 1535604.76 | 4200.15 | 3544.252 | 1765.164 | 4.199893
5858 | 94 | 6 | 1535904.76 | 4500.15 | 3684.484 | 1601.205 | 4.199893
5859 | 94 | 6 | 1536204.76 | 4800.15 | 3811.164 | 1435.492 | 4.199893
5860 | 94 | 6 | 1536504.76 | 5100.15 | 3923.591 | 1260.09 | 4.199588
5861 | 94 | 6 | 1536804.76 | 5400.15 | 4021.34 | 1087.129 | 4.200198
5862 | 94 | 6 | 1537104.76 | 5700.15 | 4104.977 | 919.9664 | 4.199893
5863 | 94 | 6 | 1537404.76 | 6000.15 | 4174.958 | 762.0356 | 4.199893
5864 | 94 | 6 | 1537704.76 | 6300.15 | 4232.477 | 621.5 | 4.199588
5865 | 94 | 6 | 1538004.76 | 6600.15 | 4279.066 | 498.97 | 4.199588
5866 | 94 | 6 | 1538304.76 | 6900.15 | 4316.309 | 396.3531 | 4.199588
5867 | 94 | 6 | 1538604.76 | 7200.15 | 4345.923 | 316.0143 | 4.199588
5868 | 94 | 6 | 1538904.76 | 7500.15 | 4369.373 | 249.8665 | 4.199588
5869 | 94 | 6 | 1539204.76 | 7800.15 | 4387.857 | 196.7651 | 4.199893
5870 | 94 | 6 | 1539504.76 | 8100.15 | 4402.472 | 157.0153 | 4.199893
5871 | 94 | 6 | 1539804.76 | 8400.15 | 4414.143 | 124.8188 | 4.199893
5872 | 94 | 6 | 1540104.76 | 8700.15 | 4423.492 | 100.2518 | 4.200198
5873 | 94 | 6 | 1540404.76 | 9000.15 | 4431.154 | 82.85649 | 4.199893
5874 | 94 | 6 | 1540704.76 | 9300.15 | 4437.452 | 68.74189 | 4.199283
5875 | 94 | 6 | 1541004.76 | 9600.15 | 4442.644 | 57.14504 | 4.199893
5876 | 94 | 6 | 1541174.04 | 9769.43 | 4445.22 | 49.9733 | 4.200198
5877 | 94 | 7 | 1541174.05 | 0.01 | 0 | 0 | 4.197147
5878 | 94 | 7 | 1542974.04 | 1800 | 0 | 0 | 4.188907
5879 | 94 | 8 | 1542974.08 | 0.04 | 0.0105425 | -1000.534 | 4.131533
5880 | 94 | 8 | 1542975.08 | 1.04 | 0.2883252 | -999.9237 | 4.125429
5881 | 94 | 8 | 1542976.08 | 2.04 | 0.5660936 | -999.7711 | 4.124208
5882 | 94 | 8 | 1542977.08 | 3.04 | 0.8438633 | -1000 | 4.122377
5883 | 94 | 8 | 1542978.08 | 4.04 | 1.121632 | -1000 | 4.121462
5884 | 94 | 8 | 1542979.08 | 5.04 | 1.399402 | -1000.076 | 4.120241
5885 | 94 | 8 | 1542980.08 | 6.04 | 1.677171 | -1000 | 4.119631
5886 | 94 | 8 | 1542981.08 | 7.04 | 1.95494 | -1000.076 | 4.11841
5887 | 94 | 8 | 1542982.08 | 8.04 | 2.232709 | -1000.076 | 4.117494
5888 | 94 | 8 | 1542983.08 | 9.04 | 2.510478 | -1000 | 4.116579
5889 | 94 | 8 | 1542984.04 | 10 | 2.777137 | -1000 | 4.116579
5890 | 94 | 9 | 1542984.05 | 0.01 | 0 | -5000 | 3.913329
5891 | 94 | 9 | 1542985.04 | 1 | 1.388858 | -4999.695 | 3.885557
5892 | 95 | 4 | 1542985.05 | 0.01 | 0 | -5000 | 3.883116
5893 | 95 | 4 | 1543285.05 | 300.01 | 416.6664 | -4999.847 | 3.724727
5894 | 95 | 4 | 1543585.05 | 600.01 | 833.3191 | -4999.847 | 3.678035
5895 | 95 | 4 | 1543885.05 | 900.01 | 1249.972 | -4999.847 | 3.631647
5896 | 95 | 4 | 1544185.05 | 1200.01 | 1666.625 | -4999.847 | 3.582818
5897 | 95 | 4 | 1544485.05 | 1500.01 | 2083.278 | -4999.847 | 3.534295
5898 | 95 | 4 | 1544785.05 | 1800.01 | 2499.931 | -4999.847 | 3.48394
5899 | 95 | 4 | 1545085.05 | 2100.01 | 2916.584 | -4999.924 | 3.42565
5900 | 95 | 4 | 1545385.05 | 2400.01 | 3333.237 | -4999.924 | 3.344778
5901 | 95 | 4 | 1545685.05 | 2700.01 | 3749.889 | -4999.924 | 3.236439
5902 | 95 | 4 | 1545985.05 | 3000.01 | 4166.542 | -4999.771 | 3.113756
5903 | 95 | 4 | 1546178.81 | 3193.77 | 4435.644 | -4999.847 | 2.999924
5904 | 95 | 5 | 1546178.82 | 0.01 | 0 | 0 | 3.305715
5905 | 95 | 5 | 1547978.81 | 1800 | 0 | 0 | 3.515984
5906 | 95 | 6 | 1547978.96 | 0.15 | 0.0393793 | 2023.957 | 3.659724
5907 | 95 | 6 | 1548278.96 | 300.15 | 291.6746 | 3499.886 | 3.884642
5908 | 95 | 6 | 1548578.96 | 600.15 | 583.3357 | 3500.114 | 3.967956
5909 | 95 | 6 | 1548878.96 | 900.15 | 874.9968 | 3499.962 | 4.035401
5910 | 95 | 6 | 1549178.96 | 1200.15 | 1166.658 | 3499.962 | 4.080262
5911 | 95 | 6 | 1549478.96 | 1500.15 | 1458.319 | 3499.886 | 4.113527
5912 | 95 | 6 | 1549778.96 | 1800.15 | 1749.98 | 3499.809 | 4.142519
5913 | 95 | 6 | 1550078.96 | 2100.15 | 2041.641 | 3499.886 | 4.16907
5914 | 95 | 6 | 1550378.96 | 2400.15 | 2333.302 | 3499.962 | 4.199588
5915 | 95 | 6 | 1550678.96 | 2700.15 | 2603.348 | 2992.905 | 4.199893
5916 | 95 | 6 | 1550978.96 | 3000.15 | 2834.476 | 2575.036 | 4.199893
5917 | 95 | 6 | 1551278.96 | 3300.15 | 3035.846 | 2280.232 | 4.199588
5918 | 95 | 6 | 1551578.96 | 3600.15 | 3216.906 | 2077.058 | 4.199893
5919 | 95 | 6 | 1551878.96 | 3900.15 | 3383.024 | 1912.642 | 4.199893
5920 | 95 | 6 | 1552178.96 | 4200.15 | 3535.783 | 1754.711 | 4.199893
5921 | 95 | 6 | 1552478.96 | 4500.15 | 3675.562 | 1599.603 | 4.200504
5922 | 95 | 6 | 1552778.96 | 4800.15 | 3801.949 | 1431.296 | 4.199893
5923 | 95 | 6 | 1553078.96 | 5100.15 | 3914.062 | 1258.946 | 4.199588
5924 | 95 | 6 | 1553378.96 | 5400.15 | 4011.916 | 1089.952 | 4.199893
5925 | 95 | 6 | 1553678.96 | 5700.15 | 4095.645 | 920.882 | 4.200198
5926 | 95 | 6 | 1553978.96 | 6000.15 | 4165.769 | 764.3244 | 4.199893
5927 | 95 | 6 | 1554278.96 | 6300.15 | 4223.558 | 624.7807 | 4.199588
5928 | 95 | 6 | 1554578.96 | 6600.15 | 4270.439 | 503.4714 | 4.199893
5929 | 95 | 6 | 1554878.96 | 6900.15 | 4307.988 | 401.9226 | 4.199893
5930 | 95 | 6 | 1555178.96 | 7200.15 | 4337.904 | 317.9217 | 4.199893
5931 | 95 | 6 | 1555478.96 | 7500.15 | 4361.637 | 253.7575 | 4.199893
5932 | 95 | 6 | 1555778.96 | 7800.15 | 4380.409 | 199.5117 | 4.200198
5933 | 95 | 6 | 1556078.96 | 8100.15 | 4395.27 | 158.999 | 4.199588
5934 | 95 | 6 | 1556378.96 | 8400.15 | 4407.103 | 126.421 | 4.200198
5935 | 95 | 6 | 1556678.96 | 8700.15 | 4416.645 | 103.4562 | 4.200198
5936 | 95 | 6 | 1556978.96 | 9000.15 | 4424.415 | 85.14534 | 4.199893
5937 | 95 | 6 | 1557278.96 | 9300.15 | 4430.755 | 68.20783 | 4.199893
5938 | 95 | 6 | 1557578.96 | 9600.15 | 4436.038 | 59.2813 | 4.200198
5939 | 95 | 6 | 1557811.87 | 9833.06 | 4439.593 | 49.9733 | 4.199588
5940 | 95 | 7 | 1557811.88 | 0.01 | 0 | 0 | 4.197147
5941 | 95 | 7 | 1559611.87 | 1800 | 0 | 0 | 4.188602
5942 | 95 | 8 | 1559611.91 | 0.04 | 0.01054441 | -1000.763 | 4.131228
5943 | 95 | 8 | 1559612.91 | 1.04 | 0.2883258 | -1000.076 | 4.125429
5944 | 95 | 8 | 1559613.91 | 2.04 | 0.5660959 | -1000 | 4.124208
5945 | 95 | 8 | 1559614.91 | 3.04 | 0.8438657 | -1000 | 4.122377
5946 | 95 | 8 | 1559615.91 | 4.04 | 1.121636 | -1000.076 | 4.121157
5947 | 95 | 8 | 1559616.91 | 5.04 | 1.399405 | -1000.076 | 4.119936
5948 | 95 | 8 | 1559617.91 | 6.04 | 1.677175 | -999.9237 | 4.119326
5949 | 95 | 8 | 1559618.91 | 7.04 | 1.954946 | -1000 | 4.118105
5950 | 95 | 8 | 1559619.91 | 8.04 | 2.232717 | -1000.076 | 4.117494
5951 | 95 | 8 | 1559620.91 | 9.04 | 2.510487 | -999.8474 | 4.116579
5952 | 95 | 8 | 1559621.87 | 10 | 2.777147 | -1000 | 4.116274
5953 | 95 | 9 | 1559621.88 | 0.01 | 0 | -5000 | 3.912413
5954 | 95 | 9 | 1559622.87 | 1 | 1.388859 | -4999.695 | 3.884642
5955 | 96 | 4 | 1559622.88 | 0.01 | 0 | -5000 | 3.8822
5956 | 96 | 4 | 1559922.88 | 300.01 | 416.6668 | -4999.847 | 3.722896
5957 | 96 | 4 | 1560222.88 | 600.01 | 833.3197 | -4999.695 | 3.676509
5958 | 96 | 4 | 1560522.88 | 900.01 | 1249.972 | -4999.847 | 3.630426
5959 | 96 | 4 | 1560822.88 | 1200.01 | 1666.625 | -4999.847 | 3.581598
5960 | 96 | 4 | 1561122.88 | 1500.01 | 2083.278 | -4999.847 | 3.533379
5961 | 96 | 4 | 1561422.88 | 1800.01 | 2499.931 | -4999.924 | 3.48333
5962 | 96 | 4 | 1561722.88 | 2100.01 | 2916.583 | -4999.847 | 3.424735
5963 | 96 | 4 | 1562022.88 | 2400.01 | 3333.236 | -4999.771 | 3.344167
5964 | 96 | 4 | 1562322.88 | 2700.01 | 3749.889 | -4999.924 | 3.234913
5965 | 96 | 4 | 1562622.88 | 3000.01 | 4166.542 | -4999.847 | 3.111315
5966 | 96 | 4 | 1562813.43 | 3190.56 | 4431.186 | -5000 | 2.999924
5967 | 96 | 5 | 1562813.44 | 0.01 | 0 | 0 | 3.306935
5968 | 96 | 5 | 1564613.43 | 1800 | 0 | 0 | 3.516899
5969 | 96 | 6 | 1564613.58 | 0.15 | 0.03933098 | 2021.744 | 3.660029
5970 | 96 | 6 | 1564913.58 | 300.15 | 291.6745 | 3499.962 | 3.886168
5971 | 96 | 6 | 1565213.58 | 600.15 | 583.3356 | 3499.962 | 3.970397
5972 | 96 | 6 | 1565513.58 | 900.15 | 874.9967 | 3499.962 | 4.037232
5973 | 96 | 6 | 1565813.58 | 1200.15 | 1166.658 | 3499.962 | 4.081483
5974 | 96 | 6 | 1566113.58 | 1500.15 | 1458.319 | 3499.962 | 4.114443
5975 | 96 | 6 | 1566413.58 | 1800.15 | 1749.98 | 3499.886 | 4.14313
5976 | 96 | 6 | 1566713.58 | 2100.15 | 2041.641 | 3499.962 | 4.170291
5977 | 96 | 6 | 1567013.58 | 2400.15 | 2333.291 | 3486.915 | 4.200198
5978 | 96 | 6 | 1567313.58 | 2700.15 | 2602.255 | 2979.171 | 4.199588
5979 | 96 | 6 | 1567613.58 | 3000.15 | 2832.245 | 2559.548 | 4.200198
5980 | 96 | 6 | 1567913.58 | 3300.15 | 3032.76 | 2271.611 | 4.199893
5981 | 96 | 6 | 1568213.58 | 3600.15 | 3213.284 | 2070.268 | 4.199893
5982 | 96 | 6 | 1568513.58 | 3900.15 | 3378.795 | 1906.996 | 4.199893
5983 | 96 | 6 | 1568813.58 | 4200.15 | 3531.405 | 1754.788 | 4.200198
5984 | 96 | 6 | 1569113.58 | 4500.15 | 3671.055 | 1595.483 | 4.199893
5985 | 96 | 6 | 1569413.58 | 4800.15 | 3797.137 | 1429.16 | 4.199588
5986 | 96 | 6 | 1569713.58 | 5100.15 | 3909.17 | 1259.556 | 4.199893
5987 | 96 | 6 | 1570013.58 | 5400.15 | 4006.948 | 1086.824 | 4.200198
5988 | 96 | 6 | 1570313.58 | 5700.15 | 4090.563 | 921.1872 | 4.199588
5989 | 96 | 6 | 1570613.58 | 6000.15 | 4160.785 | 767.1473 | 4.199588
5990 | 96 | 6 | 1570913.58 | 6300.15 | 4218.692 | 626.0014 | 4.199588
5991 | 96 | 6 | 1571213.58 | 6600.15 | 4265.669 | 504.921 | 4.199893
5992 | 96 | 6 | 1571513.58 | 6900.15 | 4303.367 | 403.3722 | 4.199893
5993 | 96 | 6 | 1571813.58 | 7200.15 | 4333.353 | 319.3713 | 4.199588
5994 | 96 | 6 | 1572113.58 | 7500.15 | 4356.985 | 251.7739 | 4.199893
5995 | 96 | 6 | 1572413.58 | 7800.15 | 4375.685 | 200.6561 | 4.199588
5996 | 96 | 6 | 1572713.58 | 8100.15 | 4390.528 | 158.7701 | 4.199893
5997 | 96 | 6 | 1573013.58 | 8400.15 | 4402.335 | 126.4973 | 4.200198
5998 | 96 | 6 | 1573313.58 | 8700.15 | 4411.855 | 102.5406 | 4.200198
5999 | 96 | 6 | 1573613.58 | 9000.15 | 4419.586 | 84.2298 | 4.199893
6000 | 96 | 6 | 1573913.58 | 9300.15 | 4425.879 | 71.64111 | 4.200504
6001 | 96 | 6 | 1574213.58 | 9600.15 | 4431.186 | 58.51835 | 4.200198
6002 | 96 | 6 | 1574406.36 | 9792.93 | 4434.129 | 49.9733 | 4.199893
6003 | 96 | 7 | 1574406.37 | 0.01 | 0 | 0 | 4.198367
6004 | 96 | 7 | 1576206.36 | 1800 | 0 | 0 | 4.188907
6005 | 96 | 8 | 1576206.4 | 0.04 | 0.01054335 | -1000.534 | 4.131838
6006 | 96 | 8 | 1576207.4 | 1.04 | 0.2883254 | -1000 | 4.125734
6007 | 96 | 8 | 1576208.4 | 2.04 | 0.566094 | -1000.153 | 4.123598
6008 | 96 | 8 | 1576209.4 | 3.04 | 0.8438633 | -999.9237 | 4.121767
6009 | 96 | 8 | 1576210.4 | 4.04 | 1.121633 | -1000 | 4.120851
6010 | 96 | 8 | 1576211.4 | 5.04 | 1.399404 | -999.9237 | 4.119936
6011 | 96 | 8 | 1576212.4 | 6.04 | 1.677173 | -1000 | 4.118715
6012 | 96 | 8 | 1576213.4 | 7.04 | 1.954941 | -1000.076 | 4.1178
6013 | 96 | 8 | 1576214.4 | 8.04 | 2.232712 | -1000 | 4.117189
6014 | 96 | 8 | 1576215.4 | 9.04 | 2.510482 | -1000.076 | 4.116579
6015 | 96 | 8 | 1576216.36 | 10 | 2.77714 | -1000 | 4.115969
6016 | 96 | 9 | 1576216.37 | 0.01 | 0 | -5000 | 3.912413
6017 | 96 | 9 | 1576217.36 | 1 | 1.388858 | -4999.847 | 3.884031
6018 | 97 | 4 | 1576217.37 | 0.01 | 0 | -5000 | 3.88159
6019 | 97 | 4 | 1576517.37 | 300.01 | 416.6666 | -4999.847 | 3.722286
6020 | 97 | 4 | 1576817.37 | 600.01 | 833.3194 | -4999.847 | 3.675898
6021 | 97 | 4 | 1577117.37 | 900.01 | 1249.972 | -4999.771 | 3.630426
6022 | 97 | 4 | 1577417.37 | 1200.01 | 1666.625 | -4999.847 | 3.580987
6023 | 97 | 4 | 1577717.37 | 1500.01 | 2083.278 | -4999.771 | 3.532769
6024 | 97 | 4 | 1578017.37 | 1800.01 | 2499.93 | -4999.847 | 3.482719
6025 | 97 | 4 | 1578317.37 | 2100.01 | 2916.583 | -4999.771 | 3.422904
6026 | 97 | 4 | 1578617.37 | 2400.01 | 3333.236 | -4999.924 | 3.342641
6027 | 97 | 4 | 1578917.37 | 2700.01 | 3749.889 | -4999.924 | 3.234302
6028 | 97 | 4 | 1579217.37 | 3000.01 | 4166.542 | -4999.924 | 3.109789
6029 | 97 | 4 | 1579404.84 | 3187.48 | 4426.908 | -4999.924 | 2.999924
6030 | 97 | 5 | 1579404.85 | 0.01 | 0 | 0 | 3.306935
6031 | 97 | 5 | 1581204.84 | 1800 | 0 | 0 | 3.517205
6032 | 97 | 6 | 1581204.99 | 0.15 | 0.03930533 | 2019.455 | 3.660639
6033 | 97 | 6 | 1581504.99 | 300.15 | 291.6743 | 3500.038 | 3.887388
6034 | 97 | 6 | 1581804.99 | 600.15 | 583.3355 | 3499.962 | 3.971313
6035 | 97 | 6 | 1582104.99 | 900.15 | 874.9966 | 3500.038 | 4.037537
6036 | 97 | 6 | 1582404.99 | 1200.15 | 1166.658 | 3499.886 | 4.082704
6037 | 97 | 6 | 1582704.99 | 1500.15 | 1458.319 | 3499.962 | 4.115358
6038 | 97 | 6 | 1583004.99 | 1800.15 | 1749.98 | 3499.886 | 4.14374
6039 | 97 | 6 | 1583304.99 | 2100.15 | 2041.641 | 3499.962 | 4.171206
6040 | 97 | 6 | 1583604.99 | 2400.15 | 2333.232 | 3468.376 | 4.199893
6041 | 97 | 6 | 1583904.99 | 2700.15 | 2601.1 | 2970.703 | 4.199893
6042 | 97 | 6 | 1584204.99 | 3000.15 | 2830.399 | 2553.674 | 4.200198
6043 | 97 | 6 | 1584504.99 | 3300.15 | 3030.348 | 2266.041 | 4.199893
6044 | 97 | 6 | 1584804.99 | 3600.15 | 3210.459 | 2065.69 | 4.199588
6045 | 97 | 6 | 1585104.99 | 3900.15 | 3375.794 | 1903.944 | 4.199588
6046 | 97 | 6 | 1585404.99 | 4200.15 | 3528.293 | 1754.025 | 4.199893
6047 | 97 | 6 | 1585704.99 | 4500.15 | 3667.95 | 1595.331 | 4.199588
6048 | 97 | 6 | 1586004.99 | 4800.15 | 3794.159 | 1431.525 | 4.199893
6049 | 97 | 6 | 1586304.99 | 5100.15 | 3906.369 | 1260.624 | 4.199893
6050 | 97 | 6 | 1586604.99 | 5400.15 | 4004.192 | 1088.35 | 4.199588
6051 | 97 | 6 | 1586904.99 | 5700.15 | 4087.88 | 922.0264 | 4.199893
6052 | 97 | 6 | 1587204.99 | 6000.15 | 4158.063 | 763.4089 | 4.200198
6053 | 97 | 6 | 1587504.99 | 6300.15 | 4215.784 | 624.1703 | 4.200198
6054 | 97 | 6 | 1587804.99 | 6600.15 | 4262.63 | 503.7766 | 4.199588
6055 | 97 | 6 | 1588104.99 | 6900.15 | 4300.19 | 401.0834 | 4.199893
6056 | 97 | 6 | 1588404.99 | 7200.15 | 4330.018 | 316.8536 | 4.200198
6057 | 97 | 6 | 1588704.99 | 7500.15 | 4353.55 | 250.1717 | 4.200198
6058 | 97 | 6 | 1589004.99 | 7800.15 | 4372.105 | 198.2147 | 4.200198
6059 | 97 | 6 | 1589304.99 | 8100.15 | 4386.78 | 157.1679 | 4.200198
6060 | 97 | 6 | 1589604.99 | 8400.15 | 4398.525 | 126.421 | 4.199588
6061 | 97 | 6 | 1589904.99 | 8700.15 | 4407.963 | 101.2436 | 4.200198
6062 | 97 | 6 | 1590204.99 | 9000.15 | 4415.607 | 83.84833 | 4.199588
6063 | 97 | 6 | 1590504.99 | 9300.15 | 4421.939 | 68.97078 | 4.199588
6064 | 97 | 6 | 1590804.99 | 9600.15 | 4427.189 | 57.45022 | 4.199893
6065 | 97 | 6 | 1590970.87 | 9766.03 | 4429.708 | 49.9733 | 4.199588
6066 | 97 | 7 | 1590970.88 | 0.01 | 0 | 0 | 4.196841
6067 | 97 | 7 | 1592770.87 | 1800 | 0 | 0 | 4.188907
6068 | 97 | 8 | 1592770.9 | 0.03 | 0.007757517188 | -1002.06 | 4.131533
6069 | 97 | 8 | 1592771.9 | 1.03 | 0.2855448 | -1000 | 4.125429
6070 | 97 | 8 | 1592772.9 | 2.03 | 0.5633148 | -1000 | 4.123293
6071 | 97 | 8 | 1592773.9 | 3.03 | 0.8410841 | -999.8474 | 4.122072
6072 | 97 | 8 | 1592774.9 | 4.03 | 1.118853 | -1000 | 4.120851
6073 | 97 | 8 | 1592775.9 | 5.03 | 1.396622 | -999.9237 | 4.119326
6074 | 97 | 8 | 1592776.9 | 6.03 | 1.674392 | -1000.076 | 4.118715
6075 | 97 | 8 | 1592777.9 | 7.03 | 1.952163 | -1000 | 4.1178
6076 | 97 | 8 | 1592778.9 | 8.03 | 2.229933 | -999.9237 | 4.117189
6077 | 97 | 8 | 1592779.9 | 9.03 | 2.507702 | -999.8474 | 4.116274
6078 | 97 | 8 | 1592780.87 | 10 | 2.777139 | -999.9237 | 4.115663
6079 | 97 | 9 | 1592780.88 | 0.01 | 0 | -5000 | 3.911192
6080 | 97 | 9 | 1592781.87 | 1 | 1.388862 | -4999.847 | 3.883421
6081 | 98 | 4 | 1592781.88 | 0.01 | 0 | -5000 | 3.881895
6082 | 98 | 4 | 1593081.88 | 300.01 | 416.6666 | -4999.924 | 3.721675
6083 | 98 | 4 | 1593381.88 | 600.01 | 833.3192 | -4999.924 | 3.674983
6084 | 98 | 4 | 1593681.88 | 900.01 | 1249.972 | -4999.847 | 3.629511
6085 | 98 | 4 | 1593981.88 | 1200.01 | 1666.625 | -4999.771 | 3.580072
6086 | 98 | 4 | 1594281.88 | 1500.01 | 2083.278 | -4999.847 | 3.531548
6087 | 98 | 4 | 1594581.88 | 1800.01 | 2499.931 | -4999.847 | 3.481498
6088 | 98 | 4 | 1594881.88 | 2100.01 | 2916.583 | -4999.924 | 3.422293
6089 | 98 | 4 | 1595181.88 | 2400.01 | 3333.236 | -4999.924 | 3.341115
6090 | 98 | 4 | 1595481.88 | 2700.01 | 3749.889 | -4999.619 | 3.231861
6091 | 98 | 4 | 1595781.88 | 3000.01 | 4166.542 | -4999.771 | 3.108263
6092 | 98 | 4 | 1595966.3 | 3184.43 | 4422.672 | -4999.771 | 2.999924
6093 | 98 | 5 | 1595966.31 | 0.01 | 0 | 0 | 3.307546
6094 | 98 | 5 | 1597766.3 | 1800 | 0 | 0 | 3.51751
6095 | 98 | 6 | 1597766.45 | 0.15 | 0.03927291 | 2018.692 | 3.66125
6096 | 98 | 6 | 1598066.45 | 300.15 | 291.6743 | 3499.809 | 3.888609
6097 | 98 | 6 | 1598366.45 | 600.15 | 583.3353 | 3499.962 | 3.972839
6098 | 98 | 6 | 1598666.45 | 900.15 | 874.9964 | 3500.038 | 4.038758
6099 | 98 | 6 | 1598966.45 | 1200.15 | 1166.658 | 3499.809 | 4.083619
6100 | 98 | 6 | 1599266.45 | 1500.15 | 1458.319 | 3499.886 | 4.116579
6101 | 98 | 6 | 1599566.45 | 1800.15 | 1749.98 | 3499.809 | 4.144656
6102 | 98 | 6 | 1599866.45 | 2100.15 | 2041.641 | 3499.809 | 4.172122
6103 | 98 | 6 | 1600166.45 | 2400.15 | 2333.165 | 3457.389 | 4.200198
6104 | 98 | 6 | 1600466.45 | 2700.15 | 2600.236 | 2963.149 | 4.199588
6105 | 98 | 6 | 1600766.45 | 3000.15 | 2829.105 | 2549.859 | 4.199588
6106 | 98 | 6 | 1601066.45 | 3300.15 | 3028.786 | 2263.294 | 4.200198
6107 | 98 | 6 | 1601366.45 | 3600.15 | 3208.863 | 2067.979 | 4.200198
6108 | 98 | 6 | 1601666.45 | 3900.15 | 3374.231 | 1903.716 | 4.199893
6109 | 98 | 6 | 1601966.45 | 4200.15 | 3526.627 | 1752.956 | 4.199588
6110 | 98 | 6 | 1602266.45 | 4500.15 | 3666.182 | 1595.941 | 4.199893
6111 | 98 | 6 | 1602566.45 | 4800.15 | 3792.171 | 1427.634 | 4.199893
6112 | 98 | 6 | 1602866.45 | 5100.15 | 3903.993 | 1256.199 | 4.199893
6113 | 98 | 6 | 1603166.45 | 5400.15 | 4001.504 | 1084.916 | 4.199588
6114 | 98 | 6 | 1603466.45 | 5700.15 | 4084.9 | 918.6694 | 4.199588
6115 | 98 | 6 | 1603766.45 | 6000.15 | 4154.768 | 761.5778 | 4.200198
6116 | 98 | 6 | 1604066.45 | 6300.15 | 4212.303 | 622.9496 | 4.200198
6117 | 98 | 6 | 1604366.45 | 6600.15 | 4258.954 | 501.3352 | 4.199588
6118 | 98 | 6 | 1604666.45 | 6900.15 | 4296.333 | 399.4049 | 4.199893
6119 | 98 | 6 | 1604966.45 | 7200.15 | 4325.978 | 314.4121 | 4.199893
6120 | 98 | 6 | 1605266.45 | 7500.15 | 4349.386 | 248.8746 | 4.199893
6121 | 98 | 6 | 1605566.45 | 7800.15 | 4367.913 | 198.8251 | 4.199588
6122 | 98 | 6 | 1605866.45 | 8100.15 | 4382.6 | 158.6175 | 4.199893
6123 | 98 | 6 | 1606166.45 | 8400.15 | 4394.377 | 126.0395 | 4.199588
6124 | 98 | 6 | 1606466.45 | 8700.15 | 4403.862 | 101.5488 | 4.199588
6125 | 98 | 6 | 1606766.45 | 9000.15 | 4411.588 | 82.7039 | 4.199893
6126 | 98 | 6 | 1607066.45 | 9300.15 | 4417.96 | 71.25963 | 4.200198
6127 | 98 | 6 | 1607366.45 | 9600.15 | 4423.271 | 58.51835 | 4.199893
6128 | 98 | 6 | 1607578.97 | 9812.67 | 4426.508 | 49.9733 | 4.199893
6129 | 98 | 7 | 1607578.98 | 0.01 | 0 | 0 | 4.197452
6130 | 98 | 7 | 1609378.97 | 1800 | 0 | 0 | 4.188907
6131 | 98 | 8 | 1609379.01 | 0.04 | 0.01054123 | -1000.61 | 4.130617
6132 | 98 | 8 | 1609380.01 | 1.04 | 0.2883232 | -999.9237 | 4.125429
6133 | 98 | 8 | 1609381.01 | 2.04 | 0.5660915 | -999.9237 | 4.123293
6134 | 98 | 8 | 1609382.01 | 3.04 | 0.8438621 | -1000.076 | 4.121462
6135 | 98 | 8 | 1609383.01 | 4.04 | 1.121631 | -1000 | 4.120241
6136 | 98 | 8 | 1609384.01 | 5.04 | 1.399402 | -999.8474 | 4.119631
6137 | 98 | 8 | 1609385.01 | 6.04 | 1.677171 | -1000 | 4.11841
6138 | 98 | 8 | 1609386.01 | 7.04 | 1.95494 | -999.9237 | 4.117494
6139 | 98 | 8 | 1609387.01 | 8.04 | 2.232709 | -1000 | 4.116579
6140 | 98 | 8 | 1609388.01 | 9.04 | 2.510479 | -1000 | 4.116274
6141 | 98 | 8 | 1609388.97 | 10 | 2.77714 | -999.9237 | 4.115663
6142 | 98 | 9 | 1609388.98 | 0.01 | 0 | -5000 | 3.910887
6143 | 98 | 9 | 1609389.97 | 1 | 1.388856 | -4999.847 | 3.883116
6144 | 99 | 4 | 1609389.98 | 0.01 | 0 | -5000 | 3.88098
6145 | 99 | 4 | 1609689.98 | 300.01 | 416.6668 | -4999.695 | 3.721065
6146 | 99 | 4 | 1609989.98 | 600.01 | 833.3196 | -4999.847 | 3.674983
6147 | 99 | 4 | 1610289.98 | 900.01 | 1249.972 | -4999.771 | 3.62829
6148 | 99 | 4 | 1610589.98 | 1200.01 | 1666.625 | -4999.771 | 3.579156
6149 | 99 | 4 | 1610889.98 | 1500.01 | 2083.278 | -4999.847 | 3.531243
6150 | 99 | 4 | 1611189.98 | 1800.01 | 2499.931 | -4999.847 | 3.480583
6151 | 99 | 4 | 1611489.98 | 2100.01 | 2916.584 | -4999.771 | 3.420462
6152 | 99 | 4 | 1611789.98 | 2400.01 | 3333.237 | -4999.847 | 3.3402
6153 | 99 | 4 | 1612089.98 | 2700.01 | 3749.89 | -4999.847 | 3.230945
6154 | 99 | 4 | 1612389.98 | 3000.01 | 4166.543 | -4999.771 | 3.107042
6155 | 99 | 4 | 1612572.26 | 3182.29 | 4419.701 | -4999.771 | 2.999924
6156 | 99 | 5 | 1612572.27 | 0.01 | 0 | 0 | 3.309071
6157 | 99 | 5 | 1614372.26 | 1800 | 0 | 0 | 3.517815
6158 | 99 | 6 | 1614372.41 | 0.15 | 0.03926973 | 2017.548 | 3.661555
6159 | 99 | 6 | 1614672.41 | 300.15 | 291.6742 | 3499.962 | 3.88983
6160 | 99 | 6 | 1614972.41 | 600.15 | 583.3353 | 3499.962 | 3.97528
6161 | 99 | 6 | 1615272.41 | 900.15 | 874.9964 | 3499.809 | 4.039979
6162 | 99 | 6 | 1615572.41 | 1200.15 | 1166.658 | 3499.962 | 4.08423
6163 | 99 | 6 | 1615872.41 | 1500.15 | 1458.319 | 3499.962 | 4.1178
6164 | 99 | 6 | 1616172.41 | 1800.15 | 1749.98 | 3500.038 | 4.145266
6165 | 99 | 6 | 1616472.41 | 2100.15 | 2041.641 | 3499.962 | 4.172427
6166 | 99 | 6 | 1616772.41 | 2400.15 | 2333.067 | 3443.885 | 4.199893
6167 | 99 | 6 | 1617072.41 | 2700.15 | 2599.162 | 2952.85 | 4.200198
6168 | 99 | 6 | 1617372.41 | 3000.15 | 2827.241 | 2540.475 | 4.200198
6169 | 99 | 6 | 1617672.41 | 3300.15 | 3026.315 | 2257.191 | 4.199893
6170 | 99 | 6 | 1617972.41 | 3600.15 | 3205.76 | 2059.586 | 4.199283
6171 | 99 | 6 | 1618272.41 | 3900.15 | 3370.529 | 1898.375 | 4.199893
6172 | 99 | 6 | 1618572.41 | 4200.15 | 3522.247 | 1741.665 | 4.199588
6173 | 99 | 6 | 1618872.41 | 4500.15 | 3661.018 | 1585.183 | 4.199588
6174 | 99 | 6 | 1619172.41 | 4800.15 | 3786.404 | 1422.37 | 4.199893
6175 | 99 | 6 | 1619472.41 | 5100.15 | 3897.808 | 1252.079 | 4.199893
6176 | 99 | 6 | 1619772.41 | 5400.15 | 3994.987 | 1081.025 | 4.200198
6177 | 99 | 6 | 1620072.41 | 5700.15 | 4078.086 | 913.8628 | 4.200198
6178 | 99 | 6 | 1620372.41 | 6000.15 | 4147.832 | 761.883 | 4.199588
6179 | 99 | 6 | 1620672.41 | 6300.15 | 4205.401 | 624.1703 | 4.199893
6180 | 99 | 6 | 1620972.41 | 6600.15 | 4252.221 | 503.09 | 4.199893
6181 | 99 | 6 | 1621272.41 | 6900.15 | 4289.904 | 403.2959 | 4.199893
6182 | 99 | 6 | 1621572.41 | 7200.15 | 4319.966 | 321.1261 | 4.200198
6183 | 99 | 6 | 1621872.41 | 7500.15 | 4343.787 | 253.9101 | 4.199893
6184 | 99 | 6 | 1622172.41 | 7800.15 | 4362.65 | 201.2665 | 4.200198
6185 | 99 | 6 | 1622472.41 | 8100.15 | 4377.644 | 160.9827 | 4.199893
6186 | 99 | 6 | 1622772.41 | 8400.15 | 4389.645 | 128.3284 | 4.199893
6187 | 99 | 6 | 1623072.41 | 8700.15 | 4399.325 | 105.211 | 4.199893
6188 | 99 | 6 | 1623372.41 | 9000.15 | 4407.216 | 84.00092 | 4.199893
6189 | 99 | 6 | 1623672.41 | 9300.15 | 4413.724 | 70.95445 | 4.199893
6190 | 99 | 6 | 1623972.41 | 9600.15 | 4419.133 | 60.34943 | 4.199893
6191 | 99 | 6 | 1624217.75 | 9845.49 | 4422.893 | 49.9733 | 4.200198
6192 | 99 | 7 | 1624217.76 | 0.01 | 0 | 0 | 4.197147
6193 | 99 | 7 | 1626017.75 | 1800 | 0 | 0 | 4.188602
6194 | 99 | 8 | 1626017.79 | 0.04 | 0.01054314 | -1000.458 | 4.131533
6195 | 99 | 8 | 1626018.79 | 1.04 | 0.2883235 | -999.8474 | 4.125124
6196 | 99 | 8 | 1626019.79 | 2.04 | 0.5660934 | -999.9237 | 4.123598
6197 | 99 | 8 | 1626020.79 | 3.04 | 0.8438635 | -1000 | 4.121767
6198 | 99 | 8 | 1626021.79 | 4.04 | 1.121633 | -1000.076 | 4.120546
6199 | 99 | 8 | 1626022.79 | 5.04 | 1.399403 | -1000.076 | 4.119326
6200 | 99 | 8 | 1626023.79 | 6.04 | 1.677175 | -999.9237 | 4.11841
6201 | 99 | 8 | 1626024.79 | 7.04 | 1.954944 | -1000 | 4.117494
6202 | 99 | 8 | 1626025.79 | 8.04 | 2.232713 | -999.9237 | 4.116884
6203 | 99 | 8 | 1626026.79 | 9.04 | 2.510484 | -999.9237 | 4.115969
6204 | 99 | 8 | 1626027.75 | 10 | 2.777142 | -999.8474 | 4.115969
6205 | 99 | 9 | 1626027.76 | 0.01 | 0 | -5000 | 3.909972
6206 | 99 | 9 | 1626028.75 | 1 | 1.388859 | -4999.924 | 3.8822
6207 | 100 | 4 | 1626028.76 | 0.01 | 0 | -5000 | 3.880674
6208 | 100 | 4 | 1626328.76 | 300.01 | 416.6669 | -4999.847 | 3.719844
6209 | 100 | 4 | 1626628.76 | 600.01 | 833.3199 | -4999.847 | 3.673762
6210 | 100 | 4 | 1626928.76 | 900.01 | 1249.973 | -4999.847 | 3.627375
6211 | 100 | 4 | 1627228.76 | 1200.01 | 1666.626 | -4999.695 | 3.578241
6212 | 100 | 4 | 1627528.76 | 1500.01 | 2083.279 | -4999.847 | 3.529717
6213 | 100 | 4 | 1627828.76 | 1800.01 | 2499.932 | -4999.771 | 3.479362
6214 | 100 | 4 | 1628128.76 | 2100.01 | 2916.585 | -4999.771 | 3.419547
6215 | 100 | 4 | 1628428.76 | 2400.01 | 3333.238 | -4999.695 | 3.338674
6216 | 100 | 4 | 1628728.76 | 2700.01 | 3749.891 | -4999.619 | 3.229419
6217 | 100 | 4 | 1629028.76 | 3000.01 | 4166.545 | -4999.847 | 3.105211
6218 | 100 | 4 | 1629208.11 | 3179.36 | 4415.634 | -4999.695 | 2.999924
6219 | 100 | 5 | 1629208.12 | 0.01 | 0 | 0 | 3.308766
6220 | 100 | 5 | 1631008.11 | 1800 | 0 | 0 | 3.517815
6221 | 100 | 6 | 1631008.26 | 0.15 | 0.03923963 | 2016.251 | 3.662165
6222 | 100 | 6 | 1631308.26 | 300.15 | 291.6741 | 3499.962 | 3.89044
6223 | 100 | 6 | 1631608.26 | 600.15 | 583.3352 | 3499.962 | 3.97467
6224 | 100 | 6 | 1631908.26 | 900.15 | 874.9963 | 3499.809 | 4.040284
6225 | 100 | 6 | 1632208.26 | 1200.15 | 1166.657 | 3500.038 | 4.084535
6226 | 100 | 6 | 1632508.26 | 1500.15 | 1458.319 | 3500.038 | 4.1178
6227 | 100 | 6 | 1632808.26 | 1800.15 | 1749.98 | 3500.038 | 4.145571
6228 | 100 | 6 | 1633108.26 | 2100.15 | 2041.641 | 3499.962 | 4.172732
6229 | 100 | 6 | 1633408.26 | 2400.15 | 2332.999 | 3436.103 | 4.200198
6230 | 100 | 6 | 1633708.26 | 2700.15 | 2598.25 | 2941.176 | 4.199893
6231 | 100 | 6 | 1634008.26 | 3000.15 | 2825.602 | 2536.202 | 4.199283
6232 | 100 | 6 | 1634308.26 | 3300.15 | 3024.261 | 2250.019 | 4.200198
6233 | 100 | 6 | 1634608.26 | 3600.15 | 3203.089 | 2052.644 | 4.199893
6234 | 100 | 6 | 1634908.26 | 3900.15 | 3367.222 | 1892.042 | 4.199893
6235 | 100 | 6 | 1635208.26 | 4200.15 | 3518.373 | 1736.706 | 4.199893
6236 | 100 | 6 | 1635508.26 | 4500.15 | 3656.503 | 1579.08 | 4.199893
6237 | 100 | 6 | 1635808.26 | 4800.15 | 3781.363 | 1415.808 | 4.199588
6238 | 100 | 6 | 1636108.26 | 5100.15 | 3892.495 | 1249.485 | 4.200198
6239 | 100 | 6 | 1636408.26 | 5400.15 | 3989.599 | 1081.483 | 4.199588
6240 | 100 | 6 | 1636708.26 | 5700.15 | 4072.86 | 917.0672 | 4.199893
6241 | 100 | 6 | 1637008.26 | 6000.15 | 4142.798 | 764.1718 | 4.199893
6242 | 100 | 6 | 1637308.26 | 6300.15 | 4200.527 | 626.3066 | 4.200198
6243 | 100 | 6 | 1637608.26 | 6600.15 | 4247.488 | 504.8447 | 4.199588
6244 | 100 | 6 | 1637908.26 | 6900.15 | 4285.227 | 403.5248 | 4.199893
6245 | 100 | 6 | 1638208.26 | 7200.15 | 4315.331 | 321.6602 | 4.199893
6246 | 100 | 6 | 1638508.26 | 7500.15 | 4339.201 | 254.5205 | 4.199893
6247 | 100 | 6 | 1638808.26 | 7800.15 | 4358.136 | 202.4872 | 4.199588
6248 | 100 | 6 | 1639108.26 | 8100.15 | 4373.173 | 162.2034 | 4.199893
6249 | 100 | 6 | 1639408.26 | 8400.15 | 4385.22 | 129.015 | 4.199893
6250 | 100 | 6 | 1639708.26 | 8700.15 | 4394.939 | 104.8295 | 4.199588
6251 | 100 | 6 | 1640008.26 | 9000.15 | 4402.874 | 85.832 | 4.199588
6252 | 100 | 6 | 1640308.26 | 9300.15 | 4409.418 | 72.48035 | 4.199588
6253 | 100 | 6 | 1640608.26 | 9600.15 | 4414.847 | 57.83169 | 4.199893
6254 | 100 | 6 | 1640875.79 | 9867.68 | 4418.93 | 49.82071 | 4.200198
6255 | 100 | 7 | 1640875.8 | 0.01 | 0 | 0 | 4.197452
6256 | 100 | 7 | 1642675.79 | 1800 | 0 | 0 | 4.189212
6257 | 100 | 8 | 1642675.83 | 0.04 | 0.01054123 | -1001.221 | 4.131533
6258 | 100 | 8 | 1642676.83 | 1.04 | 0.2883239 | -1000 | 4.125429
6259 | 100 | 8 | 1642677.83 | 2.04 | 0.5660923 | -1000.076 | 4.123293
6260 | 100 | 8 | 1642678.83 | 3.04 | 0.8438629 | -1000 | 4.121462
6261 | 100 | 8 | 1642679.83 | 4.04 | 1.121632 | -1000 | 4.120546
6262 | 100 | 8 | 1642680.83 | 5.04 | 1.399402 | -999.9237 | 4.119631
6263 | 100 | 8 | 1642681.83 | 6.04 | 1.677171 | -1000 | 4.118715
6264 | 100 | 8 | 1642682.83 | 7.04 | 1.954941 | -1000 | 4.1178
6265 | 100 | 8 | 1642683.83 | 8.04 | 2.232711 | -1000 | 4.116579
6266 | 100 | 8 | 1642684.83 | 9.04 | 2.510482 | -999.7711 | 4.115969
6267 | 100 | 8 | 1642685.79 | 10 | 2.77714 | -1000.153 | 4.115663 | 1
6268 | 100 | 9 | 1642685.8 | 0.01 | 0 | -5000 | 3.909667
6269 | 100 | 9 | 1642686.79 | 1 | 1.388863 | -4999.847 | 3.881895 | 1
6270 | 100 | 11 | 1642686.79 | 1 | 1.388863 | 0 | 3.881895

## DCIR
10 | 8 | 163142.08 | 10 | 2.777136 | -1000 | 4.129091 | 10 | -4.959371e-05 | 49.59371
10 | 9 | 163143.08 | 1 | 1.388857 | -4999.847 | 3.930724
20 | 8 | 326513.69 | 10 | 2.777142 | -999.8474 | 4.126955 | 20 | -5.05064e-05 | 50.5064
20 | 9 | 326514.69 | 1 | 1.38886 | -4999.924 | 3.924926
30 | 8 | 489719.84 | 10 | 2.777142 | -999.8474 | 4.125734 | 30 | -5.134661e-05 | 51.34661
30 | 9 | 489720.84 | 1 | 1.388856 | -4999.847 | 3.920348
40 | 8 | 653059.74 | 10 | 2.77714 | -999.9237 | 4.123903 | 40 | -5.233845e-05 | 52.33845
40 | 9 | 653060.74 | 1 | 1.388855 | -4999.924 | 3.914549
50 | 8 | 817046.9 | 10 | 2.777138 | -999.8474 | 4.122683 | 50 | -5.340658e-05 | 53.40658
50 | 9 | 817047.9 | 1 | 1.388859 | -4999.847 | 3.909056
60 | 8 | 981166.86 | 10 | 2.777135 | -1000 | 4.121462 | 60 | -5.417263e-05 | 54.17263
60 | 9 | 981167.86 | 1 | 1.388856 | -4999.771 | 3.904784
70 | 8 | 1145772.73 | 10 | 2.777139 | -1000 | 4.120241 | 70 | -5.523977e-05 | 55.23977
70 | 9 | 1145773.73 | 1 | 1.38886 | -4999.847 | 3.89929
80 | 8 | 1310992.71 | 10 | 2.777141 | -1000.076 | 4.11902 | 80 | -5.615534e-05 | 56.15534
80 | 9 | 1310993.71 | 1 | 1.388861 | -4999.924 | 3.894408
90 | 8 | 1476569.67 | 10 | 2.777142 | -1000 | 4.116884 | 90 | -5.714613e-05 | 57.14613
90 | 9 | 1476570.67 | 1 | 1.388858 | -4999.924 | 3.888304
100 | 8 | 1642685.79 | 10 | 2.77714 | -1000.153 | 4.115663 | 100 | -5.844651e-05 | 58.44651
100 | 9 | 1642686.79 | 1 | 1.388863 | -4999.847 | 3.881895
[8 empty] | 0 | 48.4
[8 empty] | 10 | 49.59371
[8 empty] | 20 | 50.5064
[8 empty] | 30 | 51.34661
[8 empty] | 40 | 52.33845
[8 empty] | 50 | 53.40658
[8 empty] | 60 | 54.17263
[8 empty] | 70 | 55.23977
[8 empty] | 80 | 56.15534
[8 empty] | 90 | 57.14613
[8 empty] | 100 | 58.44651 | 1.207573

## Statistics
TesterID: | Maccor #3
Channel Number: | 5
TestName: | Li_Ion_Z100_EC1,0_LC0,7_DCIR_every_cycle.000
TestDesc: | Li-Ion; 100 cycles; Discharge with 1.0C to 3.0V; Charge with Constant Current 0,
StartDateTime: | 2026-01-26 11:51
Comment:
Cycle | Test Time | AH-IN | AH-OUT | Date
1 | 0d 04:31:57.86 | 4811.567 | 1.388512 | 2026-01-26 16:23
2 | 0d 09:03:39.53 | 4805.792 | 1.388859 | 2026-01-26 20:54
3 | 0d 13:35:24.05 | 4797.869 | 1.388859 | 2026-01-27 01:26
4 | 0d 18:07:24.27 | 4790.003 | 1.388857 | 2026-01-27 05:58
5 | 0d 22:39:17.95 | 4782.556 | 1.388864 | 2026-01-27 10:30
6 | 1d 03:10:40.01 | 4774.259 | 1.38886 | 2026-01-27 15:01
7 | 1d 07:42:38.26 | 4768.687 | 1.388857 | 2026-01-27 19:33
8 | 1d 12:14:47.46 | 4763.614 | 1.388862 | 2026-01-28 00:06
9 | 1d 16:46:51.79 | 4757.09 | 1.388865 | 2026-01-28 04:38
10 | 1d 21:19:03.08 | 4751.292 | 1.388857 | 2026-01-28 09:10
11 | 2d 01:51:07.55 | 4751.674 | 1.388862 | 2026-01-28 13:42
12 | 2d 06:23:07.17 | 4744.798 | 1.388859 | 2026-01-28 18:14
13 | 2d 10:55:37.76 | 4737.566 | 1.388862 | 2026-01-28 22:46
14 | 2d 15:27:51.93 | 4732.04 | 1.388861 | 2026-01-29 03:19
15 | 2d 20:00:15.46 | 4728.363 | 1.388863 | 2026-01-29 07:51
16 | 3d 00:32:39.10 | 4720.493 | 1.38886 | 2026-01-29 12:24
17 | 3d 05:05:22.99 | 4724.99 | 1.388861 | 2026-01-29 16:56
18 | 3d 09:37:50.18 | 4722.63 | 1.38886 | 2026-01-29 21:29
19 | 3d 14:10:36.94 | 4717.498 | 1.388863 | 2026-01-30 02:02
20 | 3d 18:41:54.69 | 4710.429 | 1.38886 | 2026-01-30 06:33
21 | 3d 23:13:53.62 | 4708.387 | 1.388859 | 2026-01-30 11:05
22 | 4d 03:45:48.60 | 4719.33 | 1.388859 | 2026-01-30 15:37
23 | 4d 08:17:37.17 | 4713.48 | 1.388859 | 2026-01-30 20:09
24 | 4d 12:49:32.60 | 4708.959 | 1.388856 | 2026-01-31 00:41
25 | 4d 17:22:14.71 | 4704.943 | 1.388858 | 2026-01-31 05:13
26 | 4d 21:54:16.47 | 4701.065 | 1.38886 | 2026-01-31 09:45
27 | 5d 02:26:49.94 | 4697.919 | 1.388861 | 2026-01-31 14:18
28 | 5d 06:58:28.48 | 4692.01 | 1.388859 | 2026-01-31 18:50
29 | 5d 11:29:50.46 | 4688.358 | 1.388861 | 2026-01-31 23:21
30 | 5d 16:02:00.84 | 4684.25 | 1.388856 | 2026-02-01 03:53
31 | 5d 20:34:05.13 | 4680.211 | 1.388858 | 2026-02-01 08:25
32 | 6d 01:06:28.55 | 4676.14 | 1.388858 | 2026-02-01 12:58
33 | 6d 05:38:54.03 | 4672.738 | 1.388859 | 2026-02-01 17:30
34 | 6d 10:11:05.71 | 4668.098 | 1.388862 | 2026-02-01 22:02
35 | 6d 14:43:46.53 | 4665.455 | 1.388859 | 2026-02-02 02:35
36 | 6d 19:16:03.04 | 4661.048 | 1.388859 | 2026-02-02 07:07
37 | 6d 23:48:25.74 | 4652.041 | 1.388863 | 2026-02-02 11:40
38 | 7d 04:20:26.11 | 4648.605 | 1.388858 | 2026-02-02 16:12
39 | 7d 08:52:23.19 | 4627.139 | 1.388858 | 2026-02-02 20:44
40 | 7d 13:24:20.74 | 4624.204 | 1.388855 | 2026-02-03 01:16
41 | 7d 17:56:59.30 | 4620.071 | 1.388859 | 2026-02-03 05:48
42 | 7d 22:29:33.60 | 4615.421 | 1.388862 | 2026-02-03 10:21
43 | 8d 03:02:54.50 | 4612.22 | 1.388862 | 2026-02-03 14:54
44 | 8d 07:35:58.42 | 4609.219 | 1.388859 | 2026-02-03 19:27
45 | 8d 12:09:42.61 | 4609.273 | 1.388857 | 2026-02-04 00:01
46 | 8d 16:43:31.57 | 4605.97 | 1.388859 | 2026-02-04 04:35
47 | 8d 21:17:24.19 | 4601.664 | 1.38886 | 2026-02-04 09:09
48 | 9d 01:50:43.05 | 4596.503 | 1.388859 | 2026-02-04 13:42
49 | 9d 06:23:44.18 | 4590.736 | 1.388863 | 2026-02-04 18:15
50 | 9d 10:57:27.90 | 4589.932 | 1.388859 | 2026-02-04 22:49
51 | 9d 15:30:47.72 | 4585.561 | 1.388859 | 2026-02-05 03:22
52 | 9d 20:04:08.03 | 4579.876 | 1.388857 | 2026-02-05 07:56
53 | 10d 00:37:04.72 | 4576.832 | 1.388858 | 2026-02-05 12:29
54 | 10d 05:10:22.57 | 4577.877 | 1.388859 | 2026-02-05 17:02
55 | 10d 09:43:58.61 | 4574.314 | 1.388853 | 2026-02-05 21:36
56 | 10d 14:17:52.32 | 4570.455 | 1.388858 | 2026-02-06 02:09
57 | 10d 18:51:49.32 | 4569.365 | 1.388859 | 2026-02-06 06:43
58 | 10d 23:25:03.65 | 4566.313 | 1.38886 | 2026-02-06 11:17
59 | 11d 03:59:00.74 | 4578.117 | 1.388856 | 2026-02-06 15:51
60 | 11d 08:32:47.86 | 4576.189 | 1.388856 | 2026-02-06 20:24
61 | 11d 13:06:43.82 | 4572.182 | 1.388862 | 2026-02-07 00:58
62 | 11d 17:41:02.23 | 4571.13 | 1.388862 | 2026-02-07 05:33
63 | 11d 22:14:49.39 | 4565.799 | 1.388859 | 2026-02-07 10:07
64 | 12d 02:49:08.63 | 4565.964 | 1.388857 | 2026-02-07 14:41
65 | 12d 07:23:38.85 | 4560.927 | 1.388856 | 2026-02-07 19:15
66 | 12d 11:57:55.62 | 4557.071 | 1.38886 | 2026-02-07 23:50
67 | 12d 16:32:38.62 | 4553.568 | 1.388858 | 2026-02-08 04:24
68 | 12d 21:07:20.06 | 4549.334 | 1.388858 | 2026-02-08 08:59
69 | 13d 01:41:50.71 | 4545.655 | 1.388861 | 2026-02-08 13:34
70 | 13d 06:16:13.73 | 4542.014 | 1.38886 | 2026-02-08 18:08
71 | 13d 10:50:46.80 | 4536.019 | 1.388856 | 2026-02-08 22:43
72 | 13d 15:25:45.25 | 4536.567 | 1.388858 | 2026-02-09 03:18
73 | 13d 20:00:32.10 | 4528.591 | 1.38886 | 2026-02-09 07:52
74 | 14d 00:35:33.77 | 4532.865 | 1.388857 | 2026-02-09 12:27
75 | 14d 05:11:09.52 | 4515.63 | 1.388855 | 2026-02-09 17:03
76 | 14d 09:46:17.01 | 4514.987 | 1.388858 | 2026-02-09 21:38
77 | 14d 14:21:53.15 | 4511.774 | 1.388858 | 2026-02-10 02:14
78 | 14d 18:57:36.04 | 4508.371 | 1.388857 | 2026-02-10 06:50
79 | 14d 23:34:04.11 | 4508.608 | 1.388857 | 2026-02-10 11:26
80 | 15d 04:09:53.71 | 4498.988 | 1.388861 | 2026-02-10 16:02
81 | 15d 08:45:59.28 | 4498.09 | 1.388859 | 2026-02-10 20:38
82 | 15d 13:21:42.22 | 4494.075 | 1.388857 | 2026-02-11 01:14
83 | 15d 17:56:46.94 | 4487.854 | 1.388859 | 2026-02-11 05:49
84 | 15d 22:30:57.74 | 4484.733 | 1.38886 | 2026-02-11 10:23
85 | 16d 03:07:01.37 | 4480.002 | 1.38886 | 2026-02-11 14:59
86 | 16d 07:43:13.71 | 4475.473 | 1.388856 | 2026-02-11 19:35
87 | 16d 12:19:31.67 | 4473.204 | 1.388858 | 2026-02-12 00:12
88 | 16d 16:55:54.95 | 4470.443 | 1.388858 | 2026-02-12 04:48
89 | 16d 21:32:52.89 | 4467.192 | 1.388859 | 2026-02-12 09:25
90 | 17d 02:09:30.67 | 4458.602 | 1.388858 | 2026-02-12 14:02
91 | 17d 06:45:55.93 | 4455.802 | 1.388857 | 2026-02-12 18:38
92 | 17d 11:23:18.64 | 4456.332 | 1.388854 | 2026-02-12 23:16
93 | 17d 16:00:06.17 | 4451.563 | 1.388856 | 2026-02-13 03:52
94 | 17d 20:36:25.04 | 4445.22 | 1.388858 | 2026-02-13 08:29
95 | 18d 01:13:42.87 | 4439.593 | 1.388859 | 2026-02-13 13:06
96 | 18d 05:50:17.36 | 4434.129 | 1.388858 | 2026-02-13 17:43
97 | 18d 10:26:21.87 | 4429.708 | 1.388862 | 2026-02-13 22:19
98 | 18d 15:03:09.97 | 4426.508 | 1.388856 | 2026-02-14 02:56
99 | 18d 19:40:28.75 | 4422.893 | 1.388859 | 2026-02-14 07:33
100 | 19d 00:18:06.79 | 4418.93 | 1.388863 | 2026-02-14 12:11

## Cycle 1 DIS
StepTime | Voltage | Current | Capacity
0.000666666667 | 4.139467 | -1.001297 | 1.0541017e-05
0.01733333 | 4.136721 | -1 | 0.000288321974
0.034 | 4.135195 | -0.9999237 | 0.000566091274
0.05066667 | 4.134279 | -1 | 0.000843860787
0.06733333 | 4.133059 | -1 | 0.001121630935
0.084 | 4.132143 | -0.9999237 | 0.001399400871
0.1006667 | 4.131838 | -0.9999237 | 0.00167717102
0.1173333 | 4.131228 | -0.9997711 | 0.001954941804
0.134 | 4.130617 | -1.000076 | 0.002232710892
0.1506667 | 4.130312 | -1.000076 | 0.002510479769
0.1666667 | 4.129702 | -0.9999237 | 0.002777139654
0.000333333333 | 3.94934 | -5 | 2.742682e-05
0.01666667 | 3.934691 | -4.999924 | 0.001388511652

## Cycle 1 CHG
StepTime | Voltage | Current | Capacity
0.0025 | 3.601434 | 2.19173 | 4.2362648e-05
5.0025 | 3.785458 | 3.499886 | 0.2916851
10.0025 | 3.855344 | 3.499886 | 0.5833462
15.0025 | 3.936522 | 3.499886 | 0.8750073
20.0025 | 4.002441 | 3.499962 | 1.166668
25.0025 | 4.044556 | 3.499886 | 1.45833
30.0025 | 4.074769 | 3.500114 | 1.749991
35.0025 | 4.099489 | 3.500114 | 2.041652
40.0025 | 4.125734 | 3.499962 | 2.333313
45.0025 | 4.157168 | 3.499962 | 2.624974
50.0025 | 4.1944 | 3.499962 | 2.916635
55.0025 | 4.199893 | 2.990539 | 3.188989
60.0025 | 4.199893 | 2.608377 | 3.42094
65.0025 | 4.200198 | 2.352331 | 3.627103
70.0025 | 4.199588 | 2.144427 | 3.814364
75.0025 | 4.200198 | 1.934691 | 3.984558
80.0025 | 4.200198 | 1.712902 | 4.136551
85.0025 | 4.200198 | 1.496529 | 4.270362
90.0025 | 4.199588 | 1.266423 | 4.385588
95.0025 | 4.199893 | 1.04509 | 4.481916
100.0025 | 4.199588 | 0.8458839 | 4.560652
105.0025 | 4.200198 | 0.6594186 | 4.623216
110.0025 | 4.199893 | 0.5092699 | 4.67166
115.0025 | 4.199893 | 0.3865873 | 4.708793
120.0025 | 4.199893 | 0.2898451 | 4.736817
125.0025 | 4.199588 | 0.2180514 | 4.757823
130.0025 | 4.199588 | 0.1659419 | 4.773627
135.0025 | 4.199588 | 0.1247425 | 4.785616
140.0025 | 4.200198 | 0.09750514992 | 4.794812
145.0025 | 4.199588 | 0.0763714 | 4.801995
150.0025 | 4.199893 | 0.0608072 | 4.807696
154.1778 | 4.199893 | 0.0499733 | 4.811567

## Cycle 2 DIS
StepTime | Voltage | Current | Capacity
0.000666666667 | 4.139467 | -1.000381 | 1.0543136e-05
0.01733333 | 4.13611 | -1 | 0.000288324941
0.034 | 4.135195 | -1.000076 | 0.000566093182
0.05066667 | 4.134279 | -1 | 0.000843863966
0.06733333 | 4.133059 | -1 | 0.001121633478
0.084 | 4.132448 | -1 | 0.001399404474
0.1006667 | 4.131838 | -1.000076 | 0.001677174199
0.1173333 | 4.131228 | -1 | 0.001954944559
0.134 | 4.130617 | -0.9999237 | 0.002232714707
0.1506667 | 4.130007 | -1.000076 | 0.00251048422
0.1666667 | 4.130007 | -0.9999237 | 0.002777143045
0.000166666667 | 3.953307 | -5 | 0
0.01666667 | 3.934081 | -4.999847 | 0.001388858795

## Cycle 2 CHG
StepTime | Voltage | Current | Capacity
0.0025 | 3.601434 | 2.193332 | 4.2381509e-05
5.0025 | 3.785763 | 3.499886 | 0.2916852
10.0025 | 3.855955 | 3.499809 | 0.5833463
15.0025 | 3.938048 | 3.499886 | 0.8750074
20.0025 | 4.003052 | 3.499962 | 1.166669
25.0025 | 4.046082 | 3.499886 | 1.45833
30.0025 | 4.075685 | 3.499962 | 1.749991
35.0025 | 4.100099 | 3.499962 | 2.041652
40.0025 | 4.12665 | 3.499886 | 2.333313
45.0025 | 4.158694 | 3.499809 | 2.624974
50.0025 | 4.19501 | 3.499809 | 2.916635
55.0025 | 4.200198 | 2.979553 | 3.188077
60.0025 | 4.199893 | 2.604715 | 3.419225
65.0025 | 4.200198 | 2.358816 | 3.625558
70.0025 | 4.199588 | 2.145113 | 3.813169
75.0025 | 4.199588 | 1.934997 | 3.983112
80.0025 | 4.199893 | 1.716564 | 4.135358
85.0025 | 4.199283 | 1.487221 | 4.268799
90.0025 | 4.199588 | 1.265965 | 4.383539
95.0025 | 4.199893 | 1.042115 | 4.47976
100.0025 | 4.200504 | 0.8352026 | 4.557879
105.0025 | 4.200198 | 0.6580453 | 4.619921
110.0025 | 4.199893 | 0.5036240177 | 4.668127
115.0025 | 4.200198 | 0.3819333 | 4.704768
120.0025 | 4.200198 | 0.2862593 | 4.732341
125.0025 | 4.199893 | 0.2134737 | 4.753102
130.0025 | 4.199893 | 0.1617456 | 4.768731
135.0025 | 4.199588 | 0.1225299 | 4.780543
140.0025 | 4.200198 | 0.09544518 | 4.789583
145.0025 | 4.199588 | 0.07545586 | 4.796646
150.0025 | 4.199893 | 0.05943389 | 4.8022
153.8623 | 4.200198 | 0.0499733 | 4.805792

## Cycle 3 DIS
StepTime | Voltage | Current | Capacity
0.000666666667 | 4.139467 | -1.001068 | 1.0540593e-05
0.01733333 | 4.13611 | -0.9997711 | 0.000288321974
0.034 | 4.13489 | -1 | 0.000566092758
0.05066667 | 4.134585 | -0.9999237 | 0.000843862906
0.06733333 | 4.132753 | -0.9999237 | 0.001121632631
0.084 | 4.132143 | -0.9998474 | 0.001399401295
0.1006667 | 4.131838 | -1 | 0.001677171232
0.1173333 | 4.131228 | -0.9998474 | 0.001954942016
0.134 | 4.130617 | -0.9996948 | 0.002232711528
0.1506667 | 4.130312 | -0.9999237 | 0.002510481041
0.1666667 | 4.129702 | -1.000076 | 0.002777139866
0.000166666667 | 3.953613 | -5 | 0
0.01666667 | 3.934386 | -4.999847 | 0.001388859219

## Cycle 3 CHG
StepTime | Voltage | Current | Capacity
0.0025 | 3.60235 | 2.189212 | 4.2310301e-05
5.0025 | 3.786984 | 3.499962 | 0.291685
10.0025 | 3.857786 | 3.499886 | 0.583346
15.0025 | 3.939574 | 3.499962 | 0.8750071
20.0025 | 4.005188 | 3.499886 | 1.166668
25.0025 | 4.046693 | 3.499962 | 1.458329
30.0025 | 4.076905 | 3.499962 | 1.74999
35.0025 | 4.10132 | 3.499886 | 2.041652
40.0025 | 4.127871 | 3.499886 | 2.333313
45.0025 | 4.159915 | 3.499962 | 2.624974
50.0025 | 4.196231 | 3.499962 | 2.916635
55.0025 | 4.199588 | 2.964675 | 3.186834
60.0025 | 4.199893 | 2.591135 | 3.417019
65.0025 | 4.199893 | 2.350423 | 3.622527
70.0025 | 4.199893 | 2.140993 | 3.80981
75.0025 | 4.199893 | 1.927596 | 3.979247
80.0025 | 4.199588 | 1.711833 | 4.130899
85.0025 | 4.200198 | 1.484016 | 4.264212
90.0025 | 4.199893 | 1.258717 | 4.378464
95.0025 | 4.199588 | 1.037919 | 4.474055
100.0025 | 4.199588 | 0.8339818 | 4.551892
105.0025 | 4.199588 | 0.650721 | 4.613513
110.0025 | 4.199893 | 0.4998856 | 4.661209
115.0025 | 4.199893 | 0.3788052 | 4.697536
120.0025 | 4.200198 | 0.2849622 | 4.72489
125.0025 | 4.199588 | 0.2130159 | 4.745471
130.0025 | 4.199893 | 0.1607538 | 4.760949
135.0025 | 4.199893 | 0.1219959 | 4.772637
140.0025 | 4.199893 | 0.09437705 | 4.781604
145.0025 | 4.200504 | 0.07454032 | 4.788588
150.0025 | 4.200198 | 0.06004425 | 4.794164
154.0168 | 4.199893 | 0.0499733 | 4.797869

## Cycle 4 DIS
StepTime | Voltage | Current | Capacity
0.000666666667 | 4.140078 | -1.001068 | 1.0541017e-05
0.01733333 | 4.135805 | -1 | 0.000288321126
0.034 | 4.135195 | -1.000076 | 0.000566091486
0.05066667 | 4.133974 | -0.9997711 | 0.000843861847
0.06733333 | 4.133059 | -1 | 0.001121631571
0.084 | 4.132448 | -1 | 0.001399402355
0.1006667 | 4.131533 | -0.9999237 | 0.001677172079
0.1173333 | 4.131228 | -0.9999237 | 0.001954942016
0.134 | 4.130922 | -0.9999237 | 0.002232710257
0.1506667 | 4.130007 | -1.000076 | 0.002510480405
0.1666667 | 4.129397 | -0.9999237 | 0.002777139866
0.000166666667 | 3.953002 | -5 | 0
0.01666667 | 3.933776 | -4.999847 | 0.001388857099

## Cycle 4 CHG
StepTime | Voltage | Current | Capacity
0.0025 | 3.603265 | 2.183642 | 4.2206243e-05
5.0025 | 3.788815 | 3.499809 | 0.2916847
10.0025 | 3.859312 | 3.500114 | 0.5833458
15.0025 | 3.9411 | 3.499962 | 0.8750069
20.0025 | 4.006714 | 3.499962 | 1.166668
25.0025 | 4.047608 | 3.500038 | 1.458329
30.0025 | 4.077211 | 3.499886 | 1.74999
35.0025 | 4.103151 | 3.499962 | 2.041651
40.0025 | 4.128481 | 3.499886 | 2.333312
45.0025 | 4.160525 | 3.499962 | 2.624974
50.0025 | 4.197757 | 3.499962 | 2.916635
55.0025 | 4.200198 | 2.956435 | 3.18519
60.0025 | 4.199588 | 2.589456 | 3.415112
65.0025 | 4.199893 | 2.343481 | 3.620111
70.0025 | 4.199893 | 2.135348 | 3.806606
75.0025 | 4.199588 | 1.920882 | 3.975801
80.0025 | 4.199893 | 1.700847 | 4.126734
85.0025 | 4.200198 | 1.478523 | 4.259182
90.0025 | 4.199893 | 1.252308 | 4.37303
95.0025 | 4.200198 | 1.029679 | 4.467942
100.0025 | 4.200198 | 0.8276493 | 4.545179
105.0025 | 4.199588 | 0.6471351 | 4.606444
110.0025 | 4.200198 | 0.4956893 | 4.653817
115.0025 | 4.199893 | 0.3755245 | 4.689899
120.0025 | 4.199893 | 0.2808423 | 4.717072
125.0025 | 4.199893 | 0.2121767 | 4.737485
130.0025 | 4.200198 | 0.1592279 | 4.752819
135.0025 | 4.199893 | 0.121767 | 4.764410864
140.0025 | 4.199283 | 0.09399557 | 4.773382
145.0025 | 4.199893 | 0.07469291 | 4.780389
150.0025 | 4.200198 | 0.05981537 | 4.785979
154.3802 | 4.200198 | 0.0499733 | 4.790003

## Cycle 5 DIS
StepTime | Voltage | Current | Capacity
0.000666666667 | 4.139162 | -1.001297 | 1.0539957e-05
0.01733333 | 4.13611 | -1.000076 | 0.000288321974
0.034 | 4.13489 | -1 | 0.00056609191
0.05066667 | 4.133059 | -0.9999237 | 0.000843861423
0.06733333 | 4.132753 | -0.9999237 | 0.001121631359
0.084 | 4.132143 | -1 | 0.001399401295
0.1006667 | 4.131533 | -1 | 0.001677171867
0.1173333 | 4.130617 | -1 | 0.001954941804
0.134 | 4.130617 | -1.000076 | 0.0022327128
0.1506667 | 4.129702 | -1.000229 | 0.0025104821
0.1666667 | 4.129702 | -0.9999237 | 0.002777142197
0.000166666667 | 3.952087 | -5 | 0
0.01666667 | 3.933471 | -4.999924 | 0.001388864093

## Cycle 5 CHG
StepTime | Voltage | Current | Capacity
0.0025 | 3.605402 | 2.179675 | 4.2143935e-05
5.0025 | 3.790951 | 3.499886 | 0.2916844
10.0025 | 3.861753 | 3.499809 | 0.5833455
15.0025 | 3.942931 | 3.499809 | 0.8750066
20.0025 | 4.007935 | 3.499809 | 1.166668
25.0025 | 4.049744 | 3.500038 | 1.458329
30.0025 | 4.079347 | 3.499886 | 1.74999
35.0025 | 4.104372 | 3.499809 | 2.041651
40.0025 | 4.130312 | 3.499962 | 2.333312
45.0025 | 4.162966 | 3.499886 | 2.624973
50.0025 | 4.199893 | 3.499886 | 2.916634
55.0025 | 4.199893 | 2.928283 | 3.182637
60.0025 | 4.199893 | 2.573816 | 3.410666
65.0025 | 4.200198 | 2.328603 | 3.61455
70.0025 | 4.199893 | 2.119326 | 3.799821
75.0025 | 4.199893 | 1.912337 | 3.96808
80.0025 | 4.200198 | 1.69276 | 4.118438
85.0025 | 4.199588 | 1.471504 | 4.250221
90.0025 | 4.199893 | 1.248951 | 4.363603
95.0025 | 4.200198 | 1.027237 | 4.458319
100.0025 | 4.200198 | 0.8287938 | 4.535522
105.0025 | 4.199893 | 0.6485847 | 4.596998
110.0025 | 4.200198 | 0.4988174 | 4.644569
115.0025 | 4.199893 | 0.3774319 | 4.680952
120.0025 | 4.199588 | 0.2851911 | 4.708459
125.0025 | 4.199588 | 0.2152285 | 4.72912
130.0025 | 4.199588 | 0.1621271 | 4.744691
135.0025 | 4.199893 | 0.1229114 | 4.756548
140.0025 | 4.199588 | 0.0967422 | 4.765634
145.0025 | 4.199893 | 0.07705806 | 4.772809
150.0025 | 4.199588 | 0.06195163 | 4.778512
154.3515 | 4.199588 | 0.0499733 | 4.782556

## Cycle 6 DIS
StepTime | Voltage | Current | Capacity
0.000666666667 | 4.139773 | -1.00061 | 1.0541017e-05
0.01733333 | 4.13611 | -1 | 0.000288321762
0.034 | 4.13489 | -0.9999237 | 0.00056609297
0.05066667 | 4.133364 | -1.000076 | 0.00084386227
0.06733333 | 4.132753 | -1 | 0.001121633054
0.084 | 4.131838 | -0.9998474 | 0.001399402779
0.1006667 | 4.131228 | -0.9999237 | 0.001677173775
0.1173333 | 4.130617 | -1.000076 | 0.001954943287
0.134 | 4.130007 | -0.9999237 | 0.002232712588
0.1506667 | 4.129702 | -0.9997711 | 0.002510483372
0.1666667 | 4.129397 | -1.000076 | 0.002777142833
0.000166666667 | 3.952087 | -5 | 0
0.01666667 | 3.932555 | -4.999924 | 0.001388859854

## Cycle 6 CHG
StepTime | Voltage | Current | Capacity
0.0025 | 3.606928 | 2.173495 | 4.2032459e-05
5.0025 | 3.791867 | 3.499886 | 0.2916841
10.0025 | 3.863279 | 3.500038 | 0.5833452
15.0025 | 3.944762 | 3.499962 | 0.8750063
20.0025 | 4.009155 | 3.499962 | 1.166667
25.0025 | 4.050355 | 3.499962 | 1.458328
30.0025 | 4.079957 | 3.499962 | 1.74999
35.0025 | 4.104982 | 3.500038 | 2.041651
40.0025 | 4.131533 | 3.499962 | 2.333312
45.0025 | 4.164187 | 3.499809 | 2.624973
50.0025 | 4.199893 | 3.49012 | 2.916629
55.0025 | 4.199893 | 2.915541 | 3.181579
60.0025 | 4.199893 | 2.564965 | 3.4088
65.0025 | 4.199893 | 2.32784 | 3.612217
70.0025 | 4.199893 | 2.117113 | 3.797308
75.0025 | 4.199588 | 1.907912 | 3.964952
80.0025 | 4.199588 | 1.691386 | 4.114899
85.0025 | 4.200198 | 1.46807 | 4.246439
90.0025 | 4.200198 | 1.241321 | 4.359262
95.0025 | 4.199893 | 1.020981 | 4.45335
100.0025 | 4.199588 | 0.8220035 | 4.529932
105.0025 | 4.199893 | 0.6439307 | 4.590854
110.0025 | 4.200198 | 0.4937057 | 4.638064
115.0025 | 4.199893 | 0.3734646 | 4.674079
120.0025 | 4.199893 | 0.2832837 | 4.701282
125.0025 | 4.199893 | 0.2130922 | 4.721705
130.0025 | 4.199893 | 0.1596094 | 4.737066
135.0025 | 4.199893 | 0.1235981 | 4.748743
140.0025 | 4.199893 | 0.09445335 | 4.757792
145.0025 | 4.199588 | 0.0764477 | 4.76488
150.0025 | 4.200198 | 0.0608835 | 4.770566
153.929 | 4.199588 | 0.0499733 | 4.774259

## Cycle 7 DIS
StepTime | Voltage | Current | Capacity
0.000666666667 | 4.139467 | -1.000763 | 1.0544196e-05
0.01733333 | 4.135805 | -0.9999237 | 0.000288324729
0.034 | 4.134585 | -1 | 0.000566095513
0.05066667 | 4.133669 | -0.9999237 | 0.000843865873
0.06733333 | 4.132448 | -1 | 0.001121634962
0.084 | 4.131838 | -0.9998474 | 0.001399404686
0.1006667 | 4.131228 | -0.9999237 | 0.001677174623
0.1173333 | 4.130922 | -0.9997711 | 0.001954944135
0.134 | 4.130617 | -1.000076 | 0.002232713647
0.1506667 | 4.129702 | -1.000076 | 0.002510483372
0.1666667 | 4.130007 | -1 | 0.002777142833
0.000166666667 | 3.952392 | -5 | 0
0.01666667 | 3.93286 | -4.999771 | 0.001388857311

## Cycle 7 CHG
StepTime | Voltage | Current | Capacity
0.0025 | 3.607843 | 2.170825 | 4.1970787e-05
5.0025 | 3.792477 | 3.499886 | 0.2916839
10.0025 | 3.864195 | 3.499886 | 0.583345
15.0025 | 3.946288 | 3.499886 | 0.8750061
20.0025 | 4.010071 | 3.499886 | 1.166667
25.0025 | 4.050965 | 3.499962 | 1.458328
30.0025 | 4.081178 | 3.499886 | 1.749989
35.0025 | 4.105592 | 3.499962 | 2.041651
40.0025 | 4.132753 | 3.499962 | 2.333312
45.0025 | 4.165408 | 3.499962 | 2.624973
50.0025 | 4.199893 | 3.466392 | 2.91657
55.0025 | 4.199893 | 2.90692 | 3.180511
60.0025 | 4.199588 | 2.554284 | 3.406948
65.0025 | 4.199893 | 2.318303 | 3.60955
70.0025 | 4.199893 | 2.111772 | 3.794293
75.0025 | 4.199893 | 1.899748 | 3.961557
80.0025 | 4.199893 | 1.682155 | 4.110812
85.0025 | 4.199588 | 1.462654 | 4.242
90.0025 | 4.199893 | 1.235218 | 4.35447
95.0025 | 4.199893 | 1.018158 | 4.44835
100.0025 | 4.199893 | 0.8170443 | 4.524684
105.0025 | 4.199893 | 0.6414893 | 4.585319
110.0025 | 4.199588 | 0.492256 | 4.632372
115.0025 | 4.199588 | 0.3727016 | 4.668185
120.0025 | 4.199588 | 0.2826734 | 4.695293
125.0025 | 4.199283 | 0.2113375 | 4.715689
130.0025 | 4.200198 | 0.161059 | 4.73099
135.0025 | 4.199893 | 0.1235981 | 4.742664
140.0025 | 4.200198 | 0.09437705 | 4.751711
145.0025 | 4.199893 | 0.07377737 | 4.758738
150.0025 | 4.199893 | 0.06057831693 | 4.764349
154.6165 | 4.199893 | 0.0499733 | 4.768687

## Cycle 8 DIS
StepTime | Voltage | Current | Capacity
0.000666666667 | 4.139773 | -1 | 1.0543348e-05
0.01733333 | 4.135805 | -1 | 0.000288323245
0.034 | 4.134585 | -0.9998474 | 0.000566093818
0.05066667 | 4.133364 | -1.000076 | 0.00084386333
0.06733333 | 4.133059 | -0.9998474 | 0.001121634326
0.084 | 4.132143 | -1 | 0.001399403415
0.1006667 | 4.131228 | -1 | 0.001677173351
0.1173333 | 4.130922 | -1.000076 | 0.001954943287
0.134 | 4.130007 | -0.9998474 | 0.002232713012
0.1506667 | 4.129702 | -1.000153 | 0.002510482312
0.1666667 | 4.129091 | -0.9999237 | 0.002777141985
0.000166666667 | 3.951781 | -5 | 0
0.01666667 | 3.931945 | -4.999771 | 0.001388862186

## Cycle 8 CHG
StepTime | Voltage | Current | Capacity
0.0025 | 3.608453 | 2.168688 | 4.1933276e-05
5.0025 | 3.794003 | 3.499886 | 0.2916838
10.0025 | 3.865721 | 3.499962 | 0.583345
15.0025 | 3.947509 | 3.499962 | 0.8750061
20.0025 | 4.011292 | 3.499886 | 1.166667
25.0025 | 4.051881 | 3.499886 | 1.458328
30.0025 | 4.081483 | 3.499962 | 1.749989
35.0025 | 4.107424 | 3.499962 | 2.04165
40.0025 | 4.133669 | 3.499962 | 2.333312
45.0025 | 4.165713 | 3.499886 | 2.624973
50.0025 | 4.199893 | 3.440986 | 2.916438
55.0025 | 4.200504 | 2.894636 | 3.178686
60.0025 | 4.199893 | 2.552834 | 3.404628
65.0025 | 4.200198 | 2.311284 | 3.606878
70.0025 | 4.200198 | 2.105592 | 3.790813
75.0025 | 4.199893 | 1.899901 | 3.957764
80.0025 | 4.199893 | 1.677882 | 4.10681
85.0025 | 4.200198 | 1.455253 | 4.237348
90.0025 | 4.199893 | 1.233845 | 4.349507
95.0025 | 4.200198 | 1.015183 | 4.443083
100.0025 | 4.200198 | 0.815671 | 4.519207
105.0025 | 4.199893 | 0.6414893 | 4.579773
110.0025 | 4.200198 | 0.4914931 | 4.626721
115.0025 | 4.199893 | 0.3724727 | 4.662537
120.0025 | 4.199893 | 0.28336 | 4.689671
125.0025 | 4.199893 | 0.2117189 | 4.710133
130.0025 | 4.200198 | 0.161059 | 4.725524
135.0025 | 4.199893 | 0.1241321 | 4.737269
140.0025 | 4.199588 | 0.09445335 | 4.746285
145.0025 | 4.199893 | 0.07522698 | 4.753359
150.0025 | 4.199893 | 0.06157015 | 4.759066
154.851 | 4.199588 | 0.0499733 | 4.763614

## Cycle 9 DIS
StepTime | Voltage | Current | Capacity
0.000666666667 | 4.139162 | -1.001144 | 1.0542924e-05
0.01733333 | 4.135805 | -1.000076 | 0.000288323669
0.034 | 4.13489 | -0.9999237 | 0.000566095725
0.05066667 | 4.133364 | -0.9999237 | 0.000843865237
0.06733333 | 4.132143 | -1 | 0.001121633478
0.084 | 4.131838 | -0.9999237 | 0.001399402779
0.1006667 | 4.130922 | -0.9998474 | 0.001677173351
0.1173333 | 4.130617 | -1.000076 | 0.001954942652
0.134 | 4.130312 | -0.9999237 | 0.0022327128
0.1506667 | 4.129397 | -0.9998474 | 0.002510482736
0.1666667 | 4.129091 | -1.000076 | 0.002777141349
0.000166666667 | 3.951171 | -5 | 0
0.01666667 | 3.93164 | -4.999847 | 0.001388864517

## Cycle 9 CHG
StepTime | Voltage | Current | Capacity
0.0025 | 3.609674 | 2.164645 | 4.1848503e-05
5.0025 | 3.795224 | 3.499962 | 0.2916836
10.0025 | 3.868162 | 3.499886 | 0.5833447
15.0025 | 3.949035 | 3.499886 | 0.8750058
20.0025 | 4.012207 | 3.499962 | 1.166667
25.0025 | 4.053101 | 3.499962 | 1.458328
30.0025 | 4.083009 | 3.499962 | 1.749989
35.0025 | 4.107729 | 3.499962 | 2.04165
40.0025 | 4.13489 | 3.499962 | 2.333311
45.0025 | 4.167239 | 3.499886 | 2.624972
50.0025 | 4.199893 | 3.423438 | 2.916298
55.0025 | 4.199893 | 2.8851 | 3.177738
60.0025 | 4.199893 | 2.54139 | 3.40272
65.0025 | 4.200198 | 2.305104 | 3.604279
70.0025 | 4.200198 | 2.096513 | 3.787669
75.0025 | 4.200504 | 1.890364 | 3.953858
80.0025 | 4.199893 | 1.671473 | 4.102381
85.0025 | 4.199893 | 1.44976 | 4.232414
90.0025 | 4.200198 | 1.229038 | 4.343924
95.0025 | 4.199893 | 1.014038 | 4.437212
100.0025 | 4.200198 | 0.8133822 | 4.513117
105.0025 | 4.199893 | 0.637293 | 4.573379
110.0025 | 4.199893 | 0.4895094 | 4.620203
115.0025 | 4.199893 | 0.3737697 | 4.655936
120.0025 | 4.200504 | 0.2819867 | 4.683018
125.0025 | 4.199893 | 0.2119478 | 4.703445
130.0025 | 4.199893 | 0.1615167 | 4.718898
135.0025 | 4.199893 | 0.1227588 | 4.730662
140.0025 | 4.199893 | 0.09727626 | 4.739716
145.0025 | 4.199893 | 0.0763714 | 4.746879
150.0025 | 4.199588 | 0.06164645 | 4.752613
154.8492 | 4.200198 | 0.0499733 | 4.75709

## Cycle 10 DIS
StepTime | Voltage | Current | Capacity
0.000666666667 | 4.139773 | -1.000916 | 1.0538262e-05
0.01733333 | 4.1355 | -1.000076 | 0.000288319431
0.034 | 4.134279 | -0.9999237 | 0.000566090427
0.05066667 | 4.133059 | -0.9998474 | 0.000843859303
0.06733333 | 4.131838 | -1 | 0.001121628816
0.084 | 4.131838 | -1 | 0.001399398752
0.1006667 | 4.130922 | -0.9999237 | 0.001677168688
0.1173333 | 4.130007 | -1 | 0.001954938201
0.134 | 4.129397 | -1 | 0.002232708773
0.1506667 | 4.129397 | -0.9998474 | 0.00251047765
0.1666667 | 4.129091 | -1 | 0.002777136475
0.000166666667 | 3.950561 | -5 | 0
0.01666667 | 3.930724 | -4.999847 | 0.001388857311

## Cycle 10 CHG
StepTime | Voltage | Current | Capacity
0.0025 | 3.610285 | 2.16228 | 4.1805693e-05
5.0025 | 3.796139 | 3.499962 | 0.2916834
10.0025 | 3.869078 | 3.500038 | 0.5833445
15.0025 | 3.950256 | 3.499886 | 0.8750056
20.0025 | 4.013123 | 3.499809 | 1.166667
25.0025 | 4.054017 | 3.499886 | 1.458328
30.0025 | 4.083314 | 3.499886 | 1.749989
35.0025 | 4.108949 | 3.499886 | 2.04165
40.0025 | 4.136416 | 3.499962 | 2.333311
45.0025 | 4.168765 | 3.499886 | 2.624972
50.0025 | 4.199588 | 3.406653 | 2.916141
55.0025 | 4.200198 | 2.864195 | 3.175728
60.0025 | 4.200198 | 2.534218 | 3.39949
65.0025 | 4.200504 | 2.300679 | 3.600687
70.0025 | 4.199893 | 2.089113 | 3.783388
75.0025 | 4.199588 | 1.885328 | 3.949004
80.0025 | 4.199588 | 1.671321 | 4.097371
85.0025 | 4.200504 | 1.444419 | 4.22706
90.0025 | 4.199893 | 1.226673 | 4.338298
95.0025 | 4.199893 | 1.009995 | 4.4315
100.0025 | 4.199893 | 0.808957 | 4.507057
105.0025 | 4.199588 | 0.6375982 | 4.567254
110.0025 | 4.199893 | 0.4888991 | 4.614075
115.0025 | 4.199893 | 0.3723964 | 4.649778
120.0025 | 4.199893 | 0.281529 | 4.676829
125.0025 | 4.200198 | 0.2133211 | 4.697303
130.0025 | 4.199893 | 0.161059 | 4.712745
135.0025 | 4.200198 | 0.1232166 | 4.724481
140.0025 | 4.199893 | 0.0966659 | 4.733637
145.0025 | 4.200198 | 0.0764477 | 4.74084
150.0025 | 4.199893 | 0.06218051 | 4.746599
155.0025 | 4.199893 | 0.0514229 | 4.751266
155.0332 | 4.200198 | 0.0499733 | 4.751292

## Cycle 11 DIS
StepTime | Voltage | Current | Capacity
0.000666666667 | 4.139467 | -1.001068 | 1.0541441e-05
0.01733333 | 4.1355 | -1.000076 | 0.000288323457
0.034 | 4.134279 | -0.9998474 | 0.000566092546
0.05066667 | 4.133059 | -0.9999237 | 0.000843861635
0.06733333 | 4.132143 | -1 | 0.001121631783
0.084 | 4.131838 | -1 | 0.001399401931
0.1006667 | 4.130617 | -0.9999237 | 0.001677170808
0.1173333 | 4.130007 | -1 | 0.001954940108
0.134 | 4.129397 | -0.9999237 | 0.002232709621
0.1506667 | 4.129397 | -0.9999237 | 0.002510479345
0.1666667 | 4.129091 | -1 | 0.00277713817
0.000166666667 | 3.94995 | -5 | 0
0.01666667 | 3.930724 | -4.999847 | 0.001388861974

## Cycle 11 CHG
StepTime | Voltage | Current | Capacity
0.0025 | 3.609369 | 2.166476 | 4.1893433e-05
5.0025 | 3.79675 | 3.499809 | 0.2916837
10.0025 | 3.869078 | 3.499886 | 0.5833448
15.0025 | 3.94934 | 3.499886 | 0.8750059
20.0025 | 4.013428 | 3.499962 | 1.166667
25.0025 | 4.053712 | 3.500038 | 1.458328
30.0025 | 4.083009 | 3.500038 | 1.749989
35.0025 | 4.109255 | 3.499886 | 2.04165
40.0025 | 4.135805 | 3.499962 | 2.333311
45.0025 | 4.167544 | 3.499962 | 2.624973
50.0025 | 4.200198 | 3.415122 | 2.916222
55.0025 | 4.200198 | 2.874571 | 3.176612
60.0025 | 4.199588 | 2.536889 | 3.401118
65.0025 | 4.199893 | 2.296559 | 3.602076
70.0025 | 4.200198 | 2.092241 | 3.784885
75.0025 | 4.200198 | 1.887083 | 3.950822
80.0025 | 4.200198 | 1.666514 | 4.098772
85.0025 | 4.200198 | 1.445563 | 4.228343
90.0025 | 4.199893 | 1.222782 | 4.339553
95.0025 | 4.200198 | 1.006256 | 4.432224
100.0025 | 4.199893 | 0.8109407187 | 4.507819
105.0025 | 4.199893 | 0.6362249 | 4.567941
110.0025 | 4.199588 | 0.4884413 | 4.614588
115.0025 | 4.199588 | 0.3729305 | 4.650308
120.0025 | 4.199893 | 0.282063 | 4.677392
125.0025 | 4.200198 | 0.2120241 | 4.697744
130.0025 | 4.199893 | 0.1630426 | 4.713214
135.0025 | 4.200198 | 0.1245899 | 4.725074
140.0025 | 4.199893 | 0.09704738 | 4.734228
145.0025 | 4.200198 | 0.07705806 | 4.741362
150.0025 | 4.200198 | 0.06034943 | 4.747055
154.9175 | 4.199893 | 0.0499733 | 4.751674

## Cycle 12 DIS
StepTime | Voltage | Current | Capacity
0.000666666667 | 4.139162 | -1.000687 | 1.0540381e-05
0.01733333 | 4.1355 | -1.000076 | 0.000288322186
0.034 | 4.133669 | -1.000076 | 0.000566091274
0.05066667 | 4.132753 | -1.000076 | 0.000843861211
0.06733333 | 4.131838 | -1 | 0.001121631783
0.084 | 4.131228 | -0.9999237 | 0.001399401931
0.1006667 | 4.130312 | -1 | 0.001677171867
0.1173333 | 4.130007 | -1 | 0.001954941592
0.134 | 4.129397 | -0.9999237 | 0.002232711316
0.1506667 | 4.129091 | -1 | 0.002510481253
0.1666667 | 4.128786 | -1 | 0.002777140078
0.000166666667 | 3.949645 | -5 | 0
0.01666667 | 3.929503 | -4.999771 | 0.001388858795

## Cycle 12 CHG
StepTime | Voltage | Current | Capacity
0.0025 | 3.610895 | 2.161593 | 4.1801031e-05
5.0025 | 3.798276 | 3.499809 | 0.2916834
10.0025 | 3.871214 | 3.499886 | 0.5833445
15.0025 | 3.952697 | 3.499962 | 0.8750056
20.0025 | 4.014649 | 3.500038 | 1.166667
25.0025 | 4.054627 | 3.499962 | 1.458328
30.0025 | 4.085145 | 3.500038 | 1.749989
35.0025 | 4.11078 | 3.499962 | 2.04165
40.0025 | 4.137026 | 3.499962 | 2.333311
45.0025 | 4.16968 | 3.499809 | 2.624972
50.0025 | 4.200504 | 3.380179 | 2.915751
55.0025 | 4.199893 | 2.85481 | 3.17412
60.0025 | 4.200198 | 2.518196 | 3.396846
65.0025 | 4.199893 | 2.287175 | 3.596648
70.0025 | 4.199588 | 2.08072 | 3.778571
75.0025 | 4.200504 | 1.87602 | 3.943407
80.0025 | 4.200198 | 1.664454 | 4.090934
85.0025 | 4.199893 | 1.442054 | 4.220433
90.0025 | 4.199893 | 1.223392 | 4.331477
95.0025 | 4.200198 | 1.009308 | 4.424443
100.0025 | 4.199893 | 0.8101015 | 4.500181
105.0025 | 4.200198 | 0.6365301 | 4.560357
110.0025 | 4.199893 | 0.4905013 | 4.607063
115.0025 | 4.200198 | 0.3729305 | 4.642841
120.0025 | 4.199588 | 0.2825971 | 4.669995
125.0025 | 4.199893 | 0.2120241 | 4.690439
130.0025 | 4.199893 | 0.162356 | 4.70594
135.0025 | 4.199893 | 0.1237507 | 4.717852
140.0025 | 4.200198 | 0.09620813 | 4.727044
145.0025 | 4.199588 | 0.07782101 | 4.734269
150.0025 | 4.199893 | 0.06248569 | 4.740108
154.9173 | 4.200504 | 0.049897 | 4.744798

## Cycle 13 DIS
StepTime | Voltage | Current | Capacity
0.000666666667 | 4.139162 | -1.001297 | 1.0540805e-05
0.01733333 | 4.1355 | -0.9998474 | 0.000288322398
0.034 | 4.134585 | -0.9999237 | 0.00056609191
0.05066667 | 4.133059 | -0.9999237 | 0.000843861635
0.06733333 | 4.131838 | -1.000076 | 0.001121631783
0.084 | 4.130922 | -0.9999237 | 0.001399402143
0.1006667 | 4.130922 | -1 | 0.00167717102
0.1173333 | 4.130007 | -0.9998474 | 0.001954942016
0.134 | 4.130007 | -0.9998474 | 0.002232711952
0.1506667 | 4.129091 | -0.9999237 | 0.002510481888
0.1666667 | 4.128481 | -1.000076 | 0.002777141349
0.000166666667 | 3.94995 | -5 | 0
0.01666667 | 3.929808 | -4.999847 | 0.001388861974

## Cycle 13 CHG
StepTime | Voltage | Current | Capacity
0.0025 | 3.613336 | 2.155642 | 4.1684469e-05
5.0025 | 3.799802 | 3.500038 | 0.2916831
10.0025 | 3.873045 | 3.499962 | 0.5833442
15.0025 | 3.954528 | 3.499809 | 0.8750053
20.0025 | 4.016785 | 3.500038 | 1.166666
25.0025 | 4.056153 | 3.499962 | 1.458327
30.0025 | 4.086061 | 3.500038 | 1.749989
35.0025 | 4.111696 | 3.499962 | 2.04165
40.0025 | 4.138552 | 3.500038 | 2.333311
45.0025 | 4.170901 | 3.499809 | 2.624972
50.0025 | 4.199893 | 3.357443 | 2.915346
55.0025 | 4.200198 | 2.838941 | 3.172063
60.0025 | 4.199893 | 2.50721 | 3.393768
65.0025 | 4.199893 | 2.278172 | 3.592865
70.0025 | 4.199893 | 2.076448 | 3.774403
75.0025 | 4.199893 | 1.871443 | 3.939022
80.0025 | 4.199893 | 1.65774 | 4.086129
85.0025 | 4.200504 | 1.438163 | 4.215139
90.0025 | 4.200198 | 1.215229 | 4.325608
95.0025 | 4.199893 | 1.003815 | 4.417961
100.0025 | 4.199588 | 0.8061341 | 4.493243
105.0025 | 4.199588 | 0.6345464 | 4.553061
110.0025 | 4.199893 | 0.4901198 | 4.599637
115.0025 | 4.199893 | 0.3711757 | 4.635261
120.0025 | 4.199893 | 0.281529 | 4.662277
125.0025 | 4.200198 | 0.2142367 | 4.682751
130.0025 | 4.199893 | 0.162356 | 4.698336
135.0025 | 4.199588 | 0.1237507 | 4.710204
140.0025 | 4.199893 | 0.09788663 | 4.719381
145.0025 | 4.199893 | 0.07751583 | 4.726592
150.0025 | 4.199893 | 0.06416419 | 4.732365
155.0025 | 4.199893 | 0.0514992 | 4.737113
155.5292 | 4.200198 | 0.0499733 | 4.737566

## Cycle 14 DIS
StepTime | Voltage | Current | Capacity
0.0005 | 4.139162 | -1.002213 | 7.756669e-06
0.01716667 | 4.135195 | -0.9999237 | 0.000285543984
0.03383333 | 4.133669 | -0.9999237 | 0.000563315404
0.0505 | 4.132448 | -1 | 0.00084108534
0.06716667 | 4.131838 | -0.9998474 | 0.001118855277
0.08383333 | 4.131228 | -0.9999237 | 0.001396625637
0.1005 | 4.130617 | -0.9998474 | 0.001674395361
0.1171667 | 4.129397 | -1.000076 | 0.00195216551
0.1338333 | 4.129091 | -0.9999237 | 0.002229936082
0.1505 | 4.128786 | -1 | 0.002507707078
0.1666667 | 4.128481 | -0.9999237 | 0.002777144316
0.000166666667 | 3.948425 | -5 | 0
0.01666667 | 3.928283 | -4.999847 | 0.001388860914

## Cycle 14 CHG
StepTime | Voltage | Current | Capacity
0.0025 | 3.613947 | 2.152514 | 4.1636784e-05
5.0025 | 3.801022 | 3.499962 | 0.2916829
10.0025 | 3.874571 | 3.500038 | 0.5833441
15.0025 | 3.955444 | 3.500038 | 0.8750052
20.0025 | 4.01709 | 3.499962 | 1.166666
25.0025 | 4.057679 | 3.499962 | 1.458327
30.0025 | 4.087282 | 3.500038 | 1.749988
35.0025 | 4.112001 | 3.499886 | 2.04165
40.0025 | 4.139162 | 3.499886 | 2.333311
45.0025 | 4.172122 | 3.499886 | 2.624972
50.0025 | 4.200198 | 3.341497 | 2.915063
55.0025 | 4.200198 | 2.827268 | 3.170645
60.0025 | 4.199893 | 2.501488 | 3.39165
65.0025 | 4.199893 | 2.270924 | 3.590069
70.0025 | 4.200198 | 2.072633 | 3.770961
75.0025 | 4.199893 | 1.868162 | 3.935312
80.0025 | 4.199893 | 1.651408 | 4.081997
85.0025 | 4.199893 | 1.43183 | 4.210403
90.0025 | 4.199893 | 1.214923 | 4.320717
95.0025 | 4.199588 | 0.9984741 | 4.412872
100.0025 | 4.199588 | 0.8027008 | 4.48783
105.0025 | 4.199893 | 0.6303502 | 4.547405
110.0025 | 4.199893 | 0.4885939 | 4.593831
115.0025 | 4.200198 | 0.372015 | 4.629519
120.0025 | 4.199893 | 0.2819867 | 4.656672
125.0025 | 4.199893 | 0.2133974 | 4.677218
130.0025 | 4.199588 | 0.1627375 | 4.692792
135.0025 | 4.199283 | 0.125658 | 4.704691
140.0025 | 4.199893 | 0.0982681 | 4.713913
145.0025 | 4.199588 | 0.07698177 | 4.721178
150.0025 | 4.199588 | 0.06301976 | 4.727027
155.0025 | 4.199893 | 0.05226215 | 4.731772
155.3112 | 4.200198 | 0.0499733 | 4.73204

## Cycle 15 DIS
StepTime | Voltage | Current | Capacity
0.000666666667 | 4.138552 | -1.001221 | 1.0541017e-05
0.01733333 | 4.135195 | -0.9999237 | 0.000288324305
0.034 | 4.133059 | -1 | 0.000566092546
0.05066667 | 4.132143 | -0.9999237 | 0.000843863118
0.06733333 | 4.131533 | -1 | 0.001121632207
0.084 | 4.130617 | -0.9999237 | 0.001399402779
0.1006667 | 4.130007 | -1 | 0.001677173351
0.1173333 | 4.129397 | -0.9999237 | 0.001954943075
0.134 | 4.129091 | -0.9998474 | 0.00223271174
0.1506667 | 4.128481 | -1 | 0.002510481253
0.1666667 | 4.127871 | -1 | 0.002777141561
0.000166666667 | 3.947204 | -5 | 0
0.01666667 | 3.927367 | -4.999771 | 0.001388863245

## Cycle 15 CHG
StepTime | Voltage | Current | Capacity
0.0025 | 3.614862 | 2.149615 | 4.1604783e-05
5.0025 | 3.801633 | 3.499962 | 0.2916828
10.0025 | 3.875181 | 3.499886 | 0.5833439
15.0025 | 3.956664 | 3.499886 | 0.875005
20.0025 | 4.0177 | 3.499962 | 1.166666
25.0025 | 4.057984 | 3.499962 | 1.458327
30.0025 | 4.087892 | 3.499962 | 1.749988
35.0025 | 4.113222 | 3.499886 | 2.041649
40.0025 | 4.140383 | 3.499962 | 2.333311
45.0025 | 4.173037 | 3.500114 | 2.624972
50.0025 | 4.200198 | 3.32845 | 2.914744
55.0025 | 4.200198 | 2.822309 | 3.169602
60.0025 | 4.200198 | 2.495842 | 3.390177
65.0025 | 4.200198 | 2.269245 | 3.588396
70.0025 | 4.199283 | 2.064317 | 3.768837
75.0025 | 4.199588 | 1.859922 | 3.932435
80.0025 | 4.199893 | 1.647517 | 4.078515
85.0025 | 4.200198 | 1.427481 | 4.206605
90.0025 | 4.199588 | 1.207599 | 4.316445
95.0025 | 4.200198 | 0.9983215 | 4.408348
100.0025 | 4.200198 | 0.8030823 | 4.483311
105.0025 | 4.199893 | 0.6335546 | 4.543052
110.0025 | 4.199893 | 0.4903487 | 4.589677
115.0025 | 4.199588 | 0.3718624 | 4.625414
120.0025 | 4.199893 | 0.2832837 | 4.652562
125.0025 | 4.199893 | 0.2140078 | 4.673139
130.0025 | 4.199588 | 0.1628138 | 4.688733
135.0025 | 4.199893 | 0.125658 | 4.700664
140.0025 | 4.199893 | 0.09964141 | 4.709923
145.0025 | 4.199588 | 0.07850767 | 4.717279
150.0025 | 4.199588 | 0.06370642 | 4.723146
155.0025 | 4.199893 | 0.05157549 | 4.727922
155.5167 | 4.199893 | 0.0499733 | 4.728363

## Cycle 16 DIS
StepTime | Voltage | Current | Capacity
0.000666666667 | 4.138552 | -1.000687 | 1.0542289e-05
0.01733333 | 4.13489 | -1.000076 | 0.000288324093
0.034 | 4.132753 | -1.000076 | 0.000566093182
0.05066667 | 4.132448 | -0.9999237 | 0.000843863966
0.06733333 | 4.131228 | -0.9997711 | 0.00112163369
0.084 | 4.130617 | -1 | 0.00139940405
0.1006667 | 4.130007 | -0.9999237 | 0.001677174623
0.1173333 | 4.129397 | -1.000076 | 0.001954944559
0.134 | 4.128786 | -1.000076 | 0.002232714071
0.1506667 | 4.128176 | -0.9999237 | 0.002510484643
0.1666667 | 4.127565 | -0.9998474 | 0.00277714474
0.000166666667 | 3.947814 | -5 | 0
0.01666667 | 3.926452 | -4.999771 | 0.001388860066

## Cycle 16 CHG
StepTime | Voltage | Current | Capacity
0.0025 | 3.615778 | 2.144961 | 4.1493095e-05
5.0025 | 3.803464 | 3.499962 | 0.2916825
10.0025 | 3.878233 | 3.499886 | 0.5833436
15.0025 | 3.958801 | 3.499962 | 0.8750047
20.0025 | 4.019837 | 3.499733 | 1.166666
25.0025 | 4.05951 | 3.499886 | 1.458327
30.0025 | 4.088808 | 3.499886 | 1.749988
35.0025 | 4.114748 | 3.499886 | 2.041649
40.0025 | 4.141909 | 3.499809 | 2.33331
45.0025 | 4.174258 | 3.499962 | 2.624971
50.0025 | 4.200198 | 3.299153 | 2.914019
55.0025 | 4.200198 | 2.801404 | 3.166827
60.0025 | 4.199893 | 2.482795 | 3.385964
65.0025 | 4.199588 | 2.255207 | 3.583067
70.0025 | 4.199893 | 2.055543 | 3.762579
75.0025 | 4.199893 | 1.852293 | 3.925346
80.0025 | 4.199588 | 1.638132 | 4.070827
85.0025 | 4.199893 | 1.424125 | 4.198524
90.0025 | 4.200198 | 1.206455 | 4.308111
95.0025 | 4.199588 | 0.9963378 | 4.399785
100.0025 | 4.200198 | 0.8046845 | 4.474619
105.0025 | 4.199893 | 0.6321813 | 4.534287
110.0025 | 4.199588 | 0.490425 | 4.580868
115.0025 | 4.199893 | 0.3758297 | 4.616725
120.0025 | 4.200198 | 0.2836652 | 4.644
125.0025 | 4.200198 | 0.2156099794 | 4.664654
130.0025 | 4.200198 | 0.1631952 | 4.680359
135.0025 | 4.199893 | 0.1277943 | 4.692431
140.0025 | 4.200198 | 0.1004044 | 4.701815
145.0025 | 4.199588 | 0.07934691 | 4.709231
150.0025 | 4.200198 | 0.06416419 | 4.71516
155.0025 | 4.199893 | 0.05256733 | 4.719968
155.608 | 4.199893 | 0.0499733 | 4.720493

## Cycle 17 DIS
StepTime | Voltage | Current | Capacity
0.000666666667 | 4.139162 | -1.000763 | 1.0542289e-05
0.01733333 | 4.135195 | -1 | 0.000288322822
0.034 | 4.133974 | -1.000076 | 0.000566094453
0.05066667 | 4.132448 | -1 | 0.000843863754
0.06733333 | 4.131533 | -1 | 0.001121633478
0.084 | 4.130922 | -0.9998474 | 0.001399403627
0.1006667 | 4.130312 | -0.9999237 | 0.001677172927
0.1173333 | 4.129702 | -1.000153 | 0.001954943287
0.134 | 4.129091 | -0.9998474 | 0.002232713859
0.1506667 | 4.128481 | -0.9999237 | 0.00251048316
0.1666667 | 4.128176 | -0.9999237 | 0.002777141773
0.000166666667 | 3.947814 | -5 | 0
0.01666667 | 3.926757 | -4.999924 | 0.001388860914

## Cycle 17 CHG
StepTime | Voltage | Current | Capacity
0.0025 | 3.614557 | 2.151598 | 4.1631062e-05
5.0025 | 3.803159 | 3.499886 | 0.2916828
10.0025 | 3.876707 | 3.499962 | 0.5833439
15.0025 | 3.95697 | 3.499962 | 0.875005
20.0025 | 4.019226 | 3.499886 | 1.166666
25.0025 | 4.058289 | 3.499886 | 1.458327
30.0025 | 4.088197 | 3.499962 | 1.749988
35.0025 | 4.113527 | 3.499962 | 2.041649
40.0025 | 4.140688 | 3.500038 | 2.333311
45.0025 | 4.173648 | 3.499962 | 2.624972
50.0025 | 4.199588 | 3.319905 | 2.914593
55.0025 | 4.200198 | 2.819638 | 3.169051
60.0025 | 4.199588 | 2.499428 | 3.389662
65.0025 | 4.199893 | 2.266575 | 3.587902
70.0025 | 4.200198 | 2.060655 | 3.768143
75.0025 | 4.199893 | 1.855955 | 3.931355
80.0025 | 4.199893 | 1.644694 | 4.077255
85.0025 | 4.199893 | 1.426566 | 4.205271
90.0025 | 4.200504 | 1.205081 | 4.314848
95.0025 | 4.200198 | 0.9974823 | 4.406517
100.0025 | 4.200198 | 0.799115 | 4.481253
105.0025 | 4.200198 | 0.6282139 | 4.540557
110.0025 | 4.199893 | 0.4862287 | 4.58683
115.0025 | 4.199893 | 0.3724727 | 4.622442
120.0025 | 4.199893 | 0.2809949 | 4.649412
125.0025 | 4.200198 | 0.2138552 | 4.669859
130.0025 | 4.200198 | 0.1624323 | 4.685394
135.0025 | 4.199588 | 0.123827 | 4.697214
140.0025 | 4.199588 | 0.09819181 | 4.706383
145.0025 | 4.199588 | 0.07812619 | 4.713637
150.0025 | 4.199893 | 0.06309606 | 4.719451
155.0025 | 4.200198 | 0.05317769131 | 4.724209
155.9063 | 4.199893 | 0.0499733 | 4.72499

## Cycle 18 DIS
StepTime | Voltage | Current | Capacity
0.000666666667 | 4.138552 | -1.001297 | 1.0543348e-05
0.01733333 | 4.13489 | -1 | 0.000288325789
0.034 | 4.133364 | -1 | 0.000566094241
0.05066667 | 4.132143 | -1 | 0.000843864814
0.06733333 | 4.131533 | -0.9999237 | 0.00112163369
0.084 | 4.130617 | -1 | 0.001399403415
0.1006667 | 4.130312 | -0.9998474 | 0.001677173139
0.1173333 | 4.129397 | -1.000076 | 0.001954942016
0.134 | 4.129091 | -1 | 0.002232713224
0.1506667 | 4.129091 | -1 | 0.002510482948
0.1666667 | 4.127871 | -0.9998474 | 0.002777141773
0.000166666667 | 3.947204 | -5 | 0
0.01666667 | 3.926757 | -4.999924 | 0.001388859854

## Cycle 18 CHG
StepTime | Voltage | Current | Capacity
0.0025 | 3.614557 | 2.151827 | 4.1646533e-05
5.0025 | 3.803769 | 3.499886 | 0.2916829
10.0025 | 3.877012 | 3.499962 | 0.583344
15.0025 | 3.95697 | 3.500038 | 0.8750051
20.0025 | 4.019226 | 3.499962 | 1.166666
25.0025 | 4.058595 | 3.499886 | 1.458327
30.0025 | 4.089113 | 3.499809 | 1.749988
35.0025 | 4.114443 | 3.499962 | 2.041649
40.0025 | 4.141299 | 3.499962 | 2.333311
45.0025 | 4.174258 | 3.499962 | 2.624972
50.0025 | 4.199893 | 3.311818 | 2.914259
55.0025 | 4.199893 | 2.813993 | 3.168347
60.0025 | 4.199893 | 2.485618 | 3.388116
65.0025 | 4.200198 | 2.260548 | 3.585446
70.0025 | 4.200198 | 2.061112 | 3.765579
75.0025 | 4.199893 | 1.85153 | 3.928762
80.0025 | 4.199588 | 1.642252 | 4.074362
85.0025 | 4.199588 | 1.427405 | 4.202343
90.0025 | 4.199588 | 1.206149 | 4.311984
95.0025 | 4.199283 | 0.9967193 | 4.403587
100.0025 | 4.200198 | 0.8030823 | 4.478439
105.0025 | 4.200198 | 0.6292058 | 4.537893
110.0025 | 4.200198 | 0.4892805 | 4.584207
115.0025 | 4.200198 | 0.3718624 | 4.619825
120.0025 | 4.199893 | 0.2823682 | 4.646905
125.0025 | 4.199588 | 0.2141604 | 4.667414
130.0025 | 4.200198 | 0.1632715 | 4.682994
135.0025 | 4.199588 | 0.1247425 | 4.694936
140.0025 | 4.199893 | 0.09750514992 | 4.70419
145.0025 | 4.199588 | 0.07698177 | 4.711474
150.0025 | 4.200504 | 0.06279088 | 4.717302
155.0025 | 4.199893 | 0.05203326 | 4.722077
155.6417 | 4.199893 | 0.0499733 | 4.72263

## Cycle 19 DIS
StepTime | Voltage | Current | Capacity
0.000666666667 | 4.137942 | -1.001221 | 1.0542077e-05
0.01733333 | 4.134585 | -0.9998474 | 0.000288323245
0.034 | 4.133059 | -1.000076 | 0.000566093182
0.05066667 | 4.132448 | -0.9999237 | 0.000843863966
0.06733333 | 4.131533 | -1 | 0.001121633054
0.084 | 4.130617 | -0.9999237 | 0.001399402779
0.1006667 | 4.129702 | -0.9999237 | 0.001677171232
0.1173333 | 4.129397 | -1 | 0.001954941592
0.134 | 4.129091 | -0.9999237 | 0.002232711528
0.1506667 | 4.128176 | -1 | 0.002510481041
0.1666667 | 4.127565 | -0.9999237 | 0.002777140926
0.000166666667 | 3.946593 | -5 | 0
0.01666667 | 3.925536 | -4.999847 | 0.001388862821

## Cycle 19 CHG
StepTime | Voltage | Current | Capacity
0.0025 | 3.615473 | 2.149538 | 4.1596941e-05
5.0025 | 3.804685 | 3.500038 | 0.2916827
10.0025 | 3.878843 | 3.499809 | 0.5833438
15.0025 | 3.958801 | 3.499809 | 0.8750049
20.0025 | 4.020752 | 3.499886 | 1.166666
25.0025 | 4.059815 | 3.499733 | 1.458327
30.0025 | 4.089418 | 3.499886 | 1.749988
35.0025 | 4.115053 | 3.499886 | 2.041649
40.0025 | 4.142214 | 3.500114 | 2.33331
45.0025 | 4.174868 | 3.500114 | 2.624972
50.0025 | 4.199588 | 3.298466 | 2.9139
55.0025 | 4.199588 | 2.798886 | 3.166658
60.0025 | 4.200198 | 2.48127 | 3.385662
65.0025 | 4.199893 | 2.254063 | 3.582683
70.0025 | 4.200198 | 2.051957 | 3.762135
75.0025 | 4.200198 | 1.84741 | 3.924593
80.0025 | 4.200198 | 1.637293 | 4.069882
85.0025 | 4.199588 | 1.421454 | 4.197316
90.0025 | 4.200198 | 1.204929 | 4.30669
95.0025 | 4.199893 | 0.994049 | 4.398173
100.0025 | 4.200198 | 0.8002594 | 4.472751
105.0025 | 4.199893 | 0.6299687 | 4.532143
110.0025 | 4.199588 | 0.4853895 | 4.578386
115.0025 | 4.199893 | 0.3713283 | 4.613927
120.0025 | 4.199588 | 0.2825971 | 4.641032
125.0025 | 4.199588 | 0.2149996 | 4.661585
130.0025 | 4.199893 | 0.1643397 | 4.677224
135.0025 | 4.200198 | 0.1265736 | 4.68923
140.0025 | 4.199893 | 0.1009384 | 4.698529
145.0025 | 4.199588 | 0.07835507744 | 4.705901
150.0025 | 4.199588 | 0.06370642 | 4.711801
155.0025 | 4.199893 | 0.05279622 | 4.716611
156.0328 | 4.199893 | 0.0499733 | 4.717498

## Cycle 20 DIS
StepTime | Voltage | Current | Capacity
0.000666666667 | 4.137942 | -1.000992 | 1.0541653e-05
0.01733333 | 4.134585 | -1 | 0.000288322822
0.034 | 4.132753 | -0.9999237 | 0.000566093182
0.05066667 | 4.131838 | -0.9999237 | 0.00084386333
0.06733333 | 4.130922 | -1.000076 | 0.00112163369
0.084 | 4.130007 | -1 | 0.001399403203
0.1006667 | 4.129091 | -1.000076 | 0.001677172927
0.1173333 | 4.129091 | -0.9999237 | 0.001954942652
0.134 | 4.128481 | -1 | 0.002232713436
0.1506667 | 4.127871 | -1 | 0.002510483372
0.1666667 | 4.126955 | -0.9998474 | 0.002777141773
0.000166666667 | 3.945373 | -5 | 0
0.01666667 | 3.924926 | -4.999924 | 0.001388859642

## Cycle 20 CHG
StepTime | Voltage | Current | Capacity
0.0025 | 3.616388 | 2.144121 | 4.1501784e-05
5.0025 | 3.805905 | 3.499886 | 0.2916824
10.0025 | 3.880369 | 3.500038 | 0.5833435
15.0025 | 3.960632 | 3.499962 | 0.8750046
20.0025 | 4.021668 | 3.499962 | 1.166666
25.0025 | 4.060731 | 3.499962 | 1.458327
30.0025 | 4.090333 | 3.499886 | 1.749988
35.0025 | 4.115969 | 3.499962 | 2.041649
40.0025 | 4.143435 | 3.499886 | 2.33331
45.0025 | 4.175784 | 3.499962 | 2.624971
50.0025 | 4.199893 | 3.277714 | 2.913377
55.0025 | 4.199893 | 2.786984 | 3.164665
60.0025 | 4.199588 | 2.474556 | 3.383033
65.0025 | 4.200198 | 2.248035 | 3.579446
70.0025 | 4.200198 | 2.04921 | 3.7583
75.0025 | 4.199893 | 1.845274 | 3.92065
80.0025 | 4.199893 | 1.631113 | 4.065493
85.0025 | 4.199893 | 1.41886 | 4.192583
90.0025 | 4.199588 | 1.204318 | 4.301944
95.0025 | 4.200198 | 0.9920653 | 4.393325
100.0025 | 4.200198 | 0.7973602 | 4.467731
105.0025 | 4.199893 | 0.6278325 | 4.527013
110.0025 | 4.199588 | 0.4858473 | 4.573222
115.0025 | 4.199893 | 0.3721675 | 4.608631
120.0025 | 4.199588 | 0.2813764 | 4.635642
125.0025 | 4.199893 | 0.2137789 | 4.656118
130.0025 | 4.199893 | 0.1634241 | 4.671678
135.0025 | 4.199893 | 0.1257343 | 4.68357
140.0025 | 4.199588 | 0.09971771 | 4.692828
145.0025 | 4.200198 | 0.07774472 | 4.700156
150.0025 | 4.199893 | 0.06324865 | 4.706026
154.6217 | 4.200198 | 0.0499733 | 4.710429

## Cycle 21 DIS
StepTime | Voltage | Current | Capacity
0.000666666667 | 4.137942 | -1.000534 | 1.0543136e-05
0.01733333 | 4.134585 | -1 | 0.000288323881
0.034 | 4.132448 | -0.9999237 | 0.000566094029
0.05066667 | 4.131838 | -1 | 0.00084386333
0.06733333 | 4.130922 | -0.9999237 | 0.001121633266
0.084 | 4.130007 | -1.000153 | 0.001399402143
0.1006667 | 4.130007 | -1.000076 | 0.001677173775
0.1173333 | 4.129091 | -1 | 0.001954944559
0.134 | 4.128176 | -1 | 0.002232714495
0.1506667 | 4.128176 | -1 | 0.00251048422
0.1666667 | 4.12726 | -0.9999237 | 0.002777142621
0.000166666667 | 3.945983 | -5 | 0
0.01666667 | 3.925231 | -4.999771 | 0.001388858583

## Cycle 21 CHG
StepTime | Voltage | Current | Capacity
0.0025 | 3.617304 | 2.144656 | 4.1507507e-05
5.0025 | 3.807126 | 3.499962 | 0.2916825
10.0025 | 3.881285 | 3.500038 | 0.5833436
15.0025 | 3.962158 | 3.499962 | 0.8750047
20.0025 | 4.022583 | 3.499962 | 1.166666
25.0025 | 4.061952 | 3.500038 | 1.458327
30.0025 | 4.091554 | 3.499962 | 1.749988
35.0025 | 4.117189 | 3.499886 | 2.041649
40.0025 | 4.144045 | 3.499962 | 2.33331
45.0025 | 4.176089 | 3.499809 | 2.624971
50.0025 | 4.200198 | 3.273671 | 2.913277
55.0025 | 4.199893 | 2.784543 | 3.164273
60.0025 | 4.199893 | 2.474022 | 3.382428
65.0025 | 4.199588 | 2.245747 | 3.578702
70.0025 | 4.199588 | 2.048219 | 3.757586
75.0025 | 4.199893 | 1.839551 | 3.919658
80.0025 | 4.200198 | 1.631113 | 4.064276
85.0025 | 4.199893 | 1.417716 | 4.191346
90.0025 | 4.199893 | 1.198749 | 4.300348
95.0025 | 4.199893 | 0.9892424 | 4.391338
100.0025 | 4.199893 | 0.7981994 | 4.465671
105.0025 | 4.199893 | 0.6248569 | 4.524792
110.0025 | 4.199893 | 0.4836347 | 4.570769
115.0025 | 4.200198 | 0.3707942 | 4.606197
120.0025 | 4.199893 | 0.2798505 | 4.633198
125.0025 | 4.199588 | 0.2119478 | 4.653608
130.0025 | 4.200198 | 0.1641871 | 4.669179
135.0025 | 4.199588 | 0.1244373 | 4.681131
140.0025 | 4.199893 | 0.09765774 | 4.690349
145.0025 | 4.200198 | 0.07759213 | 4.697644
150.0025 | 4.199588 | 0.06179904 | 4.703344
155.0025 | 4.200198 | 0.05172808423 | 4.708092
155.3473 | 4.199893 | 0.0499733 | 4.708387

## Cycle 22 DIS
StepTime | Voltage | Current | Capacity
0.000666666667 | 4.138247 | -1.000992 | 1.0541653e-05
0.01733333 | 4.134279 | -1 | 0.00028832155
0.034 | 4.132753 | -0.9999237 | 0.000566093394
0.05066667 | 4.131838 | -1.000076 | 0.000843863118
0.06733333 | 4.130922 | -0.9999237 | 0.00112163369
0.084 | 4.130312 | -1 | 0.001399403415
0.1006667 | 4.129702 | -0.9999237 | 0.001677173139
0.1173333 | 4.128481 | -1.000076 | 0.00195494244
0.134 | 4.128176 | -0.9998474 | 0.00223271174
0.1506667 | 4.127871 | -1 | 0.002510482736
0.1666667 | 4.12726 | -1 | 0.002777142409
0.000166666667 | 3.945678 | -5 | 0
0.01666667 | 3.92462 | -4.999771 | 0.001388858795

## Cycle 22 CHG
StepTime | Voltage | Current | Capacity
0.0025 | 3.614252 | 2.158389 | 4.1781321e-05
5.0025 | 3.805295 | 3.499962 | 0.2916832
10.0025 | 3.878233 | 3.499886 | 0.5833443
15.0025 | 3.957885 | 3.499886 | 0.8750054
20.0025 | 4.018921 | 3.499886 | 1.166667
25.0025 | 4.059205 | 3.499886 | 1.458328
30.0025 | 4.088808 | 3.499962 | 1.749989
35.0025 | 4.114443 | 3.499962 | 2.04165
40.0025 | 4.141299 | 3.499886 | 2.333311
45.0025 | 4.173953 | 3.500038 | 2.624972
50.0025 | 4.200198 | 3.322271 | 2.914589
55.0025 | 4.200198 | 2.82002 | 3.169152
60.0025 | 4.200198 | 2.49752 | 3.389564
65.0025 | 4.199893 | 2.268711 | 3.587826
70.0025 | 4.200198 | 2.061112 | 3.76819
75.0025 | 4.199893 | 1.856413 | 3.931389
80.0025 | 4.200198 | 1.643702 | 4.077214
85.0025 | 4.200198 | 1.421988 | 4.204879
90.0025 | 4.199893 | 1.201038 | 4.314037
95.0025 | 4.200198 | 0.9890135 | 4.405081
100.0025 | 4.199588 | 0.7940795 | 4.479225
105.0025 | 4.200198 | 0.6223392 | 4.53814
110.0025 | 4.200198 | 0.4812696 | 4.583925
115.0025 | 4.199588 | 0.3669795 | 4.619021
120.0025 | 4.199893 | 0.2766461 | 4.645657
125.0025 | 4.199893 | 0.2082856 | 4.665782
130.0025 | 4.199893 | 0.1591516 | 4.681062
135.0025 | 4.200198 | 0.1235218 | 4.69278
140.0025 | 4.200198 | 0.09422446 | 4.701722
145.0025 | 4.200198 | 0.07438773 | 4.70877
150.0025 | 4.199893 | 0.06294347 | 4.714495
155.0025 | 4.199588 | 0.05096513 | 4.719201
155.154 | 4.199893 | 0.0499733 | 4.71933

## Cycle 23 DIS
StepTime | Voltage | Current | Capacity
0.000666666667 | 4.138247 | -1.000916 | 1.0540593e-05
0.01733333 | 4.133974 | -0.9999237 | 0.000288323669
0.034 | 4.132448 | -0.9999237 | 0.000566091486
0.05066667 | 4.131838 | -0.9999237 | 0.000843861211
0.06733333 | 4.130617 | -0.9998474 | 0.001121631359
0.084 | 4.130007 | -0.9999237 | 0.00139940066
0.1006667 | 4.129397 | -1.000076 | 0.001677170384
0.1173333 | 4.129091 | -1 | 0.001954941168
0.134 | 4.128176 | -1 | 0.00223271174
0.1506667 | 4.127565 | -1.000076 | 0.002510481253
0.1666667 | 4.127565 | -0.9999237 | 0.002777141137
0.000166666667 | 3.945068 | -5 | 0
0.01666667 | 3.92462 | -4.999847 | 0.001388858583

## Cycle 23 CHG
StepTime | Voltage | Current | Capacity
0.0025 | 3.614862 | 2.153048 | 4.1689131e-05
5.0025 | 3.80621 | 3.499886 | 0.2916829
10.0025 | 3.879454 | 3.500114 | 0.583344
15.0025 | 3.960021 | 3.499962 | 0.8750051
20.0025 | 4.020752 | 3.499886 | 1.166666
25.0025 | 4.060121 | 3.499962 | 1.458327
30.0025 | 4.089723 | 3.500191 | 1.749988
35.0025 | 4.115358 | 3.499886 | 2.04165
40.0025 | 4.142214 | 3.499886 | 2.333311
45.0025 | 4.174563 | 3.499962 | 2.624972
50.0025 | 4.199893 | 3.302052 | 2.91403
55.0025 | 4.199588 | 2.81033 | 3.167308
60.0025 | 4.199893 | 2.487678 | 3.387103
65.0025 | 4.199893 | 2.2607 | 3.584583
70.0025 | 4.200198 | 2.058366 | 3.76441
75.0025 | 4.199893 | 1.848478 | 3.927247
80.0025 | 4.199893 | 1.638056 | 4.072573
85.0025 | 4.199588 | 1.418097 | 4.199847
90.0025 | 4.199588 | 1.19852 | 4.308746
95.0025 | 4.199893 | 0.9859617 | 4.399643
100.0025 | 4.199893 | 0.7938506 | 4.473658
105.0025 | 4.200198 | 0.6218814374 | 4.532478
110.0025 | 4.200198 | 0.4779889 | 4.578222
115.0025 | 4.200198 | 0.3640803 | 4.613241
120.0025 | 4.200504 | 0.2754253 | 4.63978
125.0025 | 4.199893 | 0.2105745 | 4.659892
130.0025 | 4.199893 | 0.1599145 | 4.675183
135.0025 | 4.199893 | 0.121767 | 4.686755
140.0025 | 4.199893 | 0.09697108 | 4.695783
145.0025 | 4.199893 | 0.07576104 | 4.70292
150.0025 | 4.199893 | 0.06263828 | 4.708647
155.0025 | 4.199893 | 0.05172808423 | 4.713389
155.1092 | 4.199893 | 0.0499733 | 4.71348

## Cycle 24 DIS
StepTime | Voltage | Current | Capacity
0.000666666667 | 4.138552 | -1.000992 | 1.0538898e-05
0.01733333 | 4.134585 | -1 | 0.000288320278
0.034 | 4.132753 | -0.9999237 | 0.000566091062
0.05066667 | 4.131838 | -0.9999237 | 0.000843861423
0.06733333 | 4.130922 | -0.9999237 | 0.001121631359
0.084 | 4.130312 | -0.9999237 | 0.00139940066
0.1006667 | 4.129397 | -1 | 0.00167716996
0.1173333 | 4.129091 | -0.9999237 | 0.001954939684
0.134 | 4.128176 | -1 | 0.002232708349
0.1506667 | 4.127565 | -1 | 0.002510478497
0.1666667 | 4.126955 | -0.9999237 | 0.002777137111
0.000166666667 | 3.945373 | -5 | 0
0.01666667 | 3.924315 | -4.999847 | 0.001388855828

## Cycle 24 CHG
StepTime | Voltage | Current | Capacity
0.0025 | 3.615473 | 2.151293 | 4.1650136e-05
5.0025 | 3.807431 | 3.500038 | 0.2916828
10.0025 | 3.880369 | 3.499962 | 0.5833439
15.0025 | 3.960937 | 3.500038 | 0.875005
20.0025 | 4.021363 | 3.500038 | 1.166666
25.0025 | 4.061341 | 3.499962 | 1.458327
30.0025 | 4.090333 | 3.499962 | 1.749988
35.0025 | 4.115969 | 3.499962 | 2.041649
40.0025 | 4.143435 | 3.499886 | 2.333311
45.0025 | 4.175479 | 3.499962 | 2.624972
50.0025 | 4.199588 | 3.290837 | 2.913697
55.0025 | 4.199893 | 2.798199 | 3.166081
60.0025 | 4.199893 | 2.482033 | 3.385125
65.0025 | 4.199893 | 2.256428 | 3.582295
70.0025 | 4.199588 | 2.049897 | 3.761675
75.0025 | 4.199893 | 1.844511 | 3.923975
80.0025 | 4.200504 | 1.633021 | 4.068976
85.0025 | 4.199893 | 1.41474 | 4.195931
90.0025 | 4.199893 | 1.194553 | 4.304542
95.0025 | 4.199893 | 0.9858091 | 4.395273
100.0025 | 4.199893 | 0.7915618 | 4.469167
105.0025 | 4.199588 | 0.6224155 | 4.527912
110.0025 | 4.199588 | 0.4785992 | 4.573564
115.0025 | 4.199893 | 0.3643854 | 4.608536
120.0025 | 4.199893 | 0.277409 | 4.63509
125.0025 | 4.199893 | 0.2102693 | 4.655185
130.0025 | 4.199893 | 0.1591516 | 4.670315
135.0025 | 4.199588 | 0.1211566 | 4.681936
140.0025 | 4.199893 | 0.09605554284 | 4.690995
145.0025 | 4.199893 | 0.07698177 | 4.698165
150.0025 | 4.199893 | 0.06301976 | 4.703977
155.0025 | 4.199893 | 0.05119402 | 4.708722
155.2787 | 4.199588 | 0.0499733 | 4.708959

## Cycle 25 DIS
StepTime | Voltage | Current | Capacity
0.000666666667 | 4.138247 | -1.000534 | 1.0543984e-05
0.01733333 | 4.134279 | -1.000076 | 0.000288323669
0.034 | 4.132448 | -1.000076 | 0.000566095301
0.05066667 | 4.131533 | -0.9999237 | 0.000843867145
0.06733333 | 4.130617 | -1.000076 | 0.001121635386
0.084 | 4.130007 | -0.9999237 | 0.001399406382
0.1006667 | 4.129397 | -0.9998474 | 0.001677176318
0.1173333 | 4.128786 | -1 | 0.00195494583
0.134 | 4.128786 | -0.9999237 | 0.002232715131
0.1506667 | 4.127871 | -1 | 0.002510485491
0.1666667 | 4.12726 | -0.9999237 | 0.002777144952
0.000166666667 | 3.945068 | -5 | 0
0.01666667 | 3.923095 | -4.999924 | 0.001388858371

## Cycle 25 CHG
StepTime | Voltage | Current | Capacity
0.0025 | 3.616693 | 2.147326 | 4.1581259e-05
5.0025 | 3.808652 | 3.499809 | 0.2916826
10.0025 | 3.881895 | 3.499962 | 0.5833437
15.0025 | 3.962158 | 3.499809 | 0.8750048
20.0025 | 4.022583 | 3.499962 | 1.166666
25.0025 | 4.061646 | 3.499962 | 1.458327
30.0025 | 4.091249 | 3.500038 | 1.749988
35.0025 | 4.117189 | 3.499886 | 2.041649
40.0025 | 4.14435 | 3.499962 | 2.33331
45.0025 | 4.176394 | 3.499886 | 2.624971
50.0025 | 4.200198 | 3.272755 | 2.913144
55.0025 | 4.199588 | 2.786526 | 3.164191
60.0025 | 4.199588 | 2.475242 | 3.382564
65.0025 | 4.199893 | 2.249027 | 3.579031
70.0025 | 4.200198 | 2.047837 | 3.757937
75.0025 | 4.200198 | 1.841382 | 3.92001
80.0025 | 4.199893 | 1.627756 | 4.064621
85.0025 | 4.200198 | 1.410773 | 4.191205
90.0025 | 4.200198 | 1.191196 | 4.299543
95.0025 | 4.200198 | 0.9835966 | 4.390082
100.0025 | 4.199893 | 0.7901884 | 4.463849
105.0025 | 4.200198 | 0.6198215 | 4.522417
110.0025 | 4.199893 | 0.4787518 | 4.568024
115.0025 | 4.199893 | 0.3649195 | 4.603067
120.0025 | 4.199588 | 0.2763409 | 4.629707
125.0025 | 4.199893 | 0.210193 | 4.649838
130.0025 | 4.200198 | 0.1600671 | 4.665158
135.0025 | 4.200198 | 0.1223774 | 4.676877
140.0025 | 4.199588 | 0.09742885481 | 4.686022
145.0025 | 4.199893 | 0.07873655 | 4.693314
150.0025 | 4.199588 | 0.06431678 | 4.699167
155.0025 | 4.199893 | 0.05241474 | 4.703987
156.1132 | 4.200198 | 0.0499733 | 4.704943

## Cycle 26 DIS
StepTime | Voltage | Current | Capacity
0.000666666667 | 4.138552 | -1.000839 | 1.0544408e-05
0.01733333 | 4.133974 | -0.9997711 | 0.000288325365
0.034 | 4.132143 | -1.000076 | 0.000566094241
0.05066667 | 4.131533 | -0.9999237 | 0.000843865661
0.06733333 | 4.130617 | -1 | 0.001121635598
0.084 | 4.129702 | -1.000076 | 0.001399405534
0.1006667 | 4.129091 | -0.9998474 | 0.001677176106
0.1173333 | 4.128481 | -1 | 0.001954946678
0.134 | 4.127871 | -0.9998474 | 0.002232716826
0.1506667 | 4.12726 | -1 | 0.002510486127
0.1666667 | 4.126955 | -1 | 0.002777145164
0.000166666667 | 3.944457 | -5 | 0
0.01666667 | 3.922484 | -4.999924 | 0.001388860066

## Cycle 26 CHG
StepTime | Voltage | Current | Capacity
0.0025 | 3.618219 | 2.146639 | 4.156939e-05
5.0025 | 3.809567 | 3.499886 | 0.2916826
10.0025 | 3.883116 | 3.499962 | 0.5833436
15.0025 | 3.963378 | 3.499962 | 0.8750047
20.0025 | 4.023194 | 3.499962 | 1.166666
25.0025 | 4.062257 | 3.499886 | 1.458327
30.0025 | 4.092164 | 3.500038 | 1.749988
35.0025 | 4.118105 | 3.500038 | 2.041649
40.0025 | 4.14435 | 3.499886 | 2.33331
45.0025 | 4.17731 | 3.499886 | 2.624971
50.0025 | 4.199893 | 3.262989 | 2.912813
55.0025 | 4.199893 | 2.782406 | 3.1633
60.0025 | 4.199588 | 2.46952 | 3.381166
65.0025 | 4.199893 | 2.243229 | 3.577165
70.0025 | 4.199893 | 2.040284 | 3.755633
75.0025 | 4.199283 | 1.835126 | 3.917245
80.0025 | 4.199893 | 1.623407 | 4.061523
85.0025 | 4.200198 | 1.409171 | 4.188008
90.0025 | 4.200198 | 1.191119 | 4.29632
95.0025 | 4.199588 | 0.9824521 | 4.386807
100.0025 | 4.199283 | 0.78851 | 4.460469
105.0025 | 4.199893 | 0.6196689 | 4.518979
110.0025 | 4.199588 | 0.4799725 | 4.564606
115.0025 | 4.199893 | 0.3660639 | 4.599631
120.0025 | 4.199893 | 0.2743572 | 4.62619
125.0025 | 4.199893 | 0.2092012 | 4.646307
130.0025 | 4.199893 | 0.1608301 | 4.661654
135.0025 | 4.199893 | 0.1252766 | 4.673476
140.0025 | 4.199893 | 0.09933623 | 4.68271
145.0025 | 4.199893 | 0.07850767 | 4.690009
150.0025 | 4.199588 | 0.06248569 | 4.695897
155.0025 | 4.199893 | 0.05195697 | 4.700658
155.4735 | 4.200198 | 0.0499733 | 4.701065

## Cycle 27 DIS
StepTime | Voltage | Current | Capacity
0.000666666667 | 4.138552 | -1.001144 | 1.0541865e-05
0.01733333 | 4.133974 | -1.000076 | 0.00028832261
0.034 | 4.132448 | -0.9998474 | 0.000566094241
0.05066667 | 4.131533 | -0.9999237 | 0.000843863966
0.06733333 | 4.130312 | -1.000076 | 0.001121634114
0.084 | 4.129702 | -0.9999237 | 0.001399403627
0.1006667 | 4.128786 | -1.000076 | 0.001677173351
0.1173333 | 4.128176 | -0.9999237 | 0.001954942863
0.134 | 4.127871 | -1.000153 | 0.002232712164
0.1506667 | 4.126955 | -1 | 0.002510481253
0.1666667 | 4.126955 | -1.000076 | 0.002777140714
0.000166666667 | 3.943542 | -5 | 0
0.01666667 | 3.921874 | -4.999847 | 0.001388860914

## Cycle 27 CHG
StepTime | Voltage | Current | Capacity
0.0025 | 3.61883 | 2.144427 | 4.1530183e-05
5.0025 | 3.810483 | 3.500038 | 0.2916824
10.0025 | 3.884337 | 3.499962 | 0.5833435
15.0025 | 3.964599 | 3.499962 | 0.8750046
20.0025 | 4.024109 | 3.499886 | 1.166666
25.0025 | 4.062867 | 3.500038 | 1.458327
30.0025 | 4.092775 | 3.500038 | 1.749988
35.0025 | 4.118715 | 3.499809 | 2.041649
40.0025 | 4.145571 | 3.499886 | 2.33331
45.0025 | 4.178225 | 3.499962 | 2.624971
50.0025 | 4.199588 | 3.250629 | 2.91236
55.0025 | 4.200198 | 2.773556 | 3.162082
60.0025 | 4.200198 | 2.460822 | 3.379342
65.0025 | 4.199893 | 2.237125 | 3.574713
70.0025 | 4.199893 | 2.036698 | 3.752791
75.0025 | 4.199588 | 1.833143 | 3.91411
80.0025 | 4.199588 | 1.623102 | 4.058131
85.0025 | 4.199893 | 1.408637 | 4.184384
90.0025 | 4.199893 | 1.191043 | 4.292625
95.0025 | 4.199588 | 0.9810025 | 4.383046
100.0025 | 4.199893 | 0.7888151 | 4.456578
105.0025 | 4.199893 | 0.6198215 | 4.514975
110.0025 | 4.199893 | 0.4792096 | 4.560567
115.0025 | 4.199893 | 0.3667506 | 4.595602
120.0025 | 4.199893 | 0.2777142 | 4.622197
125.0025 | 4.199893 | 0.2119478 | 4.642472
130.0025 | 4.199283 | 0.1618219 | 4.657921
135.0025 | 4.199893 | 0.1248188 | 4.669794
140.0025 | 4.200198 | 0.09773404 | 4.679003
145.0025 | 4.199893 | 0.07782101 | 4.686319
150.0025 | 4.199588 | 0.06363012 | 4.692197
155.0025 | 4.199893 | 0.05157549 | 4.697015
156.0505 | 4.200198 | 0.0499733 | 4.697919

## Cycle 28 DIS
StepTime | Voltage | Current | Capacity
0.0005 | 4.137942 | -1.002213 | 7.758577e-06
0.01716667 | 4.133669 | -1.000076 | 0.000285545892
0.03383333 | 4.131838 | -0.9999237 | 0.000563315828
0.0505 | 4.130617 | -0.9999237 | 0.000841085128
0.06716667 | 4.129702 | -1.000153 | 0.001118854217
0.08383333 | 4.129091 | -1.000076 | 0.001396625001
0.1005 | 4.128481 | -1 | 0.001674395361
0.1171667 | 4.127871 | -1 | 0.001952164662
0.1338333 | 4.127565 | -0.9998474 | 0.002229935446
0.1505 | 4.126955 | -1 | 0.002507706866
0.1666667 | 4.12604 | -1 | 0.002777143681
0.000166666667 | 3.942931 | -5 | 0
0.01666667 | 3.921263 | -4.999847 | 0.001388858795

## Cycle 28 CHG
StepTime | Voltage | Current | Capacity
0.0025 | 3.61944 | 2.140688 | 4.1458762e-05
5.0025 | 3.812314 | 3.499886 | 0.2916822
10.0025 | 3.885863 | 3.499886 | 0.5833433
15.0025 | 3.965515 | 3.499962 | 0.8750044
20.0025 | 4.025025 | 3.499962 | 1.166665
25.0025 | 4.064088 | 3.499962 | 1.458327
30.0025 | 4.09369 | 3.499962 | 1.749988
35.0025 | 4.119326 | 3.499962 | 2.041649
40.0025 | 4.146181 | 3.499886 | 2.33331
45.0025 | 4.179446 | 3.499886 | 2.624971
50.0025 | 4.199893 | 3.236896 | 2.911872
55.0025 | 4.200198 | 2.762646 | 3.16063
60.0025 | 4.200198 | 2.452811 | 3.377023
65.0025 | 4.199893 | 2.232547 | 3.571941
70.0025 | 4.200198 | 2.029603 | 3.749548
75.0025 | 4.199893 | 1.828031 | 3.910373
80.0025 | 4.199893 | 1.618677 | 4.054055
85.0025 | 4.199588 | 1.404364 | 4.180039
90.0025 | 4.199588 | 1.188449 | 4.288011
95.0025 | 4.200198 | 0.9803159 | 4.378259
100.0025 | 4.199588 | 0.7860685 | 4.451672
105.0025 | 4.199588 | 0.6202792 | 4.510031
110.0025 | 4.199893 | 0.4792859 | 4.555544
115.0025 | 4.200198 | 0.3646143 | 4.590459
120.0025 | 4.199588 | 0.2767224 | 4.617062
125.0025 | 4.200198 | 0.2124819 | 4.637312
130.0025 | 4.200198 | 0.1616693 | 4.652772
135.0025 | 4.199893 | 0.1261158 | 4.664645
140.0025 | 4.199893 | 0.09842069 | 4.673887
145.0025 | 4.199893 | 0.07942321 | 4.681218
150.0025 | 4.199588 | 0.06408789 | 4.687075
155.0025 | 4.199893 | 0.05165178912 | 4.69185
155.1908 | 4.200198 | 0.0499733 | 4.69201

## Cycle 29 DIS
StepTime | Voltage | Current | Capacity
0.000666666667 | 4.137636 | -1.001221 | 1.0542289e-05
0.01733333 | 4.133364 | -0.9999237 | 0.000288324517
0.034 | 4.131533 | -1 | 0.000566094453
0.05066667 | 4.130617 | -1 | 0.000843865449
0.06733333 | 4.130007 | -1 | 0.001121636233
0.084 | 4.129091 | -0.9999237 | 0.001399407229
0.1006667 | 4.128176 | -0.9999237 | 0.001677176106
0.1173333 | 4.127565 | -1 | 0.001954946466
0.134 | 4.127565 | -1 | 0.002232716403
0.1506667 | 4.126345 | -1 | 0.002510486127
0.1666667 | 4.125734 | -1 | 0.002777144528
0.000166666667 | 3.942321 | -5 | 0
0.01666667 | 3.920653 | -4.999771 | 0.001388860914

## Cycle 29 CHG
StepTime | Voltage | Current | Capacity
0.0025 | 3.620356 | 2.139086 | 4.1422734e-05
5.0025 | 3.81323 | 3.499962 | 0.2916821
10.0025 | 3.887083 | 3.499962 | 0.5833432
15.0025 | 3.967041 | 3.500038 | 0.8750043
20.0025 | 4.02594 | 3.499962 | 1.166665
25.0025 | 4.064698 | 3.499809 | 1.458326
30.0025 | 4.093996 | 3.499886 | 1.749988
35.0025 | 4.119936 | 3.499962 | 2.041649
40.0025 | 4.147402 | 3.499886 | 2.33331
45.0025 | 4.180056 | 3.500038 | 2.624971
50.0025 | 4.200504 | 3.224384 | 2.911359
55.0025 | 4.199893 | 2.753796 | 3.159132
60.0025 | 4.199588 | 2.449989 | 3.375033
65.0025 | 4.200198 | 2.227893 | 3.569542
70.0025 | 4.199893 | 2.029297 | 3.746882
75.0025 | 4.199893 | 1.824369 | 3.907497
80.0025 | 4.199893 | 1.617075 | 4.050873
85.0025 | 4.199893 | 1.403601 | 4.176762
90.0025 | 4.200198 | 1.185092 | 4.284616
95.0025 | 4.199893 | 0.9768826 | 4.374576
100.0025 | 4.199893 | 0.7875181 | 4.447954
105.0025 | 4.200198 | 0.6177615 | 4.506385
110.0025 | 4.199893 | 0.4769207 | 4.551906
115.0025 | 4.199283 | 0.3649195 | 4.586803
120.0025 | 4.199588 | 0.2780957 | 4.61351
125.0025 | 4.199893 | 0.2115663 | 4.633828
130.0025 | 4.199588 | 0.1629664 | 4.649316
135.0025 | 4.199588 | 0.1249714 | 4.661194
140.0025 | 4.200198 | 0.09765774 | 4.670414
145.0025 | 4.199893 | 0.07827878233 | 4.677696
150.0025 | 4.199893 | 0.06332494 | 4.68361
154.9665 | 4.199893 | 0.0499733 | 4.688358

## Cycle 30 DIS
StepTime | Voltage | Current | Capacity
0.000666666667 | 4.137636 | -1.001068 | 1.0542713e-05
0.01733333 | 4.133669 | -1.000076 | 0.000288324305
0.034 | 4.131838 | -1.000076 | 0.000566095937
0.05066667 | 4.130617 | -1.000076 | 0.000843865025
0.06733333 | 4.130007 | -0.9998474 | 0.00112163369
0.084 | 4.129091 | -0.9999237 | 0.001399402991
0.1006667 | 4.128786 | -0.9999237 | 0.001677172927
0.1173333 | 4.127871 | -0.9999237 | 0.00195494244
0.134 | 4.12726 | -1.000076 | 0.002232711952
0.1506667 | 4.12665 | -1 | 0.002510482524
0.1666667 | 4.125734 | -0.9998474 | 0.002777142409
0.000166666667 | 3.942016 | -5 | 0
0.01666667 | 3.920348 | -4.999847 | 0.001388855828

## Cycle 30 CHG
StepTime | Voltage | Current | Capacity
0.0025 | 3.621271 | 2.136339 | 4.1383739e-05
5.0025 | 3.81384 | 3.499809 | 0.2916819
10.0025 | 3.888304 | 3.499962 | 0.583343
15.0025 | 3.967956 | 3.499886 | 0.8750041
20.0025 | 4.027161 | 3.499886 | 1.166665
25.0025 | 4.065919 | 3.499962 | 1.458326
30.0025 | 4.094911 | 3.499962 | 1.749987
35.0025 | 4.120546 | 3.499962 | 2.041649
40.0025 | 4.148318 | 3.500038 | 2.33331
45.0025 | 4.180667 | 3.499962 | 2.624971
50.0025 | 4.200198 | 3.212253 | 2.910885
55.0025 | 4.199893 | 2.745785 | 3.157816
60.0025 | 4.199893 | 2.444343 | 3.373238
65.0025 | 4.199893 | 2.222019 | 3.567319
70.0025 | 4.200198 | 2.020752 | 3.743996
75.0025 | 4.199588 | 1.822004 | 3.904149
80.0025 | 4.199588 | 1.613642 | 4.047229
85.0025 | 4.199588 | 1.39971 | 4.172767
90.0025 | 4.199893 | 1.181353 | 4.280269
95.0025 | 4.199893 | 0.9732967 | 4.369924
100.0025 | 4.199588 | 0.7861448 | 4.443073
105.0025 | 4.199588 | 0.6183719 | 4.501421
110.0025 | 4.199893 | 0.4753185 | 4.546807
115.0025 | 4.200504 | 0.3648432 | 4.581747
120.0025 | 4.200198 | 0.2776379 | 4.608458
125.0025 | 4.199588 | 0.2120241 | 4.628759
130.0025 | 4.199893 | 0.1625849 | 4.644244
135.0025 | 4.200198 | 0.1257343 | 4.656186
140.0025 | 4.199893 | 0.09910735 | 4.665482
145.0025 | 4.199893 | 0.0780499 | 4.672818
150.0025 | 4.199588 | 0.06301976 | 4.67872
155.0025 | 4.199893 | 0.05340658 | 4.683524
155.8342 | 4.200198 | 0.0499733 | 4.68425

## Cycle 31 DIS
StepTime | Voltage | Current | Capacity
0.000666666667 | 4.136721 | -1.001144 | 1.0542713e-05
0.01733333 | 4.133059 | -0.9999237 | 0.000288324517
0.034 | 4.131533 | -1.000153 | 0.000566094241
0.05066667 | 4.130617 | -1 | 0.000843864814
0.06733333 | 4.129702 | -0.9999237 | 0.001121635598
0.084 | 4.129091 | -1 | 0.001399405322
0.1006667 | 4.128176 | -0.9999237 | 0.001677175046
0.1173333 | 4.127871 | -0.9999237 | 0.001954943711
0.134 | 4.12726 | -1 | 0.002232713647
0.1506667 | 4.12665 | -1 | 0.00251048316
0.1666667 | 4.125734 | -0.9998474 | 0.002777143257
0.000166666667 | 3.941405 | -5 | 0
0.01666667 | 3.920043 | -4.999924 | 0.001388858371

## Cycle 31 CHG
StepTime | Voltage | Current | Capacity
0.0025 | 3.621881 | 2.134432 | 4.1348982e-05
5.0025 | 3.815061 | 3.499886 | 0.2916818
10.0025 | 3.88922 | 3.499962 | 0.5833429
15.0025 | 3.969177 | 3.499886 | 0.8750039985
20.0025 | 4.028077 | 3.499962 | 1.166665
25.0025 | 4.066529 | 3.499886 | 1.458326
30.0025 | 4.095827 | 3.499962 | 1.749987
35.0025 | 4.121767 | 3.499809 | 2.041648
40.0025 | 4.148928 | 3.500038 | 2.333309
45.0025 | 4.181582 | 3.499962 | 2.624971
50.0025 | 4.199893 | 3.197147 | 2.910249
55.0025 | 4.200504 | 2.735256 | 3.156092
60.0025 | 4.199588 | 2.434806 | 3.370653
65.0025 | 4.199588 | 2.214237 | 3.564138
70.0025 | 4.200198 | 2.019608 | 3.740434
75.0025 | 4.199893 | 1.819181 | 3.900359
80.0025 | 4.199893 | 1.611429 | 4.043331
85.0025 | 4.200198 | 1.396506 | 4.16859
90.0025 | 4.200504 | 1.180209 | 4.275857
95.0025 | 4.200198 | 0.9736019 | 4.365515
100.0025 | 4.200198 | 0.7847715 | 4.438659
105.0025 | 4.199893 | 0.6182193 | 4.496952
110.0025 | 4.199893 | 0.4780652 | 4.542341
115.0025 | 4.199893 | 0.367361 | 4.577371
120.0025 | 4.199588 | 0.2803082 | 4.604163
125.0025 | 4.199893 | 0.2130922 | 4.624593
130.0025 | 4.199893 | 0.162356 | 4.640168
135.0025 | 4.200198 | 0.1267262 | 4.652146
140.0025 | 4.199588 | 0.09620813 | 4.661408
145.0025 | 4.199588 | 0.07888914 | 4.668735
150.0025 | 4.199283 | 0.06462196 | 4.674664
155.0025 | 4.199893 | 0.0531014 | 4.679535
155.7708 | 4.199893 | 0.0499733 | 4.680211

## Cycle 32 DIS
StepTime | Voltage | Current | Capacity
0.0005 | 4.137942 | -1.002136 | 7.757093e-06
0.01716667 | 4.133364 | -0.9998474 | 0.00028554568
0.03383333 | 4.131533 | -0.9999237 | 0.000563316887
0.0505 | 4.130617 | -0.9999237 | 0.0008410864
0.06716667 | 4.129702 | -0.9997711 | 0.001118856124
0.08383333 | 4.129091 | -1 | 0.001396625213
0.1005 | 4.128176 | -1 | 0.001674395573
0.1171667 | 4.127565 | -0.9999237 | 0.001952166357
0.1338333 | 4.126955 | -1.000076 | 0.002229936929
0.1505 | 4.12665 | -1 | 0.002507707502
0.1666667 | 4.125734 | -1 | 0.002777143045
0.000166666667 | 3.940795 | -5 | 0
0.01666667 | 3.919432 | -4.999924 | 0.001388857947

## Cycle 32 CHG
StepTime | Voltage | Current | Capacity
0.0025 | 3.622492 | 2.130465 | 4.1274595e-05
5.0025 | 3.816587 | 3.500038 | 0.2916816
10.0025 | 3.890745 | 3.499962 | 0.5833427
15.0025 | 3.970703 | 3.500038 | 0.8750038
20.0025 | 4.028992 | 3.499886 | 1.166665
25.0025 | 4.06714 | 3.499886 | 1.458326
30.0025 | 4.096132 | 3.499962 | 1.749987
35.0025 | 4.122072 | 3.499962 | 2.041648
40.0025 | 4.149538 | 3.499809 | 2.333309
45.0025 | 4.182193 | 3.500114 | 2.62497
50.0025 | 4.199893 | 3.183642 | 2.909563
55.0025 | 4.200198 | 2.726329 | 3.15461
60.0025 | 4.199893 | 2.426947 | 3.368489
65.0025 | 4.200198 | 2.21004 | 3.561427
70.0025 | 4.199893 | 2.015106 | 3.737463
75.0025 | 4.200198 | 1.81529 | 3.897045
80.0025 | 4.200198 | 1.606775 | 4.039682
85.0025 | 4.200198 | 1.391623 | 4.164697
90.0025 | 4.199893 | 1.178225 | 4.271769
95.0025 | 4.199588 | 0.9714656 | 4.361281
100.0025 | 4.199893 | 0.783093 | 4.434243
105.0025 | 4.199893 | 0.6153964 | 4.492367
110.0025 | 4.199893 | 0.4774548 | 4.537786
115.0025 | 4.199893 | 0.3657588 | 4.57283
120.0025 | 4.199893 | 0.2787823 | 4.59961
125.0025 | 4.200198 | 0.2128634 | 4.620001
130.0025 | 4.199588 | 0.1631952 | 4.635582
135.0025 | 4.199588 | 0.1261158 | 4.647562
140.0025 | 4.199588 | 0.0983444 | 4.656895
145.0025 | 4.200198 | 0.07850767 | 4.664281
150.0025 | 4.199893 | 0.06378271 | 4.670204
155.0025 | 4.199588 | 0.05386435 | 4.67513
156.1447 | 4.200198 | 0.0499733 | 4.67614

## Cycle 33 DIS
StepTime | Voltage | Current | Capacity
0.000666666667 | 4.137026 | -1.001221 | 1.0544408e-05
0.01733333 | 4.133059 | -0.9999237 | 0.000288326212
0.034 | 4.131228 | -1.000153 | 0.000566097208
0.05066667 | 4.130007 | -1 | 0.000843867357
0.06733333 | 4.129702 | -1.000076 | 0.001121637505
0.084 | 4.128786 | -1.000076 | 0.00139940617
0.1006667 | 4.127871 | -0.9999237 | 0.001677175894
0.1173333 | 4.127565 | -1.000076 | 0.001954946254
0.134 | 4.12665 | -0.9999237 | 0.002232716615
0.1506667 | 4.12604 | -0.9999237 | 0.002510486127
0.1666667 | 4.125734 | -1 | 0.002777146012
0.000166666667 | 3.9411 | -5 | 0
0.01666667 | 3.918517 | -4.999924 | 0.001388859219

## Cycle 33 CHG
StepTime | Voltage | Current | Capacity
0.0025 | 3.623102 | 2.130007 | 4.1261031e-05
5.0025 | 3.817197 | 3.499962 | 0.2916815
10.0025 | 3.891966 | 3.499962 | 0.5833426
15.0025 | 3.971313 | 3.499962 | 0.8750037
20.0025 | 4.029297 | 3.499962 | 1.166665
25.0025 | 4.06775 | 3.499962 | 1.458326
30.0025 | 4.097047 | 3.499886 | 1.749987
35.0025 | 4.122988 | 3.499886 | 2.041648
40.0025 | 4.150759 | 3.500038 | 2.333309
45.0025 | 4.183413 | 3.499886 | 2.62497
50.0025 | 4.199893 | 3.175555 | 2.909063
55.0025 | 4.199893 | 2.721675 | 3.153388
60.0025 | 4.199893 | 2.422522 | 3.366858
65.0025 | 4.199588 | 2.204776 | 3.559381
70.0025 | 4.199588 | 2.009689 | 3.734968
75.0025 | 4.199893 | 1.811475 | 3.894199
80.0025 | 4.200198 | 1.603265 | 4.036527
85.0025 | 4.199893 | 1.389792 | 4.161284
90.0025 | 4.200198 | 1.176165 | 4.268172
95.0025 | 4.199588 | 0.9696345 | 4.357531
100.0025 | 4.200504 | 0.7817197 | 4.430432
105.0025 | 4.200198 | 0.6164645 | 4.48843
110.0025 | 4.199893 | 0.4801251 | 4.533855
115.0025 | 4.199893 | 0.3656825 | 4.568927
120.0025 | 4.199588 | 0.2816815 | 4.595751
125.0025 | 4.200198 | 0.2143893 | 4.61623
130.0025 | 4.199893 | 0.1628901 | 4.6319
135.0025 | 4.199893 | 0.1267262 | 4.64396
140.0025 | 4.199893 | 0.1000992 | 4.653364
145.0025 | 4.199893 | 0.0794995 | 4.660779
150.0025 | 4.199893 | 0.0670634 | 4.666765
155.0025 | 4.199588 | 0.05432212 | 4.671674
156.2153 | 4.200198 | 0.0499733 | 4.672738

## Cycle 34 DIS
StepTime | Voltage | Current | Capacity
0.000666666667 | 4.137636 | -1.000839 | 1.0539957e-05
0.01733333 | 4.132448 | -0.9999237 | 0.000288321126
0.034 | 4.131228 | -0.9999237 | 0.000566088731
0.05066667 | 4.130007 | -0.9999237 | 0.000843858668
0.06733333 | 4.129397 | -0.9999237 | 0.00112162924
0.084 | 4.128176 | -1 | 0.001399398964
0.1006667 | 4.127871 | -1.000076 | 0.001677168688
0.1173333 | 4.12726 | -1 | 0.001954936929
0.134 | 4.12665 | -1 | 0.002232705594
0.1506667 | 4.125429 | -0.9998474 | 0.002510475954
0.1666667 | 4.124819 | -1.000076 | 0.002777133508
0.000166666667 | 3.939879 | -5 | 0
0.01666667 | 3.918212 | -4.999924 | 0.001388861762

## Cycle 34 CHG
StepTime | Voltage | Current | Capacity
0.0025 | 3.624018 | 2.126802 | 4.1219916e-05
5.0025 | 3.818418 | 3.500038 | 0.2916813
10.0025 | 3.893187 | 3.499962 | 0.5833425
15.0025 | 3.972839 | 3.500114 | 0.8750036
20.0025 | 4.030518 | 3.499886 | 1.166665
25.0025 | 4.06836 | 3.499962 | 1.458326
30.0025 | 4.097658 | 3.499962 | 1.749987
35.0025 | 4.123598 | 3.499962 | 2.041648
40.0025 | 4.150759 | 3.499809 | 2.333309
45.0025 | 4.183719 | 3.500038 | 2.62497
50.0025 | 4.199893 | 3.163577 | 2.908461
55.0025 | 4.199893 | 2.710994 | 3.151956
60.0025 | 4.200198 | 2.416495 | 3.364753
65.0025 | 4.200198 | 2.201343 | 3.556856
70.0025 | 4.200198 | 2.004883 | 3.732135
75.0025 | 4.199893 | 1.806134 | 3.890958
80.0025 | 4.199893 | 1.597925 | 4.032854
85.0025 | 4.200198 | 1.385824 | 4.157247
90.0025 | 4.199893 | 1.175174 | 4.263879
95.0025 | 4.199893 | 0.9708553 | 4.3531
100.0025 | 4.199893 | 0.7808042 | 4.425846
105.0025 | 4.200198 | 0.6163119 | 4.483854
110.0025 | 4.199893 | 0.4776074 | 4.529282
115.0025 | 4.199893 | 0.3671321 | 4.56436
120.0025 | 4.199893 | 0.2799268 | 4.591188
125.0025 | 4.200198 | 0.2132448 | 4.611617
130.0025 | 4.200198 | 0.1651026 | 4.627281
135.0025 | 4.200198 | 0.1284047 | 4.639363
140.0025 | 4.199893 | 0.0998703 | 4.648774
145.0025 | 4.199893 | 0.07942321 | 4.656212
150.0025 | 4.200198 | 0.06622416 | 4.662236
155.0025 | 4.199893 | 0.05569543 | 4.667178
156.0385 | 4.199588 | 0.0499733 | 4.668098

## Cycle 35 DIS
StepTime | Voltage | Current | Capacity
0.000666666667 | 4.137636 | -1.000916 | 1.0540381e-05
0.01733333 | 4.132753 | -1 | 0.000288321338
0.034 | 4.131228 | -1 | 0.000566092122
0.05066667 | 4.130007 | -1 | 0.000843861635
0.06733333 | 4.129091 | -1 | 0.001121632207
0.084 | 4.128481 | -0.9999237 | 0.001399401719
0.1006667 | 4.127871 | -1 | 0.001677172291
0.1173333 | 4.126955 | -1.000076 | 0.00195494138
0.134 | 4.12604 | -0.9999237 | 0.002232711104
0.1506667 | 4.125734 | -0.9999237 | 0.002510481465
0.1666667 | 4.124819 | -1 | 0.002777141349
0.000166666667 | 3.940185 | -5 | 0
0.01666667 | 3.917601 | -4.999771 | 0.001388859007

## Cycle 35 CHG
StepTime | Voltage | Current | Capacity
0.0025 | 3.624933 | 2.126116 | 4.1182617e-05
5.0025 | 3.819028 | 3.499962 | 0.2916812
10.0025 | 3.894102 | 3.499962 | 0.5833423
15.0025 | 3.973449 | 3.499962 | 0.8750035
20.0025 | 4.031128 | 3.499886 | 1.166665
25.0025 | 4.068971 | 3.499809 | 1.458326
30.0025 | 4.098268 | 3.499962 | 1.749987
35.0025 | 4.124208 | 3.499962 | 2.041648
40.0025 | 4.15198 | 3.499962 | 2.333309
45.0025 | 4.184634 | 3.499886 | 2.62497
50.0025 | 4.199588 | 3.154421 | 2.907893
55.0025 | 4.199893 | 2.706645 | 3.150846
60.0025 | 4.199893 | 2.413367 | 3.363228
65.0025 | 4.200198 | 2.197986 | 3.555097
70.0025 | 4.199893 | 2.001755 | 3.729999
75.0025 | 4.199893 | 1.802396 | 3.888535
80.0025 | 4.200198 | 1.596323 | 4.030218
85.0025 | 4.199893 | 1.383841 | 4.154384
90.0025 | 4.199893 | 1.17174 | 4.260808
95.0025 | 4.199588 | 0.9662013 | 4.349814
100.0025 | 4.199893 | 0.7782864 | 4.422388
105.0025 | 4.199893 | 0.6163119 | 4.480369
110.0025 | 4.199893 | 0.479057 | 4.525791
115.0025 | 4.200198 | 0.366598 | 4.560859
120.0025 | 4.199893 | 0.2806897 | 4.587684
125.0025 | 4.199893 | 0.2149996 | 4.608188
130.0025 | 4.199588 | 0.163653 | 4.623895
135.0025 | 4.199893 | 0.1277943 | 4.635978
140.0025 | 4.199588 | 0.1004044 | 4.645465
145.0025 | 4.199893 | 0.08026246 | 4.652956
150.0025 | 4.199588 | 0.06790264744 | 4.659075
155.0025 | 4.200198 | 0.05447471 | 4.664082
156.5652 | 4.199588 | 0.0499733 | 4.665455

## Cycle 36 DIS
StepTime | Voltage | Current | Capacity
0.000666666667 | 4.137331 | -1.000763 | 1.0541229e-05
0.01733333 | 4.132448 | -0.9997711 | 0.000288322822
0.034 | 4.130922 | -1 | 0.000566092758
0.05066667 | 4.130007 | -1 | 0.000843862906
0.06733333 | 4.129091 | -0.9999237 | 0.001121631783
0.084 | 4.128176 | -0.9998474 | 0.001399402143
0.1006667 | 4.12726 | -0.9998474 | 0.001677172715
0.1173333 | 4.12665 | -1 | 0.001954942228
0.134 | 4.12604 | -0.9998474 | 0.002232713647
0.1506667 | 4.125734 | -0.9998474 | 0.002510483584
0.1666667 | 4.125124 | -1 | 0.002777143045
0.000166666667 | 3.940185 | -5 | 0
0.01666667 | 3.916381 | -4.999771 | 0.001388859219

## Cycle 36 CHG
StepTime | Voltage | Current | Capacity
0.0025 | 3.625238 | 2.12314 | 4.1138959e-05
5.0025 | 3.820249 | 3.499962 | 0.2916811
10.0025 | 3.895628 | 3.499886 | 0.5833422
15.0025 | 3.974975 | 3.499886 | 0.8750033
20.0025 | 4.031739 | 3.499962 | 1.166664
25.0025 | 4.069886 | 3.499962 | 1.458326
30.0025 | 4.098878 | 3.499886 | 1.749987
35.0025 | 4.125429 | 3.500114 | 2.041648
40.0025 | 4.15259 | 3.499809 | 2.333309
45.0025 | 4.18555 | 3.500038 | 2.62497
50.0025 | 4.199893 | 3.14168 | 2.907271
55.0025 | 4.199893 | 2.699245 | 3.149306
60.0025 | 4.199893 | 2.405814 | 3.361276
65.0025 | 4.199588 | 2.190356 | 3.552496
70.0025 | 4.199893 | 1.997864 | 3.726939
75.0025 | 4.199893 | 1.79881 | 3.885217
80.0025 | 4.199588 | 1.591897 | 4.026505
85.0025 | 4.200198 | 1.382773 | 4.150421
90.0025 | 4.199588 | 1.167697 | 4.256772
95.0025 | 4.199588 | 0.9647517 | 4.345483
100.0025 | 4.199893 | 0.7782864 | 4.418014
105.0025 | 4.199893 | 0.6156252 | 4.47596
110.0025 | 4.200198 | 0.4786755 | 4.521326
115.0025 | 4.199588 | 0.3672084 | 4.556403
120.0025 | 4.199588 | 0.2819867 | 4.583304
125.0025 | 4.199893 | 0.2137789 | 4.603894
130.0025 | 4.199893 | 0.1654841 | 4.61966
135.0025 | 4.199588 | 0.1268025 | 4.63182
140.0025 | 4.199893 | 0.1014725 | 4.64131
145.0025 | 4.199893 | 0.08117799649 | 4.648871
150.0025 | 4.200504 | 0.06591897 | 4.655
155.0025 | 4.199893 | 0.05485618 | 4.659999
156.2027 | 4.199588 | 0.0499733 | 4.661048

## Cycle 37 DIS
StepTime | Voltage | Current | Capacity
0.000666666667 | 4.136721 | -1.000381 | 1.0542077e-05
0.01733333 | 4.132143 | -0.9999237 | 0.000288322186
0.034 | 4.130617 | -1.000153 | 0.000566093182
0.05066667 | 4.129702 | -0.9999237 | 0.000843862058
0.06733333 | 4.129091 | -1 | 0.001121631995
0.084 | 4.128176 | -0.9999237 | 0.001399402355
0.1006667 | 4.12726 | -0.9999237 | 0.001677172503
0.1173333 | 4.12604 | -0.9999237 | 0.001954942652
0.134 | 4.125734 | -1 | 0.002232711528
0.1506667 | 4.125429 | -1.000076 | 0.0025104821
0.1666667 | 4.124514 | -1 | 0.002777141561
0.000166666667 | 3.938048 | -5 | 0
0.01666667 | 3.91577 | -4.999847 | 0.001388862821

## Cycle 37 CHG
StepTime | Voltage | Current | Capacity
0.0025 | 3.627375 | 2.116274 | 4.1018158e-05
5.0025 | 3.823301 | 3.499886 | 0.2916807
10.0025 | 3.898375 | 3.499886 | 0.5833418
15.0025 | 3.977417 | 3.499886 | 0.8750029
20.0025 | 4.033265 | 3.499962 | 1.166664
25.0025 | 4.071107 | 3.500038 | 1.458325
30.0025 | 4.100404 | 3.499962 | 1.749986
35.0025 | 4.126345 | 3.500114 | 2.041647
40.0025 | 4.153811 | 3.499962 | 2.333308
45.0025 | 4.187381 | 3.499886 | 2.624969
50.0025 | 4.199893 | 3.119707 | 2.906039
55.0025 | 4.200198 | 2.676432 | 3.146253
60.0025 | 4.200198 | 2.391699 | 3.356641
65.0025 | 4.199893 | 2.179522 | 3.546874
70.0025 | 4.199893 | 1.986801 | 3.720453
75.0025 | 4.199893 | 1.79057 | 3.877909
80.0025 | 4.199588 | 1.585794 | 4.018673
85.0025 | 4.199893 | 1.373465 | 4.141984
90.0025 | 4.199588 | 1.163272 | 4.247621
95.0025 | 4.199893 | 0.9616999 | 4.336108
100.0025 | 4.200198 | 0.774548 | 4.408369
105.0025 | 4.199588 | 0.6145571 | 4.466171
110.0025 | 4.200198 | 0.4789044 | 4.511535
115.0025 | 4.199893 | 0.369192 | 4.546632
120.0025 | 4.199588 | 0.2809186 | 4.573561
125.0025 | 4.200198 | 0.2168307 | 4.594181
130.0025 | 4.199893 | 0.1673915 | 4.610009
135.0025 | 4.199893 | 0.1293202 | 4.622274
140.0025 | 4.199588 | 0.102388 | 4.631848
145.0025 | 4.199893 | 0.08407721 | 4.639492
150.0025 | 4.200504 | 0.06721599 | 4.645707
155.0025 | 4.199893 | 0.05477989 | 4.650773
156.418 | 4.200198 | 0.0499733 | 4.652041

## Cycle 38 DIS
StepTime | Voltage | Current | Capacity
0.000666666667 | 4.137026 | -1.000687 | 1.0544196e-05
0.01733333 | 4.131838 | -1.000153 | 0.000288324093
0.034 | 4.130312 | -0.9998474 | 0.000566096361
0.05066667 | 4.129397 | -1 | 0.000843866721
0.06733333 | 4.128786 | -1.000076 | 0.001121635386
0.084 | 4.127565 | -0.9999237 | 0.00139940511
0.1006667 | 4.12665 | -0.9999237 | 0.001677174623
0.1173333 | 4.12604 | -1 | 0.001954944983
0.134 | 4.125124 | -0.9999237 | 0.002232714707
0.1506667 | 4.124819 | -0.9999237 | 0.00251048422
0.1666667 | 4.124514 | -0.9998474 | 0.002777142833
0.000166666667 | 3.938354 | -5 | 0
0.01666667 | 3.914855 | -4.999847 | 0.001388857523

## Cycle 38 CHG
StepTime | Voltage | Current | Capacity
0.0025 | 3.62768 | 2.116045 | 4.1027271e-05
5.0025 | 3.823301 | 3.499962 | 0.2916807
10.0025 | 3.89929 | 3.499886 | 0.5833418
15.0025 | 3.977722 | 3.499962 | 0.8750029
20.0025 | 4.033875 | 3.499886 | 1.166664
25.0025 | 4.072023 | 3.499962 | 1.458325
30.0025 | 4.101015 | 3.499886 | 1.749986
35.0025 | 4.127565 | 3.499962 | 2.041647
40.0025 | 4.155032 | 3.499962 | 2.333308
45.0025 | 4.187991 | 3.499809 | 2.62497
50.0025 | 4.199893 | 3.10071 | 2.905095
55.0025 | 4.199893 | 2.65835 | 3.143788
60.0025 | 4.200198 | 2.378042 | 3.352922
65.0025 | 4.199893 | 2.165026 | 3.541902
70.0025 | 4.200198 | 1.975051 | 3.714377
75.0025 | 4.200198 | 1.783398 | 3.871017
80.0025 | 4.200198 | 1.585183 | 4.0114
85.0025 | 4.199893 | 1.38056 | 4.134846
90.0025 | 4.200198 | 1.170901 | 4.241148
95.0025 | 4.199588 | 0.9697871 | 4.330282
100.0025 | 4.199893 | 0.7841611 | 4.403163
105.0025 | 4.199588 | 0.6211948 | 4.461452
110.0025 | 4.200198 | 0.4830243 | 4.507272
115.0025 | 4.199588 | 0.3713283 | 4.542734
120.0025 | 4.199893 | 0.2838941 | 4.569901
125.0025 | 4.199588 | 0.2174411 | 4.590655
130.0025 | 4.200198 | 0.1669337 | 4.606599
135.0025 | 4.199588 | 0.1294728 | 4.61896
140.0025 | 4.200198 | 0.1022354 | 4.628648
145.0025 | 4.200198 | 0.0826276 | 4.636331
150.0025 | 4.199893 | 0.06919966 | 4.642568
155.0025 | 4.199588 | 0.05500877 | 4.64767
156.0628 | 4.200198 | 0.0499733 | 4.648605

## Cycle 39 DIS
StepTime | Voltage | Current | Capacity
0.000666666667 | 4.136721 | -1.000763 | 1.0542077e-05
0.01733333 | 4.131533 | -0.9999237 | 0.000288322822
0.034 | 4.130312 | -0.9999237 | 0.000566092546
0.05066667 | 4.129091 | -1.000076 | 0.000843861423
0.06733333 | 4.128176 | -1 | 0.001121630935
0.084 | 4.127565 | -0.9999237 | 0.001399400024
0.1006667 | 4.126955 | -0.9999237 | 0.00167717102
0.1173333 | 4.125734 | -1.000153 | 0.001954940108
0.134 | 4.125429 | -1.000076 | 0.00223271068
0.1506667 | 4.124819 | -1.000076 | 0.002510481041
0.1666667 | 4.123903 | -1 | 0.002777140502
0.000166666667 | 3.936828 | -5 | 0
0.01666667 | 3.914855 | -4.999847 | 0.001388858371

## Cycle 39 CHG
StepTime | Voltage | Current | Capacity
0.0025 | 3.631342 | 2.100786 | 4.0711706e-05
5.0025 | 3.827268 | 3.499809 | 0.2916797
10.0025 | 3.905394 | 3.499886 | 0.5833409
15.0025 | 3.985046 | 3.499962 | 0.875002
20.0025 | 4.039063 | 3.500038 | 1.166663
25.0025 | 4.07599 | 3.499962 | 1.458324
30.0025 | 4.105287 | 3.499962 | 1.749985
35.0025 | 4.131533 | 3.499962 | 2.041646
40.0025 | 4.159304 | 3.499962 | 2.333307
45.0025 | 4.193179 | 3.499962 | 2.624969
50.0025 | 4.199893 | 3.037156 | 2.900086
55.0025 | 4.200504 | 2.625315 | 3.134797
60.0025 | 4.199893 | 2.351492 | 3.341408
65.0025 | 4.199588 | 2.149081 | 3.528685
70.0025 | 4.199893 | 1.965667 | 3.700101
75.0025 | 4.199588 | 1.773861 | 3.855937
80.0025 | 4.199893 | 1.571221 | 3.99541
85.0025 | 4.199893 | 1.36408 | 4.117644
90.0025 | 4.200198 | 1.159152 | 4.222714
95.0025 | 4.199893 | 0.9594873 | 4.310942
100.0025 | 4.199588 | 0.773785 | 4.38302
105.0025 | 4.199588 | 0.6157015 | 4.440804
110.0025 | 4.199893 | 0.481117 | 4.486324
115.0025 | 4.199893 | 0.367361 | 4.521518
120.0025 | 4.199588 | 0.2830549 | 4.548472
125.0025 | 4.200198 | 0.2172122 | 4.569188
130.0025 | 4.200198 | 0.1680781 | 4.585093
135.0025 | 4.200198 | 0.1287861 | 4.5974
140.0025 | 4.200198 | 0.1040665 | 4.607072
145.0025 | 4.199893 | 0.08278019379 | 4.614744
150.0025 | 4.199893 | 0.06729229 | 4.620936
155.0025 | 4.199893 | 0.05546654 | 4.62601
156.286 | 4.200504 | 0.0499733 | 4.627139

## Cycle 40 DIS
StepTime | Voltage | Current | Capacity
0.000666666667 | 4.136721 | -1.000992 | 1.0540805e-05
0.01733333 | 4.131533 | -1.000076 | 0.000288322398
0.034 | 4.130007 | -1.000153 | 0.000566091698
0.05066667 | 4.129397 | -1 | 0.000843861211
0.06733333 | 4.127871 | -1 | 0.001121630087
0.084 | 4.127565 | -0.9999237 | 0.001399398964
0.1006667 | 4.126345 | -1.000076 | 0.00167716996
0.1173333 | 4.125734 | -0.9999237 | 0.001954940744
0.134 | 4.125124 | -1.000153 | 0.002232709833
0.1506667 | 4.124819 | -0.9999237 | 0.002510480829
0.1666667 | 4.123903 | -0.9999237 | 0.00277714029
0.000166666667 | 3.937438 | -5 | 0
0.01666667 | 3.914549 | -4.999924 | 0.001388854768

## Cycle 40 CHG
StepTime | Voltage | Current | Capacity
0.0025 | 3.631952 | 2.100175 | 4.0710647e-05
5.0025 | 3.828489 | 3.499886 | 0.2916797
10.0025 | 3.907225 | 3.499886 | 0.5833408
15.0025 | 3.985351 | 3.499733 | 0.8750019
20.0025 | 4.039979 | 3.499809 | 1.166663
25.0025 | 4.076905 | 3.499962 | 1.458324
30.0025 | 4.105287 | 3.499886 | 1.749985
35.0025 | 4.131228 | 3.499962 | 2.041646
40.0025 | 4.159609 | 3.499962 | 2.333307
45.0025 | 4.193484 | 3.499809 | 2.624969
50.0025 | 4.200198 | 3.032654 | 2.899928
55.0025 | 4.199893 | 2.623789 | 3.134275
60.0025 | 4.199893 | 2.351644 | 3.34088
65.0025 | 4.199588 | 2.145876 | 3.52801
70.0025 | 4.199588 | 1.964065 | 3.699232
75.0025 | 4.199893 | 1.770123 | 3.854879
80.0025 | 4.199893 | 1.565652 | 3.99404
85.0025 | 4.199893 | 1.359121 | 4.115975
90.0025 | 4.199588 | 1.152285 | 4.220581
95.0025 | 4.199588 | 0.9567407 | 4.308444
100.0025 | 4.199893 | 0.7721065 | 4.38033
105.0025 | 4.199893 | 0.6108186 | 4.437715
110.0025 | 4.199893 | 0.4772259 | 4.482889
115.0025 | 4.199893 | 0.3694209 | 4.518038
120.0025 | 4.199893 | 0.2827497 | 4.545065
125.0025 | 4.199893 | 0.216907 | 4.565787
130.0025 | 4.200198 | 0.1689174 | 4.581789
135.0025 | 4.199588 | 0.1311513 | 4.594237
140.0025 | 4.199893 | 0.1041428 | 4.603978
145.0025 | 4.199893 | 0.0826276 | 4.611746
150.0025 | 4.199893 | 0.06683452 | 4.61799
155.0025 | 4.199893 | 0.05340658 | 4.623056
156.3205 | 4.199893 | 0.049897 | 4.624204

## Cycle 41 DIS
StepTime | Voltage | Current | Capacity
0.000666666667 | 4.137026 | -1.000763 | 1.0541229e-05
0.01733333 | 4.131838 | -1 | 0.00028832155
0.034 | 4.130007 | -0.9999237 | 0.00056609191
0.05066667 | 4.129091 | -0.9998474 | 0.00084386227
0.06733333 | 4.128176 | -0.9998474 | 0.001121632419
0.084 | 4.126955 | -1 | 0.001399402567
0.1006667 | 4.12665 | -1 | 0.001677173139
0.1173333 | 4.125734 | -0.9999237 | 0.001954943075
0.134 | 4.124819 | -1.000076 | 0.002232711104
0.1506667 | 4.124819 | -1 | 0.002510480829
0.1666667 | 4.123903 | -0.9998474 | 0.002777140078
0.000166666667 | 3.936217 | -5 | 0
0.01666667 | 3.913329 | -4.999847 | 0.001388859219

## Cycle 41 CHG
StepTime | Voltage | Current | Capacity
0.0025 | 3.632258 | 2.097734 | 4.0668684e-05
5.0025 | 3.829099 | 3.500038 | 0.2916796
10.0025 | 3.908141 | 3.499962 | 0.5833407
15.0025 | 3.986267 | 3.499886 | 0.8750018
20.0025 | 4.040894 | 3.500038 | 1.166663
25.0025 | 4.077516 | 3.499886 | 1.458324
30.0025 | 4.105592 | 3.499962 | 1.749985
35.0025 | 4.131838 | 3.499962 | 2.041646
40.0025 | 4.16022 | 3.499962 | 2.333307
45.0025 | 4.19379 | 3.499962 | 2.624968
50.0025 | 4.199588 | 3.025711 | 2.899365
55.0025 | 4.199588 | 2.613489 | 3.13315
60.0025 | 4.199588 | 2.34493 | 3.339101
65.0025 | 4.199588 | 2.142748 | 3.525935
70.0025 | 4.199893 | 1.955749 | 3.696765
75.0025 | 4.200504 | 1.764553 | 3.851822
80.0025 | 4.199588 | 1.56054 | 3.990428
85.0025 | 4.200198 | 1.354314 | 4.111934
90.0025 | 4.200198 | 1.148013 | 4.216208
95.0025 | 4.199893 | 0.9494926 | 4.303568
100.0025 | 4.200198 | 0.7687495 | 4.374968
105.0025 | 4.199893 | 0.6105135 | 4.432258
110.0025 | 4.200198 | 0.4776074 | 4.477452
115.0025 | 4.199588 | 0.3701076 | 4.51264
120.0025 | 4.199893 | 0.2852674 | 4.539809
125.0025 | 4.199588 | 0.218204 | 4.560702
130.0025 | 4.199893 | 0.169604 | 4.576832
135.0025 | 4.199893 | 0.1329061 | 4.589311
140.0025 | 4.200198 | 0.1033036 | 4.599079
145.0025 | 4.199893 | 0.08339055 | 4.606864
150.0025 | 4.199893 | 0.06744488 | 4.613151
155.0025 | 4.199893 | 0.05546654 | 4.618249
157.0575 | 4.200198 | 0.049897 | 4.620071

## Cycle 42 DIS
StepTime | Voltage | Current | Capacity
0.000666666667 | 4.13611 | -1.000763 | 1.0542501e-05
0.01733333 | 4.131228 | -0.9999237 | 0.000288324305
0.034 | 4.129702 | -0.9998474 | 0.000566092546
0.05066667 | 4.128786 | -1 | 0.000843862058
0.06733333 | 4.127871 | -0.9999237 | 0.001121633266
0.084 | 4.126955 | -1 | 0.001399402991
0.1006667 | 4.125734 | -0.9998474 | 0.001677173139
0.1173333 | 4.125429 | -0.9998474 | 0.001954943075
0.134 | 4.124514 | -0.9997711 | 0.002232713436
0.1506667 | 4.124208 | -1 | 0.0025104821
0.1666667 | 4.123903 | -1.000153 | 0.002777141561
0.000166666667 | 3.935607 | -5 | 0
0.01666667 | 3.912413 | -4.999771 | 0.001388862398

## Cycle 42 CHG
StepTime | Voltage | Current | Capacity
0.0025 | 3.634699 | 2.095064 | 4.0624391e-05
5.0025 | 3.831235 | 3.499962 | 0.2916794
10.0025 | 3.909361 | 3.499886 | 0.5833405
15.0025 | 3.987182 | 3.500114 | 0.8750016
20.0025 | 4.04181 | 3.500038 | 1.166663
25.0025 | 4.077516 | 3.499809 | 1.458324
30.0025 | 4.106508 | 3.499962 | 1.749985
35.0025 | 4.132143 | 3.499962 | 2.041646
40.0025 | 4.16083 | 3.499962 | 2.333307
45.0025 | 4.1944 | 3.500038 | 2.624968
50.0025 | 4.199893 | 3.017243 | 2.898814
55.0025 | 4.200198 | 2.608301 | 3.132032
60.0025 | 4.200504 | 2.341726 | 3.337564
65.0025 | 4.199893 | 2.138018 | 3.524002
70.0025 | 4.199893 | 1.948425 | 3.694292
75.0025 | 4.200198 | 1.755779 | 3.848688
80.0025 | 4.199893 | 1.549248 | 3.986596
85.0025 | 4.199893 | 1.344854 | 4.107287
90.0025 | 4.199588 | 1.143435 | 4.210914
95.0025 | 4.199893 | 0.9479667 | 4.297941
100.0025 | 4.199588 | 0.7684443 | 4.369295
105.0025 | 4.199893 | 0.6115053 | 4.426639
110.0025 | 4.199893 | 0.4808881 | 4.471965
115.0025 | 4.199588 | 0.3721675 | 4.507309
120.0025 | 4.199893 | 0.2870985 | 4.534638
125.0025 | 4.199588 | 0.2207218 | 4.55565
130.0025 | 4.199893 | 0.1708248 | 4.571871
135.0025 | 4.199588 | 0.1325246 | 4.584455
140.0025 | 4.199893 | 0.1046769 | 4.594332
145.0025 | 4.200198 | 0.0843061 | 4.602228
150.0025 | 4.199893 | 0.06630045 | 4.608536
155.0025 | 4.199893 | 0.05508507 | 4.613631
157.0332 | 4.200198 | 0.0499733 | 4.615421

## Cycle 43 DIS
StepTime | Voltage | Current | Capacity
0.000666666667 | 4.136721 | -1.000839 | 1.0540805e-05
0.01733333 | 4.131533 | -1.000076 | 0.000288322398
0.034 | 4.130007 | -1 | 0.000566093182
0.05066667 | 4.128786 | -1.000076 | 0.000843864178
0.06733333 | 4.127871 | -0.9999237 | 0.00112163475
0.084 | 4.126955 | -1 | 0.001399404898
0.1006667 | 4.125734 | -0.9998474 | 0.001677173987
0.1173333 | 4.125124 | -1 | 0.001954942863
0.134 | 4.124819 | -0.9998474 | 0.002232712588
0.1506667 | 4.124514 | -1 | 0.002510481465
0.1666667 | 4.123903 | -1.000076 | 0.00277713923
0.000166666667 | 3.935912 | -5 | 0
0.01666667 | 3.911803 | -4.999847 | 0.001388862398

## Cycle 43 CHG
StepTime | Voltage | Current | Capacity
0.0025 | 3.634699 | 2.093996 | 4.0593873e-05
5.0025 | 3.831235 | 3.499809 | 0.2916793
10.0025 | 3.910277 | 3.499962 | 0.5833404
15.0025 | 3.987793 | 3.499886 | 0.8750015
20.0025 | 4.04242 | 3.500191 | 1.166663
25.0025 | 4.078737 | 3.499886 | 1.458324
30.0025 | 4.107729 | 3.499886 | 1.749985
35.0025 | 4.133669 | 3.500114 | 2.041646
40.0025 | 4.161135 | 3.499886 | 2.333307
45.0025 | 4.195926 | 3.499962 | 2.624968
50.0025 | 4.200198 | 2.996719 | 2.89728
55.0025 | 4.199893 | 2.590753 | 3.128953
60.0025 | 4.199588 | 2.327077 | 3.333132
65.0025 | 4.199893 | 2.124437 | 3.518277
70.0025 | 4.199893 | 1.939269 | 3.687498
75.0025 | 4.199893 | 1.748226 | 3.841154
80.0025 | 4.199893 | 1.547189 | 3.978557
85.0025 | 4.200198 | 1.347066 | 4.099269
90.0025 | 4.200504 | 1.145953 | 4.203162
95.0025 | 4.199893 | 0.9535363 | 4.290552
100.0025 | 4.200198 | 0.7750057 | 4.362468
105.0025 | 4.200198 | 0.618677 | 4.420321
110.0025 | 4.199588 | 0.4859998 | 4.466127
115.0025 | 4.199893 | 0.3767453 | 4.501957
120.0025 | 4.199893 | 0.2902266 | 4.529645
125.0025 | 4.199893 | 0.2230869 | 4.550944
130.0025 | 4.199893 | 0.1735714 | 4.567385
135.0025 | 4.199893 | 0.1341268 | 4.580121
140.0025 | 4.199588 | 0.1051347 | 4.590067
145.0025 | 4.199893 | 0.08545052 | 4.598015
150.0025 | 4.199588 | 0.06935225452 | 4.604427
155.0025 | 4.200198 | 0.05638209 | 4.609662
157.8532 | 4.200198 | 0.0499733 | 4.61222

## Cycle 44 DIS
StepTime | Voltage | Current | Capacity
0.000666666667 | 4.136416 | -1.001068 | 1.0542924e-05
0.01733333 | 4.131228 | -0.9999237 | 0.000288324517
0.034 | 4.129702 | -0.9999237 | 0.000566092758
0.05066667 | 4.128481 | -0.9999237 | 0.000843862906
0.06733333 | 4.127871 | -1.000076 | 0.001121632631
0.084 | 4.12665 | -0.9998474 | 0.001399403203
0.1006667 | 4.126345 | -0.9999237 | 0.001677171867
0.1173333 | 4.125124 | -1 | 0.001954941168
0.134 | 4.124819 | -0.9998474 | 0.00223271068
0.1506667 | 4.123903 | -0.9999237 | 0.002510480829
0.1666667 | 4.123293 | -0.9999237 | 0.00277714029
0.000166666667 | 3.935302 | -5 | 0
0.01666667 | 3.911498 | -4.999847 | 0.00138885943

## Cycle 44 CHG
StepTime | Voltage | Current | Capacity
0.0025 | 3.635309 | 2.092851 | 4.0579461e-05
5.0025 | 3.832151 | 3.499886 | 0.2916793
10.0025 | 3.910582 | 3.499886 | 0.5833404
15.0025 | 3.989014 | 3.500038 | 0.8750015
20.0025 | 4.042725 | 3.499962 | 1.166663
25.0025 | 4.078737 | 3.499962 | 1.458324
30.0025 | 4.107424 | 3.499962 | 1.749985
35.0025 | 4.133974 | 3.500038 | 2.041646
40.0025 | 4.162051 | 3.499962 | 2.333307
45.0025 | 4.196536 | 3.499886 | 2.624968
50.0025 | 4.199893 | 2.983368 | 2.896157
55.0025 | 4.200198 | 2.583581 | 3.12688
60.0025 | 4.199893 | 2.322118 | 3.330563
65.0025 | 4.199588 | 2.120623 | 3.515587
70.0025 | 4.200198 | 1.936065 | 3.684604
75.0025 | 4.199893 | 1.75227 | 3.838339
80.0025 | 4.199893 | 1.550469 | 3.976005
85.0025 | 4.199893 | 1.347829 | 4.096696
90.0025 | 4.199893 | 1.150988 | 4.20078
95.0025 | 4.199893 | 0.9555962 | 4.288497
100.0025 | 4.199588 | 0.7733272 | 4.360368
105.0025 | 4.199893 | 0.6166934 | 4.418118
110.0025 | 4.199893 | 0.4847791 | 4.463804
115.0025 | 4.200198 | 0.3759823 | 4.499457
120.0025 | 4.199893 | 0.2899977 | 4.527011
125.0025 | 4.199893 | 0.2227054 | 4.548227
130.0025 | 4.199588 | 0.1728847 | 4.564639
135.0025 | 4.200198 | 0.1346609 | 4.577349
140.0025 | 4.199588 | 0.1054398 | 4.587296
145.0025 | 4.200198 | 0.08590829 | 4.595247
150.0025 | 4.199893 | 0.06897078 | 4.60167
155.0025 | 4.199283 | 0.05737392 | 4.606872
157.6092 | 4.199893 | 0.0499733 | 4.609219

## Cycle 45 DIS
StepTime | Voltage | Current | Capacity
0.000666666667 | 4.136416 | -1.00061 | 1.0540593e-05
0.01733333 | 4.131533 | -1 | 0.000288321974
0.034 | 4.130007 | -0.9999237 | 0.000566091062
0.05066667 | 4.128481 | -1 | 0.000843860575
0.06733333 | 4.127871 | -1 | 0.001121631359
0.084 | 4.126955 | -1 | 0.001399400448
0.1006667 | 4.126345 | -1.000076 | 0.001677169112
0.1173333 | 4.125124 | -0.9998474 | 0.001954939896
0.134 | 4.124819 | -0.9998474 | 0.002232708773
0.1506667 | 4.124208 | -1.000153 | 0.002510478286
0.1666667 | 4.123903 | -1.000076 | 0.00277713817
0.000166666667 | 3.934386 | -5 | 0
0.01666667 | 3.911498 | -4.999924 | 0.001388857099

## Cycle 45 CHG
StepTime | Voltage | Current | Capacity
0.0025 | 3.634394 | 2.093156 | 4.0578614e-05
5.0025 | 3.832456 | 3.500038 | 0.2916793
10.0025 | 3.911192 | 3.499886 | 0.5833404
15.0025 | 3.989319 | 3.499962 | 0.8750015
20.0025 | 4.04303 | 3.499962 | 1.166663
25.0025 | 4.079347 | 3.499962 | 1.458324
30.0025 | 4.108644 | 3.499886 | 1.749985
35.0025 | 4.135195 | 3.500038 | 2.041646
40.0025 | 4.163272 | 3.499962 | 2.333307
45.0025 | 4.196841 | 3.499962 | 2.624968
50.0025 | 4.200198 | 2.983597 | 2.895909
55.0025 | 4.200198 | 2.581369 | 3.126579
60.0025 | 4.199893 | 2.318914 | 3.330029
65.0025 | 4.199893 | 2.121843 | 3.514847
70.0025 | 4.200198 | 1.935683 | 3.68388
75.0025 | 4.200198 | 1.746014 | 3.837326
80.0025 | 4.200198 | 1.549248 | 3.974593
85.0025 | 4.200198 | 1.347753 | 4.095308
90.0025 | 4.199588 | 1.146563 | 4.199211
95.0025 | 4.199893 | 0.952697 | 4.286655
100.0025 | 4.199893 | 0.7765316 | 4.358508
105.0025 | 4.200198 | 0.6195926 | 4.416469
110.0025 | 4.199893 | 0.4853132 | 4.462352
115.0025 | 4.199893 | 0.3783474 | 4.498179
120.0025 | 4.199588 | 0.291371 | 4.52584
125.0025 | 4.199893 | 0.2257572 | 4.547187
130.0025 | 4.199893 | 0.1747921 | 4.563704
135.0025 | 4.199588 | 0.1355001 | 4.576543
140.0025 | 4.200198 | 0.1076524 | 4.586628
145.0025 | 4.199893 | 0.08636606 | 4.594699
150.0025 | 4.199588 | 0.06942854963 | 4.601147
155.0025 | 4.199893 | 0.05683986 | 4.606348
158.2907 | 4.200504 | 0.0499733 | 4.609273

## Cycle 46 DIS
StepTime | Voltage | Current | Capacity
0.0005 | 4.136416 | -1.002441 | 7.751583e-06
0.01716667 | 4.131228 | -1 | 0.000285541865
0.03383333 | 4.129702 | -1 | 0.000563309682
0.0505 | 4.128481 | -1 | 0.000841080042
0.06716667 | 4.127565 | -1.000153 | 0.001118849766
0.08383333 | 4.126955 | -0.9998474 | 0.001396620339
0.1005 | 4.125734 | -1.000153 | 0.001674389215
0.1171667 | 4.125124 | -1 | 0.00195215894
0.1338333 | 4.124514 | -1.000076 | 0.002229929088
0.1505 | 4.123903 | -0.9998474 | 0.002507698812
0.1666667 | 4.123598 | -1 | 0.002777134144
0.000166666667 | 3.934997 | -5 | 0
0.01666667 | 3.910887 | -4.999924 | 0.001388858795

## Cycle 46 CHG
StepTime | Voltage | Current | Capacity
0.0025 | 3.635309 | 2.091554 | 4.0554454e-05
5.0025 | 3.833982 | 3.499886 | 0.2916792
10.0025 | 3.913329 | 3.499809 | 0.5833403
15.0025 | 3.990539 | 3.499962 | 0.8750014
20.0025 | 4.043946 | 3.499886 | 1.166663
25.0025 | 4.080873 | 3.499886 | 1.458324
30.0025 | 4.108949 | 3.499962 | 1.749985
35.0025 | 4.1355 | 3.499962 | 2.041646
40.0025 | 4.163882 | 3.499886 | 2.333307
45.0025 | 4.197452 | 3.499962 | 2.624968
50.0025 | 4.199588 | 2.972839 | 2.894968
55.0025 | 4.199893 | 2.574502 | 3.124949
60.0025 | 4.199893 | 2.312886 | 3.32792
65.0025 | 4.199893 | 2.115511 | 3.512326
70.0025 | 4.199893 | 1.930266 | 3.680941
75.0025 | 4.199893 | 1.739986 | 3.83397
80.0025 | 4.200198 | 1.544671 | 3.970932
85.0025 | 4.199893 | 1.345312 | 4.091355
90.0025 | 4.199588 | 1.145647 | 4.19505
95.0025 | 4.200198 | 0.9516289 | 4.282347
100.0025 | 4.199893 | 0.7756161 | 4.354194
105.0025 | 4.199893 | 0.6189059 | 4.412128
110.0025 | 4.199893 | 0.4878309 | 4.458083
115.0025 | 4.200198 | 0.3795682 | 4.494017
120.0025 | 4.199893 | 0.2935836 | 4.521883
125.0025 | 4.199893 | 0.2262913 | 4.54335
130.0025 | 4.199588 | 0.1747158 | 4.559953
135.0025 | 4.199893 | 0.1374838 | 4.572866
140.0025 | 4.199893 | 0.1090257 | 4.583031
145.0025 | 4.199893 | 0.08613718 | 4.591122
150.0025 | 4.199893 | 0.06973373 | 4.597637
155.0025 | 4.199588 | 0.05806058 | 4.602903
158.4068 | 4.200198 | 0.0499733 | 4.60597

## Cycle 47 DIS
StepTime | Voltage | Current | Capacity
0.0005 | 4.136416 | -1.001984 | 7.753491e-06
0.01716667 | 4.131228 | -0.9998474 | 0.000285542924
0.03383333 | 4.129702 | -0.9999237 | 0.000563311377
0.0505 | 4.128176 | -1 | 0.000841081737
0.06716667 | 4.127871 | -0.9998474 | 0.001118850826
0.08383333 | 4.12665 | -1.000153 | 0.001396620551
0.1005 | 4.12604 | -0.9999237 | 0.001674389639
0.1171667 | 4.125124 | -0.9999237 | 0.00195215894
0.1338333 | 4.124514 | -0.9999237 | 0.002229929088
0.1505 | 4.123903 | -0.9999237 | 0.002507698177
0.1666667 | 4.123598 | -1.000076 | 0.002777135627
0.000166666667 | 3.933776 | -5 | 0
0.01666667 | 3.910582 | -4.999771 | 0.001388859642

## Cycle 47 CHG
StepTime | Voltage | Current | Capacity
0.0025 | 3.636225 | 2.090486 | 4.0523724e-05
5.0025 | 3.834897 | 3.499886 | 0.2916791
10.0025 | 3.914549 | 3.499886 | 0.5833402
15.0025 | 3.991455 | 3.500038 | 0.8750013
20.0025 | 4.045167 | 3.499886 | 1.166662
25.0025 | 4.081483 | 3.499886 | 1.458324
30.0025 | 4.11017 | 3.499886 | 1.749985
35.0025 | 4.13611 | 3.500038 | 2.041646
40.0025 | 4.164492 | 3.499886 | 2.333307
45.0025 | 4.198672 | 3.499962 | 2.624968
50.0025 | 4.199893 | 2.958877 | 2.893621
55.0025 | 4.199893 | 2.570382 | 3.122845
60.0025 | 4.199893 | 2.307164 | 3.325362
65.0025 | 4.199893 | 2.109941 | 3.509021
70.0025 | 4.200198 | 1.927291 | 3.677157
75.0025 | 4.200198 | 1.733577 | 3.829713
80.0025 | 4.199588 | 1.54139 | 3.966172
85.0025 | 4.199893 | 1.344244 | 4.086529
90.0025 | 4.199588 | 1.14313 | 4.190083839
95.0025 | 4.200198 | 0.9524681 | 4.277179
100.0025 | 4.199893 | 0.7766079 | 4.349081
105.0025 | 4.200198 | 0.6190585 | 4.407076
110.0025 | 4.200198 | 0.4892805 | 4.453052
115.0025 | 4.199893 | 0.3794156 | 4.489061
120.0025 | 4.199893 | 0.2930495 | 4.516962
125.0025 | 4.199893 | 0.2263676 | 4.538534
130.0025 | 4.199893 | 0.1754788 | 4.555215
135.0025 | 4.199588 | 0.1371786 | 4.568195
140.0025 | 4.199588 | 0.1089494 | 4.578435
145.0025 | 4.199893 | 0.08873121 | 4.586594
150.0025 | 4.199893 | 0.06965743 | 4.593142
155.0025 | 4.199893 | 0.05889982 | 4.598451
158.521 | 4.199588 | 0.0499733 | 4.601664

## Cycle 48 DIS
StepTime | Voltage | Current | Capacity
0.000666666667 | 4.13611 | -1.000381 | 1.0545256e-05
0.01733333 | 4.131228 | -0.9998474 | 0.000288325789
0.034 | 4.129397 | -0.9999237 | 0.000566094877
0.05066667 | 4.127871 | -1.000076 | 0.00084386439
0.06733333 | 4.126955 | -1 | 0.001121634538
0.084 | 4.126345 | -1.000076 | 0.00139940511
0.1006667 | 4.125429 | -0.9998474 | 0.001677175682
0.1173333 | 4.124819 | -1 | 0.001954944983
0.134 | 4.124514 | -1 | 0.002232714495
0.1506667 | 4.123903 | -0.9997711 | 0.002510485279
0.1666667 | 4.122988 | -0.9997711 | 0.002777143893
0.000166666667 | 3.934386 | -5 | 0
0.01666667 | 3.910887 | -4.999847 | 0.001388858795

## Cycle 48 CHG
StepTime | Voltage | Current | Capacity
0.0025 | 3.636835 | 2.087434 | 4.0463747e-05
5.0025 | 3.836118 | 3.500038 | 0.2916789
10.0025 | 3.915465 | 3.500038 | 0.58334
15.0025 | 3.992676 | 3.500114 | 0.8750011
20.0025 | 4.045777 | 3.500038 | 1.166662
25.0025 | 4.081788 | 3.499962 | 1.458323
30.0025 | 4.111086 | 3.500038 | 1.749984
35.0025 | 4.137026 | 3.500038 | 2.041645
40.0025 | 4.165103 | 3.499886 | 2.333307
45.0025 | 4.199588 | 3.499886 | 2.624968
50.0025 | 4.199893 | 2.953002 | 2.892878
55.0025 | 4.199588 | 2.558251 | 3.121507
60.0025 | 4.199893 | 2.296559 | 3.323082
65.0025 | 4.199893 | 2.102541 | 3.506213
70.0025 | 4.199588 | 1.913481 | 3.67362473
75.0025 | 4.199893 | 1.727474 | 3.825346
80.0025 | 4.199588 | 1.535592 | 3.961466
85.0025 | 4.199588 | 1.336385 | 4.081249
90.0025 | 4.199893 | 1.14023 | 4.184423
95.0025 | 4.199893 | 0.9528496 | 4.271588
100.0025 | 4.199893 | 0.7749294 | 4.343412
105.0025 | 4.199893 | 0.6208133 | 4.401421
110.0025 | 4.200198 | 0.4911879 | 4.447602
115.0025 | 4.199893 | 0.3810178 | 4.483717
120.0025 | 4.199893 | 0.2958724 | 4.511754
125.0025 | 4.199588 | 0.228809 | 4.533487
130.0025 | 4.199893 | 0.1770047 | 4.550254
135.0025 | 4.199588 | 0.1402304 | 4.563386
140.0025 | 4.200198 | 0.1084916 | 4.573736
145.0025 | 4.199893 | 0.08697642 | 4.581896
150.0025 | 4.200198 | 0.07049668 | 4.588419
155.0025 | 4.199893 | 0.05729763 | 4.59376
158.014 | 4.199893 | 0.0499733 | 4.596503

## Cycle 49 DIS
StepTime | Voltage | Current | Capacity
0.0005 | 4.13611 | -1.002441 | 7.755186e-06
0.01716667 | 4.130617 | -1 | 0.00028554356
0.03383333 | 4.129091 | -0.9999237 | 0.000563313285
0.0505 | 4.127871 | -1 | 0.000841083433
0.06716667 | 4.12665 | -0.9999237 | 0.001118854429
0.08383333 | 4.12604 | -0.9998474 | 0.001396624153
0.1005 | 4.125124 | -0.9999237 | 0.001674393454
0.1171667 | 4.124514 | -0.9999237 | 0.001952162966
0.1338333 | 4.124208 | -0.9998474 | 0.002229932479
0.1505 | 4.123293 | -0.9998474 | 0.002507703051
0.1666667 | 4.122988 | -0.9998474 | 0.002777140078
0.000166666667 | 3.933471 | -5 | 0
0.01666667 | 3.909056 | -4.999771 | 0.001388863245

## Cycle 49 CHG
StepTime | Voltage | Current | Capacity
0.0025 | 3.637446 | 2.084077 | 4.0409281e-05
5.0025 | 3.837339 | 3.499962 | 0.2916787
10.0025 | 3.917601 | 3.499962 | 0.5833398
15.0025 | 3.993896 | 3.499962 | 0.8750009
20.0025 | 4.047303 | 3.499962 | 1.166662
25.0025 | 4.083009 | 3.499886 | 1.458323
30.0025 | 4.112001 | 3.500038 | 1.749984
35.0025 | 4.137942 | 3.499886 | 2.041645
40.0025 | 4.166323 | 3.499809 | 2.333306
45.0025 | 4.199893 | 3.484092 | 2.624954
50.0025 | 4.199893 | 2.931868 | 2.890926
55.0025 | 4.199893 | 2.54696 | 3.118175
60.0025 | 4.200198 | 2.287556 | 3.319028
65.0025 | 4.199588 | 2.094148 | 3.501447
70.0025 | 4.200198 | 1.914702 | 3.668502
75.0025 | 4.199588 | 1.727474 | 3.82023
80.0025 | 4.199893 | 1.534066 | 3.956079
85.0025 | 4.199893 | 1.336233 | 4.075661
90.0025 | 4.199893 | 1.139925 | 4.178836
95.0025 | 4.199893 | 0.9517052 | 4.265896
100.0025 | 4.200198 | 0.7763027 | 4.337754
105.0025 | 4.199588 | 0.6208133 | 4.395807
110.0025 | 4.199893 | 0.4901198 | 4.441885
115.0025 | 4.199893 | 0.3815518 | 4.478012
120.0025 | 4.199893 | 0.2958724 | 4.506082
125.0025 | 4.199588 | 0.2285801 | 4.527881
130.0025 | 4.200198 | 0.1770047 | 4.544721
135.0025 | 4.199893 | 0.1396201 | 4.557854
140.0025 | 4.199893 | 0.1106279 | 4.568199
145.0025 | 4.199893 | 0.08613718 | 4.576355
150.0025 | 4.200198 | 0.06973373 | 4.582857
155.0025 | 4.199893 | 0.05683986 | 4.588167
157.7922 | 4.199893 | 0.049897 | 4.590736

## Cycle 50 DIS
StepTime | Voltage | Current | Capacity
0.000666666667 | 4.135805 | -1.00061 | 1.0541653e-05
0.01733333 | 4.131228 | -1 | 0.000288322398
0.034 | 4.129397 | -1 | 0.000566092122
0.05066667 | 4.127871 | -1.000153 | 0.000843861423
0.06733333 | 4.12726 | -0.9999237 | 0.001121630723
0.084 | 4.12604 | -1 | 0.001399400448
0.1006667 | 4.125429 | -0.9999237 | 0.00167717102
0.1173333 | 4.124514 | -1.000076 | 0.001954939896
0.134 | 4.124208 | -1 | 0.002232709621
0.1506667 | 4.123598 | -1 | 0.002510479345
0.1666667 | 4.122683 | -0.9998474 | 0.00277713817
0.000166666667 | 3.934081 | -5 | 0
0.01666667 | 3.909056 | -4.999847 | 0.001388859219

## Cycle 50 CHG
StepTime | Voltage | Current | Capacity
0.0025 | 3.638056 | 2.083314 | 4.0411188e-05
5.0025 | 3.838254 | 3.499962 | 0.2916787
10.0025 | 3.917906 | 3.499886 | 0.5833398
15.0025 | 3.994507 | 3.499962 | 0.8750009
20.0025 | 4.047608 | 3.499962 | 1.166662
25.0025 | 4.083619 | 3.499962 | 1.458323
30.0025 | 4.112306 | 3.499962 | 1.749984
35.0025 | 4.138247 | 3.499809 | 2.041645
40.0025 | 4.166934 | 3.499962 | 2.333306
45.0025 | 4.200198 | 3.480049 | 2.624945
50.0025 | 4.200198 | 2.928283 | 2.890693
55.0025 | 4.199588 | 2.543221 | 3.117554
60.0025 | 4.199893 | 2.287175 | 3.318153
65.0025 | 4.199893 | 2.090028 | 3.500489
70.0025 | 4.199893 | 1.907225 | 3.667022
75.0025 | 4.200198 | 1.721599 | 3.818274
80.0025 | 4.199588 | 1.533227 | 3.95402
85.0025 | 4.199588 | 1.335775 | 4.073522
90.0025 | 4.199893 | 1.139849 | 4.176651
95.0025 | 4.199893 | 0.9516289 | 4.263767
100.0025 | 4.200198 | 0.7765316 | 4.335666
105.0025 | 4.199893 | 0.6234073 | 4.39386
110.0025 | 4.199588 | 0.4907301 | 4.440076
115.0025 | 4.199588 | 0.3827726 | 4.476252
120.0025 | 4.199588 | 0.2978561 | 4.504435
125.0025 | 4.199893 | 0.2283513 | 4.526233
130.0025 | 4.199588 | 0.1762417 | 4.543053
135.0025 | 4.199893 | 0.1396963 | 4.556242
140.0025 | 4.199588 | 0.1107805 | 4.566631
145.0025 | 4.199588 | 0.08819715 | 4.574838
150.0025 | 4.199893 | 0.07064927 | 4.581394
155.0025 | 4.199893 | 0.05874723 | 4.586757
158.5198 | 4.199893 | 0.049897 | 4.589932

## Cycle 51 DIS
StepTime | Voltage | Current | Capacity
0.000666666667 | 4.1355 | -1.000992 | 1.0539957e-05
0.01733333 | 4.130617 | -0.9998474 | 0.000288321974
0.034 | 4.128786 | -1 | 0.000566091698
0.05066667 | 4.127871 | -0.9999237 | 0.000843861423
0.06733333 | 4.12665 | -0.9999237 | 0.001121630935
0.084 | 4.125429 | -1.000076 | 0.001399401719
0.1006667 | 4.124819 | -0.9999237 | 0.001677172291
0.1173333 | 4.124208 | -1 | 0.00195494244
0.134 | 4.123598 | -1 | 0.002232712164
0.1506667 | 4.122988 | -0.9999237 | 0.00251048316
0.1666667 | 4.122377 | -0.9998474 | 0.002777141561
0.000166666667 | 3.93225 | -5 | 0
0.01666667 | 3.907836 | -4.999924 | 0.001388859007

## Cycle 51 CHG
StepTime | Voltage | Current | Capacity
0.0025 | 3.638056 | 2.081941 | 4.038618e-05
5.0025 | 3.83917 | 3.499962 | 0.2916786
10.0025 | 3.919432 | 3.500038 | 0.5833397
15.0025 | 3.995727 | 3.500114 | 0.8750008
20.0025 | 4.047913 | 3.499962 | 1.166662
25.0025 | 4.083925 | 3.499886 | 1.458323
30.0025 | 4.112612 | 3.499886 | 1.749984
35.0025 | 4.139162 | 3.499962 | 2.041645
40.0025 | 4.167849 | 3.499886 | 2.333306
45.0025 | 4.200198 | 3.461509 | 2.624879
50.0025 | 4.199893 | 2.917296 | 2.889469
55.0025 | 4.200504 | 2.534752 | 3.115456
60.0025 | 4.199893 | 2.280003 | 3.31553
65.0025 | 4.200198 | 2.085527 | 3.497216
70.0025 | 4.199893 | 1.903563 | 3.663424
75.0025 | 4.200198 | 1.72015 | 3.814494
80.0025 | 4.200198 | 1.531395 | 3.950058
85.0025 | 4.199893 | 1.335012 | 4.069545
90.0025 | 4.199893 | 1.139086 | 4.172673
95.0025 | 4.199893 | 0.9528496 | 4.259808
100.0025 | 4.199893 | 0.7792782 | 4.331851
105.0025 | 4.199893 | 0.6242466 | 4.390136
110.0025 | 4.199893 | 0.4910353 | 4.436445
115.0025 | 4.199893 | 0.3817044 | 4.472648
120.0025 | 4.199893 | 0.2966354 | 4.500747
125.0025 | 4.199588 | 0.2291142 | 4.52257
130.0025 | 4.199893 | 0.178912 | 4.539456
135.0025 | 4.200198 | 0.1377127 | 4.55257
140.0025 | 4.199893 | 0.1086442 | 4.562795
145.0025 | 4.200198 | 0.08766308 | 4.570906
150.0025 | 4.200198 | 0.06942854963 | 4.57741
155.0025 | 4.200504 | 0.05722133 | 4.582705
158.1605 | 4.199893 | 0.0499733 | 4.585561

## Cycle 52 DIS
StepTime | Voltage | Current | Capacity
0.000666666667 | 4.1355 | -1.001526 | 1.0543772e-05
0.01733333 | 4.130312 | -1 | 0.00028832706
0.034 | 4.129091 | -0.9998474 | 0.000566096149
0.05066667 | 4.127871 | -0.9999237 | 0.000843865661
0.06733333 | 4.12665 | -1 | 0.001121636869
0.084 | 4.12604 | -1 | 0.001399407017
0.1006667 | 4.124819 | -1 | 0.00167717759
0.1173333 | 4.123903 | -1 | 0.001954946678
0.134 | 4.123598 | -0.9999237 | 0.002232716191
0.1506667 | 4.122683 | -0.9999237 | 0.002510486551
0.1666667 | 4.122072 | -0.9998474 | 0.002777145164
0.000166666667 | 3.931029 | -5 | 0
0.01666667 | 3.90692 | -4.999924 | 0.001388857311

## Cycle 52 CHG
StepTime | Voltage | Current | Capacity
0.0025 | 3.639277 | 2.079957 | 4.0340191e-05
5.0025 | 3.840391 | 3.499886 | 0.2916784
10.0025 | 3.920958 | 3.499886 | 0.5833395
15.0025 | 3.997559 | 3.499962 | 0.8750006
20.0025 | 4.049744 | 3.499886 | 1.166662
25.0025 | 4.08484 | 3.499809 | 1.458323
30.0025 | 4.113832 | 3.499886 | 1.749984
35.0025 | 4.140383 | 3.499962 | 2.041645
40.0025 | 4.16846 | 3.499886 | 2.333306
45.0025 | 4.199588 | 3.442969 | 2.624764
50.0025 | 4.200198 | 2.903487 | 2.888028
55.0025 | 4.199893 | 2.527657 | 3.113157
60.0025 | 4.199893 | 2.272068 | 3.312652
65.0025 | 4.200198 | 2.078889 | 3.493683
70.0025 | 4.199588 | 1.904631 | 3.659533
75.0025 | 4.199893 | 1.721523 | 3.810739
80.0025 | 4.199893 | 1.529946 | 3.946235
85.0025 | 4.199588 | 1.334936 | 4.065582
90.0025 | 4.199893 | 1.138323 | 4.168653
95.0025 | 4.200198 | 0.9486534 | 4.255509
100.0025 | 4.199893 | 0.7768368 | 4.327323
105.0025 | 4.199588 | 0.6196689 | 4.385386
110.0025 | 4.199893 | 0.4871443 | 4.431348
115.0025 | 4.199893 | 0.3811704 | 4.467387
120.0025 | 4.199893 | 0.2956435 | 4.495405
125.0025 | 4.199893 | 0.2272831 | 4.517006
130.0025 | 4.200198 | 0.1774624 | 4.533755
135.0025 | 4.199893 | 0.1385519 | 4.546772
140.0025 | 4.199893 | 0.1083391 | 4.557
145.0025 | 4.199588 | 0.08598459 | 4.565089
150.0025 | 4.199588 | 0.06996262 | 4.571592
155.0025 | 4.200504 | 0.05722133 | 4.576929
158.2397 | 4.199588 | 0.0499733 | 4.579876

## Cycle 53 DIS
StepTime | Voltage | Current | Capacity
0.000666666667 | 4.1355 | -1.000153 | 1.0542924e-05
0.01733333 | 4.130312 | -0.9998474 | 0.000288323245
0.034 | 4.129091 | -1 | 0.000566093182
0.05066667 | 4.127565 | -1.000076 | 0.000843863542
0.06733333 | 4.12665 | -0.9999237 | 0.001121633478
0.084 | 4.12604 | -0.9999237 | 0.001399403415
0.1006667 | 4.124514 | -1 | 0.001677173139
0.1173333 | 4.124208 | -0.9999237 | 0.001954943499
0.134 | 4.123598 | -1.000076 | 0.0022327128
0.1506667 | 4.122683 | -0.9998474 | 0.00251048316
0.1666667 | 4.122377 | -1.000153 | 0.002777141773
0.000166666667 | 3.93164 | -5 | 0
0.01666667 | 3.90753 | -4.999771 | 0.001388857947

## Cycle 53 CHG
StepTime | Voltage | Current | Capacity
0.0025 | 3.639887 | 2.078813 | 4.0317939e-05
5.0025 | 3.841917 | 3.499733 | 0.2916783
10.0025 | 3.922179 | 3.499962 | 0.5833395
15.0025 | 3.997864 | 3.499962 | 0.8750005
20.0025 | 4.05066 | 3.500038 | 1.166662
25.0025 | 4.085756 | 3.500038 | 1.458323
30.0025 | 4.114443 | 3.499962 | 1.749984
35.0025 | 4.140688 | 3.499962 | 2.041645
40.0025 | 4.16907 | 3.499886 | 2.333306
45.0025 | 4.200198 | 3.435416 | 2.624708
50.0025 | 4.199588 | 2.897688 | 2.887436
55.0025 | 4.199893 | 2.52575 | 3.112238
60.0025 | 4.200198 | 2.269703 | 3.311366
65.0025 | 4.199893 | 2.076524 | 3.49206
70.0025 | 4.199893 | 1.902571 | 3.65787
75.0025 | 4.199893 | 1.715648 | 3.808794
80.0025 | 4.200198 | 1.527047 | 3.943964
85.0025 | 4.199893 | 1.336538 | 4.06336
90.0025 | 4.199588 | 1.139162 | 4.166547
95.0025 | 4.200198 | 0.9488823 | 4.253478
100.0025 | 4.199893 | 0.7752346 | 4.32524
105.0025 | 4.200198 | 0.6170748 | 4.383216
110.0025 | 4.199588 | 0.4863813 | 4.429093
115.0025 | 4.199893 | 0.3801785 | 4.465059
120.0025 | 4.199893 | 0.2928206 | 4.493026
125.0025 | 4.199893 | 0.2277409 | 4.514599
130.0025 | 4.199588 | 0.1759365 | 4.531291
135.0025 | 4.199893 | 0.1367208 | 4.54427
140.0025 | 4.199893 | 0.1068132 | 4.554405
145.0025 | 4.200198 | 0.08667124 | 4.562433
150.0025 | 4.199588 | 0.07034409 | 4.56892
155.0025 | 4.199893 | 0.05706874 | 4.574223
157.8785 | 4.199893 | 0.0499733 | 4.576832

## Cycle 54 DIS
StepTime | Voltage | Current | Capacity
0.000666666667 | 4.135805 | -1.000763 | 1.0544832e-05
0.01733333 | 4.130312 | -0.9999237 | 0.000288327272
0.034 | 4.128481 | -0.9999237 | 0.000566095513
0.05066667 | 4.127565 | -0.9999237 | 0.000843864602
0.06733333 | 4.126345 | -1 | 0.001121633902
0.084 | 4.125429 | -0.9999237 | 0.001399404474
0.1006667 | 4.124819 | -1 | 0.001677174199
0.1173333 | 4.123903 | -1 | 0.001954944135
0.134 | 4.123293 | -0.9999237 | 0.0022327128
0.1506667 | 4.122377 | -1 | 0.002510481888
0.1666667 | 4.122377 | -0.9998474 | 0.002777140078
0.000166666667 | 3.930419 | -5 | 0
0.01666667 | 3.906615 | -4.999771 | 0.00138885943

## Cycle 54 CHG
StepTime | Voltage | Current | Capacity
0.0025 | 3.639277 | 2.08072 | 4.0354815e-05
5.0025 | 3.840696 | 3.499962 | 0.2916785
10.0025 | 3.920958 | 3.499886 | 0.5833396
15.0025 | 3.997559 | 3.499962 | 0.8750007
20.0025 | 4.049439 | 3.499886 | 1.166662
25.0025 | 4.08484 | 3.499962 | 1.458323
30.0025 | 4.113527 | 3.499809 | 1.749984
35.0025 | 4.140078 | 3.500038 | 2.041645
40.0025 | 4.16907 | 3.499809 | 2.333306
45.0025 | 4.200504 | 3.445869 | 2.624796
50.0025 | 4.200198 | 2.909285 | 2.888693
55.0025 | 4.199893 | 2.524147 | 3.114027
60.0025 | 4.199588 | 2.276493 | 3.313419
65.0025 | 4.199893 | 2.082856 | 3.494901
70.0025 | 4.199588 | 1.899138 | 3.660756
75.0025 | 4.199588 | 1.718853 | 3.81153
80.0025 | 4.200198 | 1.525978 | 3.946796
85.0025 | 4.200198 | 1.327153 | 4.065688
90.0025 | 4.199893 | 1.13344 | 4.168269
95.0025 | 4.200198 | 0.9448386 | 4.254839
100.0025 | 4.199588 | 0.7707332 | 4.326154
105.0025 | 4.199588 | 0.6169986 | 4.383843
110.0025 | 4.199588 | 0.4866865 | 4.429721
115.0025 | 4.200504 | 0.3781185626 | 4.465616
120.0025 | 4.199588 | 0.2952621 | 4.49344
125.0025 | 4.200198 | 0.2268254 | 4.515031
130.0025 | 4.200198 | 0.1770047 | 4.53177
135.0025 | 4.200198 | 0.1378653 | 4.544761
140.0025 | 4.199893 | 0.1096361 | 4.555003
145.0025 | 4.199588 | 0.08537423 | 4.5631
150.0025 | 4.199893 | 0.07003891 | 4.56962
155.0025 | 4.199893 | 0.05783169 | 4.574946
158.2215 | 4.200198 | 0.049897 | 4.577877

## Cycle 55 DIS
StepTime | Voltage | Current | Capacity
0.000666666667 | 4.135805 | -1.000687 | 1.0541653e-05
0.01733333 | 4.130922 | -1 | 0.000288321338
0.034 | 4.129091 | -0.9997711 | 0.000566091486
0.05066667 | 4.127565 | -0.9999237 | 0.000843861423
0.06733333 | 4.12665 | -1 | 0.001121630935
0.084 | 4.125429 | -0.9999237 | 0.001399400448
0.1006667 | 4.125124 | -1 | 0.00167716996
0.1173333 | 4.124514 | -0.9998474 | 0.001954938413
0.134 | 4.123598 | -0.9999237 | 0.002232707502
0.1506667 | 4.122683 | -0.9999237 | 0.002510477438
0.1666667 | 4.122072 | -0.9998474 | 0.002777136051
0.000166666667 | 3.931334 | -5 | 0
0.01666667 | 3.90692 | -4.999847 | 0.001388853496

## Cycle 55 CHG
StepTime | Voltage | Current | Capacity
0.0025 | 3.639582 | 2.078965 | 4.032684e-05
5.0025 | 3.841917 | 3.500038 | 0.2916784
10.0025 | 3.922179 | 3.499886 | 0.5833395
15.0025 | 3.998169 | 3.499962 | 0.8750006
20.0025 | 4.050355 | 3.500038 | 1.166662
25.0025 | 4.085451 | 3.499809 | 1.458323
30.0025 | 4.113832 | 3.499886 | 1.749984
35.0025 | 4.140688 | 3.499962 | 2.041644973
40.0025 | 4.16907 | 3.499886 | 2.333306
45.0025 | 4.200504 | 3.439918 | 2.62474
50.0025 | 4.199588 | 2.897307 | 2.887768
55.0025 | 4.199588 | 2.520256 | 3.112334
60.0025 | 4.199893 | 2.27039 | 3.311335
65.0025 | 4.199588 | 2.07599 | 3.492171
70.0025 | 4.199893 | 1.895094 | 3.657653
75.0025 | 4.200504 | 1.712902 | 3.808051
80.0025 | 4.200504 | 1.524376 | 3.942964
85.0025 | 4.199893 | 1.328222 | 4.06182
90.0025 | 4.200198 | 1.132982 | 4.164382
95.0025 | 4.200198 | 0.9439231 | 4.250845
100.0025 | 4.199893 | 0.7722591 | 4.322273
105.0025 | 4.199588 | 0.6163119 | 4.379999
110.0025 | 4.200198 | 0.4872206 | 4.425801
115.0025 | 4.200198 | 0.3794919 | 4.46167
120.0025 | 4.199893 | 0.2935836 | 4.489585
125.0025 | 4.199893 | 0.2271305 | 4.511188
130.0025 | 4.200198 | 0.1765469 | 4.527908
135.0025 | 4.199588 | 0.1383993 | 4.540915
140.0025 | 4.199588 | 0.1092546 | 4.551158
145.0025 | 4.200198 | 0.08598459 | 4.559237
150.0025 | 4.199588 | 0.07011521 | 4.565709
155.0025 | 4.199893 | 0.05729763 | 4.571062
158.57 | 4.199893 | 0.0499733 | 4.574314

## Cycle 56 DIS
StepTime | Voltage | Current | Capacity
0.000666666667 | 4.1355 | -1.000839 | 1.0541653e-05
0.01733333 | 4.130922 | -0.9999237 | 0.000288322822
0.034 | 4.128786 | -1.000076 | 0.000566092122
0.05066667 | 4.127565 | -1.000076 | 0.000843862694
0.06733333 | 4.12665 | -0.9999237 | 0.001121632419
0.084 | 4.125124 | -0.9998474 | 0.001399403627
0.1006667 | 4.124819 | -1.000076 | 0.001677174411
0.1173333 | 4.123903 | -0.9998474 | 0.001954944347
0.134 | 4.123598 | -1 | 0.002232714919
0.1506667 | 4.122377 | -0.9999237 | 0.002510484008
0.1666667 | 4.121767 | -1 | 0.002777143681
0.000166666667 | 3.929808 | -5 | 0
0.01666667 | 3.906004 | -4.999847 | 0.001388858159

## Cycle 56 CHG
StepTime | Voltage | Current | Capacity
0.0025 | 3.640192 | 2.077287 | 4.0310733e-05
5.0025 | 3.842527 | 3.499809 | 0.2916783
10.0025 | 3.922789 | 3.499886 | 0.5833394
15.0025 | 3.998779 | 3.499733 | 0.8750005
20.0025 | 4.05066 | 3.499886 | 1.166662
25.0025 | 4.086061 | 3.499962 | 1.458323
30.0025 | 4.114748 | 3.499809 | 1.749984
35.0025 | 4.141299 | 3.500038 | 2.041645
40.0025 | 4.170291 | 3.499886 | 2.333306
45.0025 | 4.200504 | 3.419013 | 2.624537
50.0025 | 4.199893 | 2.885939 | 2.886159
55.0025 | 4.199893 | 2.508431 | 3.109814
60.0025 | 4.200198 | 2.261158 | 3.307954
65.0025 | 4.200504 | 2.071183 | 3.48829
70.0025 | 4.200504 | 1.891661 | 3.653397
75.0025 | 4.199893 | 1.709392 | 3.803552
80.0025 | 4.199893 | 1.520027 | 3.938192
85.0025 | 4.200198 | 1.327382 | 4.056845
90.0025 | 4.199893 | 1.134585 | 4.159336
95.0025 | 4.199893 | 0.9456016 | 4.245843
100.0025 | 4.199893 | 0.7720302 | 4.317279
105.0025 | 4.199893 | 0.6171511 | 4.375038
110.0025 | 4.199588 | 0.4868391 | 4.420934
115.0025 | 4.199893 | 0.3817807 | 4.456896
120.0025 | 4.200198 | 0.2938888 | 4.484926
125.0025 | 4.199588 | 0.2283513 | 4.506611
130.0025 | 4.200504 | 0.1772335 | 4.523431
135.0025 | 4.200198 | 0.1402304 | 4.53652
140.0025 | 4.199893 | 0.1073472 | 4.546797
145.0025 | 4.199893 | 0.08812085 | 4.554937
150.0025 | 4.200198 | 0.07095445182 | 4.561539
155.0025 | 4.199588 | 0.0577554 | 4.566921
158.9035 | 4.200198 | 0.049897 | 4.570455

## Cycle 57 DIS
StepTime | Voltage | Current | Capacity
0.000666666667 | 4.13489 | -1.001221 | 1.0540805e-05
0.01733333 | 4.130007 | -1.000153 | 0.000288323033
0.034 | 4.128176 | -0.9999237 | 0.000566093394
0.05066667 | 4.12726 | -1 | 0.000843862058
0.06733333 | 4.125734 | -1 | 0.001121632419
0.084 | 4.125124 | -0.9997711 | 0.001399402567
0.1006667 | 4.124208 | -0.9998474 | 0.001677172503
0.1173333 | 4.123598 | -1.000076 | 0.00195494244
0.134 | 4.122988 | -1.000076 | 0.0022327128
0.1506667 | 4.122072 | -0.9998474 | 0.002510482312
0.1666667 | 4.122072 | -1 | 0.002777141773
0.000166666667 | 3.929808 | -5 | 0
0.01666667 | 3.905089 | -4.999695 | 0.001388858795

## Cycle 57 CHG
StepTime | Voltage | Current | Capacity
0.0025 | 3.640192 | 2.078126 | 4.0305859e-05
5.0025 | 3.842832 | 3.499886 | 0.2916783
10.0025 | 3.923705 | 3.500038 | 0.5833394
15.0025 | 3.999695 | 3.499809 | 0.8750005
20.0025 | 4.051575 | 3.499962 | 1.166662
25.0025 | 4.087587 | 3.499886 | 1.458323
30.0025 | 4.115358 | 3.500038 | 1.749984
35.0025 | 4.142214 | 3.500114 | 2.041645
40.0025 | 4.170596 | 3.499733 | 2.333306
45.0025 | 4.200198 | 3.403601 | 2.624352
50.0025 | 4.199893 | 2.878691 | 2.885078
55.0025 | 4.200504 | 2.504616 | 3.108316
60.0025 | 4.200198 | 2.257496 | 3.306223
65.0025 | 4.199893 | 2.068284 | 3.48632
70.0025 | 4.199893 | 1.888914 | 3.651185
75.0025 | 4.199588 | 1.709621 | 3.801196
80.0025 | 4.199893 | 1.521019 | 3.93588
85.0025 | 4.199588 | 1.32784 | 4.054621
90.0025 | 4.199893 | 1.134661 | 4.157241
95.0025 | 4.199588 | 0.9465171 | 4.243881
100.0025 | 4.200198 | 0.7734035 | 4.315442
105.0025 | 4.199893 | 0.6184482 | 4.373313
110.0025 | 4.199588 | 0.4872206 | 4.419271
115.0025 | 4.199893 | 0.38262 | 4.455405
120.0025 | 4.200198 | 0.2957961 | 4.483484
125.0025 | 4.199893 | 0.228809 | 4.505229
130.0025 | 4.199893 | 0.1783017 | 4.522081
135.0025 | 4.199893 | 0.1382467 | 4.535212
140.0025 | 4.199588 | 0.1093309 | 4.545489
145.0025 | 4.199893 | 0.08865491722 | 4.553687
150.0025 | 4.199893 | 0.07156481 | 4.560324
155.0025 | 4.199893 | 0.05783169 | 4.565714
158.9768 | 4.199893 | 0.0499733 | 4.569365

## Cycle 58 DIS
StepTime | Voltage | Current | Capacity
0.000666666667 | 4.13489 | -1.000916 | 1.0540381e-05
0.01733333 | 4.130007 | -1.000076 | 0.000288321974
0.034 | 4.128786 | -1 | 0.000566091698
0.05066667 | 4.12726 | -1.000076 | 0.000843860575
0.06733333 | 4.12604 | -1 | 0.001121630511
0.084 | 4.125124 | -1 | 0.001399400024
0.1006667 | 4.124514 | -1.000076 | 0.001677170596
0.1173333 | 4.123598 | -0.9999237 | 0.001954939684
0.134 | 4.122988 | -1.000076 | 0.002232711104
0.1506667 | 4.122377 | -0.9999237 | 0.002510480405
0.1666667 | 4.121767 | -0.9999237 | 0.002777139654
0.000166666667 | 3.929808 | -5 | 0
0.01666667 | 3.905089 | -4.999771 | 0.001388859854

## Cycle 58 CHG
StepTime | Voltage | Current | Capacity
0.0025 | 3.640497 | 2.075837 | 4.028403e-05
5.0025 | 3.842527 | 3.499886 | 0.2916782
10.0025 | 3.922484 | 3.499962 | 0.5833393
15.0025 | 3.998779 | 3.499809 | 0.8750004
20.0025 | 4.05005 | 3.499886 | 1.166661
25.0025 | 4.085145 | 3.499962 | 1.458323
30.0025 | 4.114137 | 3.499809 | 1.749984
35.0025 | 4.140383 | 3.499962 | 2.041645
40.0025 | 4.16907 | 3.499886 | 2.333306
45.0025 | 4.200504 | 3.436179 | 2.624718
50.0025 | 4.200198 | 2.906157 | 2.887929
55.0025 | 4.200198 | 2.522011 | 3.113195
60.0025 | 4.199588 | 2.267033 | 3.312081
65.0025 | 4.199893 | 2.071641 | 3.492686
70.0025 | 4.200198 | 1.88716 | 3.657699
75.0025 | 4.199893 | 1.703288 | 3.807322
80.0025 | 4.199893 | 1.51545 | 3.941556
85.0025 | 4.200198 | 1.319066 | 4.059733
90.0025 | 4.199893 | 1.122606 | 4.16141
95.0025 | 4.200198 | 0.9364461738 | 4.247148
100.0025 | 4.199893 | 0.7600519 | 4.317697
105.0025 | 4.199893 | 0.607538 | 4.374535
110.0025 | 4.199588 | 0.4805829 | 4.419826
115.0025 | 4.199588 | 0.3746853 | 4.455253
120.0025 | 4.199893 | 0.2890822 | 4.482796
125.0025 | 4.199283 | 0.2225528 | 4.504116
130.0025 | 4.199893 | 0.1728084 | 4.520573
135.0025 | 4.200504 | 0.1367971 | 4.533436
140.0025 | 4.199893 | 0.1062791 | 4.543488
145.0025 | 4.199588 | 0.085832 | 4.551487
150.0025 | 4.200198 | 0.07087815671 | 4.557944
155.0025 | 4.199893 | 0.05882353 | 4.563305
158.3013 | 4.199893 | 0.0499733 | 4.566313

## Cycle 59 DIS
StepTime | Voltage | Current | Capacity
0.0005 | 4.135805 | -1.002441 | 7.760484e-06
0.01716667 | 4.130007 | -0.9999237 | 0.000285548435
0.03383333 | 4.128481 | -1 | 0.000563319007
0.0505 | 4.12726 | -0.9998474 | 0.000841088731
0.06716667 | 4.12604 | -1.000076 | 0.001118857396
0.08383333 | 4.124819 | -1 | 0.00139662712
0.1005 | 4.124208 | -0.9998474 | 0.001674397692
0.1171667 | 4.123598 | -1 | 0.001952166993
0.1338333 | 4.122683 | -1.000076 | 0.002229935446
0.1505 | 4.122377 | -1.000076 | 0.002507706018
0.1666667 | 4.121767 | -0.9998474 | 0.002777143045
0.000166666667 | 3.929198 | -5 | 0
0.01666667 | 3.904784 | -4.999847 | 0.001388856252

## Cycle 59 CHG
StepTime | Voltage | Current | Capacity
0.0025 | 3.638666 | 2.084688 | 4.0445309e-05
5.0025 | 3.841611 | 3.499962 | 0.2916787
10.0025 | 3.921874 | 3.499962 | 0.5833398
15.0025 | 3.997253 | 3.499962 | 0.8750009
20.0025 | 4.049439 | 3.499962 | 1.166662
25.0025 | 4.085451 | 3.500191 | 1.458323
30.0025 | 4.114137 | 3.500038 | 1.749984
35.0025 | 4.140688 | 3.499962 | 2.041645
40.0025 | 4.16907 | 3.499886 | 2.333306
45.0025 | 4.200504 | 3.443732 | 2.624776
50.0025 | 4.200198 | 2.905165 | 2.888432
55.0025 | 4.199588 | 2.523613 | 3.113359
60.0025 | 4.199893 | 2.273899 | 3.312587
65.0025 | 4.199893 | 2.075456 | 3.493469
70.0025 | 4.199893 | 1.895705 | 3.658865
75.0025 | 4.199588 | 1.715877 | 3.809473
80.0025 | 4.200198 | 1.524529 | 3.94451
85.0025 | 4.199893 | 1.330816 | 4.063511
90.0025 | 4.200198 | 1.134813 | 4.166301
95.0025 | 4.199893 | 0.9456016 | 4.252921
100.0025 | 4.199893 | 0.7741665 | 4.324419
105.0025 | 4.200198 | 0.6182956 | 4.382352
110.0025 | 4.200198 | 0.488365 | 4.428344
115.0025 | 4.199893 | 0.3810941 | 4.464442
120.0025 | 4.199893 | 0.2948043 | 4.492468
125.0025 | 4.199893 | 0.228809 | 4.514168
130.0025 | 4.200198 | 0.1756313 | 4.531026
135.0025 | 4.200198 | 0.1377127 | 4.544148
140.0025 | 4.200198 | 0.1093309 | 4.554395
145.0025 | 4.199588 | 0.08628977 | 4.56257
150.0025 | 4.199893 | 0.0724040589 | 4.56917
155.0025 | 4.199588 | 0.05806058 | 4.574582
158.8742 | 4.200198 | 0.0499733 | 4.578117

## Cycle 60 DIS
StepTime | Voltage | Current | Capacity
0.000666666667 | 4.135195 | -1.001373 | 1.0536778e-05
0.01733333 | 4.129702 | -1 | 0.000288319643
0.034 | 4.128176 | -1 | 0.000566090215
0.05066667 | 4.126955 | -1.000076 | 0.000843859091
0.06733333 | 4.125734 | -0.9999237 | 0.001121629452
0.084 | 4.124819 | -0.9999237 | 0.001399399388
0.1006667 | 4.124208 | -1 | 0.001677168477
0.1173333 | 4.123293 | -0.9999237 | 0.001954937565
0.134 | 4.122683 | -1.000076 | 0.002232706866
0.1506667 | 4.122072 | -0.9999237 | 0.002510476378
0.1666667 | 4.121462 | -1 | 0.002777135203
0.000166666667 | 3.928893 | -5 | 0
0.01666667 | 3.904784 | -4.999771 | 0.001388856252

## Cycle 60 CHG
StepTime | Voltage | Current | Capacity
0.0025 | 3.639277 | 2.083848 | 4.0427931e-05
5.0025 | 3.842832 | 3.499962 | 0.2916787
10.0025 | 3.921874 | 3.499962 | 0.5833397
15.0025 | 3.997864 | 3.499886 | 0.8750009
20.0025 | 4.05005 | 3.499733 | 1.166662
25.0025 | 4.085451 | 3.499809 | 1.458323
30.0025 | 4.114137 | 3.499962 | 1.749984
35.0025 | 4.140993 | 3.499962 | 2.041645
40.0025 | 4.169986 | 3.499962 | 2.333306
45.0025 | 4.199893 | 3.437858 | 2.624719
50.0025 | 4.200198 | 2.904784 | 2.888001
55.0025 | 4.199893 | 2.523613 | 3.113068
60.0025 | 4.200198 | 2.26894 | 3.312074
65.0025 | 4.200504 | 2.077287 | 3.493006
70.0025 | 4.200198 | 1.893187 | 3.658385
75.0025 | 4.200504 | 1.712291 | 3.808606
80.0025 | 4.199893 | 1.524834 | 3.943579
85.0025 | 4.199893 | 1.327687 | 4.062521
90.0025 | 4.199588 | 1.131456 | 4.165002
95.0025 | 4.199893 | 0.9450675 | 4.251554
100.0025 | 4.200198 | 0.7715724 | 4.323017
105.0025 | 4.200198 | 0.61738 | 4.380806
110.0025 | 4.200198 | 0.4882887 | 4.426734
115.0025 | 4.199588 | 0.381323 | 4.462684
120.0025 | 4.199588 | 0.2940414 | 4.490646
125.0025 | 4.200198 | 0.2288853 | 4.512336
130.0025 | 4.199893 | 0.1766232 | 4.529138
135.0025 | 4.199588 | 0.139086 | 4.542246
140.0025 | 4.200198 | 0.1102464 | 4.552559
145.0025 | 4.199893 | 0.08812085 | 4.560765
150.0025 | 4.199893 | 0.07164111 | 4.567372
155.0025 | 4.199893 | 0.059205 | 4.572785
158.7302 | 4.199893 | 0.0499733 | 4.576189

## Cycle 61 DIS
StepTime | Voltage | Current | Capacity
0.000666666667 | 4.1355 | -1.00145 | 1.0543772e-05
0.01733333 | 4.130007 | -0.9999237 | 0.000288326001
0.034 | 4.128481 | -0.9999237 | 0.000566095937
0.05066667 | 4.12665 | -1.000076 | 0.000843865025
0.06733333 | 4.125734 | -0.9999237 | 0.001121635386
0.084 | 4.124819 | -1 | 0.001399404898
0.1006667 | 4.124208 | -1.000076 | 0.001677173987
0.1173333 | 4.123293 | -0.9999237 | 0.001954944771
0.134 | 4.122683 | -1.000076 | 0.002232713859
0.1506667 | 4.122072 | -1 | 0.00251048422
0.1666667 | 4.121462 | -0.9999237 | 0.002777143045
0.000166666667 | 3.928588 | -5 | 0
0.01666667 | 3.904173 | -4.999847 | 0.001388861974

## Cycle 61 CHG
StepTime | Voltage | Current | Capacity
0.0025 | 3.639887 | 2.081483 | 4.0399532e-05
5.0025 | 3.843442 | 3.499962 | 0.2916785
10.0025 | 3.923095 | 3.499886 | 0.5833396
15.0025 | 3.999084 | 3.499809 | 0.8750007
20.0025 | 4.05066 | 3.500038 | 1.166662
25.0025 | 4.086366 | 3.500038 | 1.458323
30.0025 | 4.115053 | 3.499962 | 1.749984
35.0025 | 4.141604 | 3.500038 | 2.041645
40.0025 | 4.170291 | 3.499886 | 2.333306
45.0025 | 4.200198 | 3.417563 | 2.624543
50.0025 | 4.200198 | 2.890288 | 2.886449
55.0025 | 4.200504 | 2.512474 | 3.110513
60.0025 | 4.199893 | 2.264286 | 3.308969
65.0025 | 4.199893 | 2.070344 | 3.489499
70.0025 | 4.199588 | 1.88983 | 3.654453
75.0025 | 4.199588 | 1.709697 | 3.804507
80.0025 | 4.200198 | 1.521324 | 3.939262
85.0025 | 4.199893 | 1.324178 | 4.057863
90.0025 | 4.199893 | 1.130999 | 4.160163
95.0025 | 4.199588 | 0.9444572 | 4.246582
100.0025 | 4.199893 | 0.7714199 | 4.318001
105.0025 | 4.200198 | 0.6192111 | 4.375838
110.0025 | 4.199893 | 0.4884413 | 4.421882
115.0025 | 4.199588 | 0.3810941 | 4.45803
120.0025 | 4.199283 | 0.2963302 | 4.486147
125.0025 | 4.199893 | 0.2292668 | 4.507943
130.0025 | 4.199893 | 0.178912 | 4.524847
135.0025 | 4.199588 | 0.1387808 | 4.537985
140.0025 | 4.199893 | 0.1101701 | 4.548287
145.0025 | 4.199893 | 0.08751049 | 4.556506
150.0025 | 4.200504 | 0.0724040589 | 4.563131
155.0025 | 4.199588 | 0.06004425 | 4.568548
158.9268 | 4.200198 | 0.049897 | 4.572182

## Cycle 62 DIS
StepTime | Voltage | Current | Capacity
0.000666666667 | 4.1355 | -1.001373 | 1.0540593e-05
0.01733333 | 4.129702 | -1 | 0.000288321974
0.034 | 4.128481 | -0.9999237 | 0.000566093818
0.05066667 | 4.12665 | -1 | 0.000843864178
0.06733333 | 4.125734 | -0.9999237 | 0.001121633902
0.084 | 4.124819 | -0.9997711 | 0.001399403203
0.1006667 | 4.123903 | -0.9998474 | 0.001677173351
0.1173333 | 4.123293 | -1 | 0.001954942228
0.134 | 4.122377 | -0.9999237 | 0.002232711952
0.1506667 | 4.121767 | -1 | 0.002510481888
0.1666667 | 4.121462 | -0.9998474 | 0.002777141773
0.000166666667 | 3.928283 | -5 | 0
0.01666667 | 3.903258 | -4.999847 | 0.001388861762

## Cycle 62 CHG
StepTime | Voltage | Current | Capacity
0.0025 | 3.639582 | 2.081025 | 4.039487e-05
5.0025 | 3.844663 | 3.499886 | 0.2916785
10.0025 | 3.92401 | 3.499886 | 0.5833396
15.0025 | 3.999084 | 3.500038 | 0.8750007
20.0025 | 4.05127 | 3.499809 | 1.166662
25.0025 | 4.087282 | 3.499886 | 1.458323
30.0025 | 4.115663 | 3.500038 | 1.749984
35.0025 | 4.142214 | 3.499733 | 2.041645
40.0025 | 4.170901 | 3.500038 | 2.333306
45.0025 | 4.199893 | 3.406119 | 2.624367
50.0025 | 4.199893 | 2.885786 | 2.885631
55.0025 | 4.199893 | 2.511101 | 3.109468
60.0025 | 4.199893 | 2.25658 | 3.307461
65.0025 | 4.199893 | 2.064698 | 3.487341
70.0025 | 4.199893 | 1.888228 | 3.651956
75.0025 | 4.199893 | 1.705425 | 3.801695
80.0025 | 4.199588 | 1.520714 | 3.936155
85.0025 | 4.199588 | 1.327001 | 4.054827
90.0025 | 4.200198 | 1.13611 | 4.157377
95.0025 | 4.199588 | 0.9478141 | 4.244076
100.0025 | 4.200198 | 0.7764553 | 4.315788
105.0025 | 4.200198 | 0.6218051 | 4.373824
110.0025 | 4.199893 | 0.4913405 | 4.419952
115.0025 | 4.199893 | 0.3840696 | 4.456189
120.0025 | 4.200198 | 0.2967117 | 4.48442
125.0025 | 4.199588 | 0.2301061 | 4.506314
130.0025 | 4.200504 | 0.1773861 | 4.523289
135.0025 | 4.199893 | 0.1379416 | 4.536463
140.0025 | 4.199588 | 0.1100175 | 4.546834
145.0025 | 4.199893 | 0.08949416 | 4.555048
150.0025 | 4.200198 | 0.07286183 | 4.561732
155.0025 | 4.199893 | 0.05867094 | 4.567173
159.3138 | 4.199893 | 0.0499733 | 4.57113

## Cycle 63 DIS
StepTime | Voltage | Current | Capacity
0.000666666667 | 4.13489 | -1.00061 | 1.0541865e-05
0.01733333 | 4.129397 | -1 | 0.000288321762
0.034 | 4.128176 | -1.000076 | 0.000566092334
0.05066667 | 4.126345 | -1.000076 | 0.000843862482
0.06733333 | 4.125429 | -1 | 0.001121633478
0.084 | 4.124514 | -0.9998474 | 0.001399403838
0.1006667 | 4.123903 | -0.9999237 | 0.001677173351
0.1173333 | 4.122683 | -0.9999237 | 0.001954943075
0.134 | 4.122072 | -1.000076 | 0.0022327128
0.1506667 | 4.121462 | -1 | 0.002510481676
0.1666667 | 4.120851 | -0.9999237 | 0.002777141561
0.000166666667 | 3.927977 | -5 | 0
0.01666667 | 3.902342 | -4.999847 | 0.001388859219

## Cycle 63 CHG
StepTime | Voltage | Current | Capacity
0.0025 | 3.640497 | 2.078737 | 4.0347821e-05
5.0025 | 3.845884 | 3.500038 | 0.2916783
10.0025 | 3.925231 | 3.499886 | 0.5833394
15.0025 | 4.000916 | 3.499733 | 0.8750005
20.0025 | 4.052186 | 3.499962 | 1.166662
25.0025 | 4.087892 | 3.499962 | 1.458323
30.0025 | 4.116884 | 3.499962 | 1.749984
35.0025 | 4.143435 | 3.500038 | 2.041645
40.0025 | 4.172122 | 3.500114 | 2.333306
45.0025 | 4.200198 | 3.39292 | 2.624213
50.0025 | 4.200198 | 2.870756 | 2.884135
55.0025 | 4.200198 | 2.504616 | 3.107101
60.0025 | 4.199893 | 2.254292 | 3.304727
65.0025 | 4.199588 | 2.063096 | 3.484365
70.0025 | 4.200198 | 1.888151 | 3.648993
75.0025 | 4.199893 | 1.702678 | 3.798624
80.0025 | 4.199588 | 1.516823 | 3.932808
85.0025 | 4.199588 | 1.325475 | 4.05123
90.0025 | 4.199893 | 1.132906 | 4.153572
95.0025 | 4.200198 | 0.9449149 | 4.240063
100.0025 | 4.200198 | 0.7727169 | 4.311521
105.0025 | 4.199588 | 0.618677 | 4.369283
110.0025 | 4.199588 | 0.4874495 | 4.415234
115.0025 | 4.199588 | 0.3804837 | 4.451308
120.0025 | 4.200198 | 0.296025 | 4.479416
125.0025 | 4.199588 | 0.2294194 | 4.501251
130.0025 | 4.200198 | 0.1791409 | 4.518175
135.0025 | 4.199893 | 0.1405356 | 4.531403
140.0025 | 4.199588 | 0.1113146 | 4.541817
145.0025 | 4.199893 | 0.08850233 | 4.55011
150.0025 | 4.199893 | 0.07469291 | 4.55675
155.0025 | 4.200198 | 0.0593576 | 4.562251
158.8513 | 4.199893 | 0.0499733 | 4.565799

## Cycle 64 DIS
StepTime | Voltage | Current | Capacity
0.000666666667 | 4.134279 | -1.000992 | 1.0535507e-05
0.01733333 | 4.129397 | -1.000076 | 0.000288317735
0.034 | 4.127871 | -1.000153 | 0.00056608746
0.05066667 | 4.126345 | -0.9998474 | 0.000843857396
0.06733333 | 4.124819 | -1.000076 | 0.001121626908
0.084 | 4.124208 | -0.9999237 | 0.001399398328
0.1006667 | 4.123598 | -1 | 0.001677167205
0.1173333 | 4.123293 | -0.9999237 | 0.001954937353
0.134 | 4.122072 | -1 | 0.002232708137
0.1506667 | 4.121462 | -0.9998474 | 0.002510478497
0.1666667 | 4.121157 | -1 | 0.002777137535
0.000166666667 | 3.927672 | -5 | 0
0.01666667 | 3.902342 | -4.999924 | 0.001388857099

## Cycle 64 CHG
StepTime | Voltage | Current | Capacity
0.0025 | 3.640497 | 2.079271 | 4.0365623e-05
5.0025 | 3.846494 | 3.499962 | 0.2916784
10.0025 | 3.926146 | 3.499733 | 0.5833395
15.0025 | 4.000916 | 3.499962 | 0.8750006
20.0025 | 4.052491 | 3.499809 | 1.166662
25.0025 | 4.088808 | 3.500038 | 1.458323
30.0025 | 4.1178 | 3.499886 | 1.749984
35.0025 | 4.14374 | 3.499962 | 2.041645
40.0025 | 4.172122 | 3.499886 | 2.333306
45.0025 | 4.199893 | 3.391928 | 2.624186
50.0025 | 4.200198 | 2.873503 | 2.884386
55.0025 | 4.199893 | 2.502251 | 3.107378
60.0025 | 4.200198 | 2.252308 | 3.304959
65.0025 | 4.199893 | 2.062333 | 3.48455
70.0025 | 4.199893 | 1.88365 | 3.648891
75.0025 | 4.199893 | 1.700847 | 3.798274
80.0025 | 4.199893 | 1.515526 | 3.932305
85.0025 | 4.200198 | 1.321279 | 4.050488
90.0025 | 4.199893 | 1.131075 | 4.152706
95.0025 | 4.199893 | 0.9440757 | 4.239042
100.0025 | 4.200198 | 0.7724117 | 4.310393
105.0025 | 4.199893 | 0.6208133 | 4.3682
110.0025 | 4.200198 | 0.4905776 | 4.414242
115.0025 | 4.200198 | 0.3817807 | 4.45042
120.0025 | 4.200198 | 0.2979324 | 4.478641
125.0025 | 4.199893 | 0.2312505 | 4.500584
130.0025 | 4.199588 | 0.1786831 | 4.517599
135.0025 | 4.199893 | 0.1397726 | 4.530864
140.0025 | 4.199588 | 0.1123827 | 4.541331
145.0025 | 4.199893 | 0.08957046 | 4.549644
150.0025 | 4.200198 | 0.07278553 | 4.556357
155.0025 | 4.199893 | 0.06111238 | 4.561907
159.3922 | 4.199893 | 0.0499733 | 4.565964

## Cycle 65 DIS
StepTime | Voltage | Current | Capacity
0.000666666667 | 4.134585 | -1.000687 | 1.0541865e-05
0.01733333 | 4.129397 | -1.000076 | 0.000288322822
0.034 | 4.127871 | -0.9998474 | 0.000566094665
0.05066667 | 4.126345 | -0.9999237 | 0.000843863754
0.06733333 | 4.125429 | -1 | 0.001121632419
0.084 | 4.124208 | -0.9999237 | 0.001399403415
0.1006667 | 4.123598 | -0.9999237 | 0.001677173351
0.1173333 | 4.122988 | -1.000076 | 0.001954943075
0.134 | 4.122072 | -1 | 0.002232713436
0.1506667 | 4.121462 | -1.000076 | 0.002510483796
0.1666667 | 4.121157 | -1.000076 | 0.002777142621
0.000166666667 | 3.927367 | -5 | 0
0.01666667 | 3.902037 | -4.999847 | 0.001388855828

## Cycle 65 CHG
StepTime | Voltage | Current | Capacity
0.0025 | 3.641413 | 2.076143 | 4.0317091e-05
5.0025 | 3.84802 | 3.500114 | 0.2916782
10.0025 | 3.927062 | 3.499886 | 0.5833393
15.0025 | 4.002747 | 3.500038 | 0.8750004
20.0025 | 4.054017 | 3.499809 | 1.166661
25.0025 | 4.089418 | 3.499962 | 1.458323
30.0025 | 4.118105 | 3.499886 | 1.749984
35.0025 | 4.14435 | 3.499809 | 2.041645
40.0025 | 4.173648 | 3.499886 | 2.333306
45.0025 | 4.199588 | 3.375525 | 2.623871
50.0025 | 4.199893 | 2.862516 | 2.882766
55.0025 | 4.199588 | 2.492638 | 3.10493
60.0025 | 4.200198 | 2.243153 | 3.301639
65.0025 | 4.199893 | 2.055924 | 3.480503
70.0025 | 4.199893 | 1.880751 | 3.644517
75.0025 | 4.199588 | 1.698634 | 3.793757
80.0025 | 4.199893 | 1.511177 | 3.927545
85.0025 | 4.199893 | 1.319982 | 4.045565
90.0025 | 4.199893 | 1.129549 | 4.14766
95.0025 | 4.200198 | 0.9415579 | 4.233841
100.0025 | 4.199893 | 0.7716487 | 4.30502
105.0025 | 4.200198 | 0.6195926 | 4.362751
110.0025 | 4.200198 | 0.4900435 | 4.408761
115.0025 | 4.199283 | 0.3820859 | 4.44491
120.0025 | 4.200198 | 0.2983902 | 4.473118
125.0025 | 4.200198 | 0.2319371 | 4.495057
130.0025 | 4.199588 | 0.1812772 | 4.512096
135.0025 | 4.199588 | 0.141146 | 4.525421
140.0025 | 4.199893 | 0.1136034 | 4.535932
145.0025 | 4.199893 | 0.090486 | 4.544327
150.0025 | 4.199893 | 0.07400626 | 4.551121
155.0025 | 4.199893 | 0.0593576 | 4.556631
159.6302 | 4.199893 | 0.0499733 | 4.560927

## Cycle 66 DIS
StepTime | Voltage | Current | Capacity
0.000666666667 | 4.134585 | -1.001221 | 1.0541441e-05
0.01733333 | 4.129091 | -0.9999237 | 0.000288323245
0.034 | 4.127565 | -1.000076 | 0.000566092334
0.05066667 | 4.12604 | -1 | 0.000843861423
0.06733333 | 4.124514 | -0.9999237 | 0.001121632207
0.084 | 4.124208 | -0.9999237 | 0.001399402567
0.1006667 | 4.123293 | -0.9999237 | 0.001677172503
0.1173333 | 4.122377 | -1 | 0.001954943287
0.134 | 4.122072 | -1.000076 | 0.002232711952
0.1506667 | 4.121462 | -1 | 0.002510483372
0.1666667 | 4.120851 | -0.9999237 | 0.002777142409
0.000166666667 | 3.926452 | -5 | 0
0.01666667 | 3.901427 | -4.999847 | 0.001388860066

## Cycle 66 CHG
StepTime | Voltage | Current | Capacity
0.0025 | 3.641413 | 2.074846 | 4.0287844e-05
5.0025 | 3.848631 | 3.500038 | 0.2916781
10.0025 | 3.928893 | 3.499886 | 0.5833392
15.0025 | 4.003967 | 3.499886 | 0.8750003
20.0025 | 4.054322 | 3.499962 | 1.166661
25.0025 | 4.089723 | 3.499962 | 1.458322
30.0025 | 4.11841 | 3.499886 | 1.749984
35.0025 | 4.145266 | 3.499886 | 2.041645
40.0025 | 4.173953 | 3.499962 | 2.333306
45.0025 | 4.200198 | 3.366827 | 2.623731
50.0025 | 4.200198 | 2.857557 | 2.882176
55.0025 | 4.199893 | 2.485618 | 3.103752
60.0025 | 4.200198 | 2.240253 | 3.300049
65.0025 | 4.200198 | 2.053788 | 3.478798
70.0025 | 4.199588 | 1.874876 | 3.6424
75.0025 | 4.200198 | 1.694743 | 3.791223
80.0025 | 4.199588 | 1.508659 | 3.924751
85.0025 | 4.199893 | 1.314336 | 4.042463
90.0025 | 4.199893 | 1.12459 | 4.144143
95.0025 | 4.199893 | 0.9402609 | 4.230097
100.0025 | 4.199588 | 0.7681392 | 4.301213
105.0025 | 4.200198 | 0.6179141 | 4.358825
110.0025 | 4.199893 | 0.4897383 | 4.404758
115.0025 | 4.199893 | 0.3827726 | 4.440925
120.0025 | 4.200198 | 0.2997635 | 4.469171
125.0025 | 4.200198 | 0.2317082 | 4.491172
130.0025 | 4.199893 | 0.1794461 | 4.508302
135.0025 | 4.199893 | 0.1402304 | 4.521658
140.0025 | 4.199893 | 0.1113146 | 4.532181
145.0025 | 4.199893 | 0.09124895 | 4.540595
150.0025 | 4.199588 | 0.07309071 | 4.547397
155.0025 | 4.200198 | 0.06012055 | 4.552947
159.4485 | 4.199893 | 0.0499733 | 4.557071

## Cycle 67 DIS
StepTime | Voltage | Current | Capacity
0.000666666667 | 4.135195 | -1.001068 | 1.0542924e-05
0.01733333 | 4.129397 | -1 | 0.000288323245
0.034 | 4.12726 | -0.9999237 | 0.000566094453
0.05066667 | 4.126345 | -0.9999237 | 0.000843863966
0.06733333 | 4.124819 | -0.9997711 | 0.00112163369
0.084 | 4.123903 | -0.9999237 | 0.001399403627
0.1006667 | 4.123293 | -1 | 0.001677173351
0.1173333 | 4.122377 | -0.9999237 | 0.001954944135
0.134 | 4.121462 | -0.9998474 | 0.002232714707
0.1506667 | 4.121157 | -1 | 0.002510484008
0.1666667 | 4.120546 | -0.9997711 | 0.002777143681
0.000166666667 | 3.925841 | -5 | 0
0.01666667 | 3.900816 | -4.999924 | 0.001388857947

## Cycle 67 CHG
StepTime | Voltage | Current | Capacity
0.0025 | 3.642939 | 2.073243 | 4.025118e-05
5.0025 | 3.850156 | 3.499962 | 0.2916779
10.0025 | 3.931334 | 3.499962 | 0.583339
15.0025 | 4.005188 | 3.500038 | 0.8750001
20.0025 | 4.055543 | 3.499886 | 1.166661
25.0025 | 4.090639 | 3.499962 | 1.458322
30.0025 | 4.119631 | 3.500114 | 1.749983
35.0025 | 4.145876 | 3.499962 | 2.041645
40.0025 | 4.174868 | 3.499809 | 2.333306
45.0025 | 4.200198 | 3.348287 | 2.623319
50.0025 | 4.200198 | 2.843137 | 2.880301
55.0025 | 4.199588 | 2.478447 | 3.10109
60.0025 | 4.199893 | 2.235752 | 3.296864
65.0025 | 4.200198 | 2.046311 | 3.475126
70.0025 | 4.199588 | 1.875105 | 3.638517
75.0025 | 4.200198 | 1.692454 | 3.787138
80.0025 | 4.199893 | 1.502861 | 3.920326
85.0025 | 4.199893 | 1.312276 | 4.037703
90.0025 | 4.199588 | 1.123064 | 4.139208
95.0025 | 4.199893 | 0.9375906 | 4.225057
100.0025 | 4.199588 | 0.7699702 | 4.296168
105.0025 | 4.200198 | 0.6189822 | 4.35389
110.0025 | 4.199893 | 0.4888228 | 4.399911
115.0025 | 4.199588 | 0.3846036 | 4.436227
120.0025 | 4.199588 | 0.2995346 | 4.464618
125.0025 | 4.199893 | 0.2328527 | 4.486701
130.0025 | 4.199893 | 0.182269 | 4.503879
135.0025 | 4.199893 | 0.1444266 | 4.517379
140.0025 | 4.200198 | 0.1130694 | 4.528031
145.0025 | 4.199893 | 0.090486 | 4.536501
150.0025 | 4.199893 | 0.07347219 | 4.543336
155.0025 | 4.200198 | 0.06095979 | 4.548938
159.9348 | 4.199893 | 0.0499733 | 4.553568

## Cycle 68 DIS
StepTime | Voltage | Current | Capacity
0.000666666667 | 4.134585 | -1.000839 | 1.0539957e-05
0.01733333 | 4.129091 | -1 | 0.000288321974
0.034 | 4.12726 | -1.000076 | 0.000566091486
0.05066667 | 4.126345 | -1 | 0.00084386227
0.06733333 | 4.124514 | -0.9999237 | 0.001121630723
0.084 | 4.123903 | -1 | 0.001399400448
0.1006667 | 4.123293 | -1 | 0.001677170172
0.1173333 | 4.122377 | -1 | 0.001954939684
0.134 | 4.121767 | -1 | 0.002232708985
0.1506667 | 4.121157 | -1 | 0.002510479345
0.1666667 | 4.120241 | -1 | 0.002777139018
0.000166666667 | 3.925231 | -5 | 0
0.01666667 | 3.899901 | -4.999847 | 0.001388857523

## Cycle 68 CHG
StepTime | Voltage | Current | Capacity
0.0025 | 3.644465 | 2.070649 | 4.0201589e-05
5.0025 | 3.851072 | 3.499962 | 0.2916777
10.0025 | 3.93164 | 3.499809 | 0.5833388
15.0025 | 4.006409 | 3.499886 | 0.875
20.0025 | 4.056458 | 3.500038 | 1.166661
25.0025 | 4.091554 | 3.499886 | 1.458322
30.0025 | 4.120546 | 3.499886 | 1.749983
35.0025 | 4.147097 | 3.499962 | 2.041644
40.0025 | 4.176089 | 3.499886 | 2.333305
45.0025 | 4.200198 | 3.335241 | 2.623006
50.0025 | 4.199893 | 2.832761 | 2.879111
55.0025 | 4.199588 | 2.474556 | 3.09921
60.0025 | 4.200198 | 2.231708 | 3.294628
65.0025 | 4.199588 | 2.042802 | 3.47265
70.0025 | 4.199588 | 1.866636 | 3.635572
75.0025 | 4.199588 | 1.685817 | 3.783662
80.0025 | 4.199893 | 1.49958 | 3.916465
85.0025 | 4.199588 | 1.310903 | 4.033618
90.0025 | 4.200198 | 1.121538 | 4.134874
95.0025 | 4.200198 | 0.9386587 | 4.220568
100.0025 | 4.199893 | 0.768368 | 4.291623
105.0025 | 4.199893 | 0.6183719 | 4.349255
110.0025 | 4.200504 | 0.4899672 | 4.39534
115.0025 | 4.200198 | 0.3864347 | 4.431688
120.0025 | 4.199893 | 0.3003738 | 4.460103
125.0025 | 4.199893 | 0.2327764 | 4.482239
130.0025 | 4.199893 | 0.1831846 | 4.499517
135.0025 | 4.199893 | 0.1438926 | 4.513028
140.0025 | 4.199893 | 0.114519 | 4.523695
145.0025 | 4.199893 | 0.09178302 | 4.532184
150.0025 | 4.199588 | 0.07408255 | 4.539026
155.0025 | 4.199893 | 0.06095979 | 4.544682
159.9565 | 4.200198 | 0.0499733 | 4.549334

## Cycle 69 DIS
StepTime | Voltage | Current | Capacity
0.000666666667 | 4.133669 | -1.000839 | 1.0541017e-05
0.01733333 | 4.128786 | -0.9998474 | 0.000288322186
0.034 | 4.12726 | -0.9999237 | 0.000566092546
0.05066667 | 4.125734 | -0.9999237 | 0.000843861423
0.06733333 | 4.124819 | -0.9998474 | 0.001121631359
0.084 | 4.123903 | -1 | 0.001399400871
0.1006667 | 4.122988 | -0.9998474 | 0.00167716996
0.1173333 | 4.122377 | -0.9999237 | 0.001954939473
0.134 | 4.121462 | -1 | 0.002232709621
0.1506667 | 4.120241 | -0.9999237 | 0.002510480193
0.1666667 | 4.120546 | -1.000076 | 0.002777138594
0.000166666667 | 3.926146 | -5 | 0
0.01666667 | 3.900206 | -4.999847 | 0.001388860914

## Cycle 69 CHG
StepTime | Voltage | Current | Capacity
0.0025 | 3.64416 | 2.069886 | 4.0197138e-05
5.0025 | 3.852598 | 3.500038 | 0.2916777
10.0025 | 3.933165 | 3.500038 | 0.5833388
15.0025 | 4.007019 | 3.499962 | 0.8749999396
20.0025 | 4.057374 | 3.499809 | 1.166661
25.0025 | 4.09247 | 3.500114 | 1.458322
30.0025 | 4.121157 | 3.500038 | 1.749983
35.0025 | 4.147402 | 3.499809 | 2.041644
40.0025 | 4.176394 | 3.500038 | 2.333305
45.0025 | 4.199893 | 3.322499 | 2.6227
50.0025 | 4.199588 | 2.821851 | 2.877876
55.0025 | 4.199893 | 2.468452 | 3.097217
60.0025 | 4.199588 | 2.224918 | 3.292206
65.0025 | 4.199893 | 2.03975 | 3.469654
70.0025 | 4.199893 | 1.863508 | 3.632216
75.0025 | 4.199893 | 1.685283 | 3.780171
80.0025 | 4.199588 | 1.500114 | 3.913026
85.0025 | 4.199588 | 1.31075 | 4.030227
90.0025 | 4.199588 | 1.120317 | 4.131449
95.0025 | 4.199893 | 0.936141 | 4.217061
100.0025 | 4.199893 | 0.7680629 | 4.287968
105.0025 | 4.199893 | 0.6196689 | 4.345614
110.0025 | 4.199588 | 0.4905013 | 4.39172
115.0025 | 4.200198 | 0.3851377 | 4.428025
120.0025 | 4.199893 | 0.300679 | 4.456414
125.0025 | 4.199588 | 0.2320134 | 4.478568
130.0025 | 4.199283 | 0.183032 | 4.495831
135.0025 | 4.199893 | 0.1443503 | 4.509346
140.0025 | 4.199893 | 0.1139086 | 4.519996
145.0025 | 4.200198 | 0.09254597 | 4.528539
150.0025 | 4.199588 | 0.07576104 | 4.535474
155.0025 | 4.200198 | 0.06164645 | 4.541145
159.8185 | 4.199893 | 0.0499733 | 4.545655

## Cycle 70 DIS
StepTime | Voltage | Current | Capacity
0.000666666667 | 4.133669 | -1.000458 | 1.0542713e-05
0.01733333 | 4.128786 | -1.000076 | 0.000288323669
0.034 | 4.126955 | -0.9999237 | 0.000566092334
0.05066667 | 4.125734 | -1 | 0.000843863118
0.06733333 | 4.124514 | -1 | 0.001121633266
0.084 | 4.123598 | -0.9999237 | 0.001399403627
0.1006667 | 4.122377 | -1 | 0.001677173351
0.1173333 | 4.121767 | -1 | 0.001954942228
0.134 | 4.121157 | -1 | 0.00223271174
0.1506667 | 4.120851 | -0.9999237 | 0.002510480829
0.1666667 | 4.120241 | -1 | 0.002777138594
0.000166666667 | 3.924926 | -5 | 0
0.01666667 | 3.89929 | -4.999847 | 0.001388860278

## Cycle 70 CHG
StepTime | Voltage | Current | Capacity
0.0025 | 3.64538 | 2.067826 | 4.0162169e-05
5.0025 | 3.853819 | 3.499962 | 0.2916776
10.0025 | 3.934386 | 3.499809 | 0.5833387
15.0025 | 4.00824 | 3.499886 | 0.8749998
20.0025 | 4.058289 | 3.500114 | 1.166661
25.0025 | 4.09308 | 3.499886 | 1.458322
30.0025 | 4.121462 | 3.499962 | 1.749983
35.0025 | 4.148318 | 3.499962 | 2.041644
40.0025 | 4.177005 | 3.499962 | 2.333305
45.0025 | 4.199588 | 3.317388 | 2.622553
50.0025 | 4.199893 | 2.819028 | 2.877409
55.0025 | 4.199588 | 2.457389 | 3.096249
60.0025 | 4.199893 | 2.218051 | 3.290537
65.0025 | 4.199893 | 2.034104 | 3.467611
70.0025 | 4.199893 | 1.859083 | 3.629869
75.0025 | 4.200198 | 1.677958 | 3.777328
80.0025 | 4.199893 | 1.496681 | 3.909726
85.0025 | 4.199893 | 1.310369 | 4.026692
90.0025 | 4.199893 | 1.118486 | 4.127763
95.0025 | 4.200198 | 0.9372091 | 4.213295
100.0025 | 4.199588 | 0.7685969 | 4.284185
105.0025 | 4.199893 | 0.6185245 | 4.341871
110.0025 | 4.199893 | 0.490959 | 4.387983
115.0025 | 4.199893 | 0.3855955 | 4.424309
120.0025 | 4.199893 | 0.2996872 | 4.452712
125.0025 | 4.199588 | 0.2344549 | 4.474872
130.0025 | 4.199588 | 0.1826505 | 4.492178
135.0025 | 4.200504 | 0.145037 | 4.505744
140.0025 | 4.199588 | 0.113756 | 4.516472
145.0025 | 4.199893 | 0.09132525 | 4.525053
150.0025 | 4.199588 | 0.07438773 | 4.531956
155.0025 | 4.199588 | 0.06157015 | 4.537615
159.7372 | 4.199588 | 0.0499733 | 4.542014

## Cycle 71 DIS
StepTime | Voltage | Current | Capacity
0.000666666667 | 4.134279 | -1.000992 | 1.0540169e-05
0.01733333 | 4.128786 | -0.9999237 | 0.000288322186
0.034 | 4.126955 | -1 | 0.000566091062
0.05066667 | 4.125734 | -0.9999237 | 0.000843861423
0.06733333 | 4.124208 | -0.9999237 | 0.001121632843
0.084 | 4.123598 | -1 | 0.001399402567
0.1006667 | 4.122683 | -1.000076 | 0.001677171656
0.1173333 | 4.121767 | -1 | 0.001954940956
0.134 | 4.121462 | -1.000076 | 0.002232710045
0.1506667 | 4.120546 | -1 | 0.002510481676
0.1666667 | 4.120241 | -1 | 0.002777140926
0.000166666667 | 3.924926 | -5 | 0
0.01666667 | 3.898985 | -4.999771 | 0.001388855616

## Cycle 71 CHG
StepTime | Voltage | Current | Capacity
0.0025 | 3.645686 | 2.06424 | 4.0103041e-05
5.0025 | 3.855039 | 3.499962 | 0.2916774
10.0025 | 3.936522 | 3.500038 | 0.5833385
15.0025 | 4.009155 | 3.500038 | 0.8749996
20.0025 | 4.059205 | 3.500038 | 1.166661
25.0025 | 4.09369 | 3.500038 | 1.458322
30.0025 | 4.122377 | 3.499962 | 1.749983
35.0025 | 4.149233 | 3.499886 | 2.041644
40.0025 | 4.17731 | 3.499962 | 2.333305
45.0025 | 4.199893 | 3.296101 | 2.622006
50.0025 | 4.199893 | 2.800488 | 2.875265
55.0025 | 4.199893 | 2.447471 | 3.092938
60.0025 | 4.199893 | 2.211948 | 3.286544
65.0025 | 4.200198 | 2.02533 | 3.463018
70.0025 | 4.200198 | 1.852216 | 3.624706
75.0025 | 4.200504 | 1.678035 | 3.771886
80.0025 | 4.199893 | 1.491875 | 3.904026
85.0025 | 4.199893 | 1.304494 | 4.020637
90.0025 | 4.200198 | 1.114595 | 4.121484
95.0025 | 4.199893 | 0.9323262 | 4.206794
100.0025 | 4.199893 | 0.7666133 | 4.277466
105.0025 | 4.199893 | 0.6175326 | 4.334952
110.0025 | 4.199893 | 0.490425 | 4.38092
115.0025 | 4.199893 | 0.3863584 | 4.417314
120.0025 | 4.199588 | 0.3022812 | 4.44586
125.0025 | 4.200198 | 0.2361334 | 4.46816
130.0025 | 4.200198 | 0.1869993 | 4.485625
135.0025 | 4.199588 | 0.1447318 | 4.499271
140.0025 | 4.199588 | 0.1154345 | 4.510048
145.0025 | 4.200198 | 0.09285115 | 4.518663
150.0025 | 4.199893 | 0.07431144 | 4.525629
155.0025 | 4.199588 | 0.06187533 | 4.531305
159.9805 | 4.199893 | 0.049897 | 4.536019

## Cycle 72 DIS
StepTime | Voltage | Current | Capacity
0.000666666667 | 4.134279 | -1.001221 | 1.0540381e-05
0.01733333 | 4.128786 | -1 | 0.00028832261
0.034 | 4.12665 | -0.9999237 | 0.000566092334
0.05066667 | 4.125124 | -1.000076 | 0.00084386227
0.06733333 | 4.124514 | -0.9999237 | 0.001121630935
0.084 | 4.123598 | -0.9999237 | 0.001399401083
0.1006667 | 4.122683 | -1.000076 | 0.001677170384
0.1173333 | 4.122072 | -0.9999237 | 0.001954940956
0.134 | 4.121767 | -1.000076 | 0.002232709409
0.1506667 | 4.120546 | -0.9999237 | 0.002510480405
0.1666667 | 4.119936 | -0.9998474 | 0.002777140502
0.000166666667 | 3.92401 | -5 | 0
0.01666667 | 3.898375 | -4.999924 | 0.001388857523

## Cycle 72 CHG
StepTime | Voltage | Current | Capacity
0.0025 | 3.64538 | 2.065156 | 4.0122538e-05
5.0025 | 3.855344 | 3.500038 | 0.2916774
10.0025 | 3.936217 | 3.499809 | 0.5833385
15.0025 | 4.009766 | 3.500038 | 0.8749996
20.0025 | 4.059205 | 3.499962 | 1.166661
25.0025 | 4.093996 | 3.499886 | 1.458322
30.0025 | 4.122683 | 3.499962 | 1.749983
35.0025 | 4.149538 | 3.500038 | 2.041644
40.0025 | 4.178225 | 3.499962 | 2.333305
45.0025 | 4.199893 | 3.291524 | 2.621781
50.0025 | 4.200198 | 2.797818 | 2.874639
55.0025 | 4.199893 | 2.446708 | 3.092105
60.0025 | 4.200198 | 2.209125 | 3.285507
65.0025 | 4.199893 | 2.024109 | 3.461694
70.0025 | 4.200198 | 1.851606 | 3.62312
75.0025 | 4.200198 | 1.674372 | 3.769991
80.0025 | 4.199893 | 1.491569 | 3.901932
85.0025 | 4.199588 | 1.30457 | 4.018442
90.0025 | 4.199893 | 1.118029 | 4.119371
95.0025 | 4.200198 | 0.9375143 | 4.205065
100.0025 | 4.199588 | 0.7699702 | 4.276108
105.0025 | 4.199893 | 0.6188296 | 4.333847
110.0025 | 4.200198 | 0.4953841 | 4.380168
115.0025 | 4.199588 | 0.3877317 | 4.416817
120.0025 | 4.199893 | 0.3042649 | 4.445505
125.0025 | 4.199893 | 0.2383459 | 4.467951
130.0025 | 4.199588 | 0.1859312 | 4.485517
135.0025 | 4.199893 | 0.1464866 | 4.499307
140.0025 | 4.199588 | 0.1172656 | 4.510175
145.0025 | 4.199893 | 0.09269856 | 4.518836
150.0025 | 4.199588 | 0.07537956817 | 4.525861
155.0025 | 4.200504 | 0.06286717 | 4.531558
160.0025 | 4.199893 | 0.05134661 | 4.536231
160.3963 | 4.199893 | 0.049897 | 4.536567

## Cycle 73 DIS
StepTime | Voltage | Current | Capacity
0.000666666667 | 4.13489 | -1.000763 | 1.0543136e-05
0.01733333 | 4.128786 | -1.000076 | 0.000288324093
0.034 | 4.126345 | -1.000076 | 0.000566093818
0.05066667 | 4.125124 | -0.9999237 | 0.000843865237
0.06733333 | 4.123903 | -0.9999237 | 0.001121635174
0.084 | 4.122988 | -1 | 0.001399404898
0.1006667 | 4.122377 | -0.9999237 | 0.001677174411
0.1173333 | 4.121462 | -0.9999237 | 0.001954943923
0.134 | 4.120851 | -0.9999237 | 0.002232714283
0.1506667 | 4.120241 | -0.9999237 | 0.002510485491
0.1666667 | 4.119936 | -1 | 0.002777144105
0.000166666667 | 3.923705 | -5 | 0
0.01666667 | 3.897765 | -4.999924 | 0.00138886049

## Cycle 73 CHG
StepTime | Voltage | Current | Capacity
0.0025 | 3.647211 | 2.061265 | 4.0028441e-05
5.0025 | 3.857176 | 3.499886 | 0.2916771
10.0025 | 3.938048 | 3.499962 | 0.5833382
15.0025 | 4.011597 | 3.499886 | 0.8749993
20.0025 | 4.060731 | 3.500038 | 1.16666
25.0025 | 4.095216 | 3.499886 | 1.458322
30.0025 | 4.123598 | 3.499809 | 1.749983
35.0025 | 4.150454 | 3.499886 | 2.041644
40.0025 | 4.180056 | 3.499886 | 2.333305
45.0025 | 4.199893 | 3.272221 | 2.621106
50.0025 | 4.199893 | 2.782406 | 2.872599
55.0025 | 4.199893 | 2.434272 | 3.08885
60.0025 | 4.199588 | 2.204166 | 3.281436
65.0025 | 4.199588 | 2.020142 | 3.457226
70.0025 | 4.199893 | 1.843366 | 3.618117
75.0025 | 4.200198 | 1.669947 | 3.764488
80.0025 | 4.199893 | 1.489357 | 3.896133
85.0025 | 4.199893 | 1.300832 | 4.012374
90.0025 | 4.200198 | 1.114672 | 4.112962
95.0025 | 4.199893 | 0.9349966 | 4.198249
100.0025 | 4.199893 | 0.7682155 | 4.269086
105.0025 | 4.199893 | 0.6180667 | 4.32674
110.0025 | 4.199588 | 0.4927138 | 4.372899
115.0025 | 4.199893 | 0.3858244 | 4.40946
120.0025 | 4.200198 | 0.3020523 | 4.438055
125.0025 | 4.199588 | 0.2358282 | 4.460366
130.0025 | 4.199893 | 0.1831083 | 4.477784
135.0025 | 4.199893 | 0.1455711 | 4.491488
140.0025 | 4.200198 | 0.1149767 | 4.502276
145.0025 | 4.199588 | 0.09315633 | 4.510919
150.0025 | 4.199893 | 0.07629511 | 4.517917
155.0025 | 4.199588 | 0.06195163 | 4.523628
160.0025 | 4.199893 | 0.05088884 | 4.528344
160.293 | 4.199893 | 0.049897 | 4.528591

## Cycle 74 DIS
StepTime | Voltage | Current | Capacity
0.000666666667 | 4.134279 | -1.000687 | 1.0542289e-05
0.01733333 | 4.128786 | -1 | 0.000288323457
0.034 | 4.126955 | -1.000076 | 0.000566091698
0.05066667 | 4.125124 | -0.9999237 | 0.00084386227
0.06733333 | 4.124514 | -1 | 0.001121632207
0.084 | 4.122988 | -1.000076 | 0.001399401507
0.1006667 | 4.122683 | -0.9999237 | 0.00167717102
0.1173333 | 4.121462 | -1 | 0.001954941168
0.134 | 4.121157 | -1.000076 | 0.002232710045
0.1506667 | 4.119936 | -1 | 0.002510479133
0.1666667 | 4.119936 | -1 | 0.002777138594
0.000166666667 | 3.923705 | -5 | 0
0.01666667 | 3.89807 | -4.999771 | 0.001388856887

## Cycle 74 CHG
StepTime | Voltage | Current | Capacity
0.0025 | 3.645991 | 2.063935 | 4.0109399e-05
5.0025 | 3.857176 | 3.499962 | 0.2916773
10.0025 | 3.936828 | 3.500038 | 0.5833384
15.0025 | 4.010376 | 3.499962 | 0.8749995
20.0025 | 4.059205 | 3.499733 | 1.166661
25.0025 | 4.094606 | 3.499809 | 1.458322
30.0025 | 4.123598 | 3.499962 | 1.749983
35.0025 | 4.149844 | 3.499962 | 2.041644
40.0025 | 4.178836 | 3.499962 | 2.333305
45.0025 | 4.200198 | 3.284428 | 2.621525
50.0025 | 4.200198 | 2.798352 | 2.874151
55.0025 | 4.199588 | 2.444953 | 3.091673
60.0025 | 4.199893 | 2.210117 | 3.285018
65.0025 | 4.199588 | 2.024338 | 3.461263
70.0025 | 4.199893 | 1.8439 | 3.622478
75.0025 | 4.200198 | 1.668193 | 3.7689
80.0025 | 4.199893 | 1.48867 | 3.900539
85.0025 | 4.199893 | 1.29633 | 4.016664
90.0025 | 4.199893 | 1.111772 | 4.116971
95.0025 | 4.200198 | 0.9332418 | 4.202174
100.0025 | 4.199893 | 0.7668421 | 4.272883
105.0025 | 4.199893 | 0.6182956 | 4.330399
110.0025 | 4.200198 | 0.4930953 | 4.376532
115.0025 | 4.199588 | 0.3862058 | 4.412967
120.0025 | 4.199588 | 0.3043412 | 4.441556
125.0025 | 4.199893 | 0.2374304 | 4.463962
130.0025 | 4.199893 | 0.1851682 | 4.48144
135.0025 | 4.199893 | 0.1469444 | 4.495212
140.0025 | 4.199893 | 0.11635 | 4.506104
145.0025 | 4.199893 | 0.09399557 | 4.514796
150.0025 | 4.200198 | 0.07621881 | 4.52186
155.0025 | 4.200198 | 0.06225681 | 4.527643
160.0025 | 4.200198 | 0.05172808423 | 4.532446
160.4883 | 4.200198 | 0.0499733 | 4.532865

## Cycle 75 DIS
StepTime | Voltage | Current | Capacity
0.000666666667 | 4.133669 | -1.000534 | 1.0542713e-05
0.01733333 | 4.128176 | -1.000076 | 0.000288323881
0.034 | 4.126955 | -1.000076 | 0.000566092546
0.05066667 | 4.125429 | -0.9999237 | 0.00084386333
0.06733333 | 4.124208 | -1 | 0.001121634326
0.084 | 4.123293 | -1 | 0.001399404898
0.1006667 | 4.122072 | -1 | 0.001677175046
0.1173333 | 4.121462 | -1 | 0.001954946254
0.134 | 4.120851 | -1.000076 | 0.002232715979
0.1506667 | 4.120241 | -0.9999237 | 0.002510486339
0.1666667 | 4.119936 | -0.9998474 | 0.002777145588
0.000166666667 | 3.922789 | -5 | 0
0.01666667 | 3.897154 | -4.999847 | 0.001388854768

## Cycle 75 CHG
StepTime | Voltage | Current | Capacity
0.0025 | 3.649042 | 2.054246 | 3.9905945e-05
5.0025 | 3.860227 | 3.499886 | 0.2916767
10.0025 | 3.942016 | 3.499886 | 0.5833378
15.0025 | 4.014954 | 3.499809 | 0.8749989
20.0025 | 4.062867 | 3.499886 | 1.16666
25.0025 | 4.097353 | 3.500038 | 1.458321
30.0025 | 4.12604 | 3.499962 | 1.749982
35.0025 | 4.152285 | 3.500038 | 2.041643
40.0025 | 4.181888 | 3.499962 | 2.333304
45.0025 | 4.199588 | 3.232242 | 2.619573
50.0025 | 4.199893 | 2.757076 | 2.868351
55.0025 | 4.199588 | 2.413367 | 3.082797
60.0025 | 4.199893 | 2.18555 | 3.273849
65.0025 | 4.199893 | 2.005264 | 3.448348
70.0025 | 4.199893 | 1.830854 | 3.608119
75.0025 | 4.199893 | 1.657893 | 3.753464
80.0025 | 4.199893 | 1.478752 | 3.884235
85.0025 | 4.200504 | 1.291752 | 3.999721
90.0025 | 4.199893 | 1.106508 | 4.099641
95.0025 | 4.199588 | 0.9300374 | 4.184407
100.0025 | 4.199893 | 0.7639429 | 4.254835
105.0025 | 4.199893 | 0.6186007 | 4.312276
110.0025 | 4.200198 | 0.4903487 | 4.358267
115.0025 | 4.199893 | 0.3887999 | 4.394657
120.0025 | 4.199588 | 0.3025101 | 4.423349
125.0025 | 4.199588 | 0.2375067 | 4.445775
130.0025 | 4.199893 | 0.1865415 | 4.463337
135.0025 | 4.199893 | 0.1467155 | 4.477129
140.0025 | 4.200198 | 0.1166552224 | 4.488082
145.0025 | 4.199588 | 0.09437705 | 4.496807
150.0025 | 4.199588 | 0.07766842 | 4.503867
155.0025 | 4.199893 | 0.06210421912 | 4.509688
160.0025 | 4.200198 | 0.05226215 | 4.514527
161.2745 | 4.200198 | 0.0499733 | 4.51563

## Cycle 76 DIS
StepTime | Voltage | Current | Capacity
0.000666666667 | 4.133669 | -1.000839 | 1.0542501e-05
0.01733333 | 4.128786 | -0.9998474 | 0.000288323033
0.034 | 4.126955 | -0.9998474 | 0.000566094029
0.05066667 | 4.124819 | -1 | 0.00084386227
0.06733333 | 4.124208 | -1.000153 | 0.001121632419
0.084 | 4.123598 | -0.9998474 | 0.001399401719
0.1006667 | 4.122377 | -0.9999237 | 0.001677170172
0.1173333 | 4.121767 | -1.000076 | 0.00195494032
0.134 | 4.121157 | -1.000076 | 0.002232710892
0.1506667 | 4.120241 | -1 | 0.002510481041
0.1666667 | 4.119936 | -1 | 0.002777141137
0.000166666667 | 3.922789 | -5 | 0
0.01666667 | 3.897154 | -4.999771 | 0.001388857523

## Cycle 76 CHG
StepTime | Voltage | Current | Capacity
0.0025 | 3.648737 | 2.055161 | 3.9929257e-05
5.0025 | 3.860533 | 3.499886 | 0.2916768
10.0025 | 3.942321 | 3.499809 | 0.5833379
15.0025 | 4.014649 | 3.499962 | 0.874999
20.0025 | 4.063172 | 3.500038 | 1.16666
25.0025 | 4.097963 | 3.499886 | 1.458321
30.0025 | 4.126345 | 3.499962 | 1.749982
35.0025 | 4.152895 | 3.499962 | 2.041643
40.0025 | 4.182803 | 3.500038 | 2.333305
45.0025 | 4.199893 | 3.228962 | 2.619423
50.0025 | 4.200504 | 2.749294 | 2.867715
55.0025 | 4.199893 | 2.413901 | 3.081791
60.0025 | 4.199893 | 2.181735 | 3.272743
65.0025 | 4.199893 | 1.999924 | 3.446863
70.0025 | 4.199893 | 1.831235 | 3.606475
75.0025 | 4.199588 | 1.656443 | 3.751826
80.0025 | 4.199893 | 1.478523 | 3.882485
85.0025 | 4.200198 | 1.294041 | 3.997958
90.0025 | 4.199588 | 1.109178 | 4.098011
95.0025 | 4.199588 | 0.9305715 | 4.182888
100.0025 | 4.199893 | 0.767071 | 4.253505
105.0025 | 4.199893 | 0.6183719 | 4.311107
110.0025 | 4.199588 | 0.4921035 | 4.357359
115.0025 | 4.199893 | 0.3884947 | 4.393898
120.0025 | 4.199893 | 0.3041886 | 4.422587
125.0025 | 4.199893 | 0.2375067 | 4.445105
130.0025 | 4.199588 | 0.1871519 | 4.462777
135.0025 | 4.200198 | 0.1470207 | 4.476635
140.0025 | 4.199893 | 0.11841 | 4.487629
145.0025 | 4.199588 | 0.09468223 | 4.49645
150.0025 | 4.199893 | 0.07759213 | 4.50358
155.0025 | 4.199588 | 0.06317235 | 4.509411
160.0025 | 4.200198 | 0.05378805 | 4.514286
160.7987 | 4.199283 | 0.0499733 | 4.514987

## Cycle 77 DIS
StepTime | Voltage | Current | Capacity
0.000666666667 | 4.134279 | -1.000534 | 1.0543348e-05
0.01733333 | 4.128481 | -1.000076 | 0.000288324517
0.034 | 4.12665 | -1 | 0.000566094029
0.05066667 | 4.125124 | -1.000076 | 0.000843864178
0.06733333 | 4.123903 | -0.9998474 | 0.001121634326
0.084 | 4.122988 | -1 | 0.001399403838
0.1006667 | 4.121767 | -1 | 0.001677174411
0.1173333 | 4.121157 | -0.9999237 | 0.001954944559
0.134 | 4.120546 | -1 | 0.002232714919
0.1506667 | 4.120241 | -1.000076 | 0.002510485067
0.1666667 | 4.119631 | -0.9999237 | 0.00277714474
0.000166666667 | 3.922484 | -5 | 0
0.01666667 | 3.896239 | -5 | 0.001388858371

## Cycle 77 CHG
StepTime | Voltage | Current | Capacity
0.0025 | 3.650263 | 2.054093 | 3.9912091e-05
5.0025 | 3.861448 | 3.499886 | 0.2916767
10.0025 | 3.943542 | 3.499886 | 0.5833378
15.0025 | 4.015869 | 3.499962 | 0.8749988969
20.0025 | 4.063783 | 3.499886 | 1.16666
25.0025 | 4.098573 | 3.499886 | 1.458321
30.0025 | 4.12726 | 3.499962 | 1.749982
35.0025 | 4.153811 | 3.500114 | 2.041643
40.0025 | 4.183108 | 3.499962 | 2.333304
45.0025 | 4.199893 | 3.216373 | 2.618847
50.0025 | 4.200198 | 2.741894 | 2.866172
55.0025 | 4.200198 | 2.403525 | 3.079526
60.0025 | 4.199893 | 2.17586 | 3.269852
65.0025 | 4.200198 | 1.997177 | 3.443575
70.0025 | 4.199588 | 1.827726 | 3.602912
75.0025 | 4.199588 | 1.65507 | 3.748051
80.0025 | 4.199893 | 1.478294 | 3.878595
85.0025 | 4.199588 | 1.292287 | 3.993929
90.0025 | 4.199893 | 1.108263 | 4.093892
95.0025 | 4.199893 | 0.9311818 | 4.178798
100.0025 | 4.199893 | 0.7663844 | 4.249411
105.0025 | 4.199893 | 0.6200504 | 4.306999
110.0025 | 4.199893 | 0.4925612 | 4.353183
115.0025 | 4.200198 | 0.3896391 | 4.389804
120.0025 | 4.199893 | 0.3055619 | 4.418653
125.0025 | 4.200198 | 0.2385748 | 4.441216
130.0025 | 4.199893 | 0.1865415 | 4.458917
135.0025 | 4.199893 | 0.1480888 | 4.472873
140.0025 | 4.199893 | 0.1190204 | 4.483934
145.0025 | 4.199588 | 0.0952163 | 4.492796
150.0025 | 4.199588 | 0.07774472 | 4.499952
155.0025 | 4.199588 | 0.0624094 | 4.505758
160.0025 | 4.199893 | 0.05264363 | 4.510627
161.3197 | 4.199893 | 0.049897 | 4.511774

## Cycle 78 DIS
StepTime | Voltage | Current | Capacity
0.000666666667 | 4.134279 | -1.001068 | 1.0542501e-05
0.01733333 | 4.127871 | -0.9998474 | 0.000288324305
0.034 | 4.125734 | -1.000153 | 0.000566093818
0.05066667 | 4.124819 | -1 | 0.000843863542
0.06733333 | 4.123598 | -1 | 0.001121632419
0.084 | 4.122683 | -1.000076 | 0.001399401931
0.1006667 | 4.122072 | -0.9999237 | 0.001677173139
0.1173333 | 4.120851 | -1.000076 | 0.001954942016
0.134 | 4.120546 | -0.9998474 | 0.00223271174
0.1506667 | 4.119936 | -0.9999237 | 0.0025104821
0.1666667 | 4.119326 | -1 | 0.002777142621
0.000166666667 | 3.921263 | -5 | 0
0.01666667 | 3.895628 | -4.999771 | 0.001388856887

## Cycle 78 CHG
StepTime | Voltage | Current | Capacity
0.0025 | 3.649958 | 2.053407 | 3.9889414e-05
5.0025 | 3.862364 | 3.500038 | 0.2916766
10.0025 | 3.944762 | 3.499962 | 0.5833377
15.0025 | 4.01648 | 3.499962 | 0.8749988
20.0025 | 4.064698 | 3.499962 | 1.16666
25.0025 | 4.099184 | 3.499962 | 1.458321
30.0025 | 4.128176 | 3.499962 | 1.749982
35.0025 | 4.155032 | 3.499962 | 2.041643
40.0025 | 4.183719 | 3.499886 | 2.333304
45.0025 | 4.199893 | 3.201343 | 2.618252
50.0025 | 4.199893 | 2.728923 | 2.864561
55.0025 | 4.200198 | 2.399863 | 3.077342
60.0025 | 4.200198 | 2.171588 | 3.267268
65.0025 | 4.200198 | 1.990768 | 3.440471
70.0025 | 4.199893 | 1.824598 | 3.599412
75.0025 | 4.199893 | 1.652705 | 3.744334
80.0025 | 4.199588 | 1.473564 | 3.874625
85.0025 | 4.199893 | 1.289387 | 3.989817
90.0025 | 4.199893 | 1.107652 | 4.089688
95.0025 | 4.199588 | 0.9303426 | 4.174545
100.0025 | 4.199588 | 0.7666895552 | 4.245181
105.0025 | 4.199588 | 0.6200504 | 4.302822
110.0025 | 4.199893 | 0.4931716 | 4.349099
115.0025 | 4.199893 | 0.3905547 | 4.385782
120.0025 | 4.199893 | 0.305333 | 4.414667
125.0025 | 4.199588 | 0.2403296 | 4.437324
130.0025 | 4.199588 | 0.1894408 | 4.455131
135.0025 | 4.199588 | 0.1490806 | 4.469136
140.0025 | 4.200198 | 0.1172656 | 4.480247
145.0025 | 4.199893 | 0.09529259 | 4.48915
150.0025 | 4.199893 | 0.07698177 | 4.496307
155.0025 | 4.199893 | 0.06431678 | 4.502185
160.0025 | 4.199588 | 0.05371176 | 4.507083
161.4728 | 4.200198 | 0.049897 | 4.508371

## Cycle 79 DIS
StepTime | Voltage | Current | Capacity
0.000666666667 | 4.133364 | -1.000916 | 1.0541017e-05
0.01733333 | 4.127871 | -0.9999237 | 0.000288321974
0.034 | 4.125734 | -0.9998474 | 0.000566090427
0.05066667 | 4.124514 | -1.000076 | 0.000843859939
0.06733333 | 4.123598 | -1.000076 | 0.001121630511
0.084 | 4.122683 | -0.9999237 | 0.001399400236
0.1006667 | 4.121767 | -0.9999237 | 0.001677171656
0.1173333 | 4.120851 | -1.000076 | 0.001954939896
0.134 | 4.120241 | -0.9999237 | 0.002232710469
0.1506667 | 4.119631 | -1 | 0.002510481676
0.1666667 | 4.11841 | -1.000076 | 0.002777141137
0.000166666667 | 3.920653 | -5 | 0
0.01666667 | 3.894408 | -4.999847 | 0.001388856675

## Cycle 79 CHG
StepTime | Voltage | Current | Capacity
0.0025 | 3.650263 | 2.053178 | 3.9879878e-05
5.0025 | 3.863584 | 3.500038 | 0.2916766
10.0025 | 3.944762 | 3.499886 | 0.5833377
15.0025 | 4.01648 | 3.500038 | 0.8749987
20.0025 | 4.065003 | 3.499886 | 1.16666
25.0025 | 4.099184 | 3.499886 | 1.458321
30.0025 | 4.128481 | 3.500038 | 1.749982
35.0025 | 4.155337 | 3.500038 | 2.041643
40.0025 | 4.184634 | 3.499962 | 2.333304
45.0025 | 4.199893 | 3.1944 | 2.617852
50.0025 | 4.199588 | 2.723812 | 2.863721
55.0025 | 4.199588 | 2.392767 | 3.076018
60.0025 | 4.200198 | 2.168917 | 3.265427
65.0025 | 4.199588 | 1.989166 | 3.438448
70.0025 | 4.199893 | 1.820096 | 3.597168
75.0025 | 4.200198 | 1.649195 | 3.741803
80.0025 | 4.199893 | 1.474708 | 3.871953
85.0025 | 4.199283 | 1.28954 | 3.987159
90.0025 | 4.199893 | 1.108339 | 4.087025
95.0025 | 4.199588 | 0.9329366 | 4.171997
100.0025 | 4.199893 | 0.7702754 | 4.242771
105.0025 | 4.200198 | 0.6208133 | 4.300579
110.0025 | 4.199893 | 0.4979019 | 4.347053
115.0025 | 4.199283 | 0.3944457 | 4.384027
120.0025 | 4.200198 | 0.3089189 | 4.413196
125.0025 | 4.199893 | 0.2434577 | 4.436092
130.0025 | 4.200198 | 0.1914244 | 4.454091
135.0025 | 4.199893 | 0.1515221 | 4.468279
140.0025 | 4.200198 | 0.1194018 | 4.479508
145.0025 | 4.199588 | 0.09552148 | 4.48851
150.0025 | 4.199893 | 0.07759213 | 4.495758
155.0025 | 4.199588 | 0.06500343328 | 4.501719
160.0025 | 4.199893 | 0.05439841 | 4.506656
162.2257 | 4.200198 | 0.049897 | 4.508608

## Cycle 80 DIS
StepTime | Voltage | Current | Capacity
0.000666666667 | 4.133669 | -1.000992 | 1.0541653e-05
0.01733333 | 4.128176 | -0.9998474 | 0.00028832261
0.034 | 4.12604 | -1 | 0.000566092546
0.05066667 | 4.124208 | -1 | 0.000843862058
0.06733333 | 4.123293 | -1.000076 | 0.001121631571
0.084 | 4.122377 | -1.000153 | 0.001399400448
0.1006667 | 4.121462 | -0.9999237 | 0.001677170808
0.1173333 | 4.121157 | -0.9999237 | 0.001954941592
0.134 | 4.120241 | -1 | 0.002232711316
0.1506667 | 4.119631 | -1 | 0.002510481888
0.1666667 | 4.11902 | -1.000076 | 0.002777140926
0.000166666667 | 3.920348 | -5 | 0
0.01666667 | 3.894408 | -4.999924 | 0.001388860914

## Cycle 80 CHG
StepTime | Voltage | Current | Capacity
0.0025 | 3.651179 | 2.049363 | 3.981863e-05
5.0025 | 3.86511 | 3.499962 | 0.2916763
10.0025 | 3.947509 | 3.499886 | 0.5833374
15.0025 | 4.019226 | 3.499962 | 0.8749985
20.0025 | 4.066835 | 3.499886 | 1.16666
25.0025 | 4.101015 | 3.499809 | 1.458321
30.0025 | 4.129397 | 3.499886 | 1.749982
35.0025 | 4.156558 | 3.499962 | 2.041643
40.0025 | 4.186465 | 3.500038 | 2.333304
45.0025 | 4.200198 | 3.170901 | 2.616458
50.0025 | 4.200198 | 2.71046 | 2.860589
55.0025 | 4.199893 | 2.37583 | 3.071578
60.0025 | 4.199893 | 2.154269 | 3.259873
65.0025 | 4.199893 | 1.975967 | 3.431849
70.0025 | 4.199893 | 1.813611 | 3.589675
75.0025 | 4.199893 | 1.640421 | 3.733672
80.0025 | 4.200198 | 1.464485 | 3.863185
85.0025 | 4.199893 | 1.283665 | 3.977768
90.0025 | 4.199893 | 1.102617 | 4.077222
95.0025 | 4.200198 | 0.9278248 | 4.161783
100.0025 | 4.199893 | 0.7675288 | 4.232308
105.0025 | 4.199588 | 0.6236362 | 4.290062
110.0025 | 4.200198 | 0.4973678 | 4.336625
115.0025 | 4.200198 | 0.3955138 | 4.37373
120.0025 | 4.199588 | 0.3121996 | 4.403047
125.0025 | 4.199893 | 0.2454414 | 4.426114
130.0025 | 4.200198 | 0.1947051 | 4.444272
135.0025 | 4.199588 | 0.1519799 | 4.458564
140.0025 | 4.200504 | 0.12047 | 4.469924
145.0025 | 4.199893 | 0.09758145 | 4.479046
150.0025 | 4.199893 | 0.07980468452 | 4.486414
155.0025 | 4.199588 | 0.06607156 | 4.492466
160.0025 | 4.200198 | 0.05577173 | 4.497502
161.6907 | 4.199893 | 0.0499733 | 4.498988

## Cycle 81 DIS
StepTime | Voltage | Current | Capacity
0.000666666667 | 4.133669 | -1.001221 | 1.0540169e-05
0.01733333 | 4.127871 | -0.9999237 | 0.000288321974
0.034 | 4.125734 | -1 | 0.000566091062
0.05066667 | 4.124514 | -1.000076 | 0.000843860787
0.06733333 | 4.123598 | -0.9998474 | 0.001121631147
0.084 | 4.122683 | -1 | 0.001399401295
0.1006667 | 4.121462 | -0.9999237 | 0.001677170808
0.1173333 | 4.120851 | -1 | 0.001954941168
0.134 | 4.119936 | -1.000076 | 0.002232710257
0.1506667 | 4.119326 | -0.9999237 | 0.002510481465
0.1666667 | 4.11902 | -0.9999237 | 0.002777141349
0.000166666667 | 3.920348 | -5 | 0
0.01666667 | 3.894102 | -4.999847 | 0.001388858795

## Cycle 81 CHG
StepTime | Voltage | Current | Capacity
0.0025 | 3.651484 | 2.047913 | 3.9807609e-05
5.0025 | 3.865721 | 3.499962 | 0.2916763
10.0025 | 3.948119 | 3.499962 | 0.5833374
15.0025 | 4.019532 | 3.499962 | 0.8749985
20.0025 | 4.06714 | 3.500038 | 1.16666
25.0025 | 4.101625 | 3.499809 | 1.458321
30.0025 | 4.130312 | 3.500038 | 1.749982
35.0025 | 4.157168 | 3.499886 | 2.041643
40.0025 | 4.186465 | 3.499962 | 2.333304
45.0025 | 4.200198 | 3.167239 | 2.61642
50.0025 | 4.199588 | 2.704356 | 2.860228
55.0025 | 4.200198 | 2.382238 | 3.071253
60.0025 | 4.199893 | 2.156558 | 3.2597
65.0025 | 4.199893 | 1.979248 | 3.431802
70.0025 | 4.199893 | 1.812772 | 3.589861
75.0025 | 4.199893 | 1.642481 | 3.733834
80.0025 | 4.199893 | 1.466621 | 3.863388
85.0025 | 4.200198 | 1.282673 | 3.978072
90.0025 | 4.199893 | 1.102541 | 4.077482
95.0025 | 4.199893 | 0.9303426 | 4.162124
100.0025 | 4.200198 | 0.7651637 | 4.232574
105.0025 | 4.199893 | 0.6215763 | 4.290212
110.0025 | 4.199588 | 0.4966049 | 4.336668
115.0025 | 4.199893 | 0.3926146 | 4.373588
120.0025 | 4.199588 | 0.3104448 | 4.402753
125.0025 | 4.200198 | 0.2449073 | 4.42571
130.0025 | 4.199893 | 0.1914244 | 4.443715
135.0025 | 4.199893 | 0.1501488 | 4.457847
140.0025 | 4.199893 | 0.1211566 | 4.46911
145.0025 | 4.199893 | 0.09773404 | 4.478132
150.0025 | 4.199588 | 0.07919432 | 4.485491
155.0025 | 4.199893 | 0.06469825 | 4.491461
160.0025 | 4.200198 | 0.05386435 | 4.496362
161.983 | 4.200198 | 0.049897 | 4.49809

## Cycle 82 DIS
StepTime | Voltage | Current | Capacity
0.000666666667 | 4.133364 | -1.000763 | 1.0542077e-05
0.01733333 | 4.127871 | -0.9999237 | 0.000288323457
0.034 | 4.125734 | -0.9999237 | 0.000566090639
0.05066667 | 4.124514 | -0.9999237 | 0.000843861847
0.06733333 | 4.123598 | -1.000076 | 0.001121632207
0.084 | 4.122377 | -1 | 0.001399401083
0.1006667 | 4.121462 | -1 | 0.001677170384
0.1173333 | 4.120546 | -1 | 0.001954939896
0.134 | 4.120241 | -0.9998474 | 0.002232710045
0.1506667 | 4.119631 | -1 | 0.002510479769
0.1666667 | 4.118715 | -0.9999237 | 0.002777139442
0.000166666667 | 3.921263 | -5 | 0
0.01666667 | 3.894102 | -4.999847 | 0.001388857311

## Cycle 82 CHG
StepTime | Voltage | Current | Capacity
0.0025 | 3.652094 | 2.046387 | 3.9788535e-05
5.0025 | 3.867247 | 3.499962 | 0.2916762
10.0025 | 3.94995 | 3.499809 | 0.5833373
15.0025 | 4.020752 | 3.499886 | 0.8749984
20.0025 | 4.068055 | 3.499962 | 1.16666
25.0025 | 4.102541 | 3.499886 | 1.458321
30.0025 | 4.130617 | 3.499809 | 1.749982
35.0025 | 4.157778 | 3.499886 | 2.041643
40.0025 | 4.187381 | 3.499886 | 2.333304
45.0025 | 4.200198 | 3.15465 | 2.615606
50.0025 | 4.199893 | 2.697108 | 2.858556
55.0025 | 4.199893 | 2.367819 | 3.068731
60.0025 | 4.199893 | 2.146487 | 3.256347
65.0025 | 4.199893 | 1.972305 | 3.427871
70.0025 | 4.199893 | 1.807584 | 3.585392
75.0025 | 4.199893 | 1.638514 | 3.729012
80.0025 | 4.199588 | 1.464103 | 3.858335
85.0025 | 4.199893 | 1.284581 | 3.972885
90.0025 | 4.199588 | 1.106508 | 4.072532
95.0025 | 4.199588 | 0.9318685 | 4.157357
100.0025 | 4.200198 | 0.7694362 | 4.228115
105.0025 | 4.199588 | 0.624094 | 4.286038
110.0025 | 4.199588 | 0.5001907 | 4.332694
115.0025 | 4.199588 | 0.3949798 | 4.369827
120.0025 | 4.199893 | 0.3104448 | 4.399118
125.0025 | 4.200198 | 0.2444495 | 4.422054
130.0025 | 4.199588 | 0.191043 | 4.440048
135.0025 | 4.199893 | 0.1514458 | 4.454274
140.0025 | 4.199893 | 0.1194018 | 4.465539
145.0025 | 4.200198 | 0.09742885481 | 4.474537
150.0025 | 4.199588 | 0.07789731 | 4.481803
155.0025 | 4.200198 | 0.06469825 | 4.487731
160.0025 | 4.199588 | 0.05432212 | 4.49264
161.645 | 4.200198 | 0.0499733 | 4.494075

## Cycle 83 DIS
StepTime | Voltage | Current | Capacity
0.000666666667 | 4.133059 | -1.000992 | 1.0541441e-05
0.01733333 | 4.12726 | -1.000153 | 0.000288321974
0.034 | 4.125429 | -1.000076 | 0.000566092546
0.05066667 | 4.124208 | -1 | 0.000843862482
0.06733333 | 4.122988 | -1.000076 | 0.001121632207
0.084 | 4.122072 | -1.000153 | 0.001399402567
0.1006667 | 4.121157 | -1.000153 | 0.001677172503
0.1173333 | 4.120241 | -1.000076 | 0.001954943499
0.134 | 4.119936 | -1.000076 | 0.002232714071
0.1506667 | 4.11902 | -1.000076 | 0.00251048316
0.1666667 | 4.11841 | -1.000076 | 0.002777141561
0.000166666667 | 3.920043 | -5 | 0
0.01666667 | 3.892882 | -4.999771 | 0.001388859007

## Cycle 83 CHG
StepTime | Voltage | Current | Capacity
0.0025 | 3.652399 | 2.044709 | 3.9735129e-05
5.0025 | 3.869078 | 3.499962 | 0.291676
10.0025 | 3.951476 | 3.499886 | 0.5833371
15.0025 | 4.021668 | 3.499809 | 0.8749982
20.0025 | 4.069276 | 3.499962 | 1.166659
25.0025 | 4.103151 | 3.499962 | 1.45832
30.0025 | 4.132448 | 3.499962 | 1.749982
35.0025 | 4.158999 | 3.499809 | 2.041643
40.0025 | 4.188907 | 3.500038 | 2.333304
45.0025 | 4.199588 | 3.13901 | 2.614768
50.0025 | 4.200198 | 2.679942 | 2.856395
55.0025 | 4.199893 | 2.35874 | 3.065372
60.0025 | 4.199588 | 2.144274 | 3.252493
65.0025 | 4.200198 | 1.968261 | 3.423652
70.0025 | 4.200198 | 1.802701 | 3.580694
75.0025 | 4.199893 | 1.638972 | 3.72416
80.0025 | 4.199893 | 1.465019 | 3.85355
85.0025 | 4.200198 | 1.284886 | 3.968122
90.0025 | 4.200198 | 1.103151 | 4.067628
95.0025 | 4.199588 | 0.9295033 | 4.152317
100.0025 | 4.199588 | 0.7676051 | 4.223055
105.0025 | 4.199893 | 0.6226444 | 4.280941
110.0025 | 4.199893 | 0.4972152 | 4.327484
115.0025 | 4.199588 | 0.3949035 | 4.364517
120.0025 | 4.199893 | 0.3091478 | 4.393728
125.0025 | 4.200198 | 0.2429999 | 4.416612
130.0025 | 4.200198 | 0.1891356 | 4.434593
135.0025 | 4.199893 | 0.150988 | 4.448721
140.0025 | 4.199893 | 0.1194781 | 4.459941
145.0025 | 4.199588 | 0.0967422 | 4.468886
150.0025 | 4.200198 | 0.07827878233 | 4.476126
155.0025 | 4.200198 | 0.0640116 | 4.482049
160.0025 | 4.199893 | 0.05378805 | 4.486918
161.074 | 4.199588 | 0.0499733 | 4.487854

## Cycle 84 DIS
StepTime | Voltage | Current | Capacity
0.000666666667 | 4.132448 | -1.001221 | 1.0539322e-05
0.01733333 | 4.12726 | -1 | 0.000288321338
0.034 | 4.125429 | -0.9998474 | 0.000566091486
0.05066667 | 4.123903 | -1.000076 | 0.000843860151
0.06733333 | 4.122683 | -1.000153 | 0.001121630087
0.084 | 4.121462 | -1 | 0.0013993996
0.1006667 | 4.120851 | -1.000076 | 0.001677169324
0.1173333 | 4.120241 | -0.9999237 | 0.001954939261
0.134 | 4.11902 | -1 | 0.002232707925
0.1506667 | 4.118715 | -1 | 0.00251047765
0.1666667 | 4.1178 | -0.9999237 | 0.002777136051
0.000166666667 | 3.917906 | -5 | 0
0.01666667 | 3.891966 | -4.999695 | 0.00138886049

## Cycle 84 CHG
StepTime | Voltage | Current | Capacity
0.0025 | 3.653315 | 2.042191 | 3.9703763e-05
5.0025 | 3.870298 | 3.500038 | 0.2916759
10.0025 | 3.953002 | 3.499886 | 0.583337
15.0025 | 4.023194 | 3.500114 | 0.8749981
20.0025 | 4.069886 | 3.500038 | 1.166659
25.0025 | 4.104372 | 3.499886 | 1.45832
30.0025 | 4.133364 | 3.500038 | 1.749981
35.0025 | 4.159915 | 3.499886 | 2.041643
40.0025 | 4.190127 | 3.499962 | 2.333304
45.0025 | 4.200198 | 3.123598 | 2.613829
50.0025 | 4.200504 | 2.671321 | 2.854538
55.0025 | 4.199893 | 2.355001 | 3.063101
60.0025 | 4.199893 | 2.139162 | 3.249879
65.0025 | 4.200198 | 1.96788 | 3.420852
70.0025 | 4.200198 | 1.805982 | 3.578105
75.0025 | 4.199588 | 1.642481 | 3.72186
80.0025 | 4.199588 | 1.472114 | 3.851639
85.0025 | 4.199893 | 1.293126 | 3.966839
90.0025 | 4.199893 | 1.114137 | 4.067132
95.0025 | 4.199893 | 0.9388113 | 4.152598
100.0025 | 4.199893 | 0.7756924 | 4.223897
105.0025 | 4.199893 | 0.6272984 | 4.282193
110.0025 | 4.200198 | 0.500267 | 4.329012
115.0025 | 4.199893 | 0.392462 | 4.366133
120.0025 | 4.200198 | 0.307393 | 4.395198
125.0025 | 4.199893 | 0.2361334 | 4.417785
130.0025 | 4.199588 | 0.1815061 | 4.435148
135.0025 | 4.200198 | 0.1400778 | 4.448487
140.0025 | 4.200198 | 0.111162 | 4.458916
145.0025 | 4.200198 | 0.09117266 | 4.467363
150.0025 | 4.199588 | 0.0733196 | 4.47427
155.0025 | 4.199588 | 0.06027314 | 4.479881
160.0025 | 4.200198 | 0.0514229 | 4.484542
160.2262 | 4.199893 | 0.0499733 | 4.484733

## Cycle 85 DIS
StepTime | Voltage | Current | Capacity
0.000666666667 | 4.133059 | -1.001144 | 1.0541441e-05
0.01733333 | 4.12726 | -0.9999237 | 0.000288322822
0.034 | 4.125124 | -1.000076 | 0.000566091698
0.05066667 | 4.123903 | -1 | 0.000843861635
0.06733333 | 4.122377 | -0.9999237 | 0.001121632631
0.084 | 4.121462 | -1.000076 | 0.001399401719
0.1006667 | 4.120546 | -0.9998474 | 0.001677173351
0.1173333 | 4.119936 | -1.000153 | 0.001954943075
0.134 | 4.11902 | -1 | 0.002232713436
0.1506667 | 4.11841 | -1.000076 | 0.002510482736
0.1666667 | 4.118105 | -1 | 0.002777140502
0.000166666667 | 3.918212 | -5 | 0
0.01666667 | 3.890745 | -4.999924 | 0.001388860066

## Cycle 85 CHG
StepTime | Voltage | Current | Capacity
0.0025 | 3.653925 | 2.041428 | 3.9678755e-05
5.0025 | 3.872129 | 3.499886 | 0.2916758
10.0025 | 3.955138 | 3.499886 | 0.5833369
15.0025 | 4.024109 | 3.499962 | 0.874998
20.0025 | 4.071107 | 3.499886 | 1.166659
25.0025 | 4.104982 | 3.499886 | 1.45832
30.0025 | 4.133974 | 3.499886 | 1.749981
35.0025 | 4.16022 | 3.499886 | 2.041642
40.0025 | 4.190433 | 3.499886 | 2.333303
45.0025 | 4.199893 | 3.113527 | 2.613029
50.0025 | 4.199893 | 2.666056 | 2.853027
55.0025 | 4.199893 | 2.345312 | 3.060838
60.0025 | 4.199588 | 2.131914 | 3.246907
65.0025 | 4.199893 | 1.960327 | 3.417297
70.0025 | 4.199893 | 1.7953 | 3.573723
75.0025 | 4.200198 | 1.632868 | 3.716536
80.0025 | 4.199893 | 1.459144 | 3.845464
85.0025 | 4.200198 | 1.278859 | 3.959508
90.0025 | 4.199893 | 1.103151 | 4.058699
95.0025 | 4.199893 | 0.9271382 | 4.143247
100.0025 | 4.200198 | 0.7642481 | 4.213601
105.0025 | 4.199283 | 0.6227207 | 4.271247
110.0025 | 4.200198 | 0.4983597 | 4.317825
115.0025 | 4.199893 | 0.3942168 | 4.354859
120.0025 | 4.199893 | 0.31075 | 4.384124
125.0025 | 4.200198 | 0.2439155 | 4.407167
130.0025 | 4.199893 | 0.1920348 | 4.425226
135.0025 | 4.199588 | 0.1501488 | 4.439475
140.0025 | 4.199893 | 0.1210803 | 4.450778
145.0025 | 4.199893 | 0.09765774 | 4.459836
150.0025 | 4.199588 | 0.0795758 | 4.467095
155.0025 | 4.199283 | 0.06591897 | 4.473103
160.0025 | 4.199893 | 0.05462729839 | 4.478099
162.1587 | 4.199588 | 0.0499733 | 4.480002

## Cycle 86 DIS
StepTime | Voltage | Current | Capacity
0.000666666667 | 4.132143 | -1.000839 | 1.0543348e-05
0.01733333 | 4.127565 | -0.9998474 | 0.000288324517
0.034 | 4.125124 | -0.9998474 | 0.000566093818
0.05066667 | 4.123903 | -1.000076 | 0.00084386227
0.06733333 | 4.122683 | -0.9999237 | 0.001121631359
0.084 | 4.121462 | -0.9999237 | 0.001399402143
0.1006667 | 4.120546 | -0.9998474 | 0.001677172715
0.1173333 | 4.120241 | -1.000153 | 0.001954942228
0.134 | 4.119631 | -1 | 0.002232710892
0.1506667 | 4.118715 | -0.9999237 | 0.002510481676
0.1666667 | 4.1178 | -1.000076 | 0.002777141561
0.000166666667 | 3.917296 | -5 | 0
0.01666667 | 3.890745 | -4.999847 | 0.001388856463

## Cycle 86 CHG
StepTime | Voltage | Current | Capacity
0.0025 | 3.654841 | 2.037613 | 3.961454e-05
5.0025 | 3.873045 | 3.500114 | 0.2916756
10.0025 | 3.956054 | 3.499886 | 0.5833367
15.0025 | 4.025635 | 3.499886 | 0.8749978
20.0025 | 4.072023 | 3.499886 | 1.166659
25.0025 | 4.105592 | 3.499962 | 1.45832
30.0025 | 4.133974 | 3.499809 | 1.749981
35.0025 | 4.16144 | 3.499886 | 2.041642
40.0025 | 4.191043 | 3.500114 | 2.333303
45.0025 | 4.199893 | 3.100252 | 2.612264
50.0025 | 4.200198 | 2.653544 | 2.851077
55.0025 | 4.199893 | 2.341039 | 3.058318
60.0025 | 4.199893 | 2.124971 | 3.243975
65.0025 | 4.200198 | 1.953384 | 3.413766
70.0025 | 4.199893 | 1.791943 | 3.569882
75.0025 | 4.200504 | 1.627222 | 3.712457
80.0025 | 4.200198 | 1.45655 | 3.840988
85.0025 | 4.200198 | 1.278096 | 3.954938
90.0025 | 4.199588 | 1.101549 | 4.054042
95.0025 | 4.199893 | 0.9274434 | 4.138487
100.0025 | 4.199893 | 0.7663844 | 4.208976
105.0025 | 4.200198 | 0.6229496 | 4.266726
110.0025 | 4.200198 | 0.4988937 | 4.313276
115.0025 | 4.199893 | 0.3931487 | 4.350324
120.0025 | 4.199588 | 0.31075 | 4.379553
125.0025 | 4.199893 | 0.2426184 | 4.402531
130.0025 | 4.199893 | 0.1918822 | 4.420587
135.0025 | 4.200198 | 0.151751 | 4.434792
140.0025 | 4.199893 | 0.1190967 | 4.446079
145.0025 | 4.199588 | 0.09727626 | 4.455074
150.0025 | 4.200198 | 0.08010986 | 4.462388
155.0025 | 4.199893 | 0.0654612 | 4.468406
160.0025 | 4.199893 | 0.05340658 | 4.473399
162.3588 | 4.199893 | 0.0499733 | 4.475473

## Cycle 87 DIS
StepTime | Voltage | Current | Capacity
0.000666666667 | 4.132448 | -1.000458 | 1.0542924e-05
0.01733333 | 4.12726 | -0.9997711 | 0.000288324941
0.034 | 4.125124 | -1 | 0.000566092334
0.05066667 | 4.123598 | -1.000076 | 0.000843862482
0.06733333 | 4.122377 | -0.9999237 | 0.001121632207
0.084 | 4.121462 | -0.9999237 | 0.001399401719
0.1006667 | 4.120546 | -0.9999237 | 0.00167717102
0.1173333 | 4.119631 | -1 | 0.001954940956
0.134 | 4.11902 | -1 | 0.002232711528
0.1506667 | 4.118105 | -0.9999237 | 0.002510481253
0.1666667 | 4.117189 | -1 | 0.00277713923
0.000166666667 | 3.917296 | -5 | 0
0.01666667 | 3.89044 | -4.999771 | 0.001388858371

## Cycle 87 CHG
StepTime | Voltage | Current | Capacity
0.0025 | 3.655146 | 2.037995 | 3.9632554e-05
5.0025 | 3.873655 | 3.499886 | 0.2916756
10.0025 | 3.956664 | 3.499962 | 0.5833367
15.0025 | 4.026246 | 3.499962 | 0.8749978
20.0025 | 4.072633 | 3.500038 | 1.166659
25.0025 | 4.106813 | 3.500038 | 1.45832
30.0025 | 4.135195 | 3.499809 | 1.749981
35.0025 | 4.162051 | 3.499886 | 2.041642
40.0025 | 4.192264 | 3.499962 | 2.333303
45.0025 | 4.199893 | 3.091707 | 2.611577
50.0025 | 4.199893 | 2.647059 | 2.849828
55.0025 | 4.199893 | 2.335698 | 3.056573
60.0025 | 4.199588 | 2.122988 | 3.241909
65.0025 | 4.200198 | 1.954833 | 3.411633
70.0025 | 4.199893 | 1.792782 | 3.567754
75.0025 | 4.199893 | 1.628672 | 3.710342
80.0025 | 4.199893 | 1.456626 | 3.838948
85.0025 | 4.200198 | 1.278401 | 3.952898
90.0025 | 4.199588 | 1.098726 | 4.051924
95.0025 | 4.199893 | 0.9269093 | 4.13626
100.0025 | 4.199588 | 0.7646296 | 4.206687
105.0025 | 4.200198 | 0.6221866 | 4.264417
110.0025 | 4.200198 | 0.4975967 | 4.310971
115.0025 | 4.199588 | 0.3929198 | 4.347975
120.0025 | 4.199893 | 0.3099107 | 4.37715
125.0025 | 4.199283 | 0.2420844 | 4.400075
130.0025 | 4.199893 | 0.1915007 | 4.418087
135.0025 | 4.199588 | 0.1503014 | 4.432318
140.0025 | 4.199588 | 0.1202411 | 4.443531
145.0025 | 4.199588 | 0.09613184 | 4.452539
150.0025 | 4.199588 | 0.07972838941 | 4.459895
155.0025 | 4.199893 | 0.0655375 | 4.465935
160.0025 | 4.200504 | 0.05600061 | 4.470999
162.4732 | 4.200198 | 0.0499733 | 4.473204

## Cycle 88 DIS
StepTime | Voltage | Current | Capacity
0.000666666667 | 4.132448 | -1.00061 | 1.0542924e-05
0.01733333 | 4.12665 | -1.000076 | 0.000288324729
0.034 | 4.124819 | -0.9998474 | 0.000566094665
0.05066667 | 4.123598 | -1 | 0.000843864602
0.06733333 | 4.122072 | -1 | 0.001121635174
0.084 | 4.121157 | -0.9999237 | 0.00139940511
0.1006667 | 4.120851 | -1.000076 | 0.001677173351
0.1173333 | 4.119631 | -1.000076 | 0.001954943711
0.134 | 4.11841 | -1 | 0.002232713859
0.1506667 | 4.118105 | -0.9999237 | 0.002510481888
0.1666667 | 4.117494 | -1.000076 | 0.002777141561
0.000166666667 | 3.916381 | -5 | 0
0.01666667 | 3.88922 | -4.999924 | 0.001388858159

## Cycle 88 CHG
StepTime | Voltage | Current | Capacity
0.0025 | 3.654841 | 2.037156 | 3.9605215e-05
5.0025 | 3.874571 | 3.499962 | 0.2916755
10.0025 | 3.95758 | 3.499962 | 0.5833366
15.0025 | 4.026856 | 3.499886 | 0.8749978
20.0025 | 4.073548 | 3.499962 | 1.166659
25.0025 | 4.107424 | 3.499886 | 1.45832
30.0025 | 4.13611 | 3.499886 | 1.749981
35.0025 | 4.163272 | 3.499962 | 2.041642
40.0025 | 4.193179 | 3.499886 | 2.333303
45.0025 | 4.200198 | 3.082246 | 2.610793
50.0025 | 4.199588 | 2.641718 | 2.84841
55.0025 | 4.199588 | 2.333639 | 3.054845
60.0025 | 4.199588 | 2.122148 | 3.239989
65.0025 | 4.199588 | 1.950179 | 3.409613
70.0025 | 4.199893 | 1.789349 | 3.565475
75.0025 | 4.199588 | 1.623713 | 3.70776
80.0025 | 4.199588 | 1.454108 | 3.836049
85.0025 | 4.199588 | 1.275654 | 3.949842
90.0025 | 4.199893 | 1.098268 | 4.048758
95.0025 | 4.200198 | 0.9261463 | 4.132982
100.0025 | 4.199893 | 0.7666895552 | 4.203354
105.0025 | 4.199893 | 0.6221103 | 4.261055
110.0025 | 4.199893 | 0.497673 | 4.30756
115.0025 | 4.199893 | 0.3939879 | 4.34456
120.0025 | 4.199588 | 0.3093767 | 4.373759
125.0025 | 4.199893 | 0.2439918 | 4.396744
130.0025 | 4.199588 | 0.1924163 | 4.414887
135.0025 | 4.199893 | 0.1531243 | 4.429184
140.0025 | 4.199893 | 0.1194018 | 4.440509
145.0025 | 4.200198 | 0.09796292 | 4.449591
150.0025 | 4.200198 | 0.0794995 | 4.457005
155.0025 | 4.199893 | 0.06691081 | 4.463085
160.0025 | 4.199893 | 0.05668727 | 4.468144
162.5955 | 4.200198 | 0.0499733 | 4.470443

## Cycle 89 DIS
StepTime | Voltage | Current | Capacity
0.000666666667 | 4.131838 | -1.000992 | 1.0542713e-05
0.01733333 | 4.126345 | -1 | 0.000288326001
0.034 | 4.124819 | -1.000076 | 0.000566094241
0.05066667 | 4.123293 | -0.9999237 | 0.000843865449
0.06733333 | 4.121767 | -0.9998474 | 0.001121633902
0.084 | 4.121157 | -0.9998474 | 0.001399403838
0.1006667 | 4.120546 | -0.9999237 | 0.001677173775
0.1173333 | 4.119631 | -0.9999237 | 0.001954943923
0.134 | 4.11902 | -0.9998474 | 0.002232713224
0.1506667 | 4.117494 | -0.9999237 | 0.00251048316
0.1666667 | 4.117189 | -0.9997711 | 0.002777142409
0.000166666667 | 3.91577 | -5 | 0
0.01666667 | 3.888609 | -4.999695 | 0.00138885943

## Cycle 89 CHG
StepTime | Voltage | Current | Capacity
0.0025 | 3.655146 | 2.036622 | 3.9586353e-05
5.0025 | 3.876097 | 3.500038 | 0.2916755
10.0025 | 3.958801 | 3.499962 | 0.5833366
15.0025 | 4.028077 | 3.499809 | 0.8749977
20.0025 | 4.074159 | 3.499962 | 1.166659
25.0025 | 4.108034 | 3.499962 | 1.45832
30.0025 | 4.136416 | 3.499962 | 1.749981
35.0025 | 4.163577 | 3.499886 | 2.041642
40.0025 | 4.19379 | 3.499886 | 2.333303
45.0025 | 4.199893 | 3.072938 | 2.610317
50.0025 | 4.200198 | 2.633326 | 2.847221
55.0025 | 4.199893 | 2.32845 | 3.053116
60.0025 | 4.199588 | 2.112993 | 3.237792
65.0025 | 4.199588 | 1.943465 | 3.40662
70.0025 | 4.199893 | 1.784466 | 3.561967
75.0025 | 4.199893 | 1.61738 | 3.703824
80.0025 | 4.199588 | 1.448539 | 3.831578
85.0025 | 4.199893 | 1.271992 | 3.944994
90.0025 | 4.199893 | 1.093385 | 4.043482
95.0025 | 4.199893 | 0.9229419 | 4.127351
100.0025 | 4.199588 | 0.7639429 | 4.197578
105.0025 | 4.199893 | 0.6205844 | 4.255104
110.0025 | 4.199588 | 0.4992752 | 4.301564
115.0025 | 4.199893 | 0.3964294 | 4.338773
120.0025 | 4.200198 | 0.3114366 | 4.368198
125.0025 | 4.200198 | 0.2472724 | 4.391474
130.0025 | 4.199893 | 0.1950866 | 4.409809
135.0025 | 4.199588 | 0.1548028 | 4.424286
140.0025 | 4.199588 | 0.1239796 | 4.435877
145.0025 | 4.200198 | 0.1011673 | 4.445225
150.0025 | 4.199893 | 0.08224613 | 4.452861
155.0025 | 4.199893 | 0.06782635 | 4.459122
160.0025 | 4.199893 | 0.05760280766 | 4.464304
163.2092 | 4.199893 | 0.04982071 | 4.467192

## Cycle 90 DIS
StepTime | Voltage | Current | Capacity
0.000666666667 | 4.131838 | -1.00061 | 1.0541653e-05
0.01733333 | 4.12665 | -0.9999237 | 0.000288323881
0.034 | 4.124514 | -1 | 0.00056609297
0.05066667 | 4.122988 | -0.9999237 | 0.00084386333
0.06733333 | 4.122072 | -1 | 0.001121633266
0.084 | 4.121157 | -1.000076 | 0.001399403627
0.1006667 | 4.119936 | -1 | 0.001677174411
0.1173333 | 4.119326 | -1 | 0.001954944347
0.134 | 4.118105 | -0.9997711 | 0.002232715343
0.1506667 | 4.1178 | -1.000076 | 0.002510484008
0.1666667 | 4.116884 | -1 | 0.002777141773
0.000166666667 | 3.915465 | -5 | 0
0.01666667 | 3.888304 | -4.999924 | 0.001388858371

## Cycle 90 CHG
StepTime | Voltage | Current | Capacity
0.0025 | 3.656977 | 2.031739 | 3.951027e-05
5.0025 | 3.877623 | 3.500038 | 0.2916752
10.0025 | 3.961547 | 3.499886 | 0.5833363
15.0025 | 4.029908 | 3.499962 | 0.8749974
20.0025 | 4.07538 | 3.499886 | 1.166659
25.0025 | 4.10956 | 3.499886 | 1.45832
30.0025 | 4.137636 | 3.499886 | 1.749981
35.0025 | 4.164797 | 3.499886 | 2.041642
40.0025 | 4.195315 | 3.499962 | 2.333303
45.0025 | 4.200198 | 3.051575 | 2.608381
50.0025 | 4.200198 | 2.613794 | 2.843533
55.0025 | 4.200198 | 2.308461 | 3.047759
60.0025 | 4.199893 | 2.103609 | 3.231138
65.0025 | 4.199893 | 1.934539 | 3.399281
70.0025 | 4.199893 | 1.773709 | 3.553791
75.0025 | 4.200198 | 1.614328 | 3.695017
80.0025 | 4.200504 | 1.445945 | 3.822667
85.0025 | 4.200198 | 1.269017 | 3.935828
90.0025 | 4.199588 | 1.095369 | 4.034339
95.0025 | 4.199893 | 0.9243915 | 4.118573
100.0025 | 4.200198 | 0.7651637 | 4.188858
105.0025 | 4.199893 | 0.6245518 | 4.246633
110.0025 | 4.199893 | 0.5011826 | 4.293411
115.0025 | 4.199893 | 0.3984131 | 4.330669
120.0025 | 4.199588 | 0.3134966 | 4.360175
125.0025 | 4.199893 | 0.2464332 | 4.383387
130.0025 | 4.199588 | 0.1940948 | 4.401677
135.0025 | 4.199893 | 0.1553368 | 4.416182
140.0025 | 4.199588 | 0.1240558 | 4.427716
145.0025 | 4.199588 | 0.09933623 | 4.436985
150.0025 | 4.199893 | 0.08323796 | 4.444563
155.0025 | 4.199893 | 0.06843671 | 4.450765
160.0025 | 4.199893 | 0.05607690547 | 4.455919
162.981 | 4.199893 | 0.0499733 | 4.458602

## Cycle 91 DIS
StepTime | Voltage | Current | Capacity
0.000666666667 | 4.131838 | -1.001221 | 1.0542077e-05
0.01733333 | 4.12604 | -0.9998474 | 0.000288324941
0.034 | 4.124514 | -1 | 0.000566093182
0.05066667 | 4.122683 | -1 | 0.000843863542
0.06733333 | 4.121767 | -0.9998474 | 0.001121632631
0.084 | 4.120851 | -0.9999237 | 0.001399403838
0.1006667 | 4.120241 | -1 | 0.001677173351
0.1173333 | 4.11902 | -0.9999237 | 0.001954944559
0.134 | 4.118715 | -1.000076 | 0.002232714495
0.1506667 | 4.117189 | -1 | 0.002510484643
0.1666667 | 4.116884 | -0.9999237 | 0.002777143257
0.000166666667 | 3.914855 | -5 | 0
0.01666667 | 3.887999 | -4.999847 | 0.001388857311

## Cycle 91 CHG
StepTime | Voltage | Current | Capacity
0.0025 | 3.656977 | 2.031434 | 3.9499674e-05
5.0025 | 3.878843 | 3.499962 | 0.2916752
10.0025 | 3.962463 | 3.500038 | 0.5833363
15.0025 | 4.030518 | 3.499962 | 0.8749974
20.0025 | 4.076905 | 3.499886 | 1.166658
25.0025 | 4.110475 | 3.499886 | 1.45832
30.0025 | 4.138857 | 3.500038 | 1.749981
35.0025 | 4.166323 | 3.500038 | 2.041642
40.0025 | 4.196231 | 3.499809 | 2.333303
45.0025 | 4.200198 | 3.043641 | 2.607648
50.0025 | 4.199893 | 2.611429 | 2.842493
55.0025 | 4.199588 | 2.31075 | 3.046714
60.0025 | 4.199893 | 2.102846 | 3.230126
65.0025 | 4.200198 | 1.936294 | 3.398216
70.0025 | 4.200198 | 1.77966 | 3.553105
75.0025 | 4.199893 | 1.615473 | 3.694666
80.0025 | 4.200198 | 1.443961 | 3.822165
85.0025 | 4.199588 | 1.271153 | 3.935333
90.0025 | 4.199893 | 1.094148 | 4.033898
95.0025 | 4.199588 | 0.9225605 | 4.117834
100.0025 | 4.199588 | 0.7640955 | 4.188024
105.0025 | 4.199588 | 0.6202029 | 4.245569
110.0025 | 4.199893 | 0.4966049 | 4.29194
115.0025 | 4.199893 | 0.3938354 | 4.328925
120.0025 | 4.199893 | 0.3105211 | 4.35818
125.0025 | 4.199893 | 0.2450599 | 4.381209
130.0025 | 4.199588 | 0.1924926 | 4.399362
135.0025 | 4.199893 | 0.1528954 | 4.413786
140.0025 | 4.199893 | 0.1224537 | 4.425247
145.0025 | 4.199893 | 0.09788663 | 4.434474
150.0025 | 4.199588 | 0.0812542916 | 4.441976
155.0025 | 4.200198 | 0.0671397 | 4.448133
160.0025 | 4.199893 | 0.05745022 | 4.453278
162.8105 | 4.199588 | 0.0499733 | 4.455802

## Cycle 92 DIS
StepTime | Voltage | Current | Capacity
0.000666666667 | 4.132143 | -1.001297 | 1.0540381e-05
0.01733333 | 4.126955 | -1.000076 | 0.000288323245
0.034 | 4.124208 | -1.000076 | 0.000566092122
0.05066667 | 4.122988 | -1.000076 | 0.000843860575
0.06733333 | 4.122072 | -0.9999237 | 0.001121631571
0.084 | 4.120546 | -1.000076 | 0.001399401931
0.1006667 | 4.120546 | -1 | 0.001677172503
0.1173333 | 4.119326 | -0.9999237 | 0.001954940956
0.134 | 4.11841 | -0.9999237 | 0.00223271174
0.1506667 | 4.117494 | -1 | 0.002510481041
0.1666667 | 4.116884 | -1 | 0.002777140502
0.000166666667 | 3.91516 | -5 | 0
0.01666667 | 3.887388 | -4.999924 | 0.001388854132

## Cycle 92 CHG
StepTime | Voltage | Current | Capacity
0.0025 | 3.657588 | 2.031968 | 3.951578e-05
5.0025 | 3.879759 | 3.499886 | 0.2916752
10.0025 | 3.963073 | 3.499962 | 0.5833363
15.0025 | 4.031128 | 3.499809 | 0.8749974
20.0025 | 4.076905 | 3.499962 | 1.166658
25.0025 | 4.111086 | 3.499886 | 1.45832
30.0025 | 4.139162 | 3.500114 | 1.749981
35.0025 | 4.166323 | 3.500038 | 2.041642
40.0025 | 4.195621 | 3.499962 | 2.333303
45.0025 | 4.199893 | 3.043565 | 2.607755
50.0025 | 4.200198 | 2.61265 | 2.842526
55.0025 | 4.199893 | 2.310369 | 3.046802
60.0025 | 4.199588 | 2.102693 | 3.230183
65.0025 | 4.199588 | 1.933394 | 3.39816
70.0025 | 4.199283 | 1.775006 | 3.552691
75.0025 | 4.199893 | 1.612802 | 3.693897
80.0025 | 4.199893 | 1.442969 | 3.821382
85.0025 | 4.200198 | 1.269093 | 3.934508
90.0025 | 4.200198 | 1.091402 | 4.032925
95.0025 | 4.199893 | 0.9211872 | 4.11673
100.0025 | 4.200198 | 0.7612726 | 4.186752
105.0025 | 4.199588 | 0.6198215 | 4.244216
110.0025 | 4.199893 | 0.4988174 | 4.290681
115.0025 | 4.199893 | 0.3954376 | 4.327748
120.0025 | 4.200198 | 0.3122759 | 4.357066
125.0025 | 4.200198 | 0.2465858 | 4.380282
130.0025 | 4.200198 | 0.1948577 | 4.398569
135.0025 | 4.200198 | 0.1554131 | 4.413088
140.0025 | 4.199588 | 0.1237507 | 4.42468
145.0025 | 4.199893 | 0.1003281 | 4.433979
150.0025 | 4.199893 | 0.08094911 | 4.441533
155.0025 | 4.199893 | 0.06965743 | 4.447755
160.0025 | 4.199588 | 0.05645838 | 4.452959
163.7667 | 4.200198 | 0.0499733 | 4.456332

## Cycle 93 DIS
StepTime | Voltage | Current | Capacity
0.000666666667 | 4.131838 | -1.001144 | 1.0544196e-05
0.01733333 | 4.126345 | -0.9998474 | 0.000288326636
0.034 | 4.124208 | -0.9996948 | 0.000566095089
0.05066667 | 4.122988 | -0.9999237 | 0.000843863754
0.06733333 | 4.121462 | -1 | 0.001121635598
0.084 | 4.120851 | -0.9998474 | 0.001399404686
0.1006667 | 4.119936 | -1 | 0.001677174623
0.1173333 | 4.118715 | -0.9999237 | 0.001954944559
0.134 | 4.1178 | -0.9998474 | 0.002232715767
0.1506667 | 4.117494 | -0.9999237 | 0.002510484643
0.1666667 | 4.116884 | -1.000153 | 0.002777143257
0.000166666667 | 3.914549 | -5 | 0
0.01666667 | 3.887083 | -4.999924 | 0.001388855616

## Cycle 93 CHG
StepTime | Voltage | Current | Capacity
0.0025 | 3.658198 | 2.029374 | 3.9480388e-05
5.0025 | 3.88098 | 3.499962 | 0.291675
10.0025 | 3.964599 | 3.499962 | 0.5833361
15.0025 | 4.032044 | 3.499886 | 0.8749972
20.0025 | 4.077821 | 3.499886 | 1.166658
25.0025 | 4.111696 | 3.499962 | 1.458319
30.0025 | 4.139773 | 3.499809 | 1.749981
35.0025 | 4.166629 | 3.499886 | 2.041642
40.0025 | 4.196536 | 3.500038 | 2.333303
45.0025 | 4.200198 | 3.033722 | 2.60694
50.0025 | 4.199893 | 2.602045 | 2.840891
55.0025 | 4.200198 | 2.303349 | 3.044456
60.0025 | 4.199893 | 2.098802 | 3.227444
65.0025 | 4.199893 | 1.929274 | 3.395108
70.0025 | 4.200198 | 1.770886 | 3.549302
75.0025 | 4.199893 | 1.60853 | 3.690168
80.0025 | 4.199588 | 1.439078 | 3.817157
85.0025 | 4.199893 | 1.263905 | 3.929863
90.0025 | 4.200198 | 1.088731 | 4.02794
95.0025 | 4.200198 | 0.9196612 | 4.111552
100.0025 | 4.200198 | 0.76318 | 4.181567
105.0025 | 4.199893 | 0.620737 | 4.239049
110.0025 | 4.199588 | 0.4995041 | 4.285555
115.0025 | 4.199893 | 0.3981842 | 4.322737
120.0025 | 4.199588 | 0.3139544 | 4.352268
125.0025 | 4.199893 | 0.2478065 | 4.375615
130.0025 | 4.200198 | 0.1963836 | 4.394058
135.0025 | 4.199893 | 0.1558709 | 4.408678
140.0025 | 4.200198 | 0.1242847 | 4.420274
145.0025 | 4.199588 | 0.0998703 | 4.429625
150.0025 | 4.199588 | 0.08117799649 | 4.437204
155.0025 | 4.200198 | 0.06813153 | 4.443451
160.0025 | 4.200198 | 0.05706874 | 4.448658
163.2257 | 4.200198 | 0.0499733 | 4.451563

## Cycle 94 DIS
StepTime | Voltage | Current | Capacity
0.000666666667 | 4.131533 | -1.000534 | 1.0542501e-05
0.01733333 | 4.125429 | -0.9999237 | 0.000288325153
0.034 | 4.124208 | -0.9997711 | 0.000566093606
0.05066667 | 4.122377 | -1 | 0.00084386333
0.06733333 | 4.121462 | -1 | 0.001121632207
0.084 | 4.120241 | -1.000076 | 0.001399402143
0.1006667 | 4.119631 | -1 | 0.001677170596
0.1173333 | 4.11841 | -1.000076 | 0.001954939896
0.134 | 4.117494 | -1.000076 | 0.002232709409
0.1506667 | 4.116579 | -1 | 0.002510477862
0.1666667 | 4.116579 | -1 | 0.002777137111
0.000166666667 | 3.913329 | -5 | 0
0.01666667 | 3.885557 | -4.999695 | 0.001388857947

## Cycle 94 CHG
StepTime | Voltage | Current | Capacity
0.0025 | 3.657893 | 2.027237 | 3.9425498e-05
5.0025 | 3.882506 | 3.499962 | 0.2916749
10.0025 | 3.966125 | 3.499962 | 0.583336
15.0025 | 4.033265 | 3.499962 | 0.8749971
20.0025 | 4.078737 | 3.499809 | 1.166658
25.0025 | 4.112306 | 3.500038 | 1.458319
30.0025 | 4.140993 | 3.499962 | 1.74998
35.0025 | 4.167849 | 3.499809 | 2.041641
40.0025 | 4.197757 | 3.500038 | 2.333303
45.0025 | 4.200198 | 3.016938 | 2.605707
50.0025 | 4.200504 | 2.593881 | 2.83877
55.0025 | 4.200198 | 2.294347 | 3.041598
60.0025 | 4.200198 | 2.088121 | 3.223718
65.0025 | 4.199893 | 1.921874 | 3.390674
70.0025 | 4.199893 | 1.765164 | 3.544252
75.0025 | 4.199893 | 1.601205 | 3.684484
80.0025 | 4.199893 | 1.435492 | 3.811164
85.0025 | 4.199588 | 1.26009 | 3.923591
90.0025 | 4.200198 | 1.087129 | 4.02134
95.0025 | 4.199893 | 0.9199664 | 4.104977
100.0025 | 4.199893 | 0.7620356 | 4.174958
105.0025 | 4.199588 | 0.6215 | 4.232477
110.0025 | 4.199588 | 0.49897 | 4.279066
115.0025 | 4.199588 | 0.3963531 | 4.316309
120.0025 | 4.199588 | 0.3160143 | 4.345923
125.0025 | 4.199588 | 0.2498665 | 4.369373
130.0025 | 4.199893 | 0.1967651 | 4.387857
135.0025 | 4.199893 | 0.1570153 | 4.402472
140.0025 | 4.199893 | 0.1248188 | 4.414143
145.0025 | 4.200198 | 0.1002518 | 4.423492
150.0025 | 4.199893 | 0.08285649 | 4.431154
155.0025 | 4.199283 | 0.06874189 | 4.437452
160.0025 | 4.199893 | 0.05714504 | 4.442644
162.8238 | 4.200198 | 0.0499733 | 4.44522

## Cycle 95 DIS
StepTime | Voltage | Current | Capacity
0.000666666667 | 4.131228 | -1.000763 | 1.0544408e-05
0.01733333 | 4.125429 | -1.000076 | 0.000288325789
0.034 | 4.124208 | -1 | 0.000566095937
0.05066667 | 4.122377 | -1 | 0.000843865661
0.06733333 | 4.121157 | -1.000076 | 0.001121636021
0.084 | 4.119936 | -1.000076 | 0.001399405322
0.1006667 | 4.119326 | -0.9999237 | 0.001677175046
0.1173333 | 4.118105 | -1 | 0.001954945619
0.134 | 4.117494 | -1.000076 | 0.002232716615
0.1506667 | 4.116579 | -0.9998474 | 0.002510487187
0.1666667 | 4.116274 | -1 | 0.002777146648
0.000166666667 | 3.912413 | -5 | 0
0.01666667 | 3.884642 | -4.999695 | 0.001388859219

## Cycle 95 CHG
StepTime | Voltage | Current | Capacity
0.0025 | 3.659724 | 2.023957 | 3.9379297e-05
5.0025 | 3.884642 | 3.499886 | 0.2916746
10.0025 | 3.967956 | 3.500114 | 0.5833357
15.0025 | 4.035401 | 3.499962 | 0.8749968
20.0025 | 4.080262 | 3.499962 | 1.166658
25.0025 | 4.113527 | 3.499886 | 1.458319
30.0025 | 4.142519 | 3.499809 | 1.74998
35.0025 | 4.16907 | 3.499886 | 2.041641
40.0025 | 4.199588 | 3.499962 | 2.333302
45.0025 | 4.199893 | 2.992905 | 2.603348
50.0025 | 4.199893 | 2.575036 | 2.834476
55.0025 | 4.199588 | 2.280232 | 3.035846
60.0025 | 4.199893 | 2.077058 | 3.216906
65.0025 | 4.199893 | 1.912642 | 3.383024
70.0025 | 4.199893 | 1.754711 | 3.535783
75.0025 | 4.200504 | 1.599603 | 3.675562
80.0025 | 4.199893 | 1.431296 | 3.801949
85.0025 | 4.199588 | 1.258946 | 3.914062
90.0025 | 4.199893 | 1.089952 | 4.011916
95.0025 | 4.200198 | 0.920882 | 4.095645
100.0025 | 4.199893 | 0.7643244 | 4.165769
105.0025 | 4.199588 | 0.6247807 | 4.223558
110.0025 | 4.199893 | 0.5034714 | 4.270439
115.0025 | 4.199893 | 0.4019226 | 4.307988
120.0025 | 4.199893 | 0.3179217 | 4.337904
125.0025 | 4.199893 | 0.2537575 | 4.361637
130.0025 | 4.200198 | 0.1995117 | 4.380409
135.0025 | 4.199588 | 0.158999 | 4.39527
140.0025 | 4.200198 | 0.126421 | 4.407103
145.0025 | 4.200198 | 0.1034562 | 4.416645
150.0025 | 4.199893 | 0.08514534 | 4.424415
155.0025 | 4.199893 | 0.06820783 | 4.430755
160.0025 | 4.200198 | 0.0592813 | 4.436038
163.8843 | 4.199588 | 0.0499733 | 4.439593

## Cycle 96 DIS
StepTime | Voltage | Current | Capacity
0.000666666667 | 4.131838 | -1.000534 | 1.0543348e-05
0.01733333 | 4.125734 | -1 | 0.000288325365
0.034 | 4.123598 | -1.000153 | 0.000566094029
0.05066667 | 4.121767 | -0.9999237 | 0.00084386333
0.06733333 | 4.120851 | -1 | 0.001121633054
0.084 | 4.119936 | -0.9999237 | 0.001399403627
0.1006667 | 4.118715 | -1 | 0.001677172927
0.1173333 | 4.1178 | -1.000076 | 0.00195494138
0.134 | 4.117189 | -1 | 0.002232711952
0.1506667 | 4.116579 | -1.000076 | 0.002510482312
0.1666667 | 4.115969 | -1 | 0.002777139866
0.000166666667 | 3.912413 | -5 | 0
0.01666667 | 3.884031 | -4.999847 | 0.001388858371

## Cycle 96 CHG
StepTime | Voltage | Current | Capacity
0.0025 | 3.660029 | 2.021744 | 3.9330977e-05
5.0025 | 3.886168 | 3.499962 | 0.2916745
10.0025 | 3.970397 | 3.499962 | 0.5833356
15.0025 | 4.037232 | 3.499962 | 0.8749967
20.0025 | 4.081483 | 3.499962 | 1.166658
25.0025 | 4.114443 | 3.499962 | 1.458319
30.0025 | 4.14313 | 3.499886 | 1.74998
35.0025 | 4.170291 | 3.499962 | 2.041641
40.0025 | 4.200198 | 3.486915 | 2.333291
45.0025 | 4.199588 | 2.979171 | 2.602255
50.0025 | 4.200198 | 2.559548 | 2.832245
55.0025 | 4.199893 | 2.271611 | 3.03276
60.0025 | 4.199893 | 2.070268 | 3.213284
65.0025 | 4.199893 | 1.906996 | 3.378795
70.0025 | 4.200198 | 1.754788 | 3.531405
75.0025 | 4.199893 | 1.595483 | 3.671055
80.0025 | 4.199588 | 1.42916 | 3.797137
85.0025 | 4.199893 | 1.259556 | 3.90917
90.0025 | 4.200198 | 1.086824 | 4.006948
95.0025 | 4.199588 | 0.9211872 | 4.090563
100.0025 | 4.199588 | 0.7671473 | 4.160785
105.0025 | 4.199588 | 0.6260014 | 4.218692
110.0025 | 4.199893 | 0.504921 | 4.265669
115.0025 | 4.199893 | 0.4033722 | 4.303367
120.0025 | 4.199588 | 0.3193713 | 4.333353
125.0025 | 4.199893 | 0.2517739 | 4.356985
130.0025 | 4.199588 | 0.2006561 | 4.375685
135.0025 | 4.199893 | 0.1587701 | 4.390528
140.0025 | 4.200198 | 0.1264973 | 4.402335
145.0025 | 4.200198 | 0.1025406 | 4.411855
150.0025 | 4.199893 | 0.08422980087 | 4.419586
155.0025 | 4.200504 | 0.07164111 | 4.425879
160.0025 | 4.200198 | 0.05851835 | 4.431186
163.2155 | 4.199893 | 0.0499733 | 4.434129

## Cycle 97 DIS
StepTime | Voltage | Current | Capacity
0.0005 | 4.131533 | -1.00206 | 7.757517e-06
0.01716667 | 4.125429 | -1 | 0.000285544832
0.03383333 | 4.123293 | -1 | 0.000563314768
0.0505 | 4.122072 | -0.9998474 | 0.000841084069
0.06716667 | 4.120851 | -1 | 0.001118853157
0.08383333 | 4.119326 | -0.9999237 | 0.001396622458
0.1005 | 4.118715 | -1.000076 | 0.00167439197
0.1171667 | 4.1178 | -1 | 0.001952162966
0.1338333 | 4.117189 | -0.9999237 | 0.002229932903
0.1505 | 4.116274 | -0.9998474 | 0.002507702203
0.1666667 | 4.115663 | -0.9999237 | 0.002777138806
0.000166666667 | 3.911192 | -5 | 0
0.01666667 | 3.883421 | -4.999847 | 0.00138886155

## Cycle 97 CHG
StepTime | Voltage | Current | Capacity
0.0025 | 3.660639 | 2.019455 | 3.9305333e-05
5.0025 | 3.887388 | 3.500038 | 0.2916743
10.0025 | 3.971313 | 3.499962 | 0.5833355
15.0025 | 4.037537 | 3.500038 | 0.8749966
20.0025 | 4.082704 | 3.499886 | 1.166658
25.0025 | 4.115358 | 3.499962 | 1.458319
30.0025 | 4.14374 | 3.499886 | 1.74998
35.0025 | 4.171206 | 3.499962 | 2.041641
40.0025 | 4.199893 | 3.468376 | 2.333232
45.0025 | 4.199893 | 2.970703 | 2.6011
50.0025 | 4.200198 | 2.553674 | 2.830399
55.0025 | 4.199893 | 2.266041 | 3.030348
60.0025 | 4.199588 | 2.06569 | 3.210459
65.0025 | 4.199588 | 1.903944 | 3.375794
70.0025 | 4.199893 | 1.754025 | 3.528293
75.0025 | 4.199588 | 1.595331 | 3.66795
80.0025 | 4.199893 | 1.431525 | 3.794159
85.0025 | 4.199893 | 1.260624 | 3.906369
90.0025 | 4.199588 | 1.08835 | 4.004192
95.0025 | 4.199893 | 0.9220264 | 4.08788
100.0025 | 4.200198 | 0.7634089 | 4.158063
105.0025 | 4.200198 | 0.6241703 | 4.215784
110.0025 | 4.199588 | 0.5037766 | 4.26263
115.0025 | 4.199893 | 0.4010834 | 4.30019
120.0025 | 4.200198 | 0.3168536 | 4.330018
125.0025 | 4.200198 | 0.2501717 | 4.35355
130.0025 | 4.200198 | 0.1982147 | 4.372105
135.0025 | 4.200198 | 0.1571679 | 4.38678
140.0025 | 4.199588 | 0.126421 | 4.398525
145.0025 | 4.200198 | 0.1012436 | 4.407963
150.0025 | 4.199588 | 0.08384833 | 4.415607
155.0025 | 4.199588 | 0.06897078 | 4.421939
160.0025 | 4.199893 | 0.05745022 | 4.427189
162.7672 | 4.199588 | 0.0499733 | 4.429708

## Cycle 98 DIS
StepTime | Voltage | Current | Capacity
0.000666666667 | 4.130617 | -1.00061 | 1.0541229e-05
0.01733333 | 4.125429 | -0.9999237 | 0.000288323245
0.034 | 4.123293 | -0.9999237 | 0.000566091486
0.05066667 | 4.121462 | -1.000076 | 0.000843862058
0.06733333 | 4.120241 | -1 | 0.001121631359
0.084 | 4.119631 | -0.9998474 | 0.001399401719
0.1006667 | 4.11841 | -1 | 0.001677171444
0.1173333 | 4.117494 | -0.9999237 | 0.00195494032
0.134 | 4.116579 | -1 | 0.002232709409
0.1506667 | 4.116274 | -1 | 0.002510478921
0.1666667 | 4.115663 | -0.9999237 | 0.002777140078
0.000166666667 | 3.910887 | -5 | 0
0.01666667 | 3.883116 | -4.999847 | 0.001388856463

## Cycle 98 CHG
StepTime | Voltage | Current | Capacity
0.0025 | 3.66125 | 2.018692 | 3.9272908e-05
5.0025 | 3.888609 | 3.499809 | 0.2916743
10.0025 | 3.972839 | 3.499962 | 0.5833353
15.0025 | 4.038758 | 3.500038 | 0.8749964
20.0025 | 4.083619 | 3.499809 | 1.166658
25.0025 | 4.116579 | 3.499886 | 1.458319
30.0025 | 4.144656 | 3.499809 | 1.74998
35.0025 | 4.172122 | 3.499809 | 2.041641
40.0025 | 4.200198 | 3.457389 | 2.333165
45.0025 | 4.199588 | 2.963149 | 2.600236
50.0025 | 4.199588 | 2.549859 | 2.829105
55.0025 | 4.200198 | 2.263294 | 3.028786
60.0025 | 4.200198 | 2.067979 | 3.208863
65.0025 | 4.199893 | 1.903716 | 3.374231
70.0025 | 4.199588 | 1.752956 | 3.526627
75.0025 | 4.199893 | 1.595941 | 3.666182
80.0025 | 4.199893 | 1.427634 | 3.792171
85.0025 | 4.199893 | 1.256199 | 3.903993
90.0025 | 4.199588 | 1.084916 | 4.001504
95.0025 | 4.199588 | 0.9186694 | 4.0849
100.0025 | 4.200198 | 0.7615778 | 4.154768
105.0025 | 4.200198 | 0.6229496 | 4.212303
110.0025 | 4.199588 | 0.5013352 | 4.258954
115.0025 | 4.199893 | 0.3994049 | 4.296333
120.0025 | 4.199893 | 0.3144121 | 4.325978
125.0025 | 4.199893 | 0.2488746 | 4.349386
130.0025 | 4.199588 | 0.1988251 | 4.367913
135.0025 | 4.199893 | 0.1586175 | 4.3826
140.0025 | 4.199588 | 0.1260395 | 4.394377
145.0025 | 4.199588 | 0.1015488 | 4.403862
150.0025 | 4.199893 | 0.08270389868 | 4.411588
155.0025 | 4.200198 | 0.07125963 | 4.41796
160.0025 | 4.199893 | 0.05851835 | 4.423271
163.5445 | 4.199893 | 0.0499733 | 4.426508

## Cycle 99 DIS
StepTime | Voltage | Current | Capacity
0.000666666667 | 4.131533 | -1.000458 | 1.0543136e-05
0.01733333 | 4.125124 | -0.9998474 | 0.000288323457
0.034 | 4.123598 | -0.9999237 | 0.000566093394
0.05066667 | 4.121767 | -1 | 0.000843863542
0.06733333 | 4.120546 | -1.000076 | 0.001121633054
0.084 | 4.119326 | -1.000076 | 0.001399403203
0.1006667 | 4.11841 | -0.9999237 | 0.001677174623
0.1173333 | 4.117494 | -1 | 0.001954943711
0.134 | 4.116884 | -0.9999237 | 0.002232713224
0.1506667 | 4.115969 | -0.9999237 | 0.002510483796
0.1666667 | 4.115969 | -0.9998474 | 0.002777142409
0.000166666667 | 3.909972 | -5 | 0
0.01666667 | 3.8822 | -4.999924 | 0.001388859219

## Cycle 99 CHG
StepTime | Voltage | Current | Capacity
0.0025 | 3.661555 | 2.017548 | 3.9269729e-05
5.0025 | 3.88983 | 3.499962 | 0.2916742
10.0025 | 3.97528 | 3.499962 | 0.5833353
15.0025 | 4.039979 | 3.499809 | 0.8749964
20.0025 | 4.08423 | 3.499962 | 1.166658
25.0025 | 4.1178 | 3.499962 | 1.458319
30.0025 | 4.145266 | 3.500038 | 1.74998
35.0025 | 4.172427 | 3.499962 | 2.041641
40.0025 | 4.199893 | 3.443885 | 2.333067
45.0025 | 4.200198 | 2.95285 | 2.599162
50.0025 | 4.200198 | 2.540475 | 2.827241
55.0025 | 4.199893 | 2.257191 | 3.026315
60.0025 | 4.199283 | 2.059586 | 3.20576
65.0025 | 4.199893 | 1.898375 | 3.370529
70.0025 | 4.199588 | 1.741665 | 3.522247
75.0025 | 4.199588 | 1.585183 | 3.661018
80.0025 | 4.199893 | 1.42237 | 3.786404
85.0025 | 4.199893 | 1.252079 | 3.897808
90.0025 | 4.200198 | 1.081025 | 3.994987
95.0025 | 4.200198 | 0.9138628 | 4.078086
100.0025 | 4.199588 | 0.761883 | 4.147832
105.0025 | 4.199893 | 0.6241703 | 4.205401
110.0025 | 4.199893 | 0.50309 | 4.252221
115.0025 | 4.199893 | 0.4032959 | 4.289904
120.0025 | 4.200198 | 0.3211261 | 4.319966
125.0025 | 4.199893 | 0.2539101 | 4.343787
130.0025 | 4.200198 | 0.2012665 | 4.36265
135.0025 | 4.199893 | 0.1609827 | 4.377644
140.0025 | 4.199893 | 0.1283284 | 4.389645
145.0025 | 4.199893 | 0.105211 | 4.399325
150.0025 | 4.199893 | 0.08400092 | 4.407216
155.0025 | 4.199893 | 0.07095445182 | 4.413724
160.0025 | 4.199893 | 0.06034943 | 4.419133
164.0915 | 4.200198 | 0.0499733 | 4.422893

## Cycle 100 DIS
StepTime | Voltage | Current | Capacity
0.000666666667 | 4.131533 | -1.001221 | 1.0541229e-05
0.01733333 | 4.125429 | -1 | 0.000288323881
0.034 | 4.123293 | -1.000076 | 0.000566092334
0.05066667 | 4.121462 | -1 | 0.000843862906
0.06733333 | 4.120546 | -1 | 0.001121631571
0.084 | 4.119631 | -0.9999237 | 0.001399401507
0.1006667 | 4.118715 | -1 | 0.00167717102
0.1173333 | 4.1178 | -1 | 0.001954940532
0.134 | 4.116579 | -1 | 0.002232711104
0.1506667 | 4.115969 | -0.9997711 | 0.002510482312
0.1666667 | 4.115663 | -1.000153 | 0.00277714029
0.000166666667 | 3.909667 | -5 | 0
0.01666667 | 3.881895 | -4.999847 | 0.001388863245

## Cycle 100 CHG
StepTime | Voltage | Current | Capacity
0.0025 | 3.662165 | 2.016251 | 3.9239634e-05
5.0025 | 3.89044 | 3.499962 | 0.2916741
10.0025 | 3.97467 | 3.499962 | 0.5833352
15.0025 | 4.040284 | 3.499809 | 0.8749963
20.0025 | 4.084535 | 3.500038 | 1.166657
25.0025 | 4.1178 | 3.500038 | 1.458319
30.0025 | 4.145571 | 3.500038 | 1.74998
35.0025 | 4.172732 | 3.499962 | 2.041641
40.0025 | 4.200198 | 3.436103 | 2.332999
45.0025 | 4.199893 | 2.941176 | 2.59825
50.0025 | 4.199283 | 2.536202 | 2.825602
55.0025 | 4.200198 | 2.250019 | 3.024261
60.0025 | 4.199893 | 2.052644 | 3.203089
65.0025 | 4.199893 | 1.892042 | 3.367222
70.0025 | 4.199893 | 1.736706 | 3.518373
75.0025 | 4.199893 | 1.57908 | 3.656503
80.0025 | 4.199588 | 1.415808 | 3.781363
85.0025 | 4.200198 | 1.249485 | 3.892495
90.0025 | 4.199588 | 1.081483 | 3.989599
95.0025 | 4.199893 | 0.9170672 | 4.07286
100.0025 | 4.199893 | 0.7641718 | 4.142798
105.0025 | 4.200198 | 0.6263066 | 4.200527
110.0025 | 4.199588 | 0.5048447 | 4.247488
115.0025 | 4.199893 | 0.4035248 | 4.285227
120.0025 | 4.199893 | 0.3216602 | 4.315331
125.0025 | 4.199893 | 0.2545205 | 4.339201
130.0025 | 4.199588 | 0.2024872 | 4.358136
135.0025 | 4.199893 | 0.1622034 | 4.373173
140.0025 | 4.199893 | 0.129015 | 4.38522
145.0025 | 4.199588 | 0.1048295 | 4.394939
150.0025 | 4.199588 | 0.085832 | 4.402874
155.0025 | 4.199588 | 0.07248035 | 4.409418
160.0025 | 4.199893 | 0.05783169 | 4.414847
164.4613 | 4.200198 | 0.04982071 | 4.41893