## Data #6
Rec# | Cyc# | Step | TestTime | StepTime | Amp-hr | Amps | Volts | value | Profile Standard - Round 2 - Cell #6
1 | 0 | 1 | 0 | 0 | 0 | 0 | 4.175784 |  | cycle | max. disch. Cap.
2 | 0 | 1 | 1 | 1 | 0 | 0 | 4.175479 |  | 0 | 5054.15
3 | 0 | 1 | 2 | 2 | 0 | 0 | 4.175479 |  | 1 | 4764.223
4 | 1 | 4 | 2.02 | 0.02 | 0.02728779363 | -5000 | 3.94873 |  | 2 | 4769.57
5 | 1 | 4 | 302.02 | 300.02 | 416.6808 | -4999.847 | 3.776913 |  | 3 | 4760.389
6 | 1 | 4 | 602.02 | 600.02 | 833.3343 | -4999.847 | 3.733272 |  | 4 | 4752.805
7 | 1 | 4 | 902.02 | 900.02 | 1249.988 | -4999.847 | 3.680781 |  | 5 | 4747.028
8 | 1 | 4 | 1202.02 | 1200.02 | 1666.641 | -4999.847 | 3.635004 |  | 6 | 4736.667
9 | 1 | 4 | 1502.02 | 1500.02 | 2083.294 | -4999.847 | 3.595941 |  | 7 | 4729.555
10 | 1 | 4 | 1802.02 | 1800.02 | 2499.948 | -5000 | 3.557794 |  | 8 | 4725.778
11 | 1 | 4 | 2102.02 | 2100.02 | 2916.601 | -4999.695 | 3.50988 |  | 9 | 4719.223
12 | 1 | 4 | 2402.02 | 2400.02 | 3333.255 | -4999.847 | 3.442741 |  | 10 | 4712.251
13 | 1 | 4 | 2702.02 | 2700.02 | 3749.908 | -4999.771 | 3.353323 |  | 11 | 4716.25
14 | 1 | 4 | 3002.02 | 3000.02 | 4166.561 | -4999.771 | 3.259022 |  | 12 | 4707.848
15 | 1 | 4 | 3302.02 | 3300.02 | 4583.215 | -4999.771 | 3.125963 |  | 13 | 4698.487
16 | 1 | 4 | 3432.35 | 3430.35 | 4764.223 | -4999.847 | 2.999924 |  | 14 | 4694.862
17 | 1 | 5 | 3432.36 | 0.01 | 0 | 0 | 3.234913 |  | 15 | 4690.223
18 | 1 | 5 | 5232.35 | 1800 | 0 | 0 | 3.469291 |  | 16 | 4684.432
19 | 1 | 6 | 5232.5 | 0.15 | 0.0431688326 | 2233.387 | 3.589532 |  | 17 | 4679.182
20 | 1 | 6 | 5532.5 | 300.15 | 291.6874 | 3499.809 | 3.776303 |  | 18 | 4682.529
21 | 1 | 6 | 5832.5 | 600.15 | 583.3485 | 3499.962 | 3.844663 |  | 19 | 4679.056
22 | 1 | 6 | 6132.5 | 900.15 | 875.0096 | 3499.962 | 3.927672 |  | 20 | 4673.654
23 | 1 | 6 | 6432.5 | 1200.15 | 1166.671 | 3499.962 | 3.995727 |  | 21 | 4669.749
24 | 1 | 6 | 6732.5 | 1500.15 | 1458.332 | 3499.886 | 4.037232 |  | 22 | 4673.414
25 | 1 | 6 | 7032.5 | 1800.15 | 1749.993 | 3499.962 | 4.066529 |  | 23 | 4677.065
26 | 1 | 6 | 7332.5 | 2100.15 | 2041.654 | 3499.809 | 4.091859 |  | 24 | 4674.342
27 | 1 | 6 | 7632.5 | 2400.15 | 2333.315 | 3499.886 | 4.11841 |  | 25 | 4668.634
28 | 1 | 6 | 7932.5 | 2700.15 | 2624.976 | 3499.886 | 4.151369 |  | 26 | 4664.802
29 | 1 | 6 | 8232.5 | 3000.15 | 2916.637 | 3499.809 | 4.189517 |  | 27 | 4661.844 |  | init dynamic | init first proc. Kap.test 0.2/0.2 | 100 c | delta
30 | 1 | 6 | 8532.5 | 3300.15 | 3194.369 | 3063.401 | 4.199893 |  | 28 | 4655.761 | #6 |  | 5054.15 | 4364.4 | 0.863528
31 | 1 | 6 | 8832.5 | 3600.15 | 3432.569 | 2682.002 | 4.199588 |  | 29 | 4651.344
32 | 1 | 6 | 9132.5 | 3900.15 | 3644.503 | 2415.274 | 4.199893 |  | 30 | 4648.067 |  | Duration: | 19d 1h
33 | 1 | 6 | 9432.5 | 4200.15 | 3836.083 | 2186.77 | 4.199893 |  | 31 | 4645.262
34 | 1 | 6 | 9732.5 | 4500.15 | 4008.527 | 1947.89 | 4.199893 |  | 32 | 4641.068
35 | 1 | 6 | 10032.5 | 4800.15 | 4160.414 | 1699.092 | 4.199893 |  | 33 | 4636.985
36 | 1 | 6 | 10332.5 | 5100.15 | 4291.76 | 1454.337 | 4.200198 |  | 34 | 4632.777
37 | 1 | 6 | 10632.5 | 5400.15 | 4402.613 | 1205.768 | 4.199893 |  | 35 | 4627.889
38 | 1 | 6 | 10932.5 | 5700.15 | 4493.072 | 970.1686 | 4.199588 |  | 36 | 4623.779
39 | 1 | 6 | 11232.5 | 6000.15 | 4565.112 | 762.1881 | 4.199893 |  | 37 | 4618.806
40 | 1 | 6 | 11532.5 | 6300.15 | 4620.989 | 583.505 | 4.199893 |  | 38 | 4614.071
41 | 1 | 6 | 11832.5 | 6600.15 | 4663.311 | 439.3835 | 4.199893 |  | 39 | 4600.682
42 | 1 | 6 | 12132.5 | 6900.15 | 4695.119 | 330.3578 | 4.199588 |  | 40 | 4581.193
43 | 1 | 6 | 12432.5 | 7200.15 | 4718.784 | 243.8392 | 4.199588 |  | 41 | 4577.207
44 | 1 | 6 | 12732.5 | 7500.15 | 4736.405 | 182.8031 | 4.199588 |  | 42 | 4571.608
45 | 1 | 6 | 13032.5 | 7800.15 | 4749.648 | 138.3993 | 4.199893 |  | 43 | 4576.485
46 | 1 | 6 | 13332.5 | 8100.15 | 4759.647 | 105.5161 | 4.200198 |  | 44 | 4567.375
47 | 1 | 6 | 13632.5 | 8400.15 | 4767.352 | 82.55131 | 4.199588 |  | 45 | 4565.667
48 | 1 | 6 | 13932.5 | 8700.15 | 4773.444 | 65.15602 | 4.199588 |  | 46 | 4561.389
49 | 1 | 6 | 14232.5 | 9000.15 | 4778.304 | 52.10956 | 4.199588 |  | 47 | 4558.265
50 | 1 | 6 | 14253.15 | 9020.8 | 4778.597 | 49.9733 | 4.199893 |  | 48 | 4552.737
51 | 1 | 7 | 14253.16 | 0.01 | 0 | 0 | 4.197757 |  | 49 | 4549.391
52 | 1 | 7 | 16053.15 | 1800 | 0 | 0 | 4.189517 |  | 50 | 4546.239
53 | 1 | 8 | 16053.19 | 0.04 | 0.0105478 | -1001.373 | 4.149233 |  | 51 | 4541.24
54 | 1 | 8 | 16054.19 | 1.04 | 0.2883305 | -1000 | 4.144656 |  | 52 | 4537.769
55 | 1 | 8 | 16055.19 | 2.04 | 0.5661008 | -1000.076 | 4.14374 |  | 53 | 4532.644
56 | 1 | 8 | 16056.19 | 3.04 | 0.843871 | -999.9237 | 4.142519 |  | 54 | 4526.84
57 | 1 | 8 | 16057.19 | 4.04 | 1.121641 | -1000 | 4.141909 |  | 55 | 4531.047
58 | 1 | 8 | 16058.19 | 5.04 | 1.39941 | -999.9237 | 4.141299 |  | 56 | 4527.366
59 | 1 | 8 | 16059.19 | 6.04 | 1.67718 | -1000 | 4.140078 |  | 57 | 4523.851
60 | 1 | 8 | 16060.19 | 7.04 | 1.954951 | -999.9237 | 4.139467 |  | 58 | 4520.699
61 | 1 | 8 | 16061.19 | 8.04 | 2.232721 | -999.9237 | 4.139162 |  | 59 | 4533.309
62 | 1 | 8 | 16062.19 | 9.04 | 2.510491 | -999.9237 | 4.138857 |  | 60 | 4524.782
63 | 1 | 8 | 16063.15 | 10 | 2.777149 | -999.9237 | 4.138247 |  | 61 | 4523.256
64 | 1 | 9 | 16063.17 | 0.02 | 0.0274637 | -5000 | 3.960021 |  | 62 | 4519.673
65 | 1 | 9 | 16064.15 | 1 | 1.388546 | -4999.847 | 3.943236 |  | 63 | 4515.811
66 | 2 | 4 | 16064.16 | 0.01 | 0 | -5000 | 3.942016 |  | 64 | 4512.741
67 | 2 | 4 | 16364.16 | 300.01 | 416.6671 | -4999.847 | 3.784848 |  | 65 | 4510.158
68 | 2 | 4 | 16664.16 | 600.01 | 833.3205 | -4999.847 | 3.74548 |  | 66 | 4505.674
69 | 2 | 4 | 16964.16 | 900.01 | 1249.974 | -4999.847 | 3.700923 |  | 67 | 4502.049
70 | 2 | 4 | 17264.16 | 1200.01 | 1666.627 | -4999.847 | 3.654231 |  | 68 | 4498.409
71 | 2 | 4 | 17564.16 | 1500.01 | 2083.281 | -4999.924 | 3.612116 |  | 69 | 4493.784
72 | 2 | 4 | 17864.16 | 1800.01 | 2499.934 | -4999.847 | 3.573358 |  | 70 | 4491.104
73 | 2 | 4 | 18164.16 | 2100.01 | 2916.588 | -4999.771 | 3.527886 |  | 71 | 4486.16
74 | 2 | 4 | 18464.16 | 2400.01 | 3333.241 | -4999.771 | 3.463798 |  | 72 | 4479.992
75 | 2 | 4 | 18764.16 | 2700.01 | 3749.894 | -4999.847 | 3.373465 |  | 73 | 4478.743
76 | 2 | 4 | 19064.16 | 3000.01 | 4166.548 | -4999.847 | 3.269093 |  | 74 | 4472.91
77 | 2 | 4 | 19364.16 | 3300.01 | 4583.201 | -4999.847 | 3.132067 |  | 75 | 4470.994
78 | 2 | 4 | 19498.35 | 3434.2 | 4769.57 | -4999.924 | 2.999924 |  | 76 | 4460.689
79 | 2 | 5 | 19498.36 | 0.01 | 0 | 0 | 3.237659 |  | 77 | 4457.105
80 | 2 | 5 | 21298.35 | 1800 | 0 | 0 | 3.469596 |  | 78 | 4453.203
81 | 2 | 6 | 21298.5 | 0.15 | 0.04315379 | 2232.776 | 3.589532 |  | 79 | 4447.925
82 | 2 | 6 | 21598.5 | 300.15 | 291.6873 | 3499.962 | 3.777218 |  | 80 | 4443.327
83 | 2 | 6 | 21898.5 | 600.15 | 583.3484 | 3499.886 | 3.846494 |  | 81 | 4440.73
84 | 2 | 6 | 22198.5 | 900.15 | 875.0095 | 3499.809 | 3.928893 |  | 82 | 4437.078
85 | 2 | 6 | 22498.5 | 1200.15 | 1166.671 | 3499.886 | 3.996643 |  | 83 | 4434.369
86 | 2 | 6 | 22798.5 | 1500.15 | 1458.332 | 3500.038 | 4.038148 |  | 84 | 4430.84
87 | 2 | 6 | 23098.5 | 1800.15 | 1749.993 | 3499.886 | 4.068055 |  | 85 | 4426.922
88 | 2 | 6 | 23398.5 | 2100.15 | 2041.654 | 3499.962 | 4.09308 |  | 86 | 4421.658
89 | 2 | 6 | 23698.5 | 2400.15 | 2333.315 | 3499.962 | 4.119631 |  | 87 | 4420.519
90 | 2 | 6 | 23998.5 | 2700.15 | 2624.976 | 3499.962 | 4.15259 |  | 88 | 4166.542
91 | 2 | 6 | 24298.5 | 3000.15 | 2916.637 | 3499.886 | 4.190433 |  | 89 | 4411.173
92 | 2 | 6 | 24598.5 | 3300.15 | 3193.467 | 3054.627 | 4.199893 |  | 90 | 4408.007
93 | 2 | 6 | 24898.5 | 3600.15 | 3430.888 | 2673.686 | 4.199893 |  | 91 | 4399.424
94 | 2 | 6 | 25198.5 | 3900.15 | 3642.578 | 2417.945 | 4.199893 |  | 92 | 4396.813
95 | 2 | 6 | 25498.5 | 4200.15 | 3834.463 | 2186.16 | 4.199893 |  | 93 | 4394.439
96 | 2 | 6 | 25798.5 | 4500.15 | 4006.602 | 1942.245 | 4.199893 |  | 94 | 4390.676
97 | 2 | 6 | 26098.5 | 4800.15 | 4158.311 | 1697.566 | 4.199588 |  | 95 | 4386.384
98 | 2 | 6 | 26398.5 | 5100.15 | 4289.276 | 1443.809 | 4.199588 |  | 96 | 4383.259
99 | 2 | 6 | 26698.5 | 5400.15 | 4399.278 | 1197.452 | 4.199588 |  | 97 | 4376.787
100 | 2 | 6 | 26998.5 | 5700.15 | 4489.239 | 965.8961 | 4.199893 |  | 98 | 4373.245
101 | 2 | 6 | 27298.5 | 6000.15 | 4560.754 | 753.872 | 4.199893 |  | 99 | 4369.202
102 | 2 | 6 | 27598.5 | 6300.15 | 4615.916 | 576.0281 | 4.199893 |  | 100 | 4364.397
103 | 2 | 6 | 27898.5 | 6600.15 | 4657.785 | 434.3481 | 4.199893
104 | 2 | 6 | 28198.5 | 6900.15 | 4689.106 | 322.7283 | 4.200198
105 | 2 | 6 | 28498.5 | 7200.15 | 4712.352 | 240.5585 | 4.199893
106 | 2 | 6 | 28798.5 | 7500.15 | 4729.659 | 180.3616 | 4.199893
107 | 2 | 6 | 29098.5 | 7800.15 | 4742.622 | 136.2631 | 4.199893
108 | 2 | 6 | 29398.5 | 8100.15 | 4752.441 | 104.7532 | 4.199588
109 | 2 | 6 | 29698.5 | 8400.15 | 4760.08 | 80.49134 | 4.199893
110 | 2 | 6 | 29998.5 | 8700.15 | 4766.099 | 64.69825 | 4.199893
111 | 2 | 6 | 30298.5 | 9000.15 | 4770.869 | 52.94881 | 4.199588
112 | 2 | 6 | 30318.83 | 9020.48 | 4771.162 | 49.9733 | 4.199588
113 | 2 | 7 | 30318.84 | 0.01 | 0 | 0 | 4.198062
114 | 2 | 7 | 32118.83 | 1800 | 0 | 0 | 4.189822
115 | 2 | 8 | 32118.87 | 0.04 | 0.01054843 | -1001.068 | 4.149233
116 | 2 | 8 | 32119.87 | 1.04 | 0.2883285 | -1000.076 | 4.144961
117 | 2 | 8 | 32120.87 | 2.04 | 0.5660991 | -999.9237 | 4.144045
118 | 2 | 8 | 32121.87 | 3.04 | 0.8438693 | -999.9237 | 4.142824
119 | 2 | 8 | 32122.87 | 4.04 | 1.121639 | -1000.076 | 4.141909
120 | 2 | 8 | 32123.87 | 5.04 | 1.399407 | -1000.076 | 4.141604
121 | 2 | 8 | 32124.87 | 6.04 | 1.677177 | -999.8474 | 4.140383
122 | 2 | 8 | 32125.87 | 7.04 | 1.954946 | -999.9237 | 4.139773
123 | 2 | 8 | 32126.87 | 8.04 | 2.232715 | -1000.076 | 4.139162
124 | 2 | 8 | 32127.87 | 9.04 | 2.510486 | -1000 | 4.138857
125 | 2 | 8 | 32128.83 | 10 | 2.777143 | -1000.076 | 4.138552
126 | 2 | 9 | 32128.85 | 0.02 | 0.0277053 | -5000 | 3.960327
127 | 2 | 9 | 32129.83 | 1 | 1.388789 | -4999.847 | 3.944152
128 | 3 | 4 | 32129.84 | 0.01 | 0 | -5000 | 3.942016
129 | 3 | 4 | 32429.84 | 300.01 | 416.667 | -4999.771 | 3.784543
130 | 3 | 4 | 32729.84 | 600.01 | 833.3203 | -4999.847 | 3.745174
131 | 3 | 4 | 33029.84 | 900.01 | 1249.974 | -4999.924 | 3.700923
132 | 3 | 4 | 33329.84 | 1200.01 | 1666.627 | -4999.847 | 3.65362
133 | 3 | 4 | 33629.84 | 1500.01 | 2083.28 | -4999.847 | 3.612726
134 | 3 | 4 | 33929.84 | 1800.01 | 2499.934 | -4999.924 | 3.572137
135 | 3 | 4 | 34229.84 | 2100.01 | 2916.587 | -4999.924 | 3.526055
136 | 3 | 4 | 34529.84 | 2400.01 | 3333.241 | -4999.924 | 3.462272
137 | 3 | 4 | 34829.84 | 2700.01 | 3749.894 | -4999.847 | 3.370718
138 | 3 | 4 | 35129.84 | 3000.01 | 4166.547 | -4999.847 | 3.265431
139 | 3 | 4 | 35429.84 | 3300.01 | 4583.201 | -4999.847 | 3.127184
140 | 3 | 4 | 35557.42 | 3427.59 | 4760.389 | -4999.847 | 2.999924
141 | 3 | 5 | 35557.43 | 0.01 | 0 | 0 | 3.237964
142 | 3 | 5 | 37357.42 | 1800 | 0 | 0 | 3.472038
143 | 3 | 6 | 37357.57 | 0.15 | 0.04304994 | 2227.512 | 3.591058
144 | 3 | 6 | 37657.57 | 300.15 | 291.6871 | 3499.962 | 3.778439
145 | 3 | 6 | 37957.57 | 600.15 | 583.3482 | 3499.962 | 3.848325
146 | 3 | 6 | 38257.57 | 900.15 | 875.0093 | 3499.962 | 3.930724
147 | 3 | 6 | 38557.57 | 1200.15 | 1166.67 | 3499.886 | 3.997253
148 | 3 | 6 | 38857.57 | 1500.15 | 1458.331 | 3499.809 | 4.039673
149 | 3 | 6 | 39157.57 | 1800.15 | 1749.993 | 3499.809 | 4.069276
150 | 3 | 6 | 39457.57 | 2100.15 | 2041.654 | 3499.962 | 4.094301
151 | 3 | 6 | 39757.57 | 2400.15 | 2333.315 | 3499.886 | 4.121157
152 | 3 | 6 | 40057.57 | 2700.15 | 2624.976 | 3499.962 | 4.153811
153 | 3 | 6 | 40357.57 | 3000.15 | 2916.637 | 3499.962 | 4.191653
154 | 3 | 6 | 40657.57 | 3300.15 | 3192.119 | 3038.224 | 4.199893
155 | 3 | 6 | 40957.57 | 3600.15 | 3428.617 | 2671.931 | 4.199893
156 | 3 | 6 | 41257.57 | 3900.15 | 3640.055 | 2411.612 | 4.199893
157 | 3 | 6 | 41557.57 | 4200.15 | 3830.993 | 2175.402 | 4.199893
158 | 3 | 6 | 41857.57 | 4500.15 | 4002.517 | 1941.634 | 4.199588
159 | 3 | 6 | 42157.57 | 4800.15 | 4153.88 | 1691.691 | 4.199893
160 | 3 | 6 | 42457.57 | 5100.15 | 4284.199 | 1437.4 | 4.200198
161 | 3 | 6 | 42757.57 | 5400.15 | 4393.777 | 1194.247 | 4.199893
162 | 3 | 6 | 43057.57 | 5700.15 | 4483.267 | 956.7407 | 4.199893
163 | 3 | 6 | 43357.57 | 6000.15 | 4554.162 | 750.2098 | 4.199893
164 | 3 | 6 | 43657.57 | 6300.15 | 4608.945 | 572.5948 | 4.199893
165 | 3 | 6 | 43957.57 | 6600.15 | 4650.464 | 427.863 | 4.199588
166 | 3 | 6 | 44257.57 | 6900.15 | 4681.416 | 319.9817 | 4.199893
167 | 3 | 6 | 44557.57 | 7200.15 | 4704.429 | 236.9726 | 4.199588
168 | 3 | 6 | 44857.57 | 7500.15 | 4721.561 | 177.0809 | 4.199588
169 | 3 | 6 | 45157.57 | 7800.15 | 4734.442 | 133.669 | 4.199893
170 | 3 | 6 | 45457.57 | 8100.15 | 4744.241 | 102.4643 | 4.199893
171 | 3 | 6 | 45757.57 | 8400.15 | 4751.806 | 80.18616 | 4.199588
172 | 3 | 6 | 46057.57 | 8700.15 | 4757.816 | 64.77455 | 4.199588
173 | 3 | 6 | 46357.57 | 9000.15 | 4762.623 | 52.18585 | 4.199893
174 | 3 | 6 | 46415.75 | 9058.33 | 4763.455 | 49.9733 | 4.199893
175 | 3 | 7 | 46415.76 | 0.01 | 0 | 0 | 4.197757
176 | 3 | 7 | 48215.75 | 1800 | 0 | 0 | 4.190127
177 | 3 | 8 | 48215.78 | 0.03 | 0.007763239321 | -1002.441 | 4.150149
178 | 3 | 8 | 48216.78 | 1.03 | 0.2855516 | -999.9237 | 4.144961
179 | 3 | 8 | 48217.78 | 2.03 | 0.5633215 | -1000.076 | 4.144045
180 | 3 | 8 | 48218.78 | 3.03 | 0.8410921 | -999.8474 | 4.142824
181 | 3 | 8 | 48219.78 | 4.03 | 1.118862 | -999.9237 | 4.142214
182 | 3 | 8 | 48220.78 | 5.03 | 1.396631 | -1000 | 4.140993
183 | 3 | 8 | 48221.78 | 6.03 | 1.674402 | -999.7711 | 4.140383
184 | 3 | 8 | 48222.78 | 7.03 | 1.952171 | -1000.076 | 4.140078
185 | 3 | 8 | 48223.78 | 8.03 | 2.229943 | -1000.076 | 4.139162
186 | 3 | 8 | 48224.78 | 9.03 | 2.507712 | -999.8474 | 4.138857
187 | 3 | 8 | 48225.75 | 10 | 2.77715 | -1000 | 4.138552
188 | 3 | 9 | 48225.77 | 0.02 | 0.0277053 | -5000 | 3.960632
189 | 3 | 9 | 48226.75 | 1 | 1.388784 | -4999.924 | 3.943847
190 | 4 | 4 | 48226.76 | 0.01 | 0 | -5000 | 3.941711
191 | 4 | 4 | 48526.76 | 300.01 | 416.667 | -4999.695 | 3.784543
192 | 4 | 4 | 48826.76 | 600.01 | 833.3202 | -4999.847 | 3.744564
193 | 4 | 4 | 49126.76 | 900.01 | 1249.973 | -4999.847 | 3.700008
194 | 4 | 4 | 49426.76 | 1200.01 | 1666.627 | -4999.924 | 3.65362
195 | 4 | 4 | 49726.76 | 1500.01 | 2083.28 | -4999.847 | 3.61181
196 | 4 | 4 | 50026.76 | 1800.01 | 2499.933 | -4999.924 | 3.572137
197 | 4 | 4 | 50326.76 | 2100.01 | 2916.587 | -4999.847 | 3.524529
198 | 4 | 4 | 50626.76 | 2400.01 | 3333.24 | -5000 | 3.460746
199 | 4 | 4 | 50926.76 | 2700.01 | 3749.893 | -4999.924 | 3.368582
200 | 4 | 4 | 51226.76 | 3000.01 | 4166.547 | -4999.771 | 3.263294
201 | 4 | 4 | 51526.76 | 3300.01 | 4583.2 | -4999.847 | 3.122911
202 | 4 | 4 | 51648.88 | 3422.13 | 4752.805 | -4999.847 | 2.999924
203 | 4 | 5 | 51648.89 | 0.01 | 0 | 0 | 3.239796
204 | 4 | 5 | 53448.88 | 1800 | 0 | 0 | 3.473564
205 | 4 | 6 | 53449.03 | 0.15 | 0.042934649 | 2221.866 | 3.593194
206 | 4 | 6 | 53749.03 | 300.15 | 291.6868 | 3499.962 | 3.77966
207 | 4 | 6 | 54049.03 | 600.15 | 583.3478 | 3499.886 | 3.849546
208 | 4 | 6 | 54349.03 | 900.15 | 875.0089 | 3500.038 | 3.932555
209 | 4 | 6 | 54649.03 | 1200.15 | 1166.67 | 3499.809 | 3.998474
210 | 4 | 6 | 54949.03 | 1500.15 | 1458.331 | 3499.886 | 4.040284
211 | 4 | 6 | 55249.03 | 1800.15 | 1749.992 | 3499.962 | 4.069886
212 | 4 | 6 | 55549.03 | 2100.15 | 2041.653 | 3500.038 | 4.095216
213 | 4 | 6 | 55849.03 | 2400.15 | 2333.314 | 3499.809 | 4.122377
214 | 4 | 6 | 56149.03 | 2700.15 | 2624.976 | 3499.962 | 4.155337
215 | 4 | 6 | 56449.03 | 3000.15 | 2916.637 | 3499.886 | 4.192874
216 | 4 | 6 | 56749.03 | 3300.15 | 3191.205 | 3029.221 | 4.199893
217 | 4 | 6 | 57049.03 | 3600.15 | 3426.882 | 2654.536 | 4.199588
218 | 4 | 6 | 57349.03 | 3900.15 | 3637.268 | 2404.211 | 4.200198
219 | 4 | 6 | 57649.03 | 4200.15 | 3827.992 | 2171.588 | 4.199588
220 | 4 | 6 | 57949.03 | 4500.15 | 3998.961 | 1929.046 | 4.199588
221 | 4 | 6 | 58249.03 | 4800.15 | 4149.414 | 1679.408 | 4.199893
222 | 4 | 6 | 58549.03 | 5100.15 | 4279.219 | 1432.898 | 4.199588
223 | 4 | 6 | 58849.03 | 5400.15 | 4388.012 | 1181.353 | 4.199588
224 | 4 | 6 | 59149.03 | 5700.15 | 4476.7 | 950.9422 | 4.199893
225 | 4 | 6 | 59449.03 | 6000.15 | 4547.208 | 744.0299 | 4.199893
226 | 4 | 6 | 59749.03 | 6300.15 | 4601.67 | 566.949 | 4.199588
227 | 4 | 6 | 60049.03 | 6600.15 | 4642.88 | 426.9474 | 4.199893
228 | 4 | 6 | 60349.03 | 6900.15 | 4673.781 | 319.4476 | 4.199893
229 | 4 | 6 | 60649.03 | 7200.15 | 4696.759 | 236.6674 | 4.199588
230 | 4 | 6 | 60949.03 | 7500.15 | 4713.876 | 175.4788 | 4.199893
231 | 4 | 6 | 61249.03 | 7800.15 | 4726.692 | 132.2957 | 4.199588
232 | 4 | 6 | 61549.03 | 8100.15 | 4736.462 | 102.4643 | 4.199588
233 | 4 | 6 | 61849.03 | 8400.15 | 4744.015 | 79.5758 | 4.199893
234 | 4 | 6 | 62149.03 | 8700.15 | 4750.002 | 65.84268 | 4.200198
235 | 4 | 6 | 62449.03 | 9000.15 | 4754.845 | 51.88067 | 4.199588
236 | 4 | 6 | 62483.42 | 9034.54 | 4755.34 | 49.9733 | 4.199588
237 | 4 | 7 | 62483.43 | 0.01 | 0 | 0 | 4.198062
238 | 4 | 7 | 64283.42 | 1800 | 0 | 0 | 4.189822
239 | 4 | 8 | 64283.45 | 0.03 | 0.007764087044 | -1002.289 | 4.148928
240 | 4 | 8 | 64284.45 | 1.03 | 0.2855522 | -999.9237 | 4.144961
241 | 4 | 8 | 64285.45 | 2.03 | 0.5633222 | -999.9237 | 4.143435
242 | 4 | 8 | 64286.45 | 3.03 | 0.8410919 | -1000 | 4.142824
243 | 4 | 8 | 64287.45 | 4.03 | 1.118862 | -999.9237 | 4.141909
244 | 4 | 8 | 64288.45 | 5.03 | 1.39663 | -1000 | 4.141299
245 | 4 | 8 | 64289.45 | 6.03 | 1.674401 | -999.9237 | 4.140383
246 | 4 | 8 | 64290.45 | 7.03 | 1.952171 | -999.9237 | 4.139773
247 | 4 | 8 | 64291.45 | 8.03 | 2.22994 | -999.9237 | 4.138857
248 | 4 | 8 | 64292.45 | 9.03 | 2.507711 | -1000 | 4.138552
249 | 4 | 8 | 64293.42 | 10 | 2.777148 | -1000 | 4.137942
250 | 4 | 9 | 64293.44 | 0.02 | 0.02770572 | -5000 | 3.960327
251 | 4 | 9 | 64294.42 | 1 | 1.388789 | -4999.924 | 3.942931
252 | 5 | 4 | 64294.43 | 0.01 | 0 | -5000 | 3.941405
253 | 5 | 4 | 64594.43 | 300.01 | 416.667 | -4999.847 | 3.784543
254 | 5 | 4 | 64894.43 | 600.01 | 833.3202 | -4999.847 | 3.743954
255 | 5 | 4 | 65194.43 | 900.01 | 1249.973 | -4999.924 | 3.699092
256 | 5 | 4 | 65494.43 | 1200.01 | 1666.627 | -4999.695 | 3.652705
257 | 5 | 4 | 65794.43 | 1500.01 | 2083.28 | -4999.847 | 3.610895
258 | 5 | 4 | 66094.43 | 1800.01 | 2499.934 | -4999.847 | 3.571221
259 | 5 | 4 | 66394.43 | 2100.01 | 2916.587 | -4999.771 | 3.523613
260 | 5 | 4 | 66694.43 | 2400.01 | 3333.24 | -4999.695 | 3.45861
261 | 5 | 4 | 66994.43 | 2700.01 | 3749.894 | -4999.771 | 3.366751
262 | 5 | 4 | 67294.43 | 3000.01 | 4166.547 | -4999.771 | 3.260548
263 | 5 | 4 | 67594.43 | 3300.01 | 4583.2 | -4999.619 | 3.118029
264 | 5 | 4 | 67712.39 | 3417.97 | 4747.028 | -4999.924 | 2.999924
265 | 5 | 5 | 67712.4 | 0.01 | 0 | 0 | 3.240406
266 | 5 | 5 | 69512.39 | 1800 | 0 | 0 | 3.473564
267 | 5 | 6 | 69512.54 | 0.15 | 0.04290519 | 2219.501 | 3.592889
268 | 5 | 6 | 69812.54 | 300.15 | 291.6866 | 3500.038 | 3.781186
269 | 5 | 6 | 70112.54 | 600.15 | 583.3477 | 3499.886 | 3.851682
270 | 5 | 6 | 70412.54 | 900.15 | 875.0089 | 3499.962 | 3.934386
271 | 5 | 6 | 70712.54 | 1200.15 | 1166.67 | 3499.886 | 4.00061
272 | 5 | 6 | 71012.54 | 1500.15 | 1458.331 | 3500.038 | 4.04181
273 | 5 | 6 | 71312.54 | 1800.15 | 1749.992 | 3499.962 | 4.071717
274 | 5 | 6 | 71612.54 | 2100.15 | 2041.653 | 3499.886 | 4.096437
275 | 5 | 6 | 71912.54 | 2400.15 | 2333.314 | 3499.886 | 4.123903
276 | 5 | 6 | 72212.54 | 2700.15 | 2624.976 | 3499.886 | 4.156558
277 | 5 | 6 | 72512.54 | 3000.15 | 2916.637 | 3500.038 | 4.1944
278 | 5 | 6 | 72812.54 | 3300.15 | 3188.756 | 3000.229 | 4.199893
279 | 5 | 6 | 73112.54 | 3600.15 | 3422.644 | 2641.718 | 4.199893
280 | 5 | 6 | 73412.54 | 3900.15 | 3631.81 | 2386.358 | 4.199893
281 | 5 | 6 | 73712.54 | 4200.15 | 3821.026 | 2154.116 | 4.199588
282 | 5 | 6 | 74012.54 | 4500.15 | 3990.979 | 1924.773 | 4.199893
283 | 5 | 6 | 74312.54 | 4800.15 | 4141.002 | 1674.754 | 4.199893
284 | 5 | 6 | 74612.54 | 5100.15 | 4270.108 | 1424.582 | 4.199893
285 | 5 | 6 | 74912.54 | 5400.15 | 4378.797 | 1185.321 | 4.199588
286 | 5 | 6 | 75212.54 | 5700.15 | 4467.704 | 951.7052 | 4.199893
287 | 5 | 6 | 75512.54 | 6000.15 | 4538.253 | 748.5313 | 4.200198
288 | 5 | 6 | 75812.54 | 6300.15 | 4593.113 | 573.5103 | 4.199893
289 | 5 | 6 | 76112.54 | 6600.15 | 4634.793 | 431.5251 | 4.199588
290 | 5 | 6 | 76412.54 | 6900.15 | 4666.046 | 324.3305 | 4.199893
291 | 5 | 6 | 76712.54 | 7200.15 | 4689.483 | 243.6866 | 4.199588
292 | 5 | 6 | 77012.54 | 7500.15 | 4706.937 | 179.4461 | 4.199893
293 | 5 | 6 | 77312.54 | 7800.15 | 4720.093 | 135.9579 | 4.199893
294 | 5 | 6 | 77612.54 | 8100.15 | 4730.127 | 105.211 | 4.199588
295 | 5 | 6 | 77912.54 | 8400.15 | 4737.891 | 82.09354 | 4.199588
296 | 5 | 6 | 78212.54 | 8700.15 | 4744.025 | 65.84268 | 4.199893
297 | 5 | 6 | 78512.54 | 9000.15 | 4749.024 | 54.47471 | 4.199588
298 | 5 | 6 | 78580.11 | 9067.72 | 4750.012 | 49.9733 | 4.199893
299 | 5 | 7 | 78580.12 | 0.01 | 0 | 0 | 4.197757
300 | 5 | 7 | 80380.11 | 1800 | 0 | 0 | 4.189517
301 | 5 | 8 | 80380.15 | 0.04 | 0.01054885854 | -1000.458 | 4.148928
302 | 5 | 8 | 80381.15 | 1.04 | 0.2883302 | -999.8474 | 4.144656
303 | 5 | 8 | 80382.15 | 2.04 | 0.5660989 | -1000 | 4.143435
304 | 5 | 8 | 80383.15 | 3.04 | 0.8438684 | -999.8474 | 4.142214
305 | 5 | 8 | 80384.15 | 4.04 | 1.121637 | -999.9237 | 4.141604
306 | 5 | 8 | 80385.15 | 5.04 | 1.399407 | -999.9237 | 4.140993
307 | 5 | 8 | 80386.15 | 6.04 | 1.677177 | -999.8474 | 4.140078
308 | 5 | 8 | 80387.15 | 7.04 | 1.954947 | -1000 | 4.139467
309 | 5 | 8 | 80388.15 | 8.04 | 2.232717 | -1000 | 4.138857
310 | 5 | 8 | 80389.15 | 9.04 | 2.510486 | -999.8474 | 4.138247
311 | 5 | 8 | 80390.11 | 10 | 2.777147 | -999.9237 | 4.137636
312 | 5 | 9 | 80390.13 | 0.02 | 0.02770615 | -5000 | 3.959411
313 | 5 | 9 | 80391.11 | 1 | 1.388787 | -4999.847 | 3.941711
314 | 6 | 4 | 80391.12 | 0.01 | 0 | -5000 | 3.939879
315 | 6 | 4 | 80691.12 | 300.01 | 416.6671 | -4999.771 | 3.783322
316 | 6 | 4 | 80991.12 | 600.01 | 833.3201 | -4999.847 | 3.741817
317 | 6 | 4 | 81291.12 | 900.01 | 1249.973 | -4999.847 | 3.697261
318 | 6 | 4 | 81591.12 | 1200.01 | 1666.627 | -4999.924 | 3.650568
319 | 6 | 4 | 81891.12 | 1500.01 | 2083.28 | -4999.847 | 3.608759
320 | 6 | 4 | 82191.12 | 1800.01 | 2499.933 | -4999.924 | 3.56817
321 | 6 | 4 | 82491.12 | 2100.01 | 2916.587 | -4999.771 | 3.520256
322 | 6 | 4 | 82791.12 | 2400.01 | 3333.24 | -4999.924 | 3.454337
323 | 6 | 4 | 83091.12 | 2700.01 | 3749.894 | -4999.847 | 3.362478
324 | 6 | 4 | 83391.12 | 3000.01 | 4166.547 | -4999.924 | 3.25597
325 | 6 | 4 | 83691.12 | 3300.01 | 4583.2 | -4999.847 | 3.111925
326 | 6 | 4 | 83801.62 | 3410.51 | 4736.667 | -4999.847 | 2.999924
327 | 6 | 5 | 83801.63 | 0.01 | 0 | 0 | 3.242542
328 | 6 | 5 | 85601.62 | 1800 | 0 | 0 | 3.476616
329 | 6 | 6 | 85601.77 | 0.15 | 0.0427437 | 2210.575 | 3.596857
330 | 6 | 6 | 85901.77 | 300.15 | 291.6862 | 3499.886 | 3.783627
331 | 6 | 6 | 86201.77 | 600.15 | 583.3473 | 3499.886 | 3.853819
332 | 6 | 6 | 86501.77 | 900.15 | 875.0084 | 3499.886 | 3.936217
333 | 6 | 6 | 86801.77 | 1200.15 | 1166.669 | 3499.962 | 4.002136
334 | 6 | 6 | 87101.77 | 1500.15 | 1458.331 | 3499.886 | 4.042725
335 | 6 | 6 | 87401.77 | 1800.15 | 1749.992 | 3499.962 | 4.072328
336 | 6 | 6 | 87701.77 | 2100.15 | 2041.653 | 3499.962 | 4.097353
337 | 6 | 6 | 88001.77 | 2400.15 | 2333.314 | 3500.038 | 4.124819
338 | 6 | 6 | 88301.77 | 2700.15 | 2624.975 | 3499.962 | 4.158694
339 | 6 | 6 | 88601.77 | 3000.15 | 2916.636 | 3499.886 | 4.195621
340 | 6 | 6 | 88901.77 | 3300.15 | 3188.046 | 2990.311 | 4.199893
341 | 6 | 6 | 89201.77 | 3600.15 | 3420.839 | 2629.435 | 4.200198
342 | 6 | 6 | 89501.77 | 3900.15 | 3629.293 | 2382.696 | 4.199588
343 | 6 | 6 | 89801.77 | 4200.15 | 3818.19 | 2151.598 | 4.199893
344 | 6 | 6 | 90101.77 | 4500.15 | 3987.501 | 1911.116 | 4.199893
345 | 6 | 6 | 90401.77 | 4800.15 | 4136.68 | 1667.659 | 4.199588
346 | 6 | 6 | 90701.77 | 5100.15 | 4265.298 | 1418.784 | 4.199893
347 | 6 | 6 | 91001.77 | 5400.15 | 4373.215 | 1173.724 | 4.199893
348 | 6 | 6 | 91301.77 | 5700.15 | 4461.343 | 943.6179 | 4.199893
349 | 6 | 6 | 91601.77 | 6000.15 | 4531.334 | 740.1389 | 4.199588
350 | 6 | 6 | 91901.77 | 6300.15 | 4585.532 | 566.7964 | 4.199588
351 | 6 | 6 | 92201.77 | 6600.15 | 4626.717 | 428.6259 | 4.199893
352 | 6 | 6 | 92501.77 | 6900.15 | 4657.524 | 318.3795 | 4.199283
353 | 6 | 6 | 92801.77 | 7200.15 | 4680.509 | 237.8882 | 4.199893
354 | 6 | 6 | 93101.77 | 7500.15 | 4697.729 | 179.3698 | 4.199893
355 | 6 | 6 | 93401.77 | 7800.15 | 4710.661 | 134.432 | 4.199893
356 | 6 | 6 | 93701.77 | 8100.15 | 4720.499 | 103.3799 | 4.199893
357 | 6 | 6 | 94001.77 | 8400.15 | 4728.158 | 83.23796 | 4.199893
358 | 6 | 6 | 94301.77 | 8700.15 | 4734.252 | 66.68193 | 4.199893
359 | 6 | 6 | 94601.77 | 9000.15 | 4739.149 | 52.56733 | 4.199588
360 | 6 | 6 | 94635.51 | 9033.89 | 4739.639 | 49.9733 | 4.199588
361 | 6 | 7 | 94635.52 | 0.01 | 0 | 0 | 4.196841
362 | 6 | 7 | 96435.51 | 1800 | 0 | 0 | 4.189517
363 | 6 | 8 | 96435.55 | 0.04 | 0.01054695 | -1001.221 | 4.148928
364 | 6 | 8 | 96436.55 | 1.04 | 0.2883285 | -1000.076 | 4.14374
365 | 6 | 8 | 96437.55 | 2.04 | 0.5660985 | -999.8474 | 4.143435
366 | 6 | 8 | 96438.55 | 3.04 | 0.8438688 | -999.9237 | 4.141604
367 | 6 | 8 | 96439.55 | 4.04 | 1.121638 | -1000.229 | 4.141299
368 | 6 | 8 | 96440.55 | 5.04 | 1.399408 | -999.9237 | 4.140383
369 | 6 | 8 | 96441.55 | 6.04 | 1.677178 | -999.9237 | 4.139773
370 | 6 | 8 | 96442.55 | 7.04 | 1.954948 | -999.9237 | 4.139162
371 | 6 | 8 | 96443.55 | 8.04 | 2.232717 | -1000 | 4.138552
372 | 6 | 8 | 96444.55 | 9.04 | 2.510487 | -999.9237 | 4.138247
373 | 6 | 8 | 96445.51 | 10 | 2.777147 | -1000 | 4.137942
374 | 6 | 9 | 96445.53 | 0.02 | 0.02770657 | -5000 | 3.958495
375 | 6 | 9 | 96446.51 | 1 | 1.388789 | -4999.847 | 3.9411
376 | 7 | 4 | 96446.52 | 0.01 | 0 | -5000 | 3.939879
377 | 7 | 4 | 96746.52 | 300.01 | 416.667 | -4999.847 | 3.783627
378 | 7 | 4 | 97046.52 | 600.01 | 833.3201 | -4999.771 | 3.742733
379 | 7 | 4 | 97346.52 | 900.01 | 1249.973 | -4999.924 | 3.697261
380 | 7 | 4 | 97646.52 | 1200.01 | 1666.626 | -4999.847 | 3.650874
381 | 7 | 4 | 97946.52 | 1500.01 | 2083.28 | -4999.924 | 3.608148
382 | 7 | 4 | 98246.52 | 1800.01 | 2499.933 | -4999.924 | 3.566644
383 | 7 | 4 | 98546.52 | 2100.01 | 2916.586 | -4999.771 | 3.519646
384 | 7 | 4 | 98846.52 | 2400.01 | 3333.239 | -4999.847 | 3.453117
385 | 7 | 4 | 99146.52 | 2700.01 | 3749.893 | -4999.924 | 3.360037
386 | 7 | 4 | 99446.52 | 3000.01 | 4166.546 | -4999.847 | 3.254139
387 | 7 | 4 | 99746.52 | 3300.01 | 4583.199 | -4999.771 | 3.106737
388 | 7 | 4 | 99851.9 | 3405.39 | 4729.555 | -4999.924 | 2.999924
389 | 7 | 5 | 99851.91 | 0.01 | 0 | 0 | 3.242847
390 | 7 | 5 | 101651.9 | 1800 | 0 | 0 | 3.478447
391 | 7 | 6 | 101652.05 | 0.15 | 0.0426549 | 2206.836 | 3.598077
392 | 7 | 6 | 101952.05 | 300.15 | 291.6859 | 3499.962 | 3.784543
393 | 7 | 6 | 102252.05 | 600.15 | 583.347 | 3499.886 | 3.855344
394 | 7 | 6 | 102552.05 | 900.15 | 875.0081 | 3499.886 | 3.937133
395 | 7 | 6 | 102852.05 | 1200.15 | 1166.669 | 3499.962 | 4.002747
396 | 7 | 6 | 103152.05 | 1500.15 | 1458.33 | 3499.962 | 4.043641
397 | 7 | 6 | 103452.05 | 1800.15 | 1749.991 | 3500.038 | 4.072938
398 | 7 | 6 | 103752.05 | 2100.15 | 2041.652 | 3499.886 | 4.098573
399 | 7 | 6 | 104052.05 | 2400.15 | 2333.314 | 3499.962 | 4.125734
400 | 7 | 6 | 104352.05 | 2700.15 | 2624.975 | 3499.886 | 4.158999
401 | 7 | 6 | 104652.05 | 3000.15 | 2916.636 | 3499.962 | 4.196536
402 | 7 | 6 | 104952.05 | 3300.15 | 3186.66 | 2977.798 | 4.199893
403 | 7 | 6 | 105252.05 | 3600.15 | 3419.135 | 2629.358 | 4.199588
404 | 7 | 6 | 105552.05 | 3900.15 | 3627.387 | 2372.396 | 4.199893
405 | 7 | 6 | 105852.05 | 4200.15 | 3815.277 | 2139.086 | 4.199893
406 | 7 | 6 | 106152.05 | 4500.15 | 3983.937 | 1909.438 | 4.199588
407 | 7 | 6 | 106452.05 | 4800.15 | 4132.796 | 1662.928 | 4.199893
408 | 7 | 6 | 106752.05 | 5100.15 | 4260.828 | 1410.468 | 4.199893
409 | 7 | 6 | 107052.05 | 5400.15 | 4368.298 | 1168.917 | 4.199893
410 | 7 | 6 | 107352.05 | 5700.15 | 4456.159 | 941.7868 | 4.199893
411 | 7 | 6 | 107652.05 | 6000.15 | 4525.752 | 734.493 | 4.199893
412 | 7 | 6 | 107952.05 | 6300.15 | 4579.596 | 564.0497 | 4.199893
413 | 7 | 6 | 108252.05 | 6600.15 | 4620.635 | 426.4134 | 4.199893
414 | 7 | 6 | 108552.05 | 6900.15 | 4651.419 | 317.2351 | 4.199893
415 | 7 | 6 | 108852.05 | 7200.15 | 4674.353 | 236.286 | 4.199588
416 | 7 | 6 | 109152.05 | 7500.15 | 4691.505 | 178.4543 | 4.199893
417 | 7 | 6 | 109452.05 | 7800.15 | 4704.425 | 134.5083 | 4.199893
418 | 7 | 6 | 109752.05 | 8100.15 | 4714.324 | 102.6169 | 4.199588
419 | 7 | 6 | 110052.05 | 8400.15 | 4721.977 | 81.40688 | 4.199893
420 | 7 | 6 | 110352.05 | 8700.15 | 4727.969 | 65.69009 | 4.199893
421 | 7 | 6 | 110652.05 | 9000.15 | 4732.823 | 51.95697 | 4.199893
422 | 7 | 6 | 110690.36 | 9038.46 | 4733.377 | 49.9733 | 4.199893
423 | 7 | 7 | 110690.37 | 0.01 | 0 | 0 | 4.198062
424 | 7 | 7 | 112490.36 | 1800 | 0 | 0 | 4.189517
425 | 7 | 8 | 112490.4 | 0.04 | 0.0105478 | -1000.992 | 4.148928
426 | 7 | 8 | 112491.4 | 1.04 | 0.2883279 | -1000 | 4.144656
427 | 7 | 8 | 112492.4 | 2.04 | 0.5661 | -999.9237 | 4.143435
428 | 7 | 8 | 112493.4 | 3.04 | 0.8438688 | -1000 | 4.141909
429 | 7 | 8 | 112494.4 | 4.04 | 1.121637 | -999.9237 | 4.141604
430 | 7 | 8 | 112495.4 | 5.04 | 1.399407 | -999.9237 | 4.140383
431 | 7 | 8 | 112496.4 | 6.04 | 1.677175 | -999.9237 | 4.139773
432 | 7 | 8 | 112497.4 | 7.04 | 1.954944 | -1000.076 | 4.139467
433 | 7 | 8 | 112498.4 | 8.04 | 2.232714 | -1000 | 4.138552
434 | 7 | 8 | 112499.4 | 9.04 | 2.510483 | -999.9237 | 4.137942
435 | 7 | 8 | 112500.36 | 10 | 2.777143 | -1000 | 4.137331
436 | 7 | 9 | 112500.38 | 0.02 | 0.0277053 | -5000 | 3.958801
437 | 7 | 9 | 112501.36 | 1 | 1.388787 | -4999.771 | 3.941405
438 | 8 | 4 | 112501.37 | 0.01 | 0 | -5000 | 3.939574
439 | 8 | 4 | 112801.37 | 300.01 | 416.667 | -4999.924 | 3.782712
440 | 8 | 4 | 113101.37 | 600.01 | 833.3201 | -4999.771 | 3.741817
441 | 8 | 4 | 113401.37 | 900.01 | 1249.973 | -4999.847 | 3.696956
442 | 8 | 4 | 113701.37 | 1200.01 | 1666.626 | -4999.924 | 3.649653
443 | 8 | 4 | 114001.37 | 1500.01 | 2083.28 | -4999.847 | 3.607843
444 | 8 | 4 | 114301.37 | 1800.01 | 2499.933 | -4999.847 | 3.566644
445 | 8 | 4 | 114601.37 | 2100.01 | 2916.586 | -4999.847 | 3.51751
446 | 8 | 4 | 114901.37 | 2400.01 | 3333.24 | -4999.771 | 3.451286
447 | 8 | 4 | 115201.37 | 2700.01 | 3749.893 | -4999.847 | 3.358816
448 | 8 | 4 | 115501.37 | 3000.01 | 4166.546 | -4999.847 | 3.251087
449 | 8 | 4 | 115801.37 | 3300.01 | 4583.2 | -4999.771 | 3.104295
450 | 8 | 4 | 115904.03 | 3402.67 | 4725.778 | -4999.771 | 2.999924
451 | 8 | 5 | 115904.04 | 0.01 | 0 | 0 | 3.243458
452 | 8 | 5 | 117704.03 | 1800 | 0 | 0 | 3.478141
453 | 8 | 6 | 117704.18 | 0.15 | 0.04263922 | 2205.539 | 3.598383
454 | 8 | 6 | 118004.18 | 300.15 | 291.6859 | 3500.038 | 3.785153
455 | 8 | 6 | 118304.18 | 600.15 | 583.347 | 3499.886 | 3.855955
456 | 8 | 6 | 118604.18 | 900.15 | 875.0081 | 3499.962 | 3.938659
457 | 8 | 6 | 118904.18 | 1200.15 | 1166.669 | 3499.886 | 4.003662
458 | 8 | 6 | 119204.18 | 1500.15 | 1458.33 | 3499.886 | 4.043641
459 | 8 | 6 | 119504.18 | 1800.15 | 1749.991 | 3500.038 | 4.073854
460 | 8 | 6 | 119804.18 | 2100.15 | 2041.652 | 3499.962 | 4.099489
461 | 8 | 6 | 120104.18 | 2400.15 | 2333.314 | 3500.038 | 4.12604
462 | 8 | 6 | 120404.18 | 2700.15 | 2624.975 | 3499.962 | 4.16022
463 | 8 | 6 | 120704.18 | 3000.15 | 2916.636 | 3500.038 | 4.197452
464 | 8 | 6 | 121004.18 | 3300.15 | 3185.907 | 2973.526 | 4.199893
465 | 8 | 6 | 121304.18 | 3600.15 | 3417.873 | 2618.906 | 4.199588
466 | 8 | 6 | 121604.18 | 3900.15 | 3625.281 | 2367.208 | 4.199893
467 | 8 | 6 | 121904.18 | 4200.15 | 3813.047 | 2139.849 | 4.199893
468 | 8 | 6 | 122204.18 | 4500.15 | 3981.407 | 1898.604 | 4.199893
469 | 8 | 6 | 122504.18 | 4800.15 | 4129.473 | 1653.239 | 4.199893
470 | 8 | 6 | 122804.18 | 5100.15 | 4257.133 | 1410.62 | 4.199588
471 | 8 | 6 | 123104.18 | 5400.15 | 4364.454 | 1167.086 | 4.199893
472 | 8 | 6 | 123404.18 | 5700.15 | 4451.899 | 934.5388 | 4.199893
473 | 8 | 6 | 123704.18 | 6000.15 | 4521.335 | 736.7819 | 4.199893
474 | 8 | 6 | 124004.18 | 6300.15 | 4575.229 | 563.0579 | 4.199893
475 | 8 | 6 | 124304.18 | 6600.15 | 4616.112 | 422.9038 | 4.199588
476 | 8 | 6 | 124604.18 | 6900.15 | 4646.921 | 318.6847 | 4.199893
477 | 8 | 6 | 124904.18 | 7200.15 | 4669.95 | 237.5067 | 4.199893
478 | 8 | 6 | 125204.18 | 7500.15 | 4687.113 | 178.912 | 4.199588
479 | 8 | 6 | 125504.18 | 7800.15 | 4700.022 | 135.4238 | 4.199588
480 | 8 | 6 | 125804.18 | 8100.15 | 4709.955 | 103.4562 | 4.199893
481 | 8 | 6 | 126104.18 | 8400.15 | 4717.641 | 82.24613 | 4.199588
482 | 8 | 6 | 126404.18 | 8700.15 | 4723.712 | 67.0634 | 4.199893
483 | 8 | 6 | 126704.18 | 9000.15 | 4728.642 | 52.10956 | 4.199588
484 | 8 | 6 | 126764.8 | 9060.77 | 4729.531 | 49.9733 | 4.199893
485 | 8 | 7 | 126764.81 | 0.01 | 0 | 0 | 4.198062
486 | 8 | 7 | 128564.8 | 1800 | 0 | 0 | 4.189212
487 | 8 | 8 | 128564.84 | 0.04 | 0.01054843 | -1000.916 | 4.149233
488 | 8 | 8 | 128565.84 | 1.04 | 0.28833 | -999.8474 | 4.14435
489 | 8 | 8 | 128566.84 | 2.04 | 0.5661002 | -999.9237 | 4.142824
490 | 8 | 8 | 128567.84 | 3.04 | 0.8438707 | -1000 | 4.141909
491 | 8 | 8 | 128568.84 | 4.04 | 1.12164 | -999.8474 | 4.140993
492 | 8 | 8 | 128569.84 | 5.04 | 1.39941 | -999.9237 | 4.140383
493 | 8 | 8 | 128570.84 | 6.04 | 1.677179 | -999.9237 | 4.139773
494 | 8 | 8 | 128571.84 | 7.04 | 1.954949 | -999.9237 | 4.139162
495 | 8 | 8 | 128572.84 | 8.04 | 2.232718 | -1000.076 | 4.138247
496 | 8 | 8 | 128573.84 | 9.04 | 2.510487 | -1000 | 4.137636
497 | 8 | 8 | 128574.8 | 10 | 2.777146 | -1000.076 | 4.137331
498 | 8 | 9 | 128574.82 | 0.02 | 0.02770572 | -5000 | 3.958495
499 | 8 | 9 | 128575.8 | 1 | 1.388785 | -4999.847 | 3.9411
500 | 9 | 4 | 128575.81 | 0.01 | 0 | -5000 | 3.939269
501 | 9 | 4 | 128875.81 | 300.01 | 416.6671 | -4999.771 | 3.783017
502 | 9 | 4 | 129175.81 | 600.01 | 833.3202 | -4999.619 | 3.740902
503 | 9 | 4 | 129475.81 | 900.01 | 1249.973 | -4999.847 | 3.69604
504 | 9 | 4 | 129775.81 | 1200.01 | 1666.626 | -4999.924 | 3.649042
505 | 9 | 4 | 130075.81 | 1500.01 | 2083.279 | -4999.847 | 3.606622
506 | 9 | 4 | 130375.81 | 1800.01 | 2499.933 | -4999.847 | 3.565423
507 | 9 | 4 | 130675.81 | 2100.01 | 2916.586 | -4999.924 | 3.516594
508 | 9 | 4 | 130975.81 | 2400.01 | 3333.24 | -4999.847 | 3.44976
509 | 9 | 4 | 131275.81 | 2700.01 | 3749.893 | -4999.847 | 3.356069
510 | 9 | 4 | 131575.81 | 3000.01 | 4166.546 | -4999.771 | 3.248646
511 | 9 | 4 | 131875.81 | 3300.01 | 4583.2 | -5000 | 3.100328
512 | 9 | 4 | 131973.75 | 3397.95 | 4719.223 | -4999.847 | 2.999924
513 | 9 | 5 | 131973.76 | 0.01 | 0 | 0 | 3.244984
514 | 9 | 5 | 133773.75 | 1800 | 0 | 0 | 3.479973
515 | 9 | 6 | 133773.9 | 0.15 | 0.04254236 | 2200.275 | 3.599908
516 | 9 | 6 | 134073.9 | 300.15 | 291.6856 | 3500.038 | 3.786679
517 | 9 | 6 | 134373.9 | 600.15 | 583.3467 | 3499.962 | 3.857786
518 | 9 | 6 | 134673.9 | 900.15 | 875.0078 | 3499.886 | 3.940185
519 | 9 | 6 | 134973.9 | 1200.15 | 1166.669 | 3499.962 | 4.003967
520 | 9 | 6 | 135273.9 | 1500.15 | 1458.33 | 3499.886 | 4.045472
521 | 9 | 6 | 135573.9 | 1800.15 | 1749.991 | 3499.962 | 4.074464
522 | 9 | 6 | 135873.9 | 2100.15 | 2041.652 | 3500.038 | 4.100099
523 | 9 | 6 | 136173.9 | 2400.15 | 2333.313 | 3499.962 | 4.128176
524 | 9 | 6 | 136473.9 | 2700.15 | 2624.974 | 3499.886 | 4.16144
525 | 9 | 6 | 136773.9 | 3000.15 | 2916.636 | 3499.886 | 4.198367
526 | 9 | 6 | 137073.9 | 3300.15 | 3184.725 | 2954.452 | 4.199893
527 | 9 | 6 | 137373.9 | 3600.15 | 3415.388 | 2607.691 | 4.199893
528 | 9 | 6 | 137673.9 | 3900.15 | 3621.936 | 2357.671 | 4.199588
529 | 9 | 6 | 137973.9 | 4200.15 | 3808.938 | 2130.083 | 4.199588
530 | 9 | 6 | 138273.9 | 4500.15 | 3976.73 | 1893.416 | 4.199893
531 | 9 | 6 | 138573.9 | 4800.15 | 4124.303 | 1647.517 | 4.199893
532 | 9 | 6 | 138873.9 | 5100.15 | 4251.523 | 1404.364 | 4.200198
533 | 9 | 6 | 139173.9 | 5400.15 | 4358.507 | 1162.356 | 4.200198
534 | 9 | 6 | 139473.9 | 5700.15 | 4445.772 | 935.1492 | 4.200198
535 | 9 | 6 | 139773.9 | 6000.15 | 4515.047 | 731.7464 | 4.199893
536 | 9 | 6 | 140073.9 | 6300.15 | 4568.757 | 560.6165 | 4.199893
537 | 9 | 6 | 140373.9 | 6600.15 | 4609.568 | 424.7349 | 4.199893
538 | 9 | 6 | 140673.9 | 6900.15 | 4640.19 | 318.3795 | 4.199588
539 | 9 | 6 | 140973.9 | 7200.15 | 4663.139 | 237.583 | 4.199588
540 | 9 | 6 | 141273.9 | 7500.15 | 4680.316 | 178.378 | 4.199893
541 | 9 | 6 | 141573.9 | 7800.15 | 4693.312 | 134.7372 | 4.199893
542 | 9 | 6 | 141873.9 | 8100.15 | 4703.269 | 105.4398 | 4.200198
543 | 9 | 6 | 142173.9 | 8400.15 | 4710.976 | 82.24613 | 4.199588
544 | 9 | 6 | 142473.9 | 8700.15 | 4717.08 | 64.92714 | 4.199893
545 | 9 | 6 | 142773.9 | 9000.15 | 4722.001 | 53.40658 | 4.199893
546 | 9 | 6 | 142813.53 | 9039.78 | 4722.572 | 49.9733 | 4.199893
547 | 9 | 7 | 142813.54 | 0.01 | 0 | 0 | 4.196841
548 | 9 | 7 | 144613.53 | 1800 | 0 | 0 | 4.189212
549 | 9 | 8 | 144613.57 | 0.04 | 0.01054822 | -1001.221 | 4.148318
550 | 9 | 8 | 144614.57 | 1.04 | 0.2883311 | -1000.153 | 4.14435
551 | 9 | 8 | 144615.57 | 2.04 | 0.5661008 | -999.9237 | 4.14313
552 | 9 | 8 | 144616.57 | 3.04 | 0.843871 | -1000 | 4.141909
553 | 9 | 8 | 144617.57 | 4.04 | 1.12164 | -1000 | 4.140993
554 | 9 | 8 | 144618.57 | 5.04 | 1.399411 | -999.9237 | 4.140078
555 | 9 | 8 | 144619.57 | 6.04 | 1.67718 | -999.9237 | 4.139467
556 | 9 | 8 | 144620.57 | 7.04 | 1.954949 | -1000.076 | 4.138857
557 | 9 | 8 | 144621.57 | 8.04 | 2.23272 | -1000 | 4.138247
558 | 9 | 8 | 144622.57 | 9.04 | 2.51049 | -999.8474 | 4.137942
559 | 9 | 8 | 144623.53 | 10 | 2.77715 | -999.9237 | 4.137331
560 | 9 | 9 | 144623.55 | 0.02 | 0.02770657 | -5000 | 3.95758
561 | 9 | 9 | 144624.53 | 1 | 1.388785 | -4999.847 | 3.940795
562 | 10 | 4 | 144624.54 | 0.01 | 0 | -5000 | 3.938659
563 | 10 | 4 | 144924.54 | 300.01 | 416.6672 | -4999.924 | 3.78088
564 | 10 | 4 | 145224.54 | 600.01 | 833.3203 | -4999.847 | 3.739986
565 | 10 | 4 | 145524.54 | 900.01 | 1249.973 | -4999.771 | 3.69543
566 | 10 | 4 | 145824.54 | 1200.01 | 1666.626 | -4999.695 | 3.648737
567 | 10 | 4 | 146124.54 | 1500.01 | 2083.279 | -4999.847 | 3.605707
568 | 10 | 4 | 146424.54 | 1800.01 | 2499.933 | -4999.924 | 3.564202
569 | 10 | 4 | 146724.54 | 2100.01 | 2916.586 | -4999.771 | 3.515373
570 | 10 | 4 | 147024.54 | 2400.01 | 3333.239 | -4999.847 | 3.447623
571 | 10 | 4 | 147324.54 | 2700.01 | 3749.892 | -4999.924 | 3.353628
572 | 10 | 4 | 147624.54 | 3000.01 | 4166.546 | -4999.924 | 3.246509
573 | 10 | 4 | 147924.54 | 3300.01 | 4583.199 | -4999.771 | 3.09575
574 | 10 | 4 | 148017.46 | 3392.93 | 4712.251 | -4999.924 | 2.999924
575 | 10 | 5 | 148017.47 | 0.01 | 0 | 0 | 3.245289
576 | 10 | 5 | 149817.46 | 1800 | 0 | 0 | 3.481193
577 | 10 | 6 | 149817.61 | 0.15 | 0.04244424 | 2195.239 | 3.600824
578 | 10 | 6 | 150117.61 | 300.15 | 291.6853 | 3499.962 | 3.787289
579 | 10 | 6 | 150417.61 | 600.15 | 583.3464 | 3499.886 | 3.859312
580 | 10 | 6 | 150717.61 | 900.15 | 875.0075 | 3500.038 | 3.941711
581 | 10 | 6 | 151017.61 | 1200.15 | 1166.669 | 3499.886 | 4.006104
582 | 10 | 6 | 151317.61 | 1500.15 | 1458.33 | 3499.886 | 4.046082
583 | 10 | 6 | 151617.61 | 1800.15 | 1749.991 | 3499.962 | 4.07538
584 | 10 | 6 | 151917.61 | 2100.15 | 2041.652 | 3499.886 | 4.10132
585 | 10 | 6 | 152217.61 | 2400.15 | 2333.313 | 3499.809 | 4.129091
586 | 10 | 6 | 152517.61 | 2700.15 | 2624.974 | 3499.886 | 4.162356
587 | 10 | 6 | 152817.61 | 3000.15 | 2916.635 | 3499.962 | 4.199588
588 | 10 | 6 | 153117.61 | 3300.15 | 3183.317 | 2946.899 | 4.199893
589 | 10 | 6 | 153417.61 | 3600.15 | 3413.555 | 2602.579 | 4.199893
590 | 10 | 6 | 153717.61 | 3900.15 | 3619.81 | 2355.535 | 4.199588
591 | 10 | 6 | 154017.61 | 4200.15 | 3806.367 | 2122.911 | 4.199893
592 | 10 | 6 | 154317.61 | 4500.15 | 3973.338 | 1882.353 | 4.199893
593 | 10 | 6 | 154617.61 | 4800.15 | 4119.954 | 1638.056 | 4.199893
594 | 10 | 6 | 154917.61 | 5100.15 | 4246.549 | 1398.26 | 4.199893
595 | 10 | 6 | 155217.61 | 5400.15 | 4352.875 | 1153.429 | 4.199893
596 | 10 | 6 | 155517.61 | 5700.15 | 4439.439 | 929.1218 | 4.199893
597 | 10 | 6 | 155817.61 | 6000.15 | 4508.488 | 731.6701 | 4.199893
598 | 10 | 6 | 156117.61 | 6300.15 | 4562.088 | 560.0061 | 4.199588
599 | 10 | 6 | 156417.61 | 6600.15 | 4602.769 | 423.5904 | 4.199893
600 | 10 | 6 | 156717.61 | 6900.15 | 4633.412 | 317.464 | 4.199588
601 | 10 | 6 | 157017.61 | 7200.15 | 4656.391 | 236.7437 | 4.199893
602 | 10 | 6 | 157317.61 | 7500.15 | 4673.604 | 178.9883 | 4.199893
603 | 10 | 6 | 157617.61 | 7800.15 | 4686.635 | 137.7127 | 4.199893
604 | 10 | 6 | 157917.61 | 8100.15 | 4696.603 | 103.9902 | 4.199588
605 | 10 | 6 | 158217.61 | 8400.15 | 4704.329 | 80.79652 | 4.199283
606 | 10 | 6 | 158517.61 | 8700.15 | 4710.407 | 64.85084 | 4.199588
607 | 10 | 6 | 158817.61 | 9000.15 | 4715.342 | 54.39841 | 4.199893
608 | 10 | 6 | 158877.5 | 9060.04 | 4716.212 | 49.9733 | 4.199893
609 | 10 | 7 | 158877.51 | 0.01 | 0 | 0 | 4.197757
610 | 10 | 7 | 160677.5 | 1800 | 0 | 0 | 4.188907
611 | 10 | 8 | 160677.54 | 0.04 | 0.01054907 | -1000.916 | 4.148318
612 | 10 | 8 | 160678.54 | 1.04 | 0.2883294 | -1000 | 4.14435
613 | 10 | 8 | 160679.54 | 2.04 | 0.5660991 | -999.8474 | 4.142824
614 | 10 | 8 | 160680.54 | 3.04 | 0.8438693 | -1000 | 4.141604
615 | 10 | 8 | 160681.54 | 4.04 | 1.121639 | -999.9237 | 4.140993
616 | 10 | 8 | 160682.54 | 5.04 | 1.399409 | -999.8474 | 4.139773
617 | 10 | 8 | 160683.54 | 6.04 | 1.677178 | -1000.076 | 4.139162
618 | 10 | 8 | 160684.54 | 7.04 | 1.954949 | -999.8474 | 4.138552
619 | 10 | 8 | 160685.54 | 8.04 | 2.232718 | -999.9237 | 4.138247
620 | 10 | 8 | 160686.54 | 9.04 | 2.510488 | -999.8474 | 4.137331
621 | 10 | 8 | 160687.5 | 10 | 2.777146 | -1000.076 | 4.136721 | 1
622 | 10 | 9 | 160687.52 | 0.02 | 0.02770615 | -5000 | 3.957275
623 | 10 | 9 | 160688.5 | 1 | 1.388789 | -4999.771 | 3.939879 | 1
624 | 11 | 4 | 160688.51 | 0.01 | 0 | -5000 | 3.938048
625 | 11 | 4 | 160988.51 | 300.01 | 416.6672 | -4999.924 | 3.780575
626 | 11 | 4 | 161288.51 | 600.01 | 833.3204 | -4999.847 | 3.740597
627 | 11 | 4 | 161588.51 | 900.01 | 1249.974 | -4999.924 | 3.696956
628 | 11 | 4 | 161888.51 | 1200.01 | 1666.627 | -4999.847 | 3.650874
629 | 11 | 4 | 162188.51 | 1500.01 | 2083.28 | -4999.771 | 3.608453
630 | 11 | 4 | 162488.51 | 1800.01 | 2499.933 | -4999.771 | 3.566644
631 | 11 | 4 | 162788.51 | 2100.01 | 2916.586 | -4999.847 | 3.519341
632 | 11 | 4 | 163088.51 | 2400.01 | 3333.239 | -4999.847 | 3.451591
633 | 11 | 4 | 163388.51 | 2700.01 | 3749.892 | -4999.771 | 3.356374
634 | 11 | 4 | 163688.51 | 3000.01 | 4166.546 | -4999.847 | 3.248341
635 | 11 | 4 | 163988.51 | 3300.01 | 4583.199 | -4999.924 | 3.098497
636 | 11 | 4 | 164084.31 | 3395.81 | 4716.25 | -4999.847 | 2.999924
637 | 11 | 5 | 164084.32 | 0.01 | 0 | 0 | 3.245594
638 | 11 | 5 | 165884.31 | 1800 | 0 | 0 | 3.477226
639 | 11 | 6 | 165884.46 | 0.15 | 0.04268457 | 2207.218 | 3.598688
640 | 11 | 6 | 166184.46 | 300.15 | 291.6859 | 3499.962 | 3.786984
641 | 11 | 6 | 166484.46 | 600.15 | 583.347 | 3499.886 | 3.858396
642 | 11 | 6 | 166784.46 | 900.15 | 875.0081 | 3499.886 | 3.939574
643 | 11 | 6 | 167084.46 | 1200.15 | 1166.669 | 3499.962 | 4.004273
644 | 11 | 6 | 167384.46 | 1500.15 | 1458.33 | 3499.962 | 4.044862
645 | 11 | 6 | 167684.46 | 1800.15 | 1749.991 | 3500.038 | 4.074769
646 | 11 | 6 | 167984.46 | 2100.15 | 2041.653 | 3500.038 | 4.10132
647 | 11 | 6 | 168284.46 | 2400.15 | 2333.314 | 3499.886 | 4.128786
648 | 11 | 6 | 168584.46 | 2700.15 | 2624.975 | 3499.886 | 4.161135
649 | 11 | 6 | 168884.46 | 3000.15 | 2916.636 | 3499.886 | 4.198672
650 | 11 | 6 | 169184.46 | 3300.15 | 3185.217 | 2967.346 | 4.199588
651 | 11 | 6 | 169484.46 | 3600.15 | 3416.738 | 2611.658 | 4.199893
652 | 11 | 6 | 169784.46 | 3900.15 | 3623.348 | 2356.603 | 4.199893
653 | 11 | 6 | 170084.46 | 4200.15 | 3810.177 | 2129.931 | 4.199588
654 | 11 | 6 | 170384.46 | 4500.15 | 3977.893 | 1892.195 | 4.199893
655 | 11 | 6 | 170684.46 | 4800.15 | 4125.203 | 1644.465 | 4.199588
656 | 11 | 6 | 170984.46 | 5100.15 | 4252.08 | 1402.228 | 4.199893
657 | 11 | 6 | 171284.46 | 5400.15 | 4358.713 | 1159.533 | 4.199893
658 | 11 | 6 | 171584.46 | 5700.15 | 4445.592 | 928.2826 | 4.199893
659 | 11 | 6 | 171884.46 | 6000.15 | 4514.486 | 729.3812 | 4.199588
660 | 11 | 6 | 172184.46 | 6300.15 | 4567.789 | 558.5565 | 4.199893
661 | 11 | 6 | 172484.46 | 6600.15 | 4608.195 | 419.3179 | 4.199588
662 | 11 | 6 | 172784.46 | 6900.15 | 4638.644 | 314.7936 | 4.199588
663 | 11 | 6 | 173084.46 | 7200.15 | 4661.415 | 234.0734 | 4.199588
664 | 11 | 6 | 173384.46 | 7500.15 | 4678.419 | 176.318 | 4.200198
665 | 11 | 6 | 173684.46 | 7800.15 | 4691.259 | 133.7453 | 4.199588
666 | 11 | 6 | 173984.46 | 8100.15 | 4701.055 | 101.6251 | 4.199893
667 | 11 | 6 | 174284.46 | 8400.15 | 4708.669 | 80.87282 | 4.199588
668 | 11 | 6 | 174584.46 | 8700.15 | 4714.753 | 65.61379 | 4.199893
669 | 11 | 6 | 174884.46 | 9000.15 | 4719.645 | 53.48287 | 4.199893
670 | 11 | 6 | 174917.25 | 9032.94 | 4720.126 | 49.9733 | 4.199893
671 | 11 | 7 | 174917.26 | 0.01 | 0 | 0 | 4.197757
672 | 11 | 7 | 176717.25 | 1800 | 0 | 0 | 4.189517
673 | 11 | 8 | 176717.29 | 0.04 | 0.01054631537 | -1001.068 | 4.148013
674 | 11 | 8 | 176718.29 | 1.04 | 0.2883279 | -1000 | 4.144045
675 | 11 | 8 | 176719.29 | 2.04 | 0.5660974 | -1000 | 4.142824
676 | 11 | 8 | 176720.29 | 3.04 | 0.8438667 | -1000 | 4.141604
677 | 11 | 8 | 176721.29 | 4.04 | 1.121638 | -999.9237 | 4.140993
678 | 11 | 8 | 176722.29 | 5.04 | 1.399408 | -999.9237 | 4.140078
679 | 11 | 8 | 176723.29 | 6.04 | 1.677178 | -1000.076 | 4.139162
680 | 11 | 8 | 176724.29 | 7.04 | 1.954948 | -999.9237 | 4.138247
681 | 11 | 8 | 176725.29 | 8.04 | 2.232717 | -999.9237 | 4.138247
682 | 11 | 8 | 176726.29 | 9.04 | 2.510487 | -999.8474 | 4.137636
683 | 11 | 8 | 176727.25 | 10 | 2.777147 | -1000 | 4.136721
684 | 11 | 9 | 176727.27 | 0.02 | 0.02770657 | -5000 | 3.95697
685 | 11 | 9 | 176728.25 | 1 | 1.388791 | -4999.771 | 3.940185
686 | 12 | 4 | 176728.26 | 0.01 | 0 | -5000 | 3.938354
687 | 12 | 4 | 177028.26 | 300.01 | 416.6672 | -4999.847 | 3.781491
688 | 12 | 4 | 177328.26 | 600.01 | 833.3204 | -4999.924 | 3.739071
689 | 12 | 4 | 177628.26 | 900.01 | 1249.974 | -4999.695 | 3.695125
690 | 12 | 4 | 177928.26 | 1200.01 | 1666.627 | -4999.847 | 3.648432
691 | 12 | 4 | 178228.26 | 1500.01 | 2083.28 | -4999.847 | 3.605402
692 | 12 | 4 | 178528.26 | 1800.01 | 2499.933 | -4999.847 | 3.564508
693 | 12 | 4 | 178828.26 | 2100.01 | 2916.586 | -4999.847 | 3.515373
694 | 12 | 4 | 179128.26 | 2400.01 | 3333.239 | -4999.847 | 3.448234
695 | 12 | 4 | 179428.26 | 2700.01 | 3749.892 | -4999.924 | 3.352712
696 | 12 | 4 | 179728.26 | 3000.01 | 4166.546 | -4999.924 | 3.244984
697 | 12 | 4 | 180028.26 | 3300.01 | 4583.199 | -4999.847 | 3.093004
698 | 12 | 4 | 180118.01 | 3389.76 | 4707.848 | -4999.847 | 2.999924
699 | 12 | 5 | 180118.02 | 0.01 | 0 | 0 | 3.245899
700 | 12 | 5 | 181918.01 | 1800 | 0 | 0 | 3.479973
701 | 12 | 6 | 181918.16 | 0.15 | 0.04252308 | 2198.52 | 3.600214
702 | 12 | 6 | 182218.16 | 300.15 | 291.6855 | 3499.962 | 3.788815
703 | 12 | 6 | 182518.16 | 600.15 | 583.3466 | 3499.962 | 3.861143
704 | 12 | 6 | 182818.16 | 900.15 | 875.0077 | 3500.038 | 3.942016
705 | 12 | 6 | 183118.16 | 1200.15 | 1166.669 | 3499.962 | 4.006104
706 | 12 | 6 | 183418.16 | 1500.15 | 1458.33 | 3499.962 | 4.046693
707 | 12 | 6 | 183718.16 | 1800.15 | 1749.991 | 3499.962 | 4.076295
708 | 12 | 6 | 184018.16 | 2100.15 | 2041.652 | 3499.886 | 4.102541
709 | 12 | 6 | 184318.16 | 2400.15 | 2333.313 | 3500.038 | 4.129702
710 | 12 | 6 | 184618.16 | 2700.15 | 2624.974 | 3499.886 | 4.163272
711 | 12 | 6 | 184918.16 | 3000.15 | 2916.626 | 3487.068 | 4.199893
712 | 12 | 6 | 185218.16 | 3300.15 | 3181.996 | 2932.25 | 4.199893
713 | 12 | 6 | 185518.16 | 3600.15 | 3411.096 | 2591.363 | 4.199893
714 | 12 | 6 | 185818.16 | 3900.15 | 3616.541 | 2346.609 | 4.199893
715 | 12 | 6 | 186118.16 | 4200.15 | 3802.676 | 2118.563 | 4.199893
716 | 12 | 6 | 186418.16 | 4500.15 | 3969.366 | 1880.751 | 4.199893
717 | 12 | 6 | 186718.16 | 4800.15 | 4116.033 | 1640.955 | 4.199893
718 | 12 | 6 | 187018.16 | 5100.15 | 4242.579 | 1394.522 | 4.199893
719 | 12 | 6 | 187318.16 | 5400.15 | 4348.644 | 1151.904 | 4.199893
720 | 12 | 6 | 187618.16 | 5700.15 | 4435.155 | 927.2145 | 4.199893
721 | 12 | 6 | 187918.16 | 6000.15 | 4504.053 | 727.6265 | 4.199893
722 | 12 | 6 | 188218.16 | 6300.15 | 4557.493 | 559.6246 | 4.199588
723 | 12 | 6 | 188518.16 | 6600.15 | 4598.185 | 423.0564 | 4.199893
724 | 12 | 6 | 188818.16 | 6900.15 | 4628.789 | 316.1669 | 4.199893
725 | 12 | 6 | 189118.16 | 7200.15 | 4651.703 | 238.1933 | 4.199893
726 | 12 | 6 | 189418.16 | 7500.15 | 4668.879 | 178.4543 | 4.200198
727 | 12 | 6 | 189718.16 | 7800.15 | 4681.9 | 136.3394 | 4.200198
728 | 12 | 6 | 190018.16 | 8100.15 | 4691.889 | 103.4562 | 4.199588
729 | 12 | 6 | 190318.16 | 8400.15 | 4699.644 | 83.69574 | 4.199893
730 | 12 | 6 | 190618.16 | 8700.15 | 4705.827 | 67.82635 | 4.199893
731 | 12 | 6 | 190918.16 | 9000.15 | 4710.834 | 53.78805 | 4.200198
732 | 12 | 6 | 190989.71 | 9071.7 | 4711.884 | 49.9733 | 4.199893
733 | 12 | 7 | 190989.72 | 0.01 | 0 | 0 | 4.196841
734 | 12 | 7 | 192789.71 | 1800 | 0 | 0 | 4.189517
735 | 12 | 8 | 192789.75 | 0.04 | 0.01054949 | -1000.839 | 4.148928
736 | 12 | 8 | 192790.75 | 1.04 | 0.2883305 | -999.9237 | 4.14435
737 | 12 | 8 | 192791.75 | 2.04 | 0.5661008 | -999.9237 | 4.142824
738 | 12 | 8 | 192792.75 | 3.04 | 0.8438701 | -999.9237 | 4.141604
739 | 12 | 8 | 192793.75 | 4.04 | 1.121641 | -999.9237 | 4.140078
740 | 12 | 8 | 192794.75 | 5.04 | 1.39941 | -1000 | 4.139467
741 | 12 | 8 | 192795.75 | 6.04 | 1.677181 | -999.9237 | 4.139162
742 | 12 | 8 | 192796.75 | 7.04 | 1.954951 | -999.9237 | 4.138857
743 | 12 | 8 | 192797.75 | 8.04 | 2.23272 | -1000 | 4.137636
744 | 12 | 8 | 192798.75 | 9.04 | 2.510491 | -1000.076 | 4.137026
745 | 12 | 8 | 192799.71 | 10 | 2.77715 | -999.8474 | 4.136721
746 | 12 | 9 | 192799.73 | 0.02 | 0.02770826 | -5000 | 3.956664
747 | 12 | 9 | 192800.71 | 1 | 1.388791 | -4999.771 | 3.939269
748 | 13 | 4 | 192800.72 | 0.01 | 0 | -5000 | 3.937133
749 | 13 | 4 | 193100.72 | 300.01 | 416.6672 | -4999.847 | 3.77966
750 | 13 | 4 | 193400.72 | 600.01 | 833.3204 | -4999.619 | 3.739376
751 | 13 | 4 | 193700.72 | 900.01 | 1249.974 | -4999.847 | 3.693904
752 | 13 | 4 | 194000.72 | 1200.01 | 1666.627 | -4999.771 | 3.647517
753 | 13 | 4 | 194300.72 | 1500.01 | 2083.28 | -4999.924 | 3.605097
754 | 13 | 4 | 194600.72 | 1800.01 | 2499.933 | -4999.695 | 3.563287
755 | 13 | 4 | 194900.72 | 2100.01 | 2916.586 | -4999.924 | 3.513542
756 | 13 | 4 | 195200.72 | 2400.01 | 3333.239 | -4999.847 | 3.444877
757 | 13 | 4 | 195500.72 | 2700.01 | 3749.892 | -4999.847 | 3.348745
758 | 13 | 4 | 195800.72 | 3000.01 | 4166.546 | -4999.924 | 3.241016
759 | 13 | 4 | 196100.72 | 3300.01 | 4583.199 | -4999.847 | 3.085985
760 | 13 | 4 | 196183.73 | 3383.02 | 4698.487 | -4999.924 | 2.999924
761 | 13 | 5 | 196183.74 | 0.01 | 0 | 0 | 3.247425
762 | 13 | 5 | 197983.73 | 1800 | 0 | 0 | 3.482719
763 | 13 | 6 | 197983.88 | 0.15 | 0.04233255 | 2188.525 | 3.604180972
764 | 13 | 6 | 198283.88 | 300.15 | 291.6849 | 3499.962 | 3.791257
765 | 13 | 6 | 198583.88 | 600.15 | 583.346 | 3499.962 | 3.863279
766 | 13 | 6 | 198883.88 | 900.15 | 875.0072 | 3500.114 | 3.945068
767 | 13 | 6 | 199183.88 | 1200.15 | 1166.668 | 3499.886 | 4.00824
768 | 13 | 6 | 199483.88 | 1500.15 | 1458.329 | 3499.962 | 4.048524
769 | 13 | 6 | 199783.88 | 1800.15 | 1749.99 | 3500.114 | 4.077516
770 | 13 | 6 | 200083.88 | 2100.15 | 2041.652 | 3499.886 | 4.103456
771 | 13 | 6 | 200383.88 | 2400.15 | 2333.313 | 3499.962 | 4.131228
772 | 13 | 6 | 200683.88 | 2700.15 | 2624.974 | 3500.114 | 4.164492
773 | 13 | 6 | 200983.88 | 3000.15 | 2916.539 | 3456.55 | 4.199893
774 | 13 | 6 | 201283.88 | 3300.15 | 3179.845 | 2913.558 | 4.199893
775 | 13 | 6 | 201583.88 | 3600.15 | 3407.735 | 2581.598 | 4.199893
776 | 13 | 6 | 201883.88 | 3900.15 | 3612.427 | 2334.63 | 4.199588
777 | 13 | 6 | 202183.88 | 4200.15 | 3797.407 | 2104.219 | 4.199893
778 | 13 | 6 | 202483.88 | 4500.15 | 3963.259 | 1872.587 | 4.199893
779 | 13 | 6 | 202783.88 | 4800.15 | 4109.305 | 1629.969 | 4.199588
780 | 13 | 6 | 203083.88 | 5100.15 | 4234.92 | 1383.459 | 4.199893
781 | 13 | 6 | 203383.88 | 5400.15 | 4340.343 | 1147.173 | 4.199588
782 | 13 | 6 | 203683.88 | 5700.15 | 4426.531 | 924.5441 | 4.199893
783 | 13 | 6 | 203983.88 | 6000.15 | 4495.075 | 725.6428 | 4.199893
784 | 13 | 6 | 204283.88 | 6300.15 | 4548.279 | 556.6491 | 4.199893
785 | 13 | 6 | 204583.88 | 6600.15 | 4588.85 | 420.6149 | 4.199893
786 | 13 | 6 | 204883.88 | 6900.15 | 4619.352 | 317.8454 | 4.199893
787 | 13 | 6 | 205183.88 | 7200.15 | 4642.3 | 239.8718 | 4.199893
788 | 13 | 6 | 205483.88 | 7500.15 | 4659.528 | 177.8439 | 4.200198
789 | 13 | 6 | 205783.88 | 7800.15 | 4672.562 | 136.7208 | 4.199588
790 | 13 | 6 | 206083.88 | 8100.15 | 4682.557 | 107.1946 | 4.199893
791 | 13 | 6 | 206383.88 | 8400.15 | 4690.326 | 81.48318 | 4.199893
792 | 13 | 6 | 206683.88 | 8700.15 | 4696.443 | 64.46937 | 4.199893
793 | 13 | 6 | 206983.88 | 9000.15 | 4701.397 | 54.09323 | 4.199893
794 | 13 | 6 | 207089.32 | 9105.59 | 4702.934 | 49.897 | 4.199588
795 | 13 | 7 | 207089.33 | 0.01 | 0 | 0 | 4.197757
796 | 13 | 7 | 208889.32 | 1800 | 0 | 0 | 4.189517
797 | 13 | 8 | 208889.36 | 0.04 | 0.01054801 | -1000.916 | 4.148928
798 | 13 | 8 | 208890.36 | 1.04 | 0.2883296 | -999.9237 | 4.14435
799 | 13 | 8 | 208891.36 | 2.04 | 0.5660995 | -999.9237 | 4.14313
800 | 13 | 8 | 208892.36 | 3.04 | 0.843868 | -1000.076 | 4.141909
801 | 13 | 8 | 208893.36 | 4.04 | 1.121638 | -1000.076 | 4.141299
802 | 13 | 8 | 208894.36 | 5.04 | 1.399407 | -999.8474 | 4.140383
803 | 13 | 8 | 208895.36 | 6.04 | 1.677176 | -1000 | 4.139467
804 | 13 | 8 | 208896.36 | 7.04 | 1.954947 | -1000.153 | 4.138552
805 | 13 | 8 | 208897.36 | 8.04 | 2.232718 | -1000 | 4.138247
806 | 13 | 8 | 208898.36 | 9.04 | 2.510489 | -999.9237 | 4.137942
807 | 13 | 8 | 208899.32 | 10 | 2.777147 | -1000 | 4.137026
808 | 13 | 9 | 208899.34 | 0.02 | 0.02770615 | -5000 | 3.956054
809 | 13 | 9 | 208900.32 | 1 | 1.388788 | -4999.924 | 3.939269
810 | 14 | 4 | 208900.33 | 0.01 | 0 | -5000 | 3.937438
811 | 14 | 4 | 209200.33 | 300.01 | 416.6672 | -4999.924 | 3.78027
812 | 14 | 4 | 209500.33 | 600.01 | 833.3204 | -4999.847 | 3.738155
813 | 14 | 4 | 209800.33 | 900.01 | 1249.974 | -4999.924 | 3.693904
814 | 14 | 4 | 210100.33 | 1200.01 | 1666.627 | -4999.771 | 3.646906
815 | 14 | 4 | 210400.33 | 1500.01 | 2083.28 | -4999.771 | 3.603876
816 | 14 | 4 | 210700.33 | 1800.01 | 2499.933 | -4999.847 | 3.561761
817 | 14 | 4 | 211000.33 | 2100.01 | 2916.586 | -4999.847 | 3.512016
818 | 14 | 4 | 211300.33 | 2400.01 | 3333.239 | -4999.771 | 3.443656
819 | 14 | 4 | 211600.33 | 2700.01 | 3749.892 | -4999.695 | 3.346914
820 | 14 | 4 | 211900.33 | 3000.01 | 4166.545 | -4999.771 | 3.23888
821 | 14 | 4 | 212200.33 | 3300.01 | 4583.199 | -4999.771 | 3.083848
822 | 14 | 4 | 212280.73 | 3380.41 | 4694.862 | -4999.847 | 2.999924
823 | 14 | 5 | 212280.74 | 0.01 | 0 | 0 | 3.249256
824 | 14 | 5 | 214080.73 | 1800 | 0 | 0 | 3.483024
825 | 14 | 6 | 214080.88 | 0.15 | 0.04230861 | 2188.144 | 3.604180972
826 | 14 | 6 | 214380.88 | 300.15 | 291.6849 | 3499.962 | 3.791867
827 | 14 | 6 | 214680.88 | 600.15 | 583.346 | 3499.886 | 3.8645
828 | 14 | 6 | 214980.88 | 900.15 | 875.0071 | 3499.962 | 3.945983
829 | 14 | 6 | 215280.88 | 1200.15 | 1166.668 | 3499.886 | 4.00885
830 | 14 | 6 | 215580.88 | 1500.15 | 1458.329 | 3499.886 | 4.048829
831 | 14 | 6 | 215880.88 | 1800.15 | 1749.99 | 3500.038 | 4.078431
832 | 14 | 6 | 216180.88 | 2100.15 | 2041.651 | 3499.962 | 4.104067
833 | 14 | 6 | 216480.88 | 2400.15 | 2333.313 | 3499.962 | 4.132143
834 | 14 | 6 | 216780.88 | 2700.15 | 2624.974 | 3499.962 | 4.166018
835 | 14 | 6 | 217080.88 | 3000.15 | 2916.464 | 3443.198 | 4.199588
836 | 14 | 6 | 217380.88 | 3300.15 | 3179.42 | 2907.454 | 4.199893
837 | 14 | 6 | 217680.88 | 3600.15 | 3406.697 | 2572.824 | 4.200198
838 | 14 | 6 | 217980.88 | 3900.15 | 3610.343 | 2324.331 | 4.199893
839 | 14 | 6 | 218280.88 | 4200.15 | 3794.907 | 2104.448 | 4.199893
840 | 14 | 6 | 218580.88 | 4500.15 | 3960.514 | 1867.094 | 4.199893
841 | 14 | 6 | 218880.88 | 4800.15 | 4105.909 | 1623.407 | 4.200198
842 | 14 | 6 | 219180.88 | 5100.15 | 4231.138 | 1382.544 | 4.199893
843 | 14 | 6 | 219480.88 | 5400.15 | 4336.49 | 1145.8 | 4.199588
844 | 14 | 6 | 219780.88 | 5700.15 | 4422.445 | 922.0264 | 4.199893
845 | 14 | 6 | 220080.88 | 6000.15 | 4490.795 | 723.7354 | 4.199893
846 | 14 | 6 | 220380.88 | 6300.15 | 4543.977 | 557.2595 | 4.199893
847 | 14 | 6 | 220680.88 | 6600.15 | 4584.519 | 421.0727 | 4.199893
848 | 14 | 6 | 220980.88 | 6900.15 | 4615.054 | 315.938 | 4.199588
849 | 14 | 6 | 221280.88 | 7200.15 | 4637.922 | 237.9644 | 4.199588
850 | 14 | 6 | 221580.88 | 7500.15 | 4655.105 | 179.0646 | 4.199588
851 | 14 | 6 | 221880.88 | 7800.15 | 4668.139 | 135.729 | 4.199588
852 | 14 | 6 | 222180.88 | 8100.15 | 4678.124 | 105.3635 | 4.200198
853 | 14 | 6 | 222480.88 | 8400.15 | 4685.949 | 82.09354 | 4.199893
854 | 14 | 6 | 222780.88 | 8700.15 | 4692.115 | 67.36858 | 4.199283
855 | 14 | 6 | 223080.88 | 9000.15 | 4697.103 | 54.77989 | 4.200198
856 | 14 | 6 | 223179.69 | 9098.96 | 4698.547 | 49.9733 | 4.199893
857 | 14 | 7 | 223179.7 | 0.01 | 0 | 0 | 4.197757
858 | 14 | 7 | 224979.69 | 1800 | 0 | 0 | 4.189517
859 | 14 | 8 | 224979.73 | 0.04 | 0.01054801 | -1000.687 | 4.148318
860 | 14 | 8 | 224980.73 | 1.04 | 0.288329 | -999.9237 | 4.144045
861 | 14 | 8 | 224981.73 | 2.04 | 0.566101 | -999.9237 | 4.142214
862 | 14 | 8 | 224982.73 | 3.04 | 0.8438701 | -1000 | 4.141604
863 | 14 | 8 | 224983.73 | 4.04 | 1.12164 | -999.9237 | 4.140078
864 | 14 | 8 | 224984.73 | 5.04 | 1.399411 | -999.8474 | 4.139467
865 | 14 | 8 | 224985.73 | 6.04 | 1.67718 | -999.9237 | 4.138857
866 | 14 | 8 | 224986.73 | 7.04 | 1.954949 | -1000 | 4.138552
867 | 14 | 8 | 224987.73 | 8.04 | 2.232719 | -1000.076 | 4.137942
868 | 14 | 8 | 224988.73 | 9.04 | 2.510489 | -1000 | 4.137636
869 | 14 | 8 | 224989.69 | 10 | 2.777148 | -999.9237 | 4.136721
870 | 14 | 9 | 224989.71 | 0.02 | 0.02770403 | -5000 | 3.955749
871 | 14 | 9 | 224990.69 | 1 | 1.388783 | -4999.771 | 3.938354
872 | 15 | 4 | 224990.7 | 0.01 | 0 | -5000 | 3.936828
873 | 15 | 4 | 225290.7 | 300.01 | 416.6672 | -4999.924 | 3.779049
874 | 15 | 4 | 225590.7 | 600.01 | 833.3204 | -4999.771 | 3.73785
875 | 15 | 4 | 225890.7 | 900.01 | 1249.974 | -4999.771 | 3.692988
876 | 15 | 4 | 226190.7 | 1200.01 | 1666.627 | -4999.771 | 3.645991
877 | 15 | 4 | 226490.7 | 1500.01 | 2083.28 | -4999.924 | 3.60296
878 | 15 | 4 | 226790.7 | 1800.01 | 2499.933 | -4999.847 | 3.56054
879 | 15 | 4 | 227090.7 | 2100.01 | 2916.586 | -4999.771 | 3.510185
880 | 15 | 4 | 227390.7 | 2400.01 | 3333.239 | -4999.847 | 3.44213
881 | 15 | 4 | 227690.7 | 2700.01 | 3749.892 | -4999.847 | 3.345388
882 | 15 | 4 | 227990.7 | 3000.01 | 4166.545 | -4999.771 | 3.236439
883 | 15 | 4 | 228290.7 | 3300.01 | 4583.199 | -4999.847 | 3.079881
884 | 15 | 4 | 228367.76 | 3377.07 | 4690.223 | -4999.847 | 2.999924
885 | 15 | 5 | 228367.77 | 0.01 | 0 | 0 | 3.249256
886 | 15 | 5 | 230167.76 | 1800 | 0 | 0 | 3.48333
887 | 15 | 6 | 230167.91 | 0.15 | 0.04228169 | 2185.931 | 3.605097
888 | 15 | 6 | 230467.91 | 300.15 | 291.6847 | 3500.114 | 3.793088
889 | 15 | 6 | 230767.91 | 600.15 | 583.3458 | 3499.962 | 3.865415
890 | 15 | 6 | 231067.91 | 900.15 | 875.0069 | 3499.962 | 3.946899
891 | 15 | 6 | 231367.91 | 1200.15 | 1166.668 | 3499.886 | 4.010071
892 | 15 | 6 | 231667.91 | 1500.15 | 1458.329 | 3500.038 | 4.049744
893 | 15 | 6 | 231967.91 | 1800.15 | 1749.99 | 3499.886 | 4.079042
894 | 15 | 6 | 232267.91 | 2100.15 | 2041.651 | 3499.962 | 4.105592
895 | 15 | 6 | 232567.91 | 2400.15 | 2333.312 | 3499.962 | 4.133059
896 | 15 | 6 | 232867.91 | 2700.15 | 2624.974 | 3499.809 | 4.166323
897 | 15 | 6 | 233167.91 | 3000.15 | 2916.308 | 3425.269 | 4.200198
898 | 15 | 6 | 233467.91 | 3300.15 | 3177.86 | 2893.416 | 4.199893
899 | 15 | 6 | 233767.91 | 3600.15 | 3404.196 | 2563.897 | 4.199893
900 | 15 | 6 | 234067.91 | 3900.15 | 3607.553 | 2323.11 | 4.199893
901 | 15 | 6 | 234367.91 | 4200.15 | 3791.59 | 2090.639 | 4.199893
902 | 15 | 6 | 234667.91 | 4500.15 | 3956.328 | 1860.38 | 4.200198
903 | 15 | 6 | 234967.91 | 4800.15 | 4101.68 | 1624.399 | 4.199588
904 | 15 | 6 | 235267.91 | 5100.15 | 4226.924 | 1378.958 | 4.199893
905 | 15 | 6 | 235567.91 | 5400.15 | 4331.851 | 1141.451 | 4.199893
906 | 15 | 6 | 235867.91 | 5700.15 | 4417.724 | 921.7212 | 4.199893
907 | 15 | 6 | 236167.91 | 6000.15 | 4486.026 | 722.2858 | 4.199893
908 | 15 | 6 | 236467.91 | 6300.15 | 4539.021 | 556.1913 | 4.199893
909 | 15 | 6 | 236767.91 | 6600.15 | 4579.547 | 422.0645 | 4.200198
910 | 15 | 6 | 237067.91 | 6900.15 | 4610.192 | 317.7691 | 4.199588
911 | 15 | 6 | 237367.91 | 7200.15 | 4633.211 | 239.3378 | 4.199588
912 | 15 | 6 | 237667.91 | 7500.15 | 4650.495 | 180.8957 | 4.199893
913 | 15 | 6 | 237967.91 | 7800.15 | 4663.592 | 137.1023 | 4.199893
914 | 15 | 6 | 238267.91 | 8100.15 | 4673.561 | 104.2954 | 4.199588
915 | 15 | 6 | 238567.91 | 8400.15 | 4681.327 | 81.02541 | 4.199893
916 | 15 | 6 | 238867.91 | 8700.15 | 4687.512 | 65.30861 | 4.199588
917 | 15 | 6 | 239167.91 | 9000.15 | 4692.507 | 53.40658 | 4.199588
918 | 15 | 6 | 239268.92 | 9101.16 | 4693.995 | 49.9733 | 4.200198
919 | 15 | 7 | 239268.93 | 0.01 | 0 | 0 | 4.198062
920 | 15 | 7 | 241068.92 | 1800 | 0 | 0 | 4.189212
921 | 15 | 8 | 241068.96 | 0.04 | 0.01054885854 | -1001.144 | 4.148013
922 | 15 | 8 | 241069.96 | 1.04 | 0.2883294 | -1000 | 4.14374
923 | 15 | 8 | 241070.96 | 2.04 | 0.5661019 | -999.8474 | 4.142824
924 | 15 | 8 | 241071.96 | 3.04 | 0.8438707 | -999.9237 | 4.141299
925 | 15 | 8 | 241072.96 | 4.04 | 1.121641 | -1000 | 4.140383
926 | 15 | 8 | 241073.96 | 5.04 | 1.399411 | -999.9237 | 4.139467
927 | 15 | 8 | 241074.96 | 6.04 | 1.677181 | -1000 | 4.138857
928 | 15 | 8 | 241075.96 | 7.04 | 1.954951 | -999.9237 | 4.138247
929 | 15 | 8 | 241076.96 | 8.04 | 2.23272 | -999.9237 | 4.137636
930 | 15 | 8 | 241077.96 | 9.04 | 2.510489 | -1000 | 4.137331
931 | 15 | 8 | 241078.92 | 10 | 2.777148 | -1000 | 4.136416
932 | 15 | 9 | 241078.94 | 0.02 | 0.0277044497 | -5000 | 3.956054
933 | 15 | 9 | 241079.92 | 1 | 1.388789 | -4999.847 | 3.938048
934 | 16 | 4 | 241079.93 | 0.01 | 0 | -5000 | 3.936828
935 | 16 | 4 | 241379.93 | 300.01 | 416.6672 | -4999.924 | 3.778439
936 | 16 | 4 | 241679.93 | 600.01 | 833.3205 | -4999.924 | 3.736019
937 | 16 | 4 | 241979.93 | 900.01 | 1249.974 | -4999.924 | 3.692683
938 | 16 | 4 | 242279.93 | 1200.01 | 1666.627 | -4999.847 | 3.644465
939 | 16 | 4 | 242579.93 | 1500.01 | 2083.28 | -4999.771 | 3.601434
940 | 16 | 4 | 242879.93 | 1800.01 | 2499.933 | -4999.924 | 3.559319
941 | 16 | 4 | 243179.93 | 2100.01 | 2916.586 | -4999.924 | 3.50927
942 | 16 | 4 | 243479.93 | 2400.01 | 3333.24 | -4999.847 | 3.440299
943 | 16 | 4 | 243779.93 | 2700.01 | 3749.893 | -4999.847 | 3.343252
944 | 16 | 4 | 244079.93 | 3000.01 | 4166.546 | -4999.924 | 3.233997
945 | 16 | 4 | 244379.93 | 3300.01 | 4583.199 | -4999.771 | 3.077134
946 | 16 | 4 | 244452.82 | 3372.9 | 4684.432 | -5000 | 2.999924
947 | 16 | 5 | 244452.83 | 0.01 | 0 | 0 | 3.249561
948 | 16 | 5 | 246252.82 | 1800 | 0 | 0 | 3.484245
949 | 16 | 6 | 246252.97 | 0.15 | 0.04221663 | 2181.964 | 3.605707
950 | 16 | 6 | 246552.97 | 300.15 | 291.6845 | 3499.886 | 3.794308
951 | 16 | 6 | 246852.97 | 600.15 | 583.3457 | 3499.886 | 3.867247
952 | 16 | 6 | 247152.97 | 900.15 | 875.0068 | 3499.962 | 3.94934
953 | 16 | 6 | 247452.97 | 1200.15 | 1166.668 | 3499.886 | 4.011597
954 | 16 | 6 | 247752.97 | 1500.15 | 1458.329 | 3499.809 | 4.05066
955 | 16 | 6 | 248052.97 | 1800.15 | 1749.99 | 3500.038 | 4.080262
956 | 16 | 6 | 248352.97 | 2100.15 | 2041.651 | 3499.733 | 4.106508
957 | 16 | 6 | 248652.97 | 2400.15 | 2333.312 | 3500.038 | 4.133974
958 | 16 | 6 | 248952.97 | 2700.15 | 2624.973 | 3499.886 | 4.167544
959 | 16 | 6 | 249252.97 | 3000.15 | 2916.094 | 3405.509 | 4.199893
960 | 16 | 6 | 249552.97 | 3300.15 | 3176.602 | 2886.168 | 4.199588
961 | 16 | 6 | 249852.97 | 3600.15 | 3402.27 | 2554.589 | 4.199893
962 | 16 | 6 | 250152.97 | 3900.15 | 3604.558 | 2308.843 | 4.199588
963 | 16 | 6 | 250452.97 | 4200.15 | 3787.605 | 2084.077 | 4.199588
964 | 16 | 6 | 250752.97 | 4500.15 | 3951.47 | 1849.546 | 4.199893
965 | 16 | 6 | 251052.97 | 4800.15 | 4096.029 | 1616.464 | 4.199893
966 | 16 | 6 | 251352.97 | 5100.15 | 4220.635 | 1372.549 | 4.199588
967 | 16 | 6 | 251652.97 | 5400.15 | 4325.146 | 1138.781 | 4.199893
968 | 16 | 6 | 251952.97 | 5700.15 | 4410.709 | 918.1353 | 4.199893
969 | 16 | 6 | 252252.97 | 6000.15 | 4478.9 | 720.531 | 4.199893
970 | 16 | 6 | 252552.97 | 6300.15 | 4531.954 | 556.7254 | 4.199588
971 | 16 | 6 | 252852.97 | 6600.15 | 4572.568 | 423.9719 | 4.199893
972 | 16 | 6 | 253152.97 | 6900.15 | 4603.397 | 319.9817 | 4.199893
973 | 16 | 6 | 253452.97 | 7200.15 | 4626.541 | 240.94 | 4.199588
974 | 16 | 6 | 253752.97 | 7500.15 | 4643.934 | 182.4979 | 4.199588
975 | 16 | 6 | 254052.97 | 7800.15 | 4657.146 | 138.3993 | 4.199893
976 | 16 | 6 | 254352.97 | 8100.15 | 4667.284 | 107.3472 | 4.199893
977 | 16 | 6 | 254652.97 | 8400.15 | 4675.191 | 84.2298 | 4.199893
978 | 16 | 6 | 254952.97 | 8700.15 | 4681.448 | 66.91081 | 4.199588
979 | 16 | 6 | 255252.97 | 9000.15 | 4686.554 | 56.2295 | 4.199588
980 | 16 | 6 | 255339.71 | 9086.89 | 4687.849 | 49.9733 | 4.199893
981 | 16 | 7 | 255339.72 | 0.01 | 0 | 0 | 4.197757
982 | 16 | 7 | 257139.71 | 1800 | 0 | 0 | 4.189212
983 | 16 | 8 | 257139.75 | 0.04 | 0.0105461 | -1001.144 | 4.147707
984 | 16 | 8 | 257140.75 | 1.04 | 0.2883283 | -999.9237 | 4.14374
985 | 16 | 8 | 257141.75 | 2.04 | 0.5660981 | -1000 | 4.142214
986 | 16 | 8 | 257142.75 | 3.04 | 0.8438682 | -999.8474 | 4.140688
987 | 16 | 8 | 257143.75 | 4.04 | 1.121638 | -1000 | 4.139773
988 | 16 | 8 | 257144.75 | 5.04 | 1.399407 | -999.9237 | 4.139467
989 | 16 | 8 | 257145.75 | 6.04 | 1.677177 | -999.8474 | 4.138247
990 | 16 | 8 | 257146.75 | 7.04 | 1.954948 | -999.9237 | 4.137636
991 | 16 | 8 | 257147.75 | 8.04 | 2.232716 | -1000.076 | 4.137026
992 | 16 | 8 | 257148.75 | 9.04 | 2.510485 | -1000 | 4.136416
993 | 16 | 8 | 257149.71 | 10 | 2.777145 | -1000 | 4.13611
994 | 16 | 9 | 257149.73 | 0.02 | 0.0277044497 | -5000 | 3.954833
995 | 16 | 9 | 257150.71 | 1 | 1.388786 | -4999.847 | 3.936828
996 | 17 | 4 | 257150.72 | 0.01 | 0 | -5000 | 3.935302
997 | 17 | 4 | 257450.72 | 300.01 | 416.6671 | -4999.771 | 3.777523
998 | 17 | 4 | 257750.72 | 600.01 | 833.3203 | -4999.771 | 3.735714
999 | 17 | 4 | 258050.72 | 900.01 | 1249.973 | -4999.771 | 3.690547
1000 | 17 | 4 | 258350.72 | 1200.01 | 1666.627 | -4999.771 | 3.644465
1001 | 17 | 4 | 258650.72 | 1500.01 | 2083.28 | -4999.771 | 3.601129
1002 | 17 | 4 | 258950.72 | 1800.01 | 2499.933 | -4999.771 | 3.558404
1003 | 17 | 4 | 259250.72 | 2100.01 | 2916.586 | -4999.847 | 3.508354
1004 | 17 | 4 | 259550.72 | 2400.01 | 3333.239 | -4999.924 | 3.439078
1005 | 17 | 4 | 259850.72 | 2700.01 | 3749.892 | -4999.924 | 3.341726
1006 | 17 | 4 | 260150.72 | 3000.01 | 4166.546 | -4999.695 | 3.232471
1007 | 17 | 4 | 260450.72 | 3300.01 | 4583.199 | -4999.695 | 3.072862
1008 | 17 | 4 | 260519.83 | 3369.12 | 4679.182 | -4999.771 | 2.999924
1009 | 17 | 5 | 260519.84 | 0.01 | 0 | 0 | 3.251392
1010 | 17 | 5 | 262319.83 | 1800 | 0 | 0 | 3.485771
1011 | 17 | 6 | 262319.98 | 0.15 | 0.04215771 | 2178.912 | 3.607233
1012 | 17 | 6 | 262619.98 | 300.15 | 291.6844 | 3500.114 | 3.794919
1013 | 17 | 6 | 262919.98 | 600.15 | 583.3455 | 3500.038 | 3.868467
1014 | 17 | 6 | 263219.98 | 900.15 | 875.0066 | 3499.886 | 3.94995
1015 | 17 | 6 | 263519.98 | 1200.15 | 1166.668 | 3500.038 | 4.011902
1016 | 17 | 6 | 263819.98 | 1500.15 | 1458.329 | 3500.038 | 4.05127
1017 | 17 | 6 | 264119.98 | 1800.15 | 1749.99 | 3499.886 | 4.080568
1018 | 17 | 6 | 264419.98 | 2100.15 | 2041.651 | 3499.962 | 4.106203
1019 | 17 | 6 | 264719.98 | 2400.15 | 2333.312 | 3499.886 | 4.133669
1020 | 17 | 6 | 265019.98 | 2700.15 | 2624.973 | 3499.886 | 4.167239
1021 | 17 | 6 | 265319.98 | 3000.15 | 2916.114 | 3405.966 | 4.199893
1022 | 17 | 6 | 265619.98 | 3300.15 | 3176.716 | 2891.356 | 4.199893
1023 | 17 | 6 | 265919.98 | 3600.15 | 3403.037 | 2560.998 | 4.199893
1024 | 17 | 6 | 266219.98 | 3900.15 | 3605.848 | 2315.633 | 4.199588
1025 | 17 | 6 | 266519.98 | 4200.15 | 3789.371 | 2089.723 | 4.200198
1026 | 17 | 6 | 266819.98 | 4500.15 | 3953.716 | 1854.582 | 4.199893
1027 | 17 | 6 | 267119.98 | 4800.15 | 4098.143 | 1613.336 | 4.199893
1028 | 17 | 6 | 267419.98 | 5100.15 | 4222.644 | 1372.091 | 4.199893
1029 | 17 | 6 | 267719.98 | 5400.15 | 4326.87 | 1130.846 | 4.199893
1030 | 17 | 6 | 268019.98 | 5700.15 | 4411.773 | 909.8954757 | 4.199588
1031 | 17 | 6 | 268319.98 | 6000.15 | 4479.263 | 715.2667 | 4.200198
1032 | 17 | 6 | 268619.98 | 6300.15 | 4531.627 | 547.1122 | 4.199588
1033 | 17 | 6 | 268919.98 | 6600.15 | 4571.496 | 415.4269 | 4.199588
1034 | 17 | 6 | 269219.98 | 6900.15 | 4601.617 | 310.9789 | 4.199893
1035 | 17 | 6 | 269519.98 | 7200.15 | 4624.279 | 234.1497 | 4.199893
1036 | 17 | 6 | 269819.98 | 7500.15 | 4641.303 | 176.0128 | 4.199588
1037 | 17 | 6 | 270119.98 | 7800.15 | 4654.196 | 135.5001 | 4.199588
1038 | 17 | 6 | 270419.98 | 8100.15 | 4664.064 | 105.745 | 4.199588
1039 | 17 | 6 | 270719.98 | 8400.15 | 4671.739 | 80.49134 | 4.199893
1040 | 17 | 6 | 271019.98 | 8700.15 | 4677.853 | 64.92714 | 4.199588
1041 | 17 | 6 | 271319.98 | 9000.15 | 4682.805 | 54.09323 | 4.199893
1042 | 17 | 6 | 271408.26 | 9088.43 | 4684.089 | 49.9733 | 4.199893
1043 | 17 | 7 | 271408.27 | 0.01 | 0 | 0 | 4.197452
1044 | 17 | 7 | 273208.26 | 1800 | 0 | 0 | 4.189517
1045 | 17 | 8 | 273208.3 | 0.04 | 0.01054716 | -1000.916 | 4.148318
1046 | 17 | 8 | 273209.3 | 1.04 | 0.2883294 | -999.7711 | 4.144045
1047 | 17 | 8 | 273210.3 | 2.04 | 0.5660978 | -1000 | 4.142519
1048 | 17 | 8 | 273211.3 | 3.04 | 0.843868 | -1000 | 4.140993
1049 | 17 | 8 | 273212.3 | 4.04 | 1.12164 | -999.9237 | 4.140078
1050 | 17 | 8 | 273213.3 | 5.04 | 1.399409 | -999.9237 | 4.139467
1051 | 17 | 8 | 273214.3 | 6.04 | 1.677179 | -1000.076 | 4.139162
1052 | 17 | 8 | 273215.3 | 7.04 | 1.954948 | -1000 | 4.138247
1053 | 17 | 8 | 273216.3 | 8.04 | 2.23272 | -999.9237 | 4.137636
1054 | 17 | 8 | 273217.3 | 9.04 | 2.51049 | -1000.076 | 4.137026
1055 | 17 | 8 | 273218.26 | 10 | 2.777148 | -999.8474 | 4.136416
1056 | 17 | 9 | 273218.28 | 0.02 | 0.02770572 | -5000 | 3.955444
1057 | 17 | 9 | 273219.26 | 1 | 1.388788 | -4999.924 | 3.937438
1058 | 18 | 4 | 273219.27 | 0.01 | 0 | -5000 | 3.935912
1059 | 18 | 4 | 273519.27 | 300.01 | 416.6671 | -4999.924 | 3.777829
1060 | 18 | 4 | 273819.27 | 600.01 | 833.3203 | -4999.924 | 3.737545
1061 | 18 | 4 | 274119.27 | 900.01 | 1249.974 | -4999.847 | 3.692378
1062 | 18 | 4 | 274419.27 | 1200.01 | 1666.627 | -4999.847 | 3.646296
1063 | 18 | 4 | 274719.27 | 1500.01 | 2083.28 | -4999.924 | 3.603571
1064 | 18 | 4 | 275019.27 | 1800.01 | 2499.933 | -4999.771 | 3.560845
1065 | 18 | 4 | 275319.27 | 2100.01 | 2916.586 | -4999.847 | 3.511101
1066 | 18 | 4 | 275619.27 | 2400.01 | 3333.239 | -4999.847 | 3.44152
1067 | 18 | 4 | 275919.27 | 2700.01 | 3749.892 | -4999.847 | 3.343862
1068 | 18 | 4 | 276219.27 | 3000.01 | 4166.545 | -4999.847 | 3.235218
1069 | 18 | 4 | 276519.27 | 3300.01 | 4583.198 | -4999.771 | 3.076219
1070 | 18 | 4 | 276590.79 | 3371.53 | 4682.529 | -4999.771 | 2.999924
1071 | 18 | 5 | 276590.8 | 0.01 | 0 | 0 | 3.250172
1072 | 18 | 5 | 278390.79 | 1800 | 0 | 0 | 3.483635
1073 | 18 | 6 | 278390.94 | 0.15 | 0.04227788 | 2185.473 | 3.605097
1074 | 18 | 6 | 278690.94 | 300.15 | 291.6847 | 3499.809 | 3.794614
1075 | 18 | 6 | 278990.94 | 600.15 | 583.3458 | 3499.962 | 3.867552
1076 | 18 | 6 | 279290.94 | 900.15 | 875.0069 | 3500.038 | 3.94873
1077 | 18 | 6 | 279590.94 | 1200.15 | 1166.668 | 3499.733 | 4.010681
1078 | 18 | 6 | 279890.94 | 1500.15 | 1458.329 | 3499.886 | 4.050355
1079 | 18 | 6 | 280190.94 | 1800.15 | 1749.99 | 3499.886 | 4.079652
1080 | 18 | 6 | 280490.94 | 2100.15 | 2041.651 | 3500.038 | 4.105592
1081 | 18 | 6 | 280790.94 | 2400.15 | 2333.312 | 3499.886 | 4.133669
1082 | 18 | 6 | 281090.94 | 2700.15 | 2624.973 | 3499.886 | 4.166629
1083 | 18 | 6 | 281390.94 | 3000.15 | 2916.201 | 3413.825 | 4.199893
1084 | 18 | 6 | 281690.94 | 3300.15 | 3177.329 | 2893.187 | 4.199893
1085 | 18 | 6 | 281990.94 | 3600.15 | 3404.054 | 2567.33 | 4.199893
1086 | 18 | 6 | 282290.94 | 3900.15 | 3607.323 | 2316.701 | 4.199893
1087 | 18 | 6 | 282590.94 | 4200.15 | 3790.868 | 2088.884 | 4.199588
1088 | 18 | 6 | 282890.94 | 4500.15 | 3955.011 | 1852.064 | 4.199893
1089 | 18 | 6 | 283190.94 | 4800.15 | 4099.268 | 1610.056 | 4.199893
1090 | 18 | 6 | 283490.94 | 5100.15 | 4223.357 | 1372.168 | 4.199893
1091 | 18 | 6 | 283790.94 | 5400.15 | 4327.641 | 1133.822 | 4.199893
1092 | 18 | 6 | 284090.94 | 5700.15 | 4412.758 | 914.3206 | 4.199893
1093 | 18 | 6 | 284390.94 | 6000.15 | 4480.465 | 715.6481 | 4.199893
1094 | 18 | 6 | 284690.94 | 6300.15 | 4532.909 | 549.5537 | 4.199893
1095 | 18 | 6 | 284990.94 | 6600.15 | 4572.893 | 417.8683 | 4.199588
1096 | 18 | 6 | 285290.94 | 6900.15 | 4603.164 | 313.9544 | 4.199893
1097 | 18 | 6 | 285590.94 | 7200.15 | 4625.855 | 234.3023 | 4.199893
1098 | 18 | 6 | 285890.94 | 7500.15 | 4643.003 | 179.4461 | 4.199893
1099 | 18 | 6 | 286190.94 | 7800.15 | 4656.064 | 137.1786 | 4.199893
1100 | 18 | 6 | 286490.94 | 8100.15 | 4666.049 | 105.2873 | 4.199893
1101 | 18 | 6 | 286790.94 | 8400.15 | 4673.829 | 81.02541 | 4.199588
1102 | 18 | 6 | 287090.94 | 8700.15 | 4680.041 | 65.76638 | 4.199588
1103 | 18 | 6 | 287390.94 | 9000.15 | 4685.053 | 56.45838 | 4.199588
1104 | 18 | 6 | 287465.84 | 9075.05 | 4686.161 | 49.9733 | 4.199893
1105 | 18 | 7 | 287465.85 | 0.01 | 0 | 0 | 4.198062
1106 | 18 | 7 | 289265.84 | 1800 | 0 | 0 | 4.189212
1107 | 18 | 8 | 289265.88 | 0.04 | 0.01054547 | -1000.763 | 4.148318
1108 | 18 | 8 | 289266.88 | 1.04 | 0.2883279 | -1000 | 4.14374
1109 | 18 | 8 | 289267.88 | 2.04 | 0.5660964 | -1000 | 4.142214
1110 | 18 | 8 | 289268.88 | 3.04 | 0.8438667 | -1000 | 4.140993
1111 | 18 | 8 | 289269.88 | 4.04 | 1.121637 | -1000.076 | 4.139773
1112 | 18 | 8 | 289270.88 | 5.04 | 1.399406 | -999.8474 | 4.139162
1113 | 18 | 8 | 289271.88 | 6.04 | 1.677175 | -1000.076 | 4.138552
1114 | 18 | 8 | 289272.88 | 7.04 | 1.954945 | -1000.076 | 4.138247
1115 | 18 | 8 | 289273.88 | 8.04 | 2.232715 | -999.9237 | 4.137636
1116 | 18 | 8 | 289274.88 | 9.04 | 2.510484 | -999.9237 | 4.136721
1117 | 18 | 8 | 289275.84 | 10 | 2.777143 | -1000 | 4.13611
1118 | 18 | 9 | 289275.86 | 0.02 | 0.0277044497 | -5000 | 3.954528
1119 | 18 | 9 | 289276.84 | 1 | 1.388785 | -4999.924 | 3.936828
1120 | 19 | 4 | 289276.85 | 0.01 | 0 | -5000 | 3.935607
1121 | 19 | 4 | 289576.85 | 300.01 | 416.6672 | -4999.847 | 3.778134
1122 | 19 | 4 | 289876.85 | 600.01 | 833.3203 | -4999.847 | 3.736019
1123 | 19 | 4 | 290176.85 | 900.01 | 1249.973 | -4999.771 | 3.693294
1124 | 19 | 4 | 290476.85 | 1200.01 | 1666.627 | -4999.771 | 3.64538
1125 | 19 | 4 | 290776.85 | 1500.01 | 2083.28 | -4999.924 | 3.602045
1126 | 19 | 4 | 291076.85 | 1800.01 | 2499.933 | -4999.847 | 3.560235
1127 | 19 | 4 | 291376.85 | 2100.01 | 2916.586 | -4999.924 | 3.50988
1128 | 19 | 4 | 291676.85 | 2400.01 | 3333.239 | -4999.847 | 3.440299
1129 | 19 | 4 | 291976.85 | 2700.01 | 3749.892 | -4999.847 | 3.341726
1130 | 19 | 4 | 292276.85 | 3000.01 | 4166.545 | -4999.771 | 3.232166
1131 | 19 | 4 | 292576.85 | 3300.01 | 4583.198 | -4999.847 | 3.073472
1132 | 19 | 4 | 292645.87 | 3369.03 | 4679.056 | -4999.847 | 2.999924
1133 | 19 | 5 | 292645.88 | 0.01 | 0 | 0 | 3.251087
1134 | 19 | 5 | 294445.87 | 1800 | 0 | 0 | 3.483024
1135 | 19 | 6 | 294446.02 | 0.15 | 0.0422766 | 2184.71 | 3.605402
1136 | 19 | 6 | 294746.02 | 300.15 | 291.6847 | 3499.886 | 3.796139
1137 | 19 | 6 | 295046.02 | 600.15 | 583.3458 | 3499.962 | 3.868162
1138 | 19 | 6 | 295346.02 | 900.15 | 875.0069 | 3499.962 | 3.94995
1139 | 19 | 6 | 295646.02 | 1200.15 | 1166.668 | 3500.038 | 4.011292
1140 | 19 | 6 | 295946.02 | 1500.15 | 1458.329 | 3499.962 | 4.050355
1141 | 19 | 6 | 296246.02 | 1800.15 | 1749.99 | 3499.886 | 4.080568
1142 | 19 | 6 | 296546.02 | 2100.15 | 2041.651 | 3499.886 | 4.106508
1143 | 19 | 6 | 296846.02 | 2400.15 | 2333.312 | 3499.962 | 4.134585
1144 | 19 | 6 | 297146.02 | 2700.15 | 2624.974 | 3499.809 | 4.167849
1145 | 19 | 6 | 297446.02 | 3000.15 | 2916.118 | 3406.577 | 4.199588
1146 | 19 | 6 | 297746.02 | 3300.15 | 3176.336 | 2878.157 | 4.199893
1147 | 19 | 6 | 298046.02 | 3600.15 | 3401.708 | 2556.344 | 4.199588
1148 | 19 | 6 | 298346.02 | 3900.15 | 3604.395 | 2314.412 | 4.199893
1149 | 19 | 6 | 298646.02 | 4200.15 | 3787.523 | 2080.034 | 4.199893
1150 | 19 | 6 | 298946.02 | 4500.15 | 3951.113 | 1847.333 | 4.199893
1151 | 19 | 6 | 299246.02 | 4800.15 | 4094.989 | 1606.851 | 4.199588
1152 | 19 | 6 | 299546.02 | 5100.15 | 4218.88 | 1367.285 | 4.199588
1153 | 19 | 6 | 299846.02 | 5400.15 | 4322.872 | 1135.042 | 4.199893
1154 | 19 | 6 | 300146.02 | 5700.15 | 4408.121 | 914.3206 | 4.200198
1155 | 19 | 6 | 300446.02 | 6000.15 | 4475.913 | 717.4792 | 4.199893
1156 | 19 | 6 | 300746.02 | 6300.15 | 4528.631 | 552.987 | 4.199283
1157 | 19 | 6 | 301046.02 | 6600.15 | 4568.894 | 418.6313 | 4.199588
1158 | 19 | 6 | 301346.02 | 6900.15 | 4599.299 | 316.0906 | 4.199893
1159 | 19 | 6 | 301646.02 | 7200.15 | 4622.166 | 237.9644 | 4.199893
1160 | 19 | 6 | 301946.02 | 7500.15 | 4639.342 | 179.675 | 4.199893
1161 | 19 | 6 | 302246.02 | 7800.15 | 4652.45 | 137.7127 | 4.199893
1162 | 19 | 6 | 302546.02 | 8100.15 | 4662.535 | 106.4317 | 4.199893
1163 | 19 | 6 | 302846.02 | 8400.15 | 4670.374 | 83.61944 | 4.199893
1164 | 19 | 6 | 303146.02 | 8700.15 | 4676.609 | 67.97894 | 4.199893
1165 | 19 | 6 | 303446.02 | 9000.15 | 4681.674 | 55.23766 | 4.199893
1166 | 19 | 6 | 303544.22 | 9098.35 | 4683.109 | 49.9733 | 4.199893
1167 | 19 | 7 | 303544.23 | 0.01 | 0 | 0 | 4.198062
1168 | 19 | 7 | 305344.22 | 1800 | 0 | 0 | 4.189212
1169 | 19 | 8 | 305344.26 | 0.04 | 0.01054759 | -1000.839 | 4.147097
1170 | 19 | 8 | 305345.26 | 1.04 | 0.2883298 | -1000 | 4.14374
1171 | 19 | 8 | 305346.26 | 2.04 | 0.5660995 | -1000 | 4.141909
1172 | 19 | 8 | 305347.26 | 3.04 | 0.8438695 | -1000.076 | 4.141299
1173 | 19 | 8 | 305348.26 | 4.04 | 1.121639 | -1000 | 4.140078
1174 | 19 | 8 | 305349.26 | 5.04 | 1.39941 | -1000 | 4.139162
1175 | 19 | 8 | 305350.26 | 6.04 | 1.67718 | -999.9237 | 4.138247
1176 | 19 | 8 | 305351.26 | 7.04 | 1.954949 | -1000 | 4.137942
1177 | 19 | 8 | 305352.26 | 8.04 | 2.232718 | -999.9237 | 4.137026
1178 | 19 | 8 | 305353.26 | 9.04 | 2.510488 | -1000 | 4.136721
1179 | 19 | 8 | 305354.22 | 10 | 2.777147 | -1000 | 4.13611
1180 | 19 | 9 | 305354.24 | 0.02 | 0.02770572 | -5000 | 3.954223
1181 | 19 | 9 | 305355.22 | 1 | 1.388786 | -4999.847 | 3.936217
1182 | 20 | 4 | 305355.23 | 0.01 | 0 | -5000 | 3.934691
1183 | 20 | 4 | 305655.23 | 300.01 | 416.6671 | -4999.771 | 3.776913
1184 | 20 | 4 | 305955.23 | 600.01 | 833.3203 | -4999.847 | 3.735714
1185 | 20 | 4 | 306255.23 | 900.01 | 1249.974 | -4999.847 | 3.691768
1186 | 20 | 4 | 306555.23 | 1200.01 | 1666.627 | -4999.847 | 3.644465
1187 | 20 | 4 | 306855.23 | 1500.01 | 2083.28 | -4999.695 | 3.602045
1188 | 20 | 4 | 307155.23 | 1800.01 | 2499.933 | -4999.771 | 3.558099
1189 | 20 | 4 | 307455.23 | 2100.01 | 2916.586 | -4999.847 | 3.507439
1190 | 20 | 4 | 307755.23 | 2400.01 | 3333.239 | -4999.847 | 3.438163
1191 | 20 | 4 | 308055.23 | 2700.01 | 3749.892 | -4999.771 | 3.341115
1192 | 20 | 4 | 308355.23 | 3000.01 | 4166.545 | -4999.847 | 3.230335
1193 | 20 | 4 | 308655.23 | 3300.01 | 4583.198 | -4999.924 | 3.069505
1194 | 20 | 4 | 308720.36 | 3365.14 | 4673.654 | -4999.847 | 2.999924
1195 | 20 | 5 | 308720.37 | 0.01 | 0 | 0 | 3.252308
1196 | 20 | 5 | 310520.36 | 1800 | 0 | 0 | 3.48455
1197 | 20 | 6 | 310520.51 | 0.15 | 0.04221091 | 2181.125 | 3.606622
1198 | 20 | 6 | 310820.51 | 300.15 | 291.6845 | 3499.962 | 3.79675
1199 | 20 | 6 | 311120.51 | 600.15 | 583.3456 | 3499.886 | 3.869688
1200 | 20 | 6 | 311420.51 | 900.15 | 875.0067 | 3499.962 | 3.950866
1201 | 20 | 6 | 311720.51 | 1200.15 | 1166.668 | 3500.038 | 4.012512
1202 | 20 | 6 | 312020.51 | 1500.15 | 1458.329 | 3499.809 | 4.052186
1203 | 20 | 6 | 312320.51 | 1800.15 | 1749.99 | 3499.809 | 4.081178
1204 | 20 | 6 | 312620.51 | 2100.15 | 2041.651 | 3499.962 | 4.107424
1205 | 20 | 6 | 312920.51 | 2400.15 | 2333.312 | 3499.962 | 4.1355
1206 | 20 | 6 | 313220.51 | 2700.15 | 2624.973 | 3499.809 | 4.16907
1207 | 20 | 6 | 313520.51 | 3000.15 | 2915.854 | 3387.198 | 4.199893
1208 | 20 | 6 | 313820.51 | 3300.15 | 3174.784 | 2869.688 | 4.199893
1209 | 20 | 6 | 314120.51 | 3600.15 | 3399.653 | 2546.96 | 4.200198
1210 | 20 | 6 | 314420.51 | 3900.15 | 3601.796 | 2308.919 | 4.199893
1211 | 20 | 6 | 314720.51 | 4200.15 | 3784.492 | 2078.431 | 4.199588
1212 | 20 | 6 | 315020.51 | 4500.15 | 3948.029 | 1844.511 | 4.200198
1213 | 20 | 6 | 315320.51 | 4800.15 | 4091.688 | 1602.884 | 4.199588
1214 | 20 | 6 | 315620.51 | 5100.15 | 4215.087 | 1360.113 | 4.199588
1215 | 20 | 6 | 315920.51 | 5400.15 | 4318.618 | 1125.277 | 4.199893
1216 | 20 | 6 | 316220.51 | 5700.15 | 4403.209 | 909.514 | 4.199893
1217 | 20 | 6 | 316520.51 | 6000.15 | 4470.777 | 716.1822 | 4.199588
1218 | 20 | 6 | 316820.51 | 6300.15 | 4523.318 | 550.6218 | 4.199588
1219 | 20 | 6 | 317120.51 | 6600.15 | 4563.445 | 417.4868 | 4.199893
1220 | 20 | 6 | 317420.51 | 6900.15 | 4593.837 | 315.0225 | 4.199893
1221 | 20 | 6 | 317720.51 | 7200.15 | 4616.712 | 236.3622 | 4.199588
1222 | 20 | 6 | 318020.51 | 7500.15 | 4633.887 | 178.378 | 4.199893
1223 | 20 | 6 | 318320.51 | 7800.15 | 4646.931 | 137.1023 | 4.199588
1224 | 20 | 6 | 318620.51 | 8100.15 | 4657.052 | 106.1265 | 4.199893
1225 | 20 | 6 | 318920.51 | 8400.15 | 4664.901 | 83.61944 | 4.199588
1226 | 20 | 6 | 319220.51 | 8700.15 | 4671.1 | 66.14786 | 4.199893
1227 | 20 | 6 | 319520.51 | 9000.15 | 4676.134 | 55.23766 | 4.199893
1228 | 20 | 6 | 319641.75 | 9121.39 | 4677.925 | 49.82071 | 4.199893
1229 | 20 | 7 | 319641.76 | 0.01 | 0 | 0 | 4.197757
1230 | 20 | 7 | 321441.75 | 1800 | 0 | 0 | 4.189517
1231 | 20 | 8 | 321441.79 | 0.04 | 0.01054907 | -1000.381 | 4.148013
1232 | 20 | 8 | 321442.79 | 1.04 | 0.28833 | -999.9237 | 4.143435
1233 | 20 | 8 | 321443.79 | 2.04 | 0.5660981 | -1000 | 4.141909
1234 | 20 | 8 | 321444.79 | 3.04 | 0.8438667 | -1000.076 | 4.140688
1235 | 20 | 8 | 321445.79 | 4.04 | 1.121636 | -1000 | 4.139773
1236 | 20 | 8 | 321446.79 | 5.04 | 1.399406 | -1000 | 4.139162
1237 | 20 | 8 | 321447.79 | 6.04 | 1.677175 | -1000 | 4.138552
1238 | 20 | 8 | 321448.79 | 7.04 | 1.954945 | -1000 | 4.137942
1239 | 20 | 8 | 321449.79 | 8.04 | 2.232714 | -999.9237 | 4.137026
1240 | 20 | 8 | 321450.79 | 9.04 | 2.510485 | -1000 | 4.136721
1241 | 20 | 8 | 321451.75 | 10 | 2.777144 | -999.9237 | 4.13611 | 1
1242 | 20 | 9 | 321451.77 | 0.02 | 0.0277044497 | -5000 | 3.953613
1243 | 20 | 9 | 321452.75 | 1 | 1.388788 | -4999.771 | 3.935912 | 1
1244 | 21 | 4 | 321452.76 | 0.01 | 0 | -5000 | 3.93286
1245 | 21 | 4 | 321752.76 | 300.01 | 416.6671 | -4999.771 | 3.776913
1246 | 21 | 4 | 322052.76 | 600.01 | 833.3203 | -4999.847 | 3.735714
1247 | 21 | 4 | 322352.76 | 900.01 | 1249.974 | -4999.771 | 3.691768
1248 | 21 | 4 | 322652.76 | 1200.01 | 1666.627 | -4999.847 | 3.643854
1249 | 21 | 4 | 322952.76 | 1500.01 | 2083.28 | -4999.619 | 3.601129
1250 | 21 | 4 | 323252.76 | 1800.01 | 2499.933 | -4999.924 | 3.557488
1251 | 21 | 4 | 323552.76 | 2100.01 | 2916.586 | -4999.847 | 3.506523
1252 | 21 | 4 | 323852.76 | 2400.01 | 3333.239 | -4999.847 | 3.437247
1253 | 21 | 4 | 324152.76 | 2700.01 | 3749.892 | -4999.847 | 3.338979
1254 | 21 | 4 | 324452.76 | 3000.01 | 4166.545 | -4999.924 | 3.230335
1255 | 21 | 4 | 324752.76 | 3300.01 | 4583.197 | -4999.695 | 3.066758
1256 | 21 | 4 | 324815.08 | 3362.33 | 4669.749 | -4999.619 | 2.999924
1257 | 21 | 5 | 324815.09 | 0.01 | 0 | 0 | 3.252003
1258 | 21 | 5 | 326615.08 | 1800 | 0 | 0 | 3.485161
1259 | 21 | 6 | 326615.23 | 0.15 | 0.04216343 | 2178.531 | 3.607538
1260 | 21 | 6 | 326915.23 | 300.15 | 291.6843 | 3499.809 | 3.798276
1261 | 21 | 6 | 327215.23 | 600.15 | 583.3454 | 3500.114 | 3.870909
1262 | 21 | 6 | 327515.23 | 900.15 | 875.0065 | 3499.962 | 3.952392
1263 | 21 | 6 | 327815.23 | 1200.15 | 1166.668 | 3500.038 | 4.013428
1264 | 21 | 6 | 328115.23 | 1500.15 | 1458.329 | 3499.886 | 4.052796
1265 | 21 | 6 | 328415.23 | 1800.15 | 1749.99 | 3499.962 | 4.082704
1266 | 21 | 6 | 328715.23 | 2100.15 | 2041.651 | 3499.886 | 4.108339
1267 | 21 | 6 | 329015.23 | 2400.15 | 2333.312 | 3500.038 | 4.136416
1268 | 21 | 6 | 329315.23 | 2700.15 | 2624.973 | 3499.886 | 4.16968
1269 | 21 | 6 | 329615.23 | 3000.15 | 2915.568 | 3365.759 | 4.199893
1270 | 21 | 6 | 329915.23 | 3300.15 | 3173.607 | 2866.865 | 4.199588
1271 | 21 | 6 | 330215.23 | 3600.15 | 3398.257 | 2546.273 | 4.199893
1272 | 21 | 6 | 330515.23 | 3900.15 | 3599.75 | 2295.644 | 4.199893
1273 | 21 | 6 | 330815.23 | 4200.15 | 3781.607 | 2068.894 | 4.199893
1274 | 21 | 6 | 331115.23 | 4500.15 | 3944.621 | 1841.611 | 4.199893
1275 | 21 | 6 | 331415.23 | 4800.15 | 4088.14 | 1601.968 | 4.199893
1276 | 21 | 6 | 331715.23 | 5100.15 | 4211.445 | 1355.459 | 4.199588
1277 | 21 | 6 | 332015.23 | 5400.15 | 4314.677 | 1123.217 | 4.199893
1278 | 21 | 6 | 332315.23 | 5700.15 | 4399.006 | 903.8682 | 4.199893
1279 | 21 | 6 | 332615.23 | 6000.15 | 4466.182 | 713.3593 | 4.199893
1280 | 21 | 6 | 332915.23 | 6300.15 | 4518.558 | 549.7063 | 4.199893
1281 | 21 | 6 | 333215.23 | 6600.15 | 4558.64 | 418.1735 | 4.199893
1282 | 21 | 6 | 333515.23 | 6900.15 | 4588.903 | 313.5729 | 4.199893
1283 | 21 | 6 | 333815.23 | 7200.15 | 4611.77 | 238.1933 | 4.200198
1284 | 21 | 6 | 334115.23 | 7500.15 | 4629.076 | 179.9802 | 4.199893
1285 | 21 | 6 | 334415.23 | 7800.15 | 4642.233 | 138.1704 | 4.199588
1286 | 21 | 6 | 334715.23 | 8100.15 | 4652.389 | 108.3391 | 4.199588
1287 | 21 | 6 | 335015.23 | 8400.15 | 4660.309 | 84.84016 | 4.199893
1288 | 21 | 6 | 335315.23 | 8700.15 | 4666.625 | 66.98711 | 4.199893
1289 | 21 | 6 | 335615.23 | 9000.15 | 4671.751 | 54.77989 | 4.199893
1290 | 21 | 6 | 335759.18 | 9144.1 | 4673.871 | 49.897 | 4.199893
1291 | 21 | 7 | 335759.19 | 0.01 | 0 | 0 | 4.197452
1292 | 21 | 7 | 337559.18 | 1800 | 0 | 0 | 4.189517
1293 | 21 | 8 | 337559.22 | 0.04 | 0.01054843 | -1000.916 | 4.148318
1294 | 21 | 8 | 337560.22 | 1.04 | 0.2883294 | -1000 | 4.14374
1295 | 21 | 8 | 337561.22 | 2.04 | 0.5661006 | -1000.076 | 4.141909
1296 | 21 | 8 | 337562.22 | 3.04 | 0.8438703 | -1000.076 | 4.140993
1297 | 21 | 8 | 337563.22 | 4.04 | 1.121641 | -999.9237 | 4.139773
1298 | 21 | 8 | 337564.22 | 5.04 | 1.399411 | -999.7711 | 4.139162
1299 | 21 | 8 | 337565.22 | 6.04 | 1.67718 | -1000 | 4.138552
1300 | 21 | 8 | 337566.22 | 7.04 | 1.954949 | -1000 | 4.137636
1301 | 21 | 8 | 337567.22 | 8.04 | 2.232719 | -1000 | 4.137026
1302 | 21 | 8 | 337568.22 | 9.04 | 2.51049 | -1000 | 4.136416
1303 | 21 | 8 | 337569.18 | 10 | 2.777149 | -1000 | 4.13611
1304 | 21 | 9 | 337569.2 | 0.02 | 0.02770572 | -5000 | 3.953613
1305 | 21 | 9 | 337570.18 | 1 | 1.388787 | -4999.847 | 3.936217
1306 | 22 | 4 | 337570.19 | 0.01 | 0 | -5000 | 3.934386
1307 | 22 | 4 | 337870.19 | 300.01 | 416.6671 | -4999.924 | 3.776303
1308 | 22 | 4 | 338170.19 | 600.01 | 833.3203 | -4999.771 | 3.734493
1309 | 22 | 4 | 338470.19 | 900.01 | 1249.974 | -4999.771 | 3.690547
1310 | 22 | 4 | 338770.19 | 1200.01 | 1666.627 | -4999.771 | 3.643854
1311 | 22 | 4 | 339070.19 | 1500.01 | 2083.279 | -4999.847 | 3.600214
1312 | 22 | 4 | 339370.19 | 1800.01 | 2499.932 | -4999.847 | 3.556878
1313 | 22 | 4 | 339670.19 | 2100.01 | 2916.585 | -4999.847 | 3.505303
1314 | 22 | 4 | 339970.19 | 2400.01 | 3333.238 | -4999.847 | 3.436027
1315 | 22 | 4 | 340270.19 | 2700.01 | 3749.892 | -4999.847 | 3.337758
1316 | 22 | 4 | 340570.19 | 3000.01 | 4166.544 | -4999.695 | 3.227588
1317 | 22 | 4 | 340870.19 | 3300.01 | 4583.195 | -4999.771 | 3.068284
1318 | 22 | 4 | 340935.15 | 3364.97 | 4673.414 | -4999.847 | 2.999924
1319 | 22 | 5 | 340935.16 | 0.01 | 0 | 0 | 3.252918
1320 | 22 | 5 | 342735.15 | 1800 | 0 | 0 | 3.482719
1321 | 22 | 6 | 342735.3 | 0.15 | 0.04230606207 | 2186.007 | 3.605402
1322 | 22 | 6 | 343035.3 | 300.15 | 291.6848 | 3499.886 | 3.79736
1323 | 22 | 6 | 343335.3 | 600.15 | 583.3459 | 3499.962 | 3.869383
1324 | 22 | 6 | 343635.3 | 900.15 | 875.007 | 3499.809 | 3.94995
1325 | 22 | 6 | 343935.3 | 1200.15 | 1166.668 | 3499.962 | 4.012207
1326 | 22 | 6 | 344235.3 | 1500.15 | 1458.329 | 3499.886 | 4.05066
1327 | 22 | 6 | 344535.3 | 1800.15 | 1749.99 | 3500.038 | 4.080568
1328 | 22 | 6 | 344835.3 | 2100.15 | 2041.651 | 3499.962 | 4.106508
1329 | 22 | 6 | 345135.3 | 2400.15 | 2333.312 | 3500.038 | 4.134279
1330 | 22 | 6 | 345435.3 | 2700.15 | 2624.974 | 3500.114 | 4.167239
1331 | 22 | 6 | 345735.3 | 3000.15 | 2916.207 | 3415.198 | 4.199893
1332 | 22 | 6 | 346035.3 | 3300.15 | 3177.446 | 2895.399 | 4.199893
1333 | 22 | 6 | 346335.3 | 3600.15 | 3404.183 | 2569.772 | 4.199893
1334 | 22 | 6 | 346635.3 | 3900.15 | 3607.536 | 2316.167 | 4.199588
1335 | 22 | 6 | 346935.3 | 4200.15 | 3790.917 | 2087.892 | 4.199893
1336 | 22 | 6 | 347235.3 | 4500.15 | 3954.983 | 1849.47 | 4.199588
1337 | 22 | 6 | 347535.3 | 4800.15 | 4099.012 | 1604.868 | 4.199588
1338 | 22 | 6 | 347835.3 | 5100.15 | 4222.474 | 1358.587 | 4.199893
1339 | 22 | 6 | 348135.3 | 5400.15 | 4325.619 | 1118.334 | 4.199588
1340 | 22 | 6 | 348435.3 | 5700.15 | 4409.412 | 897.9934 | 4.199893
1341 | 22 | 6 | 348735.3 | 6000.15 | 4475.797 | 701.3809 | 4.200198
1342 | 22 | 6 | 349035.3 | 6300.15 | 4527.387 | 540.9323 | 4.199893
1343 | 22 | 6 | 349335.3 | 6600.15 | 4566.735 | 408.2551 | 4.199588
1344 | 22 | 6 | 349635.3 | 6900.15 | 4596.384 | 306.5537 | 4.199588
1345 | 22 | 6 | 349935.3 | 7200.15 | 4618.637 | 230.9453 | 4.199893
1346 | 22 | 6 | 350235.3 | 7500.15 | 4635.394 | 174.5632 | 4.199893
1347 | 22 | 6 | 350535.3 | 7800.15 | 4648.107 | 132.5246 | 4.199588
1348 | 22 | 6 | 350835.3 | 8100.15 | 4657.824 | 102.7695 | 4.199588
1349 | 22 | 6 | 351135.3 | 8400.15 | 4665.508 | 83.23796 | 4.199893
1350 | 22 | 6 | 351435.3 | 8700.15 | 4671.661 | 65.23232 | 4.199893
1351 | 22 | 6 | 351735.3 | 9000.15 | 4676.542 | 53.71176 | 4.199283
1352 | 22 | 6 | 351802.22 | 9067.07 | 4677.515 | 49.9733 | 4.199893
1353 | 22 | 7 | 351802.23 | 0.01 | 0 | 0 | 4.197757
1354 | 22 | 7 | 353602.22 | 1800 | 0 | 0 | 4.189517
1355 | 22 | 8 | 353602.26 | 0.04 | 0.01054907 | -1000.687 | 4.147402
1356 | 22 | 8 | 353603.26 | 1.04 | 0.2883302 | -1000.076 | 4.14374
1357 | 22 | 8 | 353604.26 | 2.04 | 0.5661008 | -999.9237 | 4.141909
1358 | 22 | 8 | 353605.26 | 3.04 | 0.8438703 | -999.9237 | 4.140688
1359 | 22 | 8 | 353606.26 | 4.04 | 1.121641 | -999.9237 | 4.139467
1360 | 22 | 8 | 353607.26 | 5.04 | 1.39941 | -999.8474 | 4.139162
1361 | 22 | 8 | 353608.26 | 6.04 | 1.677179 | -1000 | 4.138552
1362 | 22 | 8 | 353609.26 | 7.04 | 1.95495 | -1000 | 4.137636
1363 | 22 | 8 | 353610.26 | 8.04 | 2.232719 | -1000.076 | 4.137026
1364 | 22 | 8 | 353611.26 | 9.04 | 2.510489 | -1000 | 4.136721
1365 | 22 | 8 | 353612.22 | 10 | 2.777149 | -1000 | 4.135805
1366 | 22 | 9 | 353612.24 | 0.02 | 0.02770657 | -5000 | 3.953918
1367 | 22 | 9 | 353613.22 | 1 | 1.388785 | -4999.847 | 3.935302
1368 | 23 | 4 | 353613.23 | 0.01 | 0 | -5000 | 3.933165
1369 | 23 | 4 | 353913.23 | 300.01 | 416.6671 | -4999.847 | 3.777523
1370 | 23 | 4 | 354213.23 | 600.01 | 833.3202 | -4999.847 | 3.736629
1371 | 23 | 4 | 354513.23 | 900.01 | 1249.973 | -4999.695 | 3.692988
1372 | 23 | 4 | 354813.23 | 1200.01 | 1666.626 | -4999.771 | 3.647517
1373 | 23 | 4 | 355113.23 | 1500.01 | 2083.278 | -4999.847 | 3.604791
1374 | 23 | 4 | 355413.23 | 1800.01 | 2499.931 | -4999.771 | 3.561456
1375 | 23 | 4 | 355713.23 | 2100.01 | 2916.584 | -4999.924 | 3.511101
1376 | 23 | 4 | 356013.23 | 2400.01 | 3333.237 | -4999.695 | 3.44213
1377 | 23 | 4 | 356313.23 | 2700.01 | 3749.89 | -4999.847 | 3.343557
1378 | 23 | 4 | 356613.23 | 3000.01 | 4166.542 | -4999.924 | 3.232471
1379 | 23 | 4 | 356913.23 | 3300.01 | 4583.194 | -4999.695 | 3.071946
1380 | 23 | 4 | 356980.82 | 3367.6 | 4677.065 | -4999.847 | 2.999924
1381 | 23 | 5 | 356980.83 | 0.01 | 0 | 0 | 3.251392
1382 | 23 | 5 | 358780.82 | 1800 | 0 | 0 | 3.479667
1383 | 23 | 6 | 358780.97 | 0.15 | 0.04247328 | 2193.942 | 3.603265
1384 | 23 | 6 | 359080.97 | 300.15 | 291.6852 | 3499.809 | 3.796139
1385 | 23 | 6 | 359380.97 | 600.15 | 583.3463 | 3499.962 | 3.868467
1386 | 23 | 6 | 359680.97 | 900.15 | 875.0074 | 3499.962 | 3.949035
1387 | 23 | 6 | 359980.97 | 1200.15 | 1166.669 | 3499.886 | 4.010986
1388 | 23 | 6 | 360280.97 | 1500.15 | 1458.33 | 3499.733 | 4.050965
1389 | 23 | 6 | 360580.97 | 1800.15 | 1749.991 | 3499.886 | 4.080262
1390 | 23 | 6 | 360880.97 | 2100.15 | 2041.652 | 3500.038 | 4.106813
1391 | 23 | 6 | 361180.97 | 2400.15 | 2333.313 | 3499.962 | 4.134279
1392 | 23 | 6 | 361480.97 | 2700.15 | 2624.974 | 3500.038 | 4.167544
1393 | 23 | 6 | 361780.97 | 3000.15 | 2916.255 | 3420.462 | 4.199893
1394 | 23 | 6 | 362080.97 | 3300.15 | 3177.9 | 2898.909 | 4.199893
1395 | 23 | 6 | 362380.97 | 3600.15 | 3404.666 | 2565.805 | 4.199893
1396 | 23 | 6 | 362680.97 | 3900.15 | 3608.062 | 2318.532 | 4.199893
1397 | 23 | 6 | 362980.97 | 4200.15 | 3791.803 | 2089.418 | 4.199893
1398 | 23 | 6 | 363280.97 | 4500.15 | 3955.956 | 1850.233 | 4.199588
1399 | 23 | 6 | 363580.97 | 4800.15 | 4099.977 | 1604.486 | 4.199588
1400 | 23 | 6 | 363880.97 | 5100.15 | 4223.623 | 1361.257 | 4.199893
1401 | 23 | 6 | 364180.97 | 5400.15 | 4327.06 | 1121.843 | 4.199588
1402 | 23 | 6 | 364480.97 | 5700.15 | 4411.131 | 898.2986 | 4.199588
1403 | 23 | 6 | 364780.97 | 6000.15 | 4477.824 | 707.4083 | 4.199893
1404 | 23 | 6 | 365080.97 | 6300.15 | 4529.601 | 546.5019 | 4.199588
1405 | 23 | 6 | 365380.97 | 6600.15 | 4569.244 | 412.8328 | 4.200198
1406 | 23 | 6 | 365680.97 | 6900.15 | 4599.105 | 309.3004 | 4.199588
1407 | 23 | 6 | 365980.97 | 7200.15 | 4621.545 | 232.929 | 4.199588
1408 | 23 | 6 | 366280.97 | 7500.15 | 4638.403 | 175.2499 | 4.199588
1409 | 23 | 6 | 366580.97 | 7800.15 | 4651.219 | 134.7372 | 4.199893
1410 | 23 | 6 | 366880.97 | 8100.15 | 4661.044 | 103.8376 | 4.199893
1411 | 23 | 6 | 367180.97 | 8400.15 | 4668.742 | 81.63577 | 4.199893
1412 | 23 | 6 | 367480.97 | 8700.15 | 4674.913 | 65.5375 | 4.199588
1413 | 23 | 6 | 367780.97 | 9000.15 | 4679.893 | 54.39841 | 4.200198
1414 | 23 | 6 | 367867.54 | 9086.72 | 4681.162 | 49.897 | 4.199893
1415 | 23 | 7 | 367867.55 | 0.01 | 0 | 0 | 4.197757
1416 | 23 | 7 | 369667.54 | 1800 | 0 | 0 | 4.189517
1417 | 23 | 8 | 369667.58 | 0.04 | 0.01054738 | -1000.763 | 4.148318
1418 | 23 | 8 | 369668.58 | 1.04 | 0.2883279 | -1000 | 4.14374
1419 | 23 | 8 | 369669.58 | 2.04 | 0.5660983 | -999.9237 | 4.141604
1420 | 23 | 8 | 369670.58 | 3.04 | 0.8438682 | -999.8474 | 4.140688
1421 | 23 | 8 | 369671.58 | 4.04 | 1.121639 | -999.8474 | 4.139467
1422 | 23 | 8 | 369672.58 | 5.04 | 1.399408 | -1000 | 4.138857
1423 | 23 | 8 | 369673.58 | 6.04 | 1.677179 | -1000 | 4.138247
1424 | 23 | 8 | 369674.58 | 7.04 | 1.954949 | -1000 | 4.137636
1425 | 23 | 8 | 369675.58 | 8.04 | 2.232719 | -999.9237 | 4.136721
1426 | 23 | 8 | 369676.58 | 9.04 | 2.510489 | -1000 | 4.13611
1427 | 23 | 8 | 369677.54 | 10 | 2.777148 | -1000 | 4.135805
1428 | 23 | 9 | 369677.56 | 0.02 | 0.02770233 | -5000 | 3.953307
1429 | 23 | 9 | 369678.54 | 1 | 1.388787 | -4999.847 | 3.935302
1430 | 24 | 4 | 369678.55 | 0.01 | 0 | -5000 | 3.933165
1431 | 24 | 4 | 369978.55 | 300.01 | 416.6671 | -4999.695 | 3.777218
1432 | 24 | 4 | 370278.55 | 600.01 | 833.3203 | -4999.771 | 3.736019
1433 | 24 | 4 | 370578.55 | 900.01 | 1249.973 | -4999.542 | 3.692988
1434 | 24 | 4 | 370878.55 | 1200.01 | 1666.625 | -4999.771 | 3.646601
1435 | 24 | 4 | 371178.55 | 1500.01 | 2083.278 | -4999.924 | 3.603571
1436 | 24 | 4 | 371478.55 | 1800.01 | 2499.93 | -4999.847 | 3.56054
1437 | 24 | 4 | 371778.55 | 2100.01 | 2916.583 | -4999.924 | 3.510491
1438 | 24 | 4 | 372078.55 | 2400.01 | 3333.236 | -4999.771 | 3.440909
1439 | 24 | 4 | 372378.55 | 2700.01 | 3749.889 | -4999.847 | 3.342641
1440 | 24 | 4 | 372678.55 | 3000.01 | 4166.541 | -4999.847 | 3.230945
1441 | 24 | 4 | 372978.55 | 3300.01 | 4583.193 | -4999.924 | 3.070115
1442 | 24 | 4 | 373044.18 | 3365.64 | 4674.342 | -4999.771 | 2.999924
1443 | 24 | 5 | 373044.19 | 0.01 | 0 | 0 | 3.251698
1444 | 24 | 5 | 374844.18 | 1800 | 0 | 0 | 3.480278
1445 | 24 | 6 | 374844.33 | 0.15 | 0.04245908 | 2193.484 | 3.603876
1446 | 24 | 6 | 375144.33 | 300.15 | 291.6852 | 3499.809 | 3.797665
1447 | 24 | 6 | 375444.33 | 600.15 | 583.3463 | 3499.962 | 3.869688
1448 | 24 | 6 | 375744.33 | 900.15 | 875.0074 | 3500.038 | 3.950256
1449 | 24 | 6 | 376044.33 | 1200.15 | 1166.668 | 3500.038 | 4.011597
1450 | 24 | 6 | 376344.33 | 1500.15 | 1458.33 | 3499.886 | 4.05127
1451 | 24 | 6 | 376644.33 | 1800.15 | 1749.991 | 3499.809 | 4.081178
1452 | 24 | 6 | 376944.33 | 2100.15 | 2041.652 | 3499.886 | 4.107118
1453 | 24 | 6 | 377244.33 | 2400.15 | 2333.313 | 3499.962 | 4.13489
1454 | 24 | 6 | 377544.33 | 2700.15 | 2624.974 | 3499.886 | 4.168154
1455 | 24 | 6 | 377844.33 | 3000.15 | 2916.077 | 3403.525 | 4.199893
1456 | 24 | 6 | 378144.33 | 3300.15 | 3176.653 | 2888.151 | 4.199588
1457 | 24 | 6 | 378444.33 | 3600.15 | 3402.74 | 2558.785 | 4.199588
1458 | 24 | 6 | 378744.33 | 3900.15 | 3605.558 | 2314.641 | 4.199893
1459 | 24 | 6 | 379044.33 | 4200.15 | 3788.884 | 2083.696 | 4.199893
1460 | 24 | 6 | 379344.33 | 4500.15 | 3952.732 | 1847.257 | 4.199893
1461 | 24 | 6 | 379644.33 | 4800.15 | 4096.774 | 1605.707 | 4.199588
1462 | 24 | 6 | 379944.33 | 5100.15 | 4220.527 | 1362.02 | 4.199588
1463 | 24 | 6 | 380244.33 | 5400.15 | 4323.937 | 1120.089 | 4.199893
1464 | 24 | 6 | 380544.33 | 5700.15 | 4408.046 | 900.9689 | 4.199893
1465 | 24 | 6 | 380844.33 | 6000.15 | 4474.736 | 705.5772 | 4.199588
1466 | 24 | 6 | 381144.33 | 6300.15 | 4526.471 | 541.2375 | 4.199893
1467 | 24 | 6 | 381444.33 | 6600.15 | 4565.974 | 412.9091 | 4.199588
1468 | 24 | 6 | 381744.33 | 6900.15 | 4595.916 | 310.75 | 4.199588
1469 | 24 | 6 | 382044.33 | 7200.15 | 4618.411 | 233.0053 | 4.199893
1470 | 24 | 6 | 382344.33 | 7500.15 | 4635.325 | 177.7676 | 4.199588
1471 | 24 | 6 | 382644.33 | 7800.15 | 4648.154 | 134.8135 | 4.199588
1472 | 24 | 6 | 382944.33 | 8100.15 | 4658.015 | 103.3036 | 4.199893
1473 | 24 | 6 | 383244.33 | 8400.15 | 4665.718 | 82.55131 | 4.199893
1474 | 24 | 6 | 383544.33 | 8700.15 | 4671.877 | 66.98711 | 4.199893
1475 | 24 | 6 | 383844.33 | 9000.15 | 4676.881 | 53.25399 | 4.199893
1476 | 24 | 6 | 383928.32 | 9084.14 | 4678.113 | 49.897 | 4.199893
1477 | 24 | 7 | 383928.33 | 0.01 | 0 | 0 | 4.197452
1478 | 24 | 7 | 385728.32 | 1800 | 0 | 0 | 4.189517
1479 | 24 | 8 | 385728.36 | 0.04 | 0.01054441 | -1001.526 | 4.148013
1480 | 24 | 8 | 385729.36 | 1.04 | 0.288326 | -999.8474 | 4.143435
1481 | 24 | 8 | 385730.36 | 2.04 | 0.5660966 | -999.9237 | 4.141909
1482 | 24 | 8 | 385731.36 | 3.04 | 0.8438667 | -1000.076 | 4.140383
1483 | 24 | 8 | 385732.36 | 4.04 | 1.121637 | -1000.076 | 4.139467
1484 | 24 | 8 | 385733.36 | 5.04 | 1.399407 | -1000.076 | 4.138552
1485 | 24 | 8 | 385734.36 | 6.04 | 1.677176 | -999.9237 | 4.137942
1486 | 24 | 8 | 385735.36 | 7.04 | 1.954947 | -1000 | 4.137331
1487 | 24 | 8 | 385736.36 | 8.04 | 2.232717 | -999.9237 | 4.136416
1488 | 24 | 8 | 385737.36 | 9.04 | 2.510486 | -999.9237 | 4.13611
1489 | 24 | 8 | 385738.32 | 10 | 2.777145 | -1000.076 | 4.1355
1490 | 24 | 9 | 385738.34 | 0.02 | 0.0277053 | -5000 | 3.953307
1491 | 24 | 9 | 385739.32 | 1 | 1.388786 | -4999.847 | 3.934386
1492 | 25 | 4 | 385739.33 | 0.01 | 0 | -5000 | 3.932555
1493 | 25 | 4 | 386039.33 | 300.01 | 416.667 | -4999.924 | 3.776303
1494 | 25 | 4 | 386339.33 | 600.01 | 833.3201 | -4999.619 | 3.735103
1495 | 25 | 4 | 386639.33 | 900.01 | 1249.973 | -4999.924 | 3.692378
1496 | 25 | 4 | 386939.33 | 1200.01 | 1666.625 | -4999.847 | 3.646296
1497 | 25 | 4 | 387239.33 | 1500.01 | 2083.278 | -4999.771 | 3.60235
1498 | 25 | 4 | 387539.33 | 1800.01 | 2499.93 | -4999.847 | 3.55993
1499 | 25 | 4 | 387839.33 | 2100.01 | 2916.583 | -4999.771 | 3.508965
1500 | 25 | 4 | 388139.33 | 2400.01 | 3333.236 | -4999.695 | 3.439078
1501 | 25 | 4 | 388439.33 | 2700.01 | 3749.888 | -4999.924 | 3.340505
1502 | 25 | 4 | 388739.33 | 3000.01 | 4166.541 | -4999.847 | 3.229114
1503 | 25 | 4 | 389039.33 | 3300.01 | 4583.193 | -4999.847 | 3.065843
1504 | 25 | 4 | 389100.85 | 3361.53 | 4668.634 | -4999.771 | 2.999924
1505 | 25 | 5 | 389100.86 | 0.01 | 0 | 0 | 3.252308
1506 | 25 | 5 | 390900.85 | 1800 | 0 | 0 | 3.481193
1507 | 25 | 6 | 390901 | 0.15 | 0.04236498 | 2188.525 | 3.605707
1508 | 25 | 6 | 391201 | 300.15 | 291.6849 | 3500.038 | 3.799496
1509 | 25 | 6 | 391501 | 600.15 | 583.346 | 3499.809 | 3.870603
1510 | 25 | 6 | 391801 | 900.15 | 875.0071 | 3499.809 | 3.951171
1511 | 25 | 6 | 392101 | 1200.15 | 1166.668 | 3499.886 | 4.012512
1512 | 25 | 6 | 392401 | 1500.15 | 1458.329 | 3499.886 | 4.052186
1513 | 25 | 6 | 392701 | 1800.15 | 1749.99 | 3499.962 | 4.082094
1514 | 25 | 6 | 393001 | 2100.15 | 2041.651 | 3499.886 | 4.108034
1515 | 25 | 6 | 393301 | 2400.15 | 2333.313 | 3499.962 | 4.13611
1516 | 25 | 6 | 393601 | 2700.15 | 2624.974 | 3499.962 | 4.169375
1517 | 25 | 6 | 393901 | 3000.15 | 2915.889 | 3389.334 | 4.199893
1518 | 25 | 6 | 394201 | 3300.15 | 3175.48 | 2878.157 | 4.199588
1519 | 25 | 6 | 394501 | 3600.15 | 3400.755 | 2552.377 | 4.199893
1520 | 25 | 6 | 394801 | 3900.15 | 3602.966 | 2307.012 | 4.199893
1521 | 25 | 6 | 395101 | 4200.15 | 3785.619 | 2076.753 | 4.199893
1522 | 25 | 6 | 395401 | 4500.15 | 3948.953 | 1841.84 | 4.199893
1523 | 25 | 6 | 395701 | 4800.15 | 4092.483 | 1604.257 | 4.199588
1524 | 25 | 6 | 396001 | 5100.15 | 4215.888 | 1358.816 | 4.199893
1525 | 25 | 6 | 396301 | 5400.15 | 4319.063 | 1122.072 | 4.199588
1526 | 25 | 6 | 396601 | 5700.15 | 4403.058 | 899.5193 | 4.199893
1527 | 25 | 6 | 396901 | 6000.15 | 4469.599 | 703.8224 | 4.199588
1528 | 25 | 6 | 397201 | 6300.15 | 4521.104 | 541.2375 | 4.199893
1529 | 25 | 6 | 397501 | 6600.15 | 4560.42 | 408.0262 | 4.199588
1530 | 25 | 6 | 397801 | 6900.15 | 4590.178 | 311.5892 | 4.200198
1531 | 25 | 6 | 398101 | 7200.15 | 4612.678 | 233.2341 | 4.199893
1532 | 25 | 6 | 398401 | 7500.15 | 4629.675 | 177.3861 | 4.199893
1533 | 25 | 6 | 398701 | 7800.15 | 4642.583 | 134.0505 | 4.199893
1534 | 25 | 6 | 399001 | 8100.15 | 4652.459 | 103.9902 | 4.199588
1535 | 25 | 6 | 399301 | 8400.15 | 4660.198 | 82.7039 | 4.200198
1536 | 25 | 6 | 399601 | 8700.15 | 4666.375 | 66.83452 | 4.199588
1537 | 25 | 6 | 399901 | 9000.15 | 4671.409 | 55.69543 | 4.199588
1538 | 25 | 6 | 400000.46 | 9099.61 | 4672.885 | 49.82071 | 4.199588
1539 | 25 | 7 | 400000.47 | 0.01 | 0 | 0 | 4.197757
1540 | 25 | 7 | 401800.46 | 1800 | 0 | 0 | 4.189212
1541 | 25 | 8 | 401800.5 | 0.04 | 0.01054864661 | -1000.763 | 4.147402
1542 | 25 | 8 | 401801.5 | 1.04 | 0.2883294 | -1000 | 4.14313
1543 | 25 | 8 | 401802.5 | 2.04 | 0.5660993 | -1000.076 | 4.141604
1544 | 25 | 8 | 401803.5 | 3.04 | 0.8438705 | -999.9237 | 4.140078
1545 | 25 | 8 | 401804.5 | 4.04 | 1.121639 | -1000 | 4.139467
1546 | 25 | 8 | 401805.5 | 5.04 | 1.399409 | -999.9237 | 4.138552
1547 | 25 | 8 | 401806.5 | 6.04 | 1.677177 | -1000 | 4.138247
1548 | 25 | 8 | 401807.5 | 7.04 | 1.954946 | -1000 | 4.137026
1549 | 25 | 8 | 401808.5 | 8.04 | 2.232717 | -1000 | 4.136416
1550 | 25 | 8 | 401809.5 | 9.04 | 2.510487 | -999.9237 | 4.13611
1551 | 25 | 8 | 401810.46 | 10 | 2.777144 | -999.7711 | 4.1355
1552 | 25 | 9 | 401810.48 | 0.02 | 0.02770106 | -5000 | 3.952392
1553 | 25 | 9 | 401811.46 | 1 | 1.388781 | -4999.847 | 3.933776
1554 | 26 | 4 | 401811.47 | 0.01 | 0 | -5000 | 3.931945
1555 | 26 | 4 | 402111.47 | 300.01 | 416.667 | -4999.847 | 3.775387
1556 | 26 | 4 | 402411.47 | 600.01 | 833.3201 | -4999.847 | 3.734188
1557 | 26 | 4 | 402711.47 | 900.01 | 1249.973 | -4999.771 | 3.691463
1558 | 26 | 4 | 403011.47 | 1200.01 | 1666.626 | -5000 | 3.645075
1559 | 26 | 4 | 403311.47 | 1500.01 | 2083.278 | -4999.847 | 3.60174
1560 | 26 | 4 | 403611.47 | 1800.01 | 2499.93 | -4999.924 | 3.559319
1561 | 26 | 4 | 403911.47 | 2100.01 | 2916.583 | -4999.924 | 3.508049
1562 | 26 | 4 | 404211.47 | 2400.01 | 3333.236 | -4999.695 | 3.437858
1563 | 26 | 4 | 404511.47 | 2700.01 | 3749.888 | -4999.771 | 3.338979
1564 | 26 | 4 | 404811.47 | 3000.01 | 4166.541 | -4999.771 | 3.227588
1565 | 26 | 4 | 405111.47 | 3300.01 | 4583.193 | -4999.771 | 3.063706
1566 | 26 | 4 | 405170.23 | 3358.77 | 4664.802 | -4999.924 | 2.999924
1567 | 26 | 5 | 405170.24 | 0.01 | 0 | 0 | 3.254139
1568 | 26 | 5 | 406970.23 | 1800 | 0 | 0 | 3.482109
1569 | 26 | 6 | 406970.38 | 0.15 | 0.04230076 | 2185.245 | 3.606012
1570 | 26 | 6 | 407270.38 | 300.15 | 291.6847 | 3499.886 | 3.800107
1571 | 26 | 6 | 407570.38 | 600.15 | 583.3458 | 3499.886 | 3.871824
1572 | 26 | 6 | 407870.38 | 900.15 | 875.0069 | 3499.962 | 3.952392
1573 | 26 | 6 | 408170.38 | 1200.15 | 1166.668 | 3499.886 | 4.013733
1574 | 26 | 6 | 408470.38 | 1500.15 | 1458.329 | 3499.886 | 4.053407
1575 | 26 | 6 | 408770.38 | 1800.15 | 1749.99 | 3499.962 | 4.082704
1576 | 26 | 6 | 409070.38 | 2100.15 | 2041.651 | 3499.962 | 4.109255
1577 | 26 | 6 | 409370.38 | 2400.15 | 2333.312 | 3499.962 | 4.136721
1578 | 26 | 6 | 409670.38 | 2700.15 | 2624.973 | 3499.809 | 4.169986
1579 | 26 | 6 | 409970.38 | 3000.15 | 2915.661 | 3374.99 | 4.199893
1580 | 26 | 6 | 410270.38 | 3300.15 | 3174.38 | 2868.238 | 4.199893
1581 | 26 | 6 | 410570.38 | 3600.15 | 3399.05 | 2545.205 | 4.199893
1582 | 26 | 6 | 410870.38 | 3900.15 | 3600.657 | 2300.603 | 4.199588
1583 | 26 | 6 | 411170.38 | 4200.15 | 3782.874 | 2071.336 | 4.199588
1584 | 26 | 6 | 411470.38 | 4500.15 | 3945.809 | 1837.186 | 4.199893
1585 | 26 | 6 | 411770.38 | 4800.15 | 4089.064 | 1598.993 | 4.199893
1586 | 26 | 6 | 412070.38 | 5100.15 | 4212.109 | 1355.154 | 4.199893
1587 | 26 | 6 | 412370.38 | 5400.15 | 4315.028 | 1118.791 | 4.199893
1588 | 26 | 6 | 412670.38 | 5700.15 | 4398.901 | 899.6719 | 4.199893
1589 | 26 | 6 | 412970.38 | 6000.15 | 4465.485 | 704.0513 | 4.199893
1590 | 26 | 6 | 413270.38 | 6300.15 | 4517.106 | 540.7797 | 4.199893
1591 | 26 | 6 | 413570.38 | 6600.15 | 4556.39 | 409.247 | 4.199893
1592 | 26 | 6 | 413870.38 | 6900.15 | 4586.096 | 307.393 | 4.199893
1593 | 26 | 6 | 414170.38 | 7200.15 | 4608.503 | 233.0816 | 4.199893
1594 | 26 | 6 | 414470.38 | 7500.15 | 4625.495 | 178.0728 | 4.199893
1595 | 26 | 6 | 414770.38 | 7800.15 | 4638.362 | 135.1949 | 4.199588
1596 | 26 | 6 | 415070.38 | 8100.15 | 4648.265 | 103.7613 | 4.199588
1597 | 26 | 6 | 415370.38 | 8400.15 | 4656.014 | 81.25429 | 4.199893
1598 | 26 | 6 | 415670.38 | 8700.15 | 4662.183 | 65.99527 | 4.199893
1599 | 26 | 6 | 415970.38 | 9000.15 | 4667.213 | 55.23766 | 4.199893
1600 | 26 | 6 | 416098.09 | 9127.86 | 4669.086 | 49.9733 | 4.199893
1601 | 26 | 7 | 416098.1 | 0.01 | 0 | 0 | 4.197452
1602 | 26 | 7 | 417898.09 | 1800 | 0 | 0 | 4.189212
1603 | 26 | 8 | 417898.13 | 0.04 | 0.01054928 | -1000.687 | 4.147097
1604 | 26 | 8 | 417899.13 | 1.04 | 0.2883302 | -999.9237 | 4.14313
1605 | 26 | 8 | 417900.13 | 2.04 | 0.5661006 | -999.9237 | 4.141299
1606 | 26 | 8 | 417901.13 | 3.04 | 0.8438713834 | -999.9237 | 4.140383
1607 | 26 | 8 | 417902.13 | 4.04 | 1.121642 | -999.9237 | 4.139162
1608 | 26 | 8 | 417903.13 | 5.04 | 1.399412 | -1000.076 | 4.138552
1609 | 26 | 8 | 417904.13 | 6.04 | 1.677182 | -999.9237 | 4.137942
1610 | 26 | 8 | 417905.13 | 7.04 | 1.954952 | -1000 | 4.137026
1611 | 26 | 8 | 417906.13 | 8.04 | 2.232721 | -999.8474 | 4.136416
1612 | 26 | 8 | 417907.13 | 9.04 | 2.510491 | -999.9237 | 4.135805
1613 | 26 | 8 | 417908.09 | 10 | 2.777149 | -999.9237 | 4.135195
1614 | 26 | 9 | 417908.11 | 0.02 | 0.02770318 | -5000 | 3.952087
1615 | 26 | 9 | 417909.09 | 1 | 1.388787 | -4999.924 | 3.93286
1616 | 27 | 4 | 417909.1 | 0.01 | 0 | -5000 | 3.931334
1617 | 27 | 4 | 418209.1 | 300.01 | 416.667 | -4999.847 | 3.774777
1618 | 27 | 4 | 418509.1 | 600.01 | 833.3202 | -4999.771 | 3.733883
1619 | 27 | 4 | 418809.1 | 900.01 | 1249.973 | -4999.924 | 3.690547
1620 | 27 | 4 | 419109.1 | 1200.01 | 1666.626 | -4999.847 | 3.644465
1621 | 27 | 4 | 419409.1 | 1500.01 | 2083.279 | -4999.847 | 3.601129
1622 | 27 | 4 | 419709.1 | 1800.01 | 2499.931 | -4999.924 | 3.558099
1623 | 27 | 4 | 420009.1 | 2100.01 | 2916.583 | -4999.847 | 3.506523
1624 | 27 | 4 | 420309.1 | 2400.01 | 3333.236 | -4999.847 | 3.436332
1625 | 27 | 4 | 420609.1 | 2700.01 | 3749.888 | -4999.924 | 3.337148
1626 | 27 | 4 | 420909.1 | 3000.01 | 4166.541 | -4999.847 | 3.225452
1627 | 27 | 4 | 421209.1 | 3300.01 | 4583.194 | -4999.847 | 3.06096
1628 | 27 | 4 | 421265.73 | 3356.64 | 4661.844 | -4999.847 | 2.999924
1629 | 27 | 5 | 421265.74 | 0.01 | 0 | 0 | 3.253834
1630 | 27 | 5 | 423065.73 | 1800 | 0 | 0 | 3.482109
1631 | 27 | 6 | 423065.88 | 0.15 | 0.0422925 | 2184.482 | 3.607233
1632 | 27 | 6 | 423365.88 | 300.15 | 291.6847 | 3499.962 | 3.800717
1633 | 27 | 6 | 423665.88 | 600.15 | 583.3458 | 3499.962 | 3.87335
1634 | 27 | 6 | 423965.88 | 900.15 | 875.0069 | 3499.809 | 3.953307
1635 | 27 | 6 | 424265.88 | 1200.15 | 1166.668 | 3499.962 | 4.014343
1636 | 27 | 6 | 424565.88 | 1500.15 | 1458.329 | 3499.886 | 4.053712
1637 | 27 | 6 | 424865.88 | 1800.15 | 1749.99 | 3499.962 | 4.083619
1638 | 27 | 6 | 425165.88 | 2100.15 | 2041.651 | 3499.886 | 4.109255
1639 | 27 | 6 | 425465.88 | 2400.15 | 2333.312 | 3499.886 | 4.137331
1640 | 27 | 6 | 425765.88 | 2700.15 | 2624.974 | 3499.809 | 4.170901
1641 | 27 | 6 | 426065.88 | 3000.15 | 2915.421 | 3361.563 | 4.199893
1642 | 27 | 6 | 426365.88 | 3300.15 | 3173.196 | 2859.77 | 4.199893
1643 | 27 | 6 | 426665.88 | 3600.15 | 3397.106 | 2535.286 | 4.199893
1644 | 27 | 6 | 426965.88 | 3900.15 | 3598.137 | 2294.118 | 4.199893
1645 | 27 | 6 | 427265.88 | 4200.15 | 3779.801 | 2064.622 | 4.199588
1646 | 27 | 6 | 427565.88 | 4500.15 | 3942.237 | 1831.922 | 4.199588
1647 | 27 | 6 | 427865.88 | 4800.15 | 4085.137 | 1597.543 | 4.199893
1648 | 27 | 6 | 428165.88 | 5100.15 | 4208.033 | 1352.712 | 4.199588
1649 | 27 | 6 | 428465.88 | 5400.15 | 4310.99 | 1118.029 | 4.200198
1650 | 27 | 6 | 428765.88 | 5700.15 | 4394.868 | 898.2986 | 4.199588
1651 | 27 | 6 | 429065.88 | 6000.15 | 4461.435 | 704.2039 | 4.199893
1652 | 27 | 6 | 429365.88 | 6300.15 | 4513.163 | 542.3056 | 4.199588
1653 | 27 | 6 | 429665.88 | 6600.15 | 4552.633 | 406.8818 | 4.199893
1654 | 27 | 6 | 429965.88 | 6900.15 | 4582.304 | 307.6982 | 4.199893
1655 | 27 | 6 | 430265.88 | 7200.15 | 4604.706 | 232.3186 | 4.199893
1656 | 27 | 6 | 430565.88 | 7500.15 | 4621.799 | 177.5387 | 4.199588
1657 | 27 | 6 | 430865.88 | 7800.15 | 4634.759 | 135.2712 | 4.199893
1658 | 27 | 6 | 431165.88 | 8100.15 | 4644.733 | 105.9739 | 4.199893
1659 | 27 | 6 | 431465.88 | 8400.15 | 4652.557 | 82.7039 | 4.199893
1660 | 27 | 6 | 431765.88 | 8700.15 | 4658.764 | 67.29229 | 4.199893
1661 | 27 | 6 | 432065.88 | 9000.15 | 4663.794 | 55.39025 | 4.199588
1662 | 27 | 6 | 432166.22 | 9100.49 | 4665.271 | 49.9733 | 4.199893
1663 | 27 | 7 | 432166.23 | 0.01 | 0 | 0 | 4.197452
1664 | 27 | 7 | 433966.22 | 1800 | 0 | 0 | 4.189212
1665 | 27 | 8 | 433966.26 | 0.04 | 0.01054716 | -1000.992 | 4.147402
1666 | 27 | 8 | 433967.26 | 1.04 | 0.2883285 | -999.9237 | 4.14313
1667 | 27 | 8 | 433968.26 | 2.04 | 0.5660972 | -1000 | 4.141604
1668 | 27 | 8 | 433969.26 | 3.04 | 0.8438665 | -1000 | 4.140078
1669 | 27 | 8 | 433970.26 | 4.04 | 1.121636 | -999.9237 | 4.139162
1670 | 27 | 8 | 433971.26 | 5.04 | 1.399406 | -999.9237 | 4.138247
1671 | 27 | 8 | 433972.26 | 6.04 | 1.677176 | -999.9237 | 4.137331
1672 | 27 | 8 | 433973.26 | 7.04 | 1.954945 | -999.9237 | 4.136721
1673 | 27 | 8 | 433974.26 | 8.04 | 2.232715 | -1000.153 | 4.136416
1674 | 27 | 8 | 433975.26 | 9.04 | 2.510485 | -1000 | 4.135805
1675 | 27 | 8 | 433976.22 | 10 | 2.777145 | -1000 | 4.135195
1676 | 27 | 9 | 433976.24 | 0.02 | 0.02770106 | -5000 | 3.951476
1677 | 27 | 9 | 433977.22 | 1 | 1.388784 | -4999.847 | 3.932555
1678 | 28 | 4 | 433977.23 | 0.01 | 0 | -5000 | 3.930724
1679 | 28 | 4 | 434277.23 | 300.01 | 416.6668 | -4999.771 | 3.774472
1680 | 28 | 4 | 434577.23 | 600.01 | 833.32 | -4999.924 | 3.733272
1681 | 28 | 4 | 434877.23 | 900.01 | 1249.973 | -4999.771 | 3.690242
1682 | 28 | 4 | 435177.23 | 1200.01 | 1666.626 | -4999.847 | 3.643549
1683 | 28 | 4 | 435477.23 | 1500.01 | 2083.279 | -4999.771 | 3.600519
1684 | 28 | 4 | 435777.23 | 1800.01 | 2499.931 | -4999.771 | 3.556268
1685 | 28 | 4 | 436077.23 | 2100.01 | 2916.584 | -4999.847 | 3.505608
1686 | 28 | 4 | 436377.23 | 2400.01 | 3333.236 | -4999.847 | 3.435416
1687 | 28 | 4 | 436677.23 | 2700.01 | 3749.889 | -4999.847 | 3.335622
1688 | 28 | 4 | 436977.23 | 3000.01 | 4166.541 | -4999.847 | 3.223621
1689 | 28 | 4 | 437277.23 | 3300.01 | 4583.194 | -4999.847 | 3.056382
1690 | 28 | 4 | 437329.48 | 3352.26 | 4655.761 | -4999.924 | 2.999924
1691 | 28 | 5 | 437329.49 | 0.01 | 0 | 0 | 3.25536
1692 | 28 | 5 | 439129.48 | 1800 | 0 | 0 | 3.48394
1693 | 28 | 6 | 439129.63 | 0.15 | 0.0422162 | 2180.209 | 3.607843
1694 | 28 | 6 | 439429.63 | 300.15 | 291.6844 | 3499.886 | 3.801938
1695 | 28 | 6 | 439729.63 | 600.15 | 583.3455 | 3499.886 | 3.874876
1696 | 28 | 6 | 440029.63 | 900.15 | 875.0066 | 3499.886 | 3.954528
1697 | 28 | 6 | 440329.63 | 1200.15 | 1166.668 | 3499.886 | 4.015259
1698 | 28 | 6 | 440629.63 | 1500.15 | 1458.329 | 3500.038 | 4.054627
1699 | 28 | 6 | 440929.63 | 1800.15 | 1749.99 | 3499.886 | 4.08423
1700 | 28 | 6 | 441229.63 | 2100.15 | 2041.651 | 3499.886 | 4.11017
1701 | 28 | 6 | 441529.63 | 2400.15 | 2333.312 | 3499.962 | 4.138247
1702 | 28 | 6 | 441829.63 | 2700.15 | 2624.973 | 3499.886 | 4.171511
1703 | 28 | 6 | 442129.63 | 3000.15 | 2915.06 | 3343.175 | 4.200198
1704 | 28 | 6 | 442429.63 | 3300.15 | 3171.475 | 2848.096 | 4.199893
1705 | 28 | 6 | 442729.63 | 3600.15 | 3394.773 | 2531.701 | 4.199588
1706 | 28 | 6 | 443029.63 | 3900.15 | 3595.307 | 2285.649 | 4.199588
1707 | 28 | 6 | 443329.63 | 4200.15 | 3776.323 | 2057.679 | 4.199893
1708 | 28 | 6 | 443629.63 | 4500.15 | 3938.351 | 1828.336 | 4.199893
1709 | 28 | 6 | 443929.63 | 4800.15 | 4080.737 | 1588.54 | 4.199588
1710 | 28 | 6 | 444229.63 | 5100.15 | 4202.988 | 1348.592 | 4.199893
1711 | 28 | 6 | 444529.63 | 5400.15 | 4305.623 | 1117.952 | 4.199893
1712 | 28 | 6 | 444829.63 | 5700.15 | 4389.4 | 897.0779 | 4.199893
1713 | 28 | 6 | 445129.63 | 6000.15 | 4455.835 | 703.3646 | 4.199893
1714 | 28 | 6 | 445429.63 | 6300.15 | 4507.491 | 542.3819 | 4.199893
1715 | 28 | 6 | 445729.63 | 6600.15 | 4546.951 | 411.1543 | 4.199893
1716 | 28 | 6 | 446029.63 | 6900.15 | 4576.796 | 308.3085 | 4.199893
1717 | 28 | 6 | 446329.63 | 7200.15 | 4599.216 | 231.9371 | 4.199893
1718 | 28 | 6 | 446629.63 | 7500.15 | 4616.108 | 175.7839 | 4.199893
1719 | 28 | 6 | 446929.63 | 7800.15 | 4629.138 | 137.4075 | 4.200198
1720 | 28 | 6 | 447229.63 | 8100.15 | 4639.161 | 106.0502 | 4.199893
1721 | 28 | 6 | 447529.63 | 8400.15 | 4647.001 | 85.06905 | 4.199893
1722 | 28 | 6 | 447829.63 | 8700.15 | 4653.274 | 67.0634 | 4.199893
1723 | 28 | 6 | 448129.63 | 9000.15 | 4658.285 | 55.16136 | 4.199893
1724 | 28 | 6 | 448184.61 | 9055.13 | 4659.099 | 49.9733 | 4.199893
1725 | 28 | 7 | 448184.62 | 0.01 | 0 | 0 | 4.198062
1726 | 28 | 7 | 449984.61 | 1800 | 0 | 0 | 4.188907
1727 | 28 | 8 | 449984.65 | 0.04 | 0.01054738 | -1000.763 | 4.146792
1728 | 28 | 8 | 449985.65 | 1.04 | 0.2883292 | -1000 | 4.142214
1729 | 28 | 8 | 449986.65 | 2.04 | 0.5660989 | -1000 | 4.140688
1730 | 28 | 8 | 449987.65 | 3.04 | 0.8438695 | -1000 | 4.139467
1731 | 28 | 8 | 449988.65 | 4.04 | 1.121639 | -1000 | 4.138552
1732 | 28 | 8 | 449989.65 | 5.04 | 1.399408 | -999.9237 | 4.137636
1733 | 28 | 8 | 449990.65 | 6.04 | 1.677178 | -1000 | 4.137331
1734 | 28 | 8 | 449991.65 | 7.04 | 1.954947 | -999.9237 | 4.13611
1735 | 28 | 8 | 449992.65 | 8.04 | 2.232717 | -1000 | 4.135805
1736 | 28 | 8 | 449993.65 | 9.04 | 2.510487 | -1000 | 4.135195
1737 | 28 | 8 | 449994.61 | 10 | 2.777148 | -1000.076 | 4.134585
1738 | 28 | 9 | 449994.63 | 0.02 | 0.02770233 | -5000 | 3.950561
1739 | 28 | 9 | 449995.61 | 1 | 1.388786 | -4999.847 | 3.93225
1740 | 29 | 4 | 449995.62 | 0.01 | 0 | -5000 | 3.930114
1741 | 29 | 4 | 450295.62 | 300.01 | 416.667 | -4999.771 | 3.773251
1742 | 29 | 4 | 450595.62 | 600.01 | 833.3199 | -4999.847 | 3.732357
1743 | 29 | 4 | 450895.62 | 900.01 | 1249.973 | -4999.771 | 3.689021
1744 | 29 | 4 | 451195.62 | 1200.01 | 1666.626 | -4999.847 | 3.642939
1745 | 29 | 4 | 451495.62 | 1500.01 | 2083.279 | -4999.847 | 3.600214
1746 | 29 | 4 | 451795.62 | 1800.01 | 2499.932 | -4999.847 | 3.555962
1747 | 29 | 4 | 452095.62 | 2100.01 | 2916.584 | -4999.924 | 3.504387
1748 | 29 | 4 | 452395.62 | 2400.01 | 3333.236 | -4999.695 | 3.433585
1749 | 29 | 4 | 452695.62 | 2700.01 | 3749.888 | -4999.771 | 3.333486
1750 | 29 | 4 | 452995.62 | 3000.01 | 4166.541 | -4999.771 | 3.22118
1751 | 29 | 4 | 453295.62 | 3300.01 | 4583.194 | -5000 | 3.05333
1752 | 29 | 4 | 453344.69 | 3349.08 | 4651.344 | -4999.847 | 2.999924
1753 | 29 | 5 | 453344.7 | 0.01 | 0 | 0 | 3.25536
1754 | 29 | 5 | 455144.69 | 1800 | 0 | 0 | 3.48394
1755 | 29 | 6 | 455144.84 | 0.15 | 0.04218441 | 2178.225 | 3.608759
1756 | 29 | 6 | 455444.84 | 300.15 | 291.6843 | 3499.886 | 3.802853
1757 | 29 | 6 | 455744.84 | 600.15 | 583.3454 | 3499.886 | 3.875792
1758 | 29 | 6 | 456044.84 | 900.15 | 875.0065 | 3499.962 | 3.956054
1759 | 29 | 6 | 456344.84 | 1200.15 | 1166.668 | 3499.886 | 4.016175
1760 | 29 | 6 | 456644.84 | 1500.15 | 1458.329 | 3500.038 | 4.055543
1761 | 29 | 6 | 456944.84 | 1800.15 | 1749.99 | 3499.962 | 4.085145
1762 | 29 | 6 | 457244.84 | 2100.15 | 2041.651 | 3499.886 | 4.11078
1763 | 29 | 6 | 457544.84 | 2400.15 | 2333.312 | 3499.886 | 4.139467
1764 | 29 | 6 | 457844.84 | 2700.15 | 2624.973 | 3499.962 | 4.172732
1765 | 29 | 6 | 458144.84 | 3000.15 | 2914.665 | 3326.314 | 4.200198
1766 | 29 | 6 | 458444.84 | 3300.15 | 3169.899 | 2835.889 | 4.199893
1767 | 29 | 6 | 458744.84 | 3600.15 | 3392.263 | 2521.401 | 4.199893
1768 | 29 | 6 | 459044.84 | 3900.15 | 3592.104 | 2280.079 | 4.199893
1769 | 29 | 6 | 459344.84 | 4200.15 | 3772.665 | 2052.262 | 4.199893
1770 | 29 | 6 | 459644.84 | 4500.15 | 3934.256 | 1823.224 | 4.199893
1771 | 29 | 6 | 459944.84 | 4800.15 | 4076.367 | 1585.565 | 4.199588
1772 | 29 | 6 | 460244.84 | 5100.15 | 4198.609 | 1346.99 | 4.199893
1773 | 29 | 6 | 460544.84 | 5400.15 | 4301.09 | 1113.909 | 4.199588
1774 | 29 | 6 | 460844.84 | 5700.15 | 4384.815 | 899.0616 | 4.200198
1775 | 29 | 6 | 461144.84 | 6000.15 | 4451.42 | 704.5853 | 4.199588
1776 | 29 | 6 | 461444.84 | 6300.15 | 4503.098 | 541.1612 | 4.199588
1777 | 29 | 6 | 461744.84 | 6600.15 | 4542.591 | 410.0099 | 4.199283
1778 | 29 | 6 | 462044.84 | 6900.15 | 4572.525 | 310.4448 | 4.199893
1779 | 29 | 6 | 462344.84 | 7200.15 | 4595.021 | 231.632 | 4.199893
1780 | 29 | 6 | 462644.84 | 7500.15 | 4611.884 | 175.555 | 4.199893
1781 | 29 | 6 | 462944.84 | 7800.15 | 4624.778 | 135.8053 | 4.199893
1782 | 29 | 6 | 463244.84 | 8100.15 | 4634.847 | 107.1183 | 4.199893
1783 | 29 | 6 | 463544.84 | 8400.15 | 4642.821 | 83.77203 | 4.199588
1784 | 29 | 6 | 463844.84 | 8700.15 | 4649.168 | 68.6656 | 4.199588
1785 | 29 | 6 | 464144.84 | 9000.15 | 4654.323 | 55.92432 | 4.199588
1786 | 29 | 6 | 464262.48 | 9117.79 | 4656.066 | 49.9733 | 4.199893
1787 | 29 | 7 | 464262.49 | 0.01 | 0 | 0 | 4.197452
1788 | 29 | 7 | 466062.48 | 1800 | 0 | 0 | 4.189212
1789 | 29 | 8 | 466062.52 | 0.04 | 0.01054864661 | -1000.763 | 4.147097
1790 | 29 | 8 | 466063.52 | 1.04 | 0.2883298 | -1000 | 4.142824
1791 | 29 | 8 | 466064.52 | 2.04 | 0.566101 | -1000 | 4.140993
1792 | 29 | 8 | 466065.52 | 3.04 | 0.8438697 | -1000 | 4.139773
1793 | 29 | 8 | 466066.52 | 4.04 | 1.121641 | -999.9237 | 4.138552
1794 | 29 | 8 | 466067.52 | 5.04 | 1.39941 | -1000.153 | 4.138247
1795 | 29 | 8 | 466068.52 | 6.04 | 1.677181 | -1000 | 4.137026
1796 | 29 | 8 | 466069.52 | 7.04 | 1.95495 | -1000 | 4.136416
1797 | 29 | 8 | 466070.52 | 8.04 | 2.23272 | -999.8474 | 4.135805
1798 | 29 | 8 | 466071.52 | 9.04 | 2.51049 | -1000 | 4.1355
1799 | 29 | 8 | 466072.48 | 10 | 2.777147 | -1000.076 | 4.13489
1800 | 29 | 9 | 466072.5 | 0.02 | 0.02770148 | -5000 | 3.950561
1801 | 29 | 9 | 466073.48 | 1 | 1.388781 | -4999.771 | 3.931945
1802 | 30 | 4 | 466073.49 | 0.01 | 0 | -5000 | 3.929808
1803 | 30 | 4 | 466373.49 | 300.01 | 416.667 | -4999.771 | 3.773556
1804 | 30 | 4 | 466673.49 | 600.01 | 833.32 | -4999.771 | 3.732357
1805 | 30 | 4 | 466973.49 | 900.01 | 1249.973 | -4999.847 | 3.688716
1806 | 30 | 4 | 467273.49 | 1200.01 | 1666.626 | -4999.771 | 3.642329
1807 | 30 | 4 | 467573.49 | 1500.01 | 2083.279 | -4999.924 | 3.598688
1808 | 30 | 4 | 467873.49 | 1800.01 | 2499.932 | -4999.924 | 3.555352
1809 | 30 | 4 | 468173.49 | 2100.01 | 2916.584 | -4999.771 | 3.503777
1810 | 30 | 4 | 468473.49 | 2400.01 | 3333.237 | -4999.924 | 3.43267
1811 | 30 | 4 | 468773.49 | 2700.01 | 3749.889 | -4999.847 | 3.33196
1812 | 30 | 4 | 469073.49 | 3000.01 | 4166.541 | -4999.847 | 3.219959
1813 | 30 | 4 | 469373.49 | 3300.01 | 4583.194 | -4999.847 | 3.051194
1814 | 30 | 4 | 469420.2 | 3346.72 | 4648.067 | -4999.847 | 2.999924
1815 | 30 | 5 | 469420.21 | 0.01 | 0 | 0 | 3.25597
1816 | 30 | 5 | 471220.2 | 1800 | 0 | 0 | 3.48455
1817 | 30 | 6 | 471220.35 | 0.15 | 0.04214118 | 2176.013 | 3.609369
1818 | 30 | 6 | 471520.35 | 300.15 | 291.6842 | 3499.962 | 3.804074
1819 | 30 | 6 | 471820.35 | 600.15 | 583.3453 | 3499.962 | 3.877012
1820 | 30 | 6 | 472120.35 | 900.15 | 875.0064 | 3499.886 | 3.957275
1821 | 30 | 6 | 472420.35 | 1200.15 | 1166.667 | 3499.886 | 4.017395
1822 | 30 | 6 | 472720.35 | 1500.15 | 1458.329 | 3499.886 | 4.055848
1823 | 30 | 6 | 473020.35 | 1800.15 | 1749.99 | 3500.038 | 4.085451
1824 | 30 | 6 | 473320.35 | 2100.15 | 2041.651 | 3499.962 | 4.112001
1825 | 30 | 6 | 473620.35 | 2400.15 | 2333.312 | 3499.886 | 4.139773
1826 | 30 | 6 | 473920.35 | 2700.15 | 2624.973 | 3499.962 | 4.173648
1827 | 30 | 6 | 474220.35 | 3000.15 | 2914.432 | 3315.938 | 4.199893
1828 | 30 | 6 | 474520.35 | 3300.15 | 3168.87 | 2828.794 | 4.199893
1829 | 30 | 6 | 474820.35 | 3600.15 | 3390.768 | 2516.518 | 4.199893
1830 | 30 | 6 | 475120.35 | 3900.15 | 3590.11 | 2274.357 | 4.199588
1831 | 30 | 6 | 475420.35 | 4200.15 | 3770.212 | 2050.355 | 4.199893
1832 | 30 | 6 | 475720.35 | 4500.15 | 3931.49 | 1820.02 | 4.200198
1833 | 30 | 6 | 476020.35 | 4800.15 | 4073.157 | 1581.14 | 4.199893
1834 | 30 | 6 | 476320.35 | 5100.15 | 4194.912 | 1342.947 | 4.199588
1835 | 30 | 6 | 476620.35 | 5400.15 | 4297.023 | 1109.178 | 4.199893
1836 | 30 | 6 | 476920.35 | 5700.15 | 4380.466 | 898.0697 | 4.199588
1837 | 30 | 6 | 477220.35 | 6000.15 | 4447.068 | 706.569 | 4.199588
1838 | 30 | 6 | 477520.35 | 6300.15 | 4498.794 | 542.7634 | 4.199588
1839 | 30 | 6 | 477820.35 | 6600.15 | 4538.327 | 411.5358 | 4.199893
1840 | 30 | 6 | 478120.35 | 6900.15 | 4568.279 | 311.2078 | 4.199588
1841 | 30 | 6 | 478420.35 | 7200.15 | 4590.872 | 233.9208 | 4.199588
1842 | 30 | 6 | 478720.35 | 7500.15 | 4607.834 | 177.5387 | 4.199893
1843 | 30 | 6 | 479020.35 | 7800.15 | 4620.771 | 135.6527 | 4.199893
1844 | 30 | 6 | 479320.35 | 8100.15 | 4630.786 | 106.4317 | 4.199893
1845 | 30 | 6 | 479620.35 | 8400.15 | 4638.706 | 84.15351 | 4.199893
1846 | 30 | 6 | 479920.35 | 8700.15 | 4645.062 | 68.89448 | 4.199893
1847 | 30 | 6 | 480220.35 | 9000.15 | 4650.226 | 56.30579 | 4.199893
1848 | 30 | 6 | 480349.74 | 9129.54 | 4652.17 | 49.9733 | 4.199588
1849 | 30 | 7 | 480349.75 | 0.01 | 0 | 0 | 4.197757
1850 | 30 | 7 | 482149.74 | 1800 | 0 | 0 | 4.189212
1851 | 30 | 8 | 482149.78 | 0.04 | 0.01054992 | -1001.068 | 4.146792
1852 | 30 | 8 | 482150.78 | 1.04 | 0.2883321 | -1000 | 4.142519
1853 | 30 | 8 | 482151.78 | 2.04 | 0.5661023 | -999.8474 | 4.140993
1854 | 30 | 8 | 482152.78 | 3.04 | 0.8438727 | -1000 | 4.139773
1855 | 30 | 8 | 482153.78 | 4.04 | 1.121643 | -999.9237 | 4.138857
1856 | 30 | 8 | 482154.78 | 5.04 | 1.399413 | -1000.076 | 4.138247
1857 | 30 | 8 | 482155.78 | 6.04 | 1.677181 | -999.9237 | 4.137331
1858 | 30 | 8 | 482156.78 | 7.04 | 1.95495 | -999.9237 | 4.136721
1859 | 30 | 8 | 482157.78 | 8.04 | 2.23272 | -1000.076 | 4.135805
1860 | 30 | 8 | 482158.78 | 9.04 | 2.510491 | -1000.076 | 4.1355
1861 | 30 | 8 | 482159.74 | 10 | 2.77715 | -1000.153 | 4.134585 | 1
1862 | 30 | 9 | 482159.76 | 0.02 | 0.02770487 | -5000 | 3.950561
1863 | 30 | 9 | 482160.74 | 1 | 1.388789 | -4999.847 | 3.931334 | 1
1864 | 31 | 4 | 482160.75 | 0.01 | 0 | -5000 | 3.929198
1865 | 31 | 4 | 482460.75 | 300.01 | 416.667 | -4999.771 | 3.773251
1866 | 31 | 4 | 482760.75 | 600.01 | 833.3202 | -4999.924 | 3.731441
1867 | 31 | 4 | 483060.75 | 900.01 | 1249.973 | -4999.695 | 3.687495
1868 | 31 | 4 | 483360.75 | 1200.01 | 1666.626 | -4999.771 | 3.641718
1869 | 31 | 4 | 483660.75 | 1500.01 | 2083.279 | -4999.847 | 3.597772
1870 | 31 | 4 | 483960.75 | 1800.01 | 2499.932 | -4999.847 | 3.554131
1871 | 31 | 4 | 484260.75 | 2100.01 | 2916.585 | -4999.924 | 3.501946
1872 | 31 | 4 | 484560.75 | 2400.01 | 3333.237 | -4999.924 | 3.431144
1873 | 31 | 4 | 484860.75 | 2700.01 | 3749.889 | -4999.847 | 3.331044
1874 | 31 | 4 | 485160.75 | 3000.01 | 4166.542 | -4999.847 | 3.218433
1875 | 31 | 4 | 485460.75 | 3300.01 | 4583.194 | -4999.924 | 3.049058
1876 | 31 | 4 | 485505.44 | 3344.7 | 4645.262 | -4999.847 | 2.999924
1877 | 31 | 5 | 485505.45 | 0.01 | 0 | 0 | 3.256886
1878 | 31 | 5 | 487305.44 | 1800 | 0 | 0 | 3.485466
1879 | 31 | 6 | 487305.59 | 0.15 | 0.04212126 | 2174.945 | 3.610285
1880 | 31 | 6 | 487605.59 | 300.15 | 291.6841 | 3499.809 | 3.80499
1881 | 31 | 6 | 487905.59 | 600.15 | 583.3452 | 3500.038 | 3.878233
1882 | 31 | 6 | 488205.59 | 900.15 | 875.0063 | 3499.962 | 3.95819
1883 | 31 | 6 | 488505.59 | 1200.15 | 1166.667 | 3499.886 | 4.018006
1884 | 31 | 6 | 488805.59 | 1500.15 | 1458.329 | 3499.886 | 4.057069
1885 | 31 | 6 | 489105.59 | 1800.15 | 1749.99 | 3500.038 | 4.086366
1886 | 31 | 6 | 489405.59 | 2100.15 | 2041.651 | 3499.886 | 4.112612
1887 | 31 | 6 | 489705.59 | 2400.15 | 2333.312 | 3499.886 | 4.140688
1888 | 31 | 6 | 490005.59 | 2700.15 | 2624.973 | 3499.962 | 4.174563
1889 | 31 | 6 | 490305.59 | 3000.15 | 2914.083 | 3304.189 | 4.199893
1890 | 31 | 6 | 490605.59 | 3300.15 | 3167.888 | 2819.791 | 4.200198
1891 | 31 | 6 | 490905.59 | 3600.15 | 3388.852 | 2506.447 | 4.199588
1892 | 31 | 6 | 491205.59 | 3900.15 | 3587.664 | 2269.322 | 4.199893
1893 | 31 | 6 | 491505.59 | 4200.15 | 3767.407 | 2044.327 | 4.199588
1894 | 31 | 6 | 491805.59 | 4500.15 | 3928.184 | 1815.671 | 4.199893
1895 | 31 | 6 | 492105.59 | 4800.15 | 4069.686 | 1579.919 | 4.199893
1896 | 31 | 6 | 492405.59 | 5100.15 | 4191.439 | 1342.794 | 4.199588
1897 | 31 | 6 | 492705.59 | 5400.15 | 4293.563 | 1110.704 | 4.199893
1898 | 31 | 6 | 493005.59 | 5700.15 | 4376.952 | 894.4076 | 4.199588
1899 | 31 | 6 | 493305.59 | 6000.15 | 4443.386 | 705.8061 | 4.199588
1900 | 31 | 6 | 493605.59 | 6300.15 | 4495.316 | 544.1367 | 4.199893
1901 | 31 | 6 | 493905.59 | 6600.15 | 4535.041 | 413.5195 | 4.199588
1902 | 31 | 6 | 494205.59 | 6900.15 | 4565.055 | 311.5892 | 4.199893
1903 | 31 | 6 | 494505.59 | 7200.15 | 4587.696 | 234.6838 | 4.199893
1904 | 31 | 6 | 494805.59 | 7500.15 | 4604.825 | 178.378 | 4.199588
1905 | 31 | 6 | 495105.59 | 7800.15 | 4617.75 | 135.8816 | 4.199893
1906 | 31 | 6 | 495405.59 | 8100.15 | 4627.725 | 105.3635 | 4.200198
1907 | 31 | 6 | 495705.59 | 8400.15 | 4635.595 | 84.53498 | 4.199893
1908 | 31 | 6 | 496005.59 | 8700.15 | 4642.013 | 68.13153 | 4.199588
1909 | 31 | 6 | 496305.59 | 9000.15 | 4647.201 | 56.83986 | 4.199588
1910 | 31 | 6 | 496434.88 | 9129.44 | 4649.147 | 49.9733 | 4.200198
1911 | 31 | 7 | 496434.89 | 0.01 | 0 | 0 | 4.197147
1912 | 31 | 7 | 498234.88 | 1800 | 0 | 0 | 4.189212
1913 | 31 | 8 | 498234.92 | 0.04 | 0.01054738 | -1000.763 | 4.146487
1914 | 31 | 8 | 498235.92 | 1.04 | 0.2883283 | -1000 | 4.142519
1915 | 31 | 8 | 498236.92 | 2.04 | 0.5660991 | -999.9237 | 4.140383
1916 | 31 | 8 | 498237.92 | 3.04 | 0.8438682 | -999.9237 | 4.139467
1917 | 31 | 8 | 498238.92 | 4.04 | 1.121638 | -1000 | 4.138247
1918 | 31 | 8 | 498239.92 | 5.04 | 1.399409 | -1000.076 | 4.137331
1919 | 31 | 8 | 498240.92 | 6.04 | 1.677179 | -1000.153 | 4.137026
1920 | 31 | 8 | 498241.92 | 7.04 | 1.954949 | -999.8474 | 4.136416
1921 | 31 | 8 | 498242.92 | 8.04 | 2.232718 | -999.9237 | 4.1355
1922 | 31 | 8 | 498243.92 | 9.04 | 2.510487 | -1000 | 4.135195
1923 | 31 | 8 | 498244.88 | 10 | 2.777146 | -999.9237 | 4.134279
1924 | 31 | 9 | 498244.9 | 0.02 | 0.02770403 | -5000 | 3.94934
1925 | 31 | 9 | 498245.88 | 1 | 1.388783 | -4999.695 | 3.930419
1926 | 32 | 4 | 498245.89 | 0.01 | 0 | -5000 | 3.928588
1927 | 32 | 4 | 498545.89 | 300.01 | 416.6671 | -4999.924 | 3.77203
1928 | 32 | 4 | 498845.89 | 600.01 | 833.3203 | -4999.695 | 3.730526
1929 | 32 | 4 | 499145.89 | 900.01 | 1249.973 | -4999.924 | 3.68719
1930 | 32 | 4 | 499445.89 | 1200.01 | 1666.626 | -4999.771 | 3.641108
1931 | 32 | 4 | 499745.89 | 1500.01 | 2083.279 | -4999.847 | 3.597467
1932 | 32 | 4 | 500045.89 | 1800.01 | 2499.932 | -4999.771 | 3.553216
1933 | 32 | 4 | 500345.89 | 2100.01 | 2916.585 | -4999.847 | 3.501335
1934 | 32 | 4 | 500645.89 | 2400.01 | 3333.238 | -4999.924 | 3.429618
1935 | 32 | 4 | 500945.89 | 2700.01 | 3749.89 | -4999.771 | 3.329213
1936 | 32 | 4 | 501245.89 | 3000.01 | 4166.542 | -4999.847 | 3.216297
1937 | 32 | 4 | 501545.89 | 3300.01 | 4583.195 | -4999.771 | 3.045701
1938 | 32 | 4 | 501587.56 | 3341.68 | 4641.068 | -4999.924 | 2.999924
1939 | 32 | 5 | 501587.57 | 0.01 | 0 | 0 | 3.257496
1940 | 32 | 5 | 503387.56 | 1800 | 0 | 0 | 3.485771
1941 | 32 | 6 | 503387.71 | 0.15 | 0.04207633 | 2171.435 | 3.610895
1942 | 32 | 6 | 503687.71 | 300.15 | 291.684 | 3499.809 | 3.80621
1943 | 32 | 6 | 503987.71 | 600.15 | 583.3451 | 3499.886 | 3.879454
1944 | 32 | 6 | 504287.71 | 900.15 | 875.0062 | 3499.962 | 3.959411
1945 | 32 | 6 | 504587.71 | 1200.15 | 1166.667 | 3499.886 | 4.018616
1946 | 32 | 6 | 504887.71 | 1500.15 | 1458.328 | 3500.038 | 4.057679
1947 | 32 | 6 | 505187.71 | 1800.15 | 1749.989 | 3499.962 | 4.087587
1948 | 32 | 6 | 505487.71 | 2100.15 | 2041.651 | 3499.962 | 4.113222
1949 | 32 | 6 | 505787.71 | 2400.15 | 2333.312 | 3499.886 | 4.141299
1950 | 32 | 6 | 506087.71 | 2700.15 | 2624.973 | 3499.962 | 4.175479
1951 | 32 | 6 | 506387.71 | 3000.15 | 2913.659 | 3288.243 | 4.200198
1952 | 32 | 6 | 506687.71 | 3300.15 | 3166.514 | 2813.458 | 4.199588
1953 | 32 | 6 | 506987.71 | 3600.15 | 3387.093 | 2497.52 | 4.199893
1954 | 32 | 6 | 507287.71 | 3900.15 | 3585.213 | 2261.997 | 4.199893
1955 | 32 | 6 | 507587.71 | 4200.15 | 3764.342 | 2037.385 | 4.199893
1956 | 32 | 6 | 507887.71 | 4500.15 | 3924.641 | 1807.813 | 4.199588
1957 | 32 | 6 | 508187.71 | 4800.15 | 4065.678 | 1575.799 | 4.199588
1958 | 32 | 6 | 508487.71 | 5100.15 | 4187.078 | 1338.827 | 4.199893
1959 | 32 | 6 | 508787.71 | 5400.15 | 4288.957 | 1108.186 | 4.199893
1960 | 32 | 6 | 509087.71 | 5700.15 | 4372.251 | 891.5846 | 4.199588
1961 | 32 | 6 | 509387.71 | 6000.15 | 4438.547 | 702.9068 | 4.199588
1962 | 32 | 6 | 509687.71 | 6300.15 | 4490.404 | 545.3574 | 4.199893
1963 | 32 | 6 | 509987.71 | 6600.15 | 4530.164 | 413.8247 | 4.199893
1964 | 32 | 6 | 510287.71 | 6900.15 | 4560.333 | 313.9544 | 4.199893
1965 | 32 | 6 | 510587.71 | 7200.15 | 4583.088 | 236.0571 | 4.199588
1966 | 32 | 6 | 510887.71 | 7500.15 | 4600.294 | 179.7513 | 4.199893
1967 | 32 | 6 | 511187.71 | 7800.15 | 4613.413 | 137.6364 | 4.199893
1968 | 32 | 6 | 511487.71 | 8100.15 | 4623.362 | 105.5161 | 4.199893
1969 | 32 | 6 | 511787.71 | 8400.15 | 4631.186 | 83.54314 | 4.199588
1970 | 32 | 6 | 512087.71 | 8700.15 | 4637.479 | 68.74189 | 4.199588
1971 | 32 | 6 | 512387.71 | 9000.15 | 4642.786 | 57.14504 | 4.199588
1972 | 32 | 6 | 512567.28 | 9179.72 | 4645.48 | 49.9733 | 4.199893
1973 | 32 | 7 | 512567.29 | 0.01 | 0 | 0 | 4.197147
1974 | 32 | 7 | 514367.28 | 1800 | 0 | 0 | 4.189517
1975 | 32 | 8 | 514367.32 | 0.04 | 0.01054971 | -1001.068 | 4.147097
1976 | 32 | 8 | 514368.32 | 1.04 | 0.2883311 | -1000.076 | 4.142519
1977 | 32 | 8 | 514369.32 | 2.04 | 0.5660993 | -1000 | 4.140078
1978 | 32 | 8 | 514370.32 | 3.04 | 0.843868 | -999.9237 | 4.139467
1979 | 32 | 8 | 514371.32 | 4.04 | 1.121639 | -1000.076 | 4.138552
1980 | 32 | 8 | 514372.32 | 5.04 | 1.399409 | -1000.153 | 4.137636
1981 | 32 | 8 | 514373.32 | 6.04 | 1.677179 | -1000 | 4.137026
1982 | 32 | 8 | 514374.32 | 7.04 | 1.954949 | -1000 | 4.136416
1983 | 32 | 8 | 514375.32 | 8.04 | 2.232719 | -1000 | 4.135805
1984 | 32 | 8 | 514376.32 | 9.04 | 2.510489 | -1000 | 4.13489
1985 | 32 | 8 | 514377.28 | 10 | 2.777147 | -999.9237 | 4.134279
1986 | 32 | 9 | 514377.3 | 0.02 | 0.0277036 | -5000 | 3.94934
1987 | 32 | 9 | 514378.28 | 1 | 1.388782 | -4999.771 | 3.930419
1988 | 33 | 4 | 514378.29 | 0.01 | 0 | -5000 | 3.928588
1989 | 33 | 4 | 514678.29 | 300.01 | 416.6671 | -4999.847 | 3.771725
1990 | 33 | 4 | 514978.29 | 600.01 | 833.3203 | -4999.695 | 3.730526
1991 | 33 | 4 | 515278.29 | 900.01 | 1249.973 | -4999.847 | 3.686885
1992 | 33 | 4 | 515578.29 | 1200.01 | 1666.626 | -4999.847 | 3.640497
1993 | 33 | 4 | 515878.29 | 1500.01 | 2083.279 | -4999.847 | 3.596551
1994 | 33 | 4 | 516178.29 | 1800.01 | 2499.932 | -4999.847 | 3.5523
1995 | 33 | 4 | 516478.29 | 2100.01 | 2916.585 | -4999.924 | 3.500725
1996 | 33 | 4 | 516778.29 | 2400.01 | 3333.238 | -4999.771 | 3.428397
1997 | 33 | 4 | 517078.29 | 2700.01 | 3749.891 | -4999.847 | 3.327077
1998 | 33 | 4 | 517378.29 | 3000.01 | 4166.543 | -4999.847 | 3.215076
1999 | 33 | 4 | 517678.29 | 3300.01 | 4583.195 | -4999.695 | 3.042039
2000 | 33 | 4 | 517717.02 | 3338.74 | 4636.985 | -4999.847 | 2.999924
2001 | 33 | 5 | 517717.03 | 0.01 | 0 | 0 | 3.258717
2002 | 33 | 5 | 519517.02 | 1800 | 0 | 0 | 3.486992
2003 | 33 | 6 | 519517.17 | 0.15 | 0.04198541068 | 2168.078 | 3.61181
2004 | 33 | 6 | 519817.17 | 300.15 | 291.6837 | 3499.809 | 3.807431
2005 | 33 | 6 | 520117.17 | 600.15 | 583.3448 | 3499.886 | 3.88098
2006 | 33 | 6 | 520417.17 | 900.15 | 875.0059 | 3499.886 | 3.960327
2007 | 33 | 6 | 520717.17 | 1200.15 | 1166.667 | 3499.962 | 4.019532
2008 | 33 | 6 | 521017.17 | 1500.15 | 1458.328 | 3499.886 | 4.058289
2009 | 33 | 6 | 521317.17 | 1800.15 | 1749.989 | 3499.886 | 4.087587
2010 | 33 | 6 | 521617.17 | 2100.15 | 2041.65 | 3499.962 | 4.114443
2011 | 33 | 6 | 521917.17 | 2400.15 | 2333.311 | 3499.886 | 4.142519
2012 | 33 | 6 | 522217.17 | 2700.15 | 2624.973 | 3499.962 | 4.176089
2013 | 33 | 6 | 522517.17 | 3000.15 | 2913.219 | 3274.891 | 4.199893
2014 | 33 | 6 | 522817.17 | 3300.15 | 3164.961 | 2801.404 | 4.199893
2015 | 33 | 6 | 523117.17 | 3600.15 | 3384.755 | 2493.477 | 4.199588
2016 | 33 | 6 | 523417.17 | 3900.15 | 3582.457 | 2255.207 | 4.199893
2017 | 33 | 6 | 523717.17 | 4200.15 | 3761.221 | 2033.951 | 4.199893
2018 | 33 | 6 | 524017.17 | 4500.15 | 3921.228 | 1805.066 | 4.199893
2019 | 33 | 6 | 524317.17 | 4800.15 | 4061.855 | 1570.382 | 4.199893
2020 | 33 | 6 | 524617.17 | 5100.15 | 4183.005 | 1336.385 | 4.199588
2021 | 33 | 6 | 524917.17 | 5400.15 | 4284.729 | 1105.287 | 4.199588
2022 | 33 | 6 | 525217.17 | 5700.15 | 4367.808 | 891.5846 | 4.199588
2023 | 33 | 6 | 525517.17 | 6000.15 | 4434.087 | 704.0513 | 4.199588
2024 | 33 | 6 | 525817.17 | 6300.15 | 4485.787 | 542.9923 | 4.200198
2025 | 33 | 6 | 526117.17 | 6600.15 | 4525.611 | 414.8928 | 4.199283
2026 | 33 | 6 | 526417.17 | 6900.15 | 4555.784 | 314.3359 | 4.199893
2027 | 33 | 6 | 526717.17 | 7200.15 | 4578.583 | 237.2778 | 4.199893
2028 | 33 | 6 | 527017.17 | 7500.15 | 4595.858 | 180.0565 | 4.199893
2029 | 33 | 6 | 527317.17 | 7800.15 | 4609.042 | 137.6364 | 4.199588
2030 | 33 | 6 | 527617.17 | 8100.15 | 4619.119 | 103.9139 | 4.199588
2031 | 33 | 6 | 527917.17 | 8400.15 | 4626.902 | 82.85649 | 4.199588
2032 | 33 | 6 | 528217.17 | 8700.15 | 4633.116 | 67.67376 | 4.199283
2033 | 33 | 6 | 528517.17 | 9000.15 | 4638.252 | 58.74723 | 4.199588
2034 | 33 | 6 | 528710.4 | 9193.38 | 4641.188 | 49.9733 | 4.200198
2035 | 33 | 7 | 528710.41 | 0.01 | 0 | 0 | 4.198367
2036 | 33 | 7 | 530510.4 | 1800 | 0 | 0 | 4.189212
2037 | 33 | 8 | 530510.44 | 0.04 | 0.01054949 | -1000.687 | 4.146792
2038 | 33 | 8 | 530511.44 | 1.04 | 0.2883302 | -1000.076 | 4.142214
2039 | 33 | 8 | 530512.44 | 2.04 | 0.5661019 | -999.9237 | 4.140383
2040 | 33 | 8 | 530513.44 | 3.04 | 0.8438712 | -999.9237 | 4.139467
2041 | 33 | 8 | 530514.44 | 4.04 | 1.121642 | -1000.076 | 4.138247
2042 | 33 | 8 | 530515.44 | 5.04 | 1.399412 | -999.8474 | 4.137636
2043 | 33 | 8 | 530516.44 | 6.04 | 1.677182 | -999.9237 | 4.136721
2044 | 33 | 8 | 530517.44 | 7.04 | 1.954953 | -999.8474 | 4.135805
2045 | 33 | 8 | 530518.44 | 8.04 | 2.232722 | -1000 | 4.135195
2046 | 33 | 8 | 530519.44 | 9.04 | 2.51049 | -1000 | 4.134279
2047 | 33 | 8 | 530520.4 | 10 | 2.777149 | -1000 | 4.134279
2048 | 33 | 9 | 530520.42 | 0.02 | 0.02770148 | -5000 | 3.94873
2049 | 33 | 9 | 530521.4 | 1 | 1.388781 | -4999.924 | 3.929503
2050 | 34 | 4 | 530521.41 | 0.01 | 0 | -5000 | 3.927672
2051 | 34 | 4 | 530821.41 | 300.01 | 416.6671 | -4999.847 | 3.77142
2052 | 34 | 4 | 531121.41 | 600.01 | 833.3203 | -4999.924 | 3.729915
2053 | 34 | 4 | 531421.41 | 900.01 | 1249.973 | -4999.847 | 3.685664
2054 | 34 | 4 | 531721.41 | 1200.01 | 1666.627 | -4999.771 | 3.639887
2055 | 34 | 4 | 532021.41 | 1500.01 | 2083.279 | -4999.847 | 3.595636
2056 | 34 | 4 | 532321.41 | 1800.01 | 2499.932 | -4999.924 | 3.551385
2057 | 34 | 4 | 532621.41 | 2100.01 | 2916.585 | -4999.771 | 3.498894
2058 | 34 | 4 | 532921.41 | 2400.01 | 3333.238 | -4999.847 | 3.427176
2059 | 34 | 4 | 533221.41 | 2700.01 | 3749.891 | -4999.847 | 3.326467
2060 | 34 | 4 | 533521.41 | 3000.01 | 4166.543 | -4999.847 | 3.21294
2061 | 34 | 4 | 533821.41 | 3300.01 | 4583.195 | -4999.924 | 3.039597
2062 | 34 | 4 | 533857.11 | 3335.71 | 4632.777 | -4999.847 | 2.999924
2063 | 34 | 5 | 533857.12 | 0.01 | 0 | 0 | 3.259022
2064 | 34 | 5 | 535657.11 | 1800 | 0 | 0 | 3.487907
2065 | 34 | 6 | 535657.26 | 0.15 | 0.04195087 | 2165.637 | 3.613336
2066 | 34 | 6 | 535957.26 | 300.15 | 291.6836 | 3499.886 | 3.808347
2067 | 34 | 6 | 536257.26 | 600.15 | 583.3447 | 3499.886 | 3.882506
2068 | 34 | 6 | 536557.26 | 900.15 | 875.0058 | 3499.886 | 3.961242
2069 | 34 | 6 | 536857.26 | 1200.15 | 1166.667 | 3499.886 | 4.020447
2070 | 34 | 6 | 537157.26 | 1500.15 | 1458.328 | 3500.038 | 4.059205
2071 | 34 | 6 | 537457.26 | 1800.15 | 1749.989 | 3499.886 | 4.088502
2072 | 34 | 6 | 537757.26 | 2100.15 | 2041.65 | 3499.886 | 4.115053
2073 | 34 | 6 | 538057.26 | 2400.15 | 2333.311 | 3499.962 | 4.14374
2074 | 34 | 6 | 538357.26 | 2700.15 | 2624.972 | 3499.962 | 4.177005
2075 | 34 | 6 | 538657.26 | 3000.15 | 2912.723 | 3259.327 | 4.199893
2076 | 34 | 6 | 538957.26 | 3300.15 | 3163.331 | 2789.807 | 4.199893
2077 | 34 | 6 | 539257.26 | 3600.15 | 3382.313 | 2486 | 4.199588
2078 | 34 | 6 | 539557.26 | 3900.15 | 3579.512 | 2252.003 | 4.199893
2079 | 34 | 6 | 539857.26 | 4200.15 | 3757.762 | 2027.008 | 4.199588
2080 | 34 | 6 | 540157.26 | 4500.15 | 3917.305 | 1800.946 | 4.199893
2081 | 34 | 6 | 540457.26 | 4800.15 | 4057.693 | 1567.941 | 4.200198
2082 | 34 | 6 | 540757.26 | 5100.15 | 4178.487 | 1332.418 | 4.199893
2083 | 34 | 6 | 541057.26 | 5400.15 | 4279.988 | 1104.601 | 4.199893
2084 | 34 | 6 | 541357.26 | 5700.15 | 4362.989 | 890.0587 | 4.199893
2085 | 34 | 6 | 541657.26 | 6000.15 | 4429.203 | 702.2965 | 4.199893
2086 | 34 | 6 | 541957.26 | 6300.15 | 4480.884 | 542.0005 | 4.200198
2087 | 34 | 6 | 542257.26 | 6600.15 | 4520.646 | 418.0972 | 4.199893
2088 | 34 | 6 | 542557.26 | 6900.15 | 4550.946 | 315.0988 | 4.199893
2089 | 34 | 6 | 542857.26 | 7200.15 | 4573.824 | 237.9644 | 4.199893
2090 | 34 | 6 | 543157.26 | 7500.15 | 4591.144 | 181.5824 | 4.199893
2091 | 34 | 6 | 543457.26 | 7800.15 | 4604.367 | 138.8571 | 4.199893
2092 | 34 | 6 | 543757.26 | 8100.15 | 4614.56 | 106.6606 | 4.199893
2093 | 34 | 6 | 544057.26 | 8400.15 | 4622.411 | 83.23796 | 4.199893
2094 | 34 | 6 | 544357.26 | 8700.15 | 4628.647 | 66.52934 | 4.199588
2095 | 34 | 6 | 544657.26 | 9000.15 | 4633.705 | 53.94064 | 4.199893
2096 | 34 | 6 | 544762.59 | 9105.48 | 4635.256 | 49.9733 | 4.199893
2097 | 34 | 7 | 544762.6 | 0.01 | 0 | 0 | 4.197757
2098 | 34 | 7 | 546562.59 | 1800 | 0 | 0 | 4.189212
2099 | 34 | 8 | 546562.63 | 0.04 | 0.0105478 | -1001.068 | 4.146792
2100 | 34 | 8 | 546563.63 | 1.04 | 0.2883283 | -1000 | 4.141909
2101 | 34 | 8 | 546564.63 | 2.04 | 0.5661 | -1000 | 4.140078
2102 | 34 | 8 | 546565.63 | 3.04 | 0.8438699 | -999.9237 | 4.138857
2103 | 34 | 8 | 546566.63 | 4.04 | 1.121639 | -999.9237 | 4.137942
2104 | 34 | 8 | 546567.63 | 5.04 | 1.399408 | -999.9237 | 4.137026
2105 | 34 | 8 | 546568.63 | 6.04 | 1.677178 | -1000.076 | 4.135805
2106 | 34 | 8 | 546569.63 | 7.04 | 1.954948 | -1000 | 4.1355
2107 | 34 | 8 | 546570.63 | 8.04 | 2.232719 | -999.9237 | 4.13489
2108 | 34 | 8 | 546571.63 | 9.04 | 2.510488 | -1000 | 4.134279
2109 | 34 | 8 | 546572.59 | 10 | 2.777148 | -999.7711 | 4.133669
2110 | 34 | 9 | 546572.61 | 0.02 | 0.0277036 | -5000 | 3.947509
2111 | 34 | 9 | 546573.59 | 1 | 1.388784 | -4999.847 | 3.928893
2112 | 35 | 4 | 546573.6 | 0.01 | 0 | -5000 | 3.926452
2113 | 35 | 4 | 546873.6 | 300.01 | 416.6671 | -4999.847 | 3.770504
2114 | 35 | 4 | 547173.6 | 600.01 | 833.3203 | -4999.847 | 3.728695
2115 | 35 | 4 | 547473.6 | 900.01 | 1249.973 | -4999.847 | 3.685359
2116 | 35 | 4 | 547773.6 | 1200.01 | 1666.627 | -4999.771 | 3.638666
2117 | 35 | 4 | 548073.6 | 1500.01 | 2083.28 | -4999.771 | 3.595026
2118 | 35 | 4 | 548373.6 | 1800.01 | 2499.932 | -4999.847 | 3.550469
2119 | 35 | 4 | 548673.6 | 2100.01 | 2916.585 | -4999.924 | 3.498283
2120 | 35 | 4 | 548973.6 | 2400.01 | 3333.238 | -4999.771 | 3.425956
2121 | 35 | 4 | 549273.6 | 2700.01 | 3749.891 | -4999.924 | 3.324025
2122 | 35 | 4 | 549573.6 | 3000.01 | 4166.544 | -4999.924 | 3.211109
2123 | 35 | 4 | 549873.6 | 3300.01 | 4583.196 | -4999.847 | 3.03563
2124 | 35 | 4 | 549905.78 | 3332.19 | 4627.889 | -4999.847 | 2.999924
2125 | 35 | 5 | 549905.79 | 0.01 | 0 | 0 | 3.260243
2126 | 35 | 5 | 551705.78 | 1800 | 0 | 0 | 3.487907
2127 | 35 | 6 | 551705.93 | 0.15 | 0.04191971 | 2164.263 | 3.613947
2128 | 35 | 6 | 552005.93 | 300.15 | 291.6835 | 3499.962 | 3.809567
2129 | 35 | 6 | 552305.93 | 600.15 | 583.3446 | 3499.962 | 3.883726
2130 | 35 | 6 | 552605.93 | 900.15 | 875.0057 | 3499.886 | 3.962768
2131 | 35 | 6 | 552905.93 | 1200.15 | 1166.667 | 3499.886 | 4.021668
2132 | 35 | 6 | 553205.93 | 1500.15 | 1458.328 | 3500.038 | 4.05951
2133 | 35 | 6 | 553505.93 | 1800.15 | 1749.989 | 3499.886 | 4.089113
2134 | 35 | 6 | 553805.93 | 2100.15 | 2041.65 | 3500.114 | 4.115969
2135 | 35 | 6 | 554105.93 | 2400.15 | 2333.311 | 3499.809 | 4.14435
2136 | 35 | 6 | 554405.93 | 2700.15 | 2624.972 | 3499.886 | 4.177615
2137 | 35 | 6 | 554705.93 | 3000.15 | 2912.379 | 3250.477 | 4.199893
2138 | 35 | 6 | 555005.93 | 3300.15 | 3162.334 | 2781.72 | 4.199588
2139 | 35 | 6 | 555305.93 | 3600.15 | 3380.787 | 2480.049 | 4.199893
2140 | 35 | 6 | 555605.93 | 3900.15 | 3577.473 | 2246.357 | 4.199893
2141 | 35 | 6 | 555905.93 | 4200.15 | 3755.427 | 2024.033 | 4.199893
2142 | 35 | 6 | 556205.93 | 4500.15 | 3914.622 | 1793.774 | 4.199588
2143 | 35 | 6 | 556505.93 | 4800.15 | 4054.611 | 1564.584 | 4.199893
2144 | 35 | 6 | 556805.93 | 5100.15 | 4175.164 | 1330.129 | 4.199893
2145 | 35 | 6 | 557105.93 | 5400.15 | 4276.376 | 1100.786 | 4.199588
2146 | 35 | 6 | 557405.93 | 5700.15 | 4359.144 | 889.0669 | 4.199893
2147 | 35 | 6 | 557705.93 | 6000.15 | 4425.231 | 702.2202 | 4.199893
2148 | 35 | 6 | 558005.93 | 6300.15 | 4476.892 | 541.5427 | 4.199893
2149 | 35 | 6 | 558305.93 | 6600.15 | 4516.559 | 414.2061 | 4.199893
2150 | 35 | 6 | 558605.93 | 6900.15 | 4546.85 | 317.0062 | 4.199893
2151 | 35 | 6 | 558905.93 | 7200.15 | 4569.858 | 237.7356 | 4.199588
2152 | 35 | 6 | 559205.93 | 7500.15 | 4587.239 | 181.0483 | 4.199893
2153 | 35 | 6 | 559505.93 | 7800.15 | 4600.49 | 137.789 | 4.199588
2154 | 35 | 6 | 559805.93 | 8100.15 | 4610.718 | 108.6442 | 4.199588
2155 | 35 | 6 | 560105.93 | 8400.15 | 4618.769 | 86.06088 | 4.199893
2156 | 35 | 6 | 560405.93 | 8700.15 | 4625.093 | 68.28412 | 4.199893
2157 | 35 | 6 | 560705.93 | 9000.15 | 4630.198 | 56.45838 | 4.199893
2158 | 35 | 6 | 560835.88 | 9130.1 | 4632.118 | 49.897 | 4.199893
2159 | 35 | 7 | 560835.89 | 0.01 | 0 | 0 | 4.197757
2160 | 35 | 7 | 562635.88 | 1800 | 0 | 0 | 4.189212
2161 | 35 | 8 | 562635.92 | 0.04 | 0.01054971 | -1000.61 | 4.146487
2162 | 35 | 8 | 562636.92 | 1.04 | 0.2883302 | -1000 | 4.141909
2163 | 35 | 8 | 562637.92 | 2.04 | 0.5661014 | -1000 | 4.139773
2164 | 35 | 8 | 562638.92 | 3.04 | 0.8438713834 | -1000 | 4.138857
2165 | 35 | 8 | 562639.92 | 4.04 | 1.121641 | -1000 | 4.137942
2166 | 35 | 8 | 562640.92 | 5.04 | 1.39941 | -999.9237 | 4.137026
2167 | 35 | 8 | 562641.92 | 6.04 | 1.677179 | -1000 | 4.13611
2168 | 35 | 8 | 562642.92 | 7.04 | 1.954949 | -999.9237 | 4.1355
2169 | 35 | 8 | 562643.92 | 8.04 | 2.232719 | -1000.076 | 4.134585
2170 | 35 | 8 | 562644.92 | 9.04 | 2.510488 | -999.9237 | 4.134279
2171 | 35 | 8 | 562645.88 | 10 | 2.777147 | -1000 | 4.133974
2172 | 35 | 9 | 562645.9 | 0.02 | 0.02770063 | -5000 | 3.947814
2173 | 35 | 9 | 562646.88 | 1 | 1.38878 | -4999.771 | 3.928283
2174 | 36 | 4 | 562646.89 | 0.01 | 0 | -5000 | 3.926146
2175 | 36 | 4 | 562946.89 | 300.01 | 416.6671 | -4999.771 | 3.769894
2176 | 36 | 4 | 563246.89 | 600.01 | 833.3203 | -4999.847 | 3.728084
2177 | 36 | 4 | 563546.89 | 900.01 | 1249.973 | -4999.847 | 3.684749
2178 | 36 | 4 | 563846.89 | 1200.01 | 1666.627 | -4999.847 | 3.637751
2179 | 36 | 4 | 564146.89 | 1500.01 | 2083.28 | -4999.847 | 3.594415
2180 | 36 | 4 | 564446.89 | 1800.01 | 2499.933 | -4999.847 | 3.549554
2181 | 36 | 4 | 564746.89 | 2100.01 | 2916.585 | -4999.924 | 3.497063
2182 | 36 | 4 | 565046.89 | 2400.01 | 3333.238 | -4999.771 | 3.424735
2183 | 36 | 4 | 565346.89 | 2700.01 | 3749.891 | -4999.771 | 3.322499
2184 | 36 | 4 | 565646.89 | 3000.01 | 4166.544 | -4999.847 | 3.208972
2185 | 36 | 4 | 565946.89 | 3300.01 | 4583.197 | -4999.847 | 3.032578
2186 | 36 | 4 | 565976.11 | 3329.23 | 4623.779 | -4999.847 | 2.999924
2187 | 36 | 5 | 565976.12 | 0.01 | 0 | 0 | 3.260548
2188 | 36 | 5 | 567776.11 | 1800 | 0 | 0 | 3.488823
2189 | 36 | 6 | 567776.26 | 0.15 | 0.04188602 | 2161.44 | 3.614252
2190 | 36 | 6 | 568076.26 | 300.15 | 291.6834 | 3499.962 | 3.810178
2191 | 36 | 6 | 568376.26 | 600.15 | 583.3445 | 3500.038 | 3.884642
2192 | 36 | 6 | 568676.26 | 900.15 | 875.0056 | 3500.038 | 3.963684
2193 | 36 | 6 | 568976.26 | 1200.15 | 1166.667 | 3499.962 | 4.022889
2194 | 36 | 6 | 569276.26 | 1500.15 | 1458.328 | 3499.962 | 4.060731
2195 | 36 | 6 | 569576.26 | 1800.15 | 1749.989 | 3499.962 | 4.090333
2196 | 36 | 6 | 569876.26 | 2100.15 | 2041.65 | 3499.886 | 4.116579
2197 | 36 | 6 | 570176.26 | 2400.15 | 2333.311 | 3499.809 | 4.145266
2198 | 36 | 6 | 570476.26 | 2700.15 | 2624.972 | 3499.809 | 4.178836
2199 | 36 | 6 | 570776.26 | 3000.15 | 2911.726 | 3232.547 | 4.200198
2200 | 36 | 6 | 571076.26 | 3300.15 | 3160.593 | 2772.183 | 4.199588
2201 | 36 | 6 | 571376.26 | 3600.15 | 3378.234 | 2470.893 | 4.199893
2202 | 36 | 6 | 571676.26 | 3900.15 | 3574.154 | 2236.744 | 4.199588
2203 | 36 | 6 | 571976.26 | 4200.15 | 3751.408 | 2017.548 | 4.199588
2204 | 36 | 6 | 572276.26 | 4500.15 | 3910.252 | 1792.477 | 4.200198
2205 | 36 | 6 | 572576.26 | 4800.15 | 4050.035 | 1559.854 | 4.199893
2206 | 36 | 6 | 572876.26 | 5100.15 | 4170.296 | 1327.077 | 4.199893
2207 | 36 | 6 | 573176.26 | 5400.15 | 4271.392 | 1100.099 | 4.199893
2208 | 36 | 6 | 573476.26 | 5700.15 | 4354.172 | 888.838 | 4.199588
2209 | 36 | 6 | 573776.26 | 6000.15 | 4420.273 | 700.3891 | 4.199893
2210 | 36 | 6 | 574076.26 | 6300.15 | 4471.89 | 542.3056 | 4.199283
2211 | 36 | 6 | 574376.26 | 6600.15 | 4511.559 | 412.9854 | 4.199588
2212 | 36 | 6 | 574676.26 | 6900.15 | 4541.796 | 316.3195 | 4.199893
2213 | 36 | 6 | 574976.26 | 7200.15 | 4564.891 | 240.1007 | 4.199893
2214 | 36 | 6 | 575276.26 | 7500.15 | 4582.392 | 182.1164 | 4.199588
2215 | 36 | 6 | 575576.26 | 7800.15 | 4595.738 | 140.6119 | 4.199893
2216 | 36 | 6 | 575876.26 | 8100.15 | 4606.057 | 109.5598 | 4.199588
2217 | 36 | 6 | 576176.26 | 8400.15 | 4614.152 | 86.44236 | 4.199893
2218 | 36 | 6 | 576476.26 | 8700.15 | 4620.614 | 69.35225 | 4.200198
2219 | 36 | 6 | 576776.26 | 9000.15 | 4625.724 | 53.94064 | 4.199893
2220 | 36 | 6 | 576888.45 | 9112.34 | 4627.379 | 49.9733 | 4.199893
2221 | 36 | 7 | 576888.46 | 0.01 | 0 | 0 | 4.198062
2222 | 36 | 7 | 578688.45 | 1800 | 0 | 0 | 4.189212
2223 | 36 | 8 | 578688.49 | 0.04 | 0.01054928 | -1000.992 | 4.147402
2224 | 36 | 8 | 578689.49 | 1.04 | 0.2883307 | -999.9237 | 4.141299
2225 | 36 | 8 | 578690.49 | 2.04 | 0.5661014 | -1000 | 4.139773
2226 | 36 | 8 | 578691.49 | 3.04 | 0.8438712 | -1000 | 4.138552
2227 | 36 | 8 | 578692.49 | 4.04 | 1.12164 | -1000.076 | 4.137636
2228 | 36 | 8 | 578693.49 | 5.04 | 1.39941 | -1000 | 4.136416
2229 | 36 | 8 | 578694.49 | 6.04 | 1.677181 | -999.9237 | 4.135805
2230 | 36 | 8 | 578695.49 | 7.04 | 1.95495 | -1000.076 | 4.1355
2231 | 36 | 8 | 578696.49 | 8.04 | 2.23272 | -1000 | 4.134279
2232 | 36 | 8 | 578697.49 | 9.04 | 2.510488 | -999.9237 | 4.134279
2233 | 36 | 8 | 578698.45 | 10 | 2.777147 | -999.9237 | 4.133669
2234 | 36 | 9 | 578698.47 | 0.02 | 0.02770233 | -5000 | 3.947204
2235 | 36 | 9 | 578699.45 | 1 | 1.388783 | -4999.847 | 3.927367
2236 | 37 | 4 | 578699.46 | 0.01 | 0 | -5000 | 3.925536
2237 | 37 | 4 | 578999.46 | 300.01 | 416.667 | -4999.847 | 3.769589
2238 | 37 | 4 | 579299.46 | 600.01 | 833.3202 | -4999.771 | 3.727169
2239 | 37 | 4 | 579599.46 | 900.01 | 1249.973 | -4999.771 | 3.683833
2240 | 37 | 4 | 579899.46 | 1200.01 | 1666.626 | -4999.924 | 3.636835
2241 | 37 | 4 | 580199.46 | 1500.01 | 2083.28 | -4999.847 | 3.593194
2242 | 37 | 4 | 580499.46 | 1800.01 | 2499.933 | -4999.847 | 3.548943
2243 | 37 | 4 | 580799.46 | 2100.01 | 2916.586 | -4999.695 | 3.496147
2244 | 37 | 4 | 581099.46 | 2400.01 | 3333.238 | -4999.771 | 3.422904
2245 | 37 | 4 | 581399.46 | 2700.01 | 3749.891 | -4999.771 | 3.320974
2246 | 37 | 4 | 581699.46 | 3000.01 | 4166.544 | -4999.771 | 3.207446
2247 | 37 | 4 | 581999.46 | 3300.01 | 4583.196 | -4999.771 | 3.028916
2248 | 37 | 4 | 582025.1 | 3325.65 | 4618.806 | -4999.847 | 2.999924
2249 | 37 | 5 | 582025.11 | 0.01 | 0 | 0 | 3.260853
2250 | 37 | 5 | 583825.1 | 1800 | 0 | 0 | 3.489433
2251 | 37 | 6 | 583825.25 | 0.15 | 0.04181459 | 2158.846 | 3.615778
2252 | 37 | 6 | 584125.25 | 300.15 | 291.6832 | 3500.038 | 3.811398
2253 | 37 | 6 | 584425.25 | 600.15 | 583.3443 | 3499.962 | 3.886473
2254 | 37 | 6 | 584725.25 | 900.15 | 875.0054 | 3499.962 | 3.965209
2255 | 37 | 6 | 585025.25 | 1200.15 | 1166.666 | 3499.962 | 4.023194
2256 | 37 | 6 | 585325.25 | 1500.15 | 1458.328 | 3499.886 | 4.061646
2257 | 37 | 6 | 585625.25 | 1800.15 | 1749.989 | 3500.038 | 4.090944
2258 | 37 | 6 | 585925.25 | 2100.15 | 2041.65 | 3499.886 | 4.116884
2259 | 37 | 6 | 586225.25 | 2400.15 | 2333.311 | 3500.038 | 4.145876
2260 | 37 | 6 | 586525.25 | 2700.15 | 2624.972 | 3500.038 | 4.179446
2261 | 37 | 6 | 586825.25 | 3000.15 | 2911.236 | 3221.256 | 4.199588
2262 | 37 | 6 | 587125.25 | 3300.15 | 3159.08 | 2759.976 | 4.199893
2263 | 37 | 6 | 587425.25 | 3600.15 | 3376.037 | 2464.027 | 4.199893
2264 | 37 | 6 | 587725.25 | 3900.15 | 3571.436 | 2229.953 | 4.199893
2265 | 37 | 6 | 588025.25 | 4200.15 | 3748.136 | 2011.978 | 4.199588
2266 | 37 | 6 | 588325.25 | 4500.15 | 3906.526 | 1788.128 | 4.199588
2267 | 37 | 6 | 588625.25 | 4800.15 | 4045.984 | 1557.565 | 4.200198
2268 | 37 | 6 | 588925.25 | 5100.15 | 4166.024 | 1322.118 | 4.199588
2269 | 37 | 6 | 589225.25 | 5400.15 | 4266.75 | 1097.887 | 4.199588
2270 | 37 | 6 | 589525.25 | 5700.15 | 4349.229 | 886.244 | 4.200198
2271 | 37 | 6 | 589825.25 | 6000.15 | 4415.074 | 698.3291 | 4.199893
2272 | 37 | 6 | 590125.25 | 6300.15 | 4466.52 | 540.856 | 4.199588
2273 | 37 | 6 | 590425.25 | 6600.15 | 4506.155 | 415.4269 | 4.199893
2274 | 37 | 6 | 590725.25 | 6900.15 | 4536.377 | 314.4884 | 4.200198
2275 | 37 | 6 | 591025.25 | 7200.15 | 4559.318 | 240.0244 | 4.199893
2276 | 37 | 6 | 591325.25 | 7500.15 | 4576.957 | 185.3208 | 4.200198
2277 | 37 | 6 | 591625.25 | 7800.15 | 4590.447 | 141.5274 | 4.199893
2278 | 37 | 6 | 591925.25 | 8100.15 | 4600.863 | 110.3227 | 4.199893
2279 | 37 | 6 | 592225.25 | 8400.15 | 4609.057 | 86.13718 | 4.199893
2280 | 37 | 6 | 592525.25 | 8700.15 | 4615.599 | 70.49668 | 4.199893
2281 | 37 | 6 | 592825.25 | 9000.15 | 4620.818 | 56.76356 | 4.199588
2282 | 37 | 6 | 592936.88 | 9111.78 | 4622.485 | 49.9733 | 4.199893
2283 | 37 | 7 | 592936.89 | 0.01 | 0 | 0 | 4.197757
2284 | 37 | 7 | 594736.88 | 1800 | 0 | 0 | 4.189212
2285 | 37 | 8 | 594736.91 | 0.03 | 0.007763239321 | -1002.136 | 4.146181
2286 | 37 | 8 | 594737.91 | 1.03 | 0.2855522 | -1000 | 4.141299
2287 | 37 | 8 | 594738.91 | 2.03 | 0.5633213 | -999.9237 | 4.139467
2288 | 37 | 8 | 594739.91 | 3.03 | 0.84109 | -1000 | 4.138552
2289 | 37 | 8 | 594740.91 | 4.03 | 1.11886 | -1000 | 4.137026
2290 | 37 | 8 | 594741.91 | 5.03 | 1.396631 | -1000 | 4.136416
2291 | 37 | 8 | 594742.91 | 6.03 | 1.674401 | -1000 | 4.13611
2292 | 37 | 8 | 594743.91 | 7.03 | 1.952171 | -1000.076 | 4.135195
2293 | 37 | 8 | 594744.91 | 8.03 | 2.229941 | -999.9237 | 4.134585
2294 | 37 | 8 | 594745.91 | 9.03 | 2.507711 | -1000 | 4.133974
2295 | 37 | 8 | 594746.88 | 10 | 2.777148 | -1000.076 | 4.133364
2296 | 37 | 9 | 594746.9 | 0.02 | 0.02770148 | -5000 | 3.946593
2297 | 37 | 9 | 594747.88 | 1 | 1.388784 | -4999.771 | 3.926757
2298 | 38 | 4 | 594747.89 | 0.01 | 0 | -5000 | 3.92462
2299 | 38 | 4 | 595047.89 | 300.01 | 416.6671 | -4999.924 | 3.768673
2300 | 38 | 4 | 595347.89 | 600.01 | 833.3203 | -4999.924 | 3.726558
2301 | 38 | 4 | 595647.89 | 900.01 | 1249.973 | -4999.771 | 3.683223
2302 | 38 | 4 | 595947.89 | 1200.01 | 1666.627 | -4999.847 | 3.636225
2303 | 38 | 4 | 596247.89 | 1500.01 | 2083.28 | -4999.847 | 3.591974
2304 | 38 | 4 | 596547.89 | 1800.01 | 2499.933 | -4999.924 | 3.547723
2305 | 38 | 4 | 596847.89 | 2100.01 | 2916.586 | -4999.771 | 3.494621
2306 | 38 | 4 | 597147.89 | 2400.01 | 3333.239 | -4999.847 | 3.421073
2307 | 38 | 4 | 597447.89 | 2700.01 | 3749.892 | -4999.771 | 3.318837
2308 | 38 | 4 | 597747.89 | 3000.01 | 4166.544 | -4999.771 | 3.2047
2309 | 38 | 4 | 598047.89 | 3300.01 | 4583.197 | -4999.771 | 3.024949
2310 | 38 | 4 | 598070.12 | 3322.24 | 4614.071 | -4999.924 | 2.999924
2311 | 38 | 5 | 598070.13 | 0.01 | 0 | 0 | 3.261769
2312 | 38 | 5 | 599870.12 | 1800 | 0 | 0 | 3.490349
2313 | 38 | 6 | 599870.27 | 0.15 | 0.04175441 | 2155.566 | 3.616083
2314 | 38 | 6 | 600170.27 | 300.15 | 291.683 | 3500.038 | 3.81384
2315 | 38 | 6 | 600470.27 | 600.15 | 583.3441 | 3499.886 | 3.888304
2316 | 38 | 6 | 600770.27 | 900.15 | 875.0052 | 3500.038 | 3.96643
2317 | 38 | 6 | 601070.27 | 1200.15 | 1166.666 | 3499.886 | 4.024414
2318 | 38 | 6 | 601370.27 | 1500.15 | 1458.327 | 3499.886 | 4.062562
2319 | 38 | 6 | 601670.27 | 1800.15 | 1749.989 | 3499.962 | 4.091859
2320 | 38 | 6 | 601970.27 | 2100.15 | 2041.65 | 3499.809 | 4.118105
2321 | 38 | 6 | 602270.27 | 2400.15 | 2333.311 | 3499.886 | 4.146792
2322 | 38 | 6 | 602570.27 | 2700.15 | 2624.972 | 3499.886 | 4.180972
2323 | 38 | 6 | 602870.27 | 3000.15 | 2910.356 | 3200.427 | 4.199893
2324 | 38 | 6 | 603170.27 | 3300.15 | 3156.903 | 2747.463 | 4.199588
2325 | 38 | 6 | 603470.27 | 3600.15 | 3372.729 | 2451.209 | 4.199893
2326 | 38 | 6 | 603770.27 | 3900.15 | 3567.245 | 2222.553 | 4.199588
2327 | 38 | 6 | 604070.27 | 4200.15 | 3743.298 | 2001.907 | 4.199893
2328 | 38 | 6 | 604370.27 | 4500.15 | 3900.892 | 1778.515 | 4.199893
2329 | 38 | 6 | 604670.27 | 4800.15 | 4039.844 | 1552.834 | 4.199588
2330 | 38 | 6 | 604970.27 | 5100.15 | 4159.552 | 1320.592 | 4.199893
2331 | 38 | 6 | 605270.27 | 5400.15 | 4260.193 | 1093.69 | 4.199893
2332 | 38 | 6 | 605570.27 | 5700.15 | 4342.584 | 885.2522 | 4.200198
2333 | 38 | 6 | 605870.27 | 6000.15 | 4408.551 | 702.4491 | 4.199893
2334 | 38 | 6 | 606170.27 | 6300.15 | 4460.376 | 546.1204 | 4.199893
2335 | 38 | 6 | 606470.27 | 6600.15 | 4500.33 | 417.4868 | 4.199893
2336 | 38 | 6 | 606770.27 | 6900.15 | 4530.838 | 318.0743 | 4.199588
2337 | 38 | 6 | 607070.27 | 7200.15 | 4553.996 | 240.8637 | 4.199893
2338 | 38 | 6 | 607370.27 | 7500.15 | 4571.606 | 184.5579 | 4.199588
2339 | 38 | 6 | 607670.27 | 7800.15 | 4585.336 | 145.037 | 4.199893
2340 | 38 | 6 | 607970.27 | 8100.15 | 4595.896 | 111.4672 | 4.199588
2341 | 38 | 6 | 608270.27 | 8400.15 | 4604.178 | 88.19715 | 4.199893
2342 | 38 | 6 | 608570.27 | 8700.15 | 4610.773 | 70.72557 | 4.200198
2343 | 38 | 6 | 608870.27 | 9000.15 | 4616.094 | 57.52651 | 4.199588
2344 | 38 | 6 | 609056.34 | 9186.22 | 4618.935 | 49.897 | 4.199588
2345 | 38 | 7 | 609056.35 | 0.01 | 0 | 0 | 4.198062
2346 | 38 | 7 | 610856.34 | 1800 | 0 | 0 | 4.189212
2347 | 38 | 8 | 610856.37 | 0.03 | 0.007762391597 | -1002.06 | 4.146181
2348 | 38 | 8 | 610857.37 | 1.03 | 0.2855512 | -1000 | 4.141604
2349 | 38 | 8 | 610858.37 | 2.03 | 0.5633201 | -1000.076 | 4.139773
2350 | 38 | 8 | 610859.37 | 3.03 | 0.8410902 | -999.8474 | 4.138552
2351 | 38 | 8 | 610860.37 | 4.03 | 1.118861 | -1000.076 | 4.137331
2352 | 38 | 8 | 610861.37 | 5.03 | 1.396631 | -1000 | 4.136721
2353 | 38 | 8 | 610862.37 | 6.03 | 1.674401 | -1000 | 4.13611
2354 | 38 | 8 | 610863.37 | 7.03 | 1.952171 | -1000 | 4.135195
2355 | 38 | 8 | 610864.37 | 8.03 | 2.229941 | -1000.076 | 4.134279
2356 | 38 | 8 | 610865.37 | 9.03 | 2.507711 | -999.9237 | 4.133974
2357 | 38 | 8 | 610866.34 | 10 | 2.777147 | -1000 | 4.133669
2358 | 38 | 9 | 610866.36 | 0.02 | 0.02770021 | -5000 | 3.946288
2359 | 38 | 9 | 610867.34 | 1 | 1.388781 | -4999.695 | 3.926146
2360 | 39 | 4 | 610867.35 | 0.01 | 0 | -5000 | 3.92401
2361 | 39 | 4 | 611167.35 | 300.01 | 416.6671 | -4999.847 | 3.768063
2362 | 39 | 4 | 611467.35 | 600.01 | 833.3202 | -4999.771 | 3.725643
2363 | 39 | 4 | 611767.35 | 900.01 | 1249.973 | -4999.924 | 3.681392
2364 | 39 | 4 | 612067.35 | 1200.01 | 1666.626 | -4999.924 | 3.634699
2365 | 39 | 4 | 612367.35 | 1500.01 | 2083.28 | -4999.924 | 3.588312
2366 | 39 | 4 | 612667.35 | 1800.01 | 2499.933 | -4999.771 | 3.542229
2367 | 39 | 4 | 612967.35 | 2100.01 | 2916.586 | -4999.847 | 3.488212
2368 | 39 | 4 | 613267.35 | 2400.01 | 3333.239 | -4999.771 | 3.412833
2369 | 39 | 4 | 613567.35 | 2700.01 | 3749.891 | -4999.771 | 3.310903
2370 | 39 | 4 | 613867.35 | 3000.01 | 4166.544 | -4999.771 | 3.197986
2371 | 39 | 4 | 614167.35 | 3300.01 | 4583.196 | -4999.924 | 3.014572
2372 | 39 | 4 | 614179.94 | 3312.6 | 4600.682 | -4999.847 | 2.999924
2373 | 39 | 5 | 614179.95 | 0.01 | 0 | 0 | 3.26482
2374 | 39 | 5 | 615979.94 | 1800 | 0 | 0 | 3.494316
2375 | 39 | 6 | 615980.09 | 0.15 | 0.04152425 | 2142.596 | 3.620356
2376 | 39 | 6 | 616280.09 | 300.15 | 291.6823 | 3499.962 | 3.817807
2377 | 39 | 6 | 616580.09 | 600.15 | 583.3434 | 3499.733 | 3.894102
2378 | 39 | 6 | 616880.09 | 900.15 | 875.0045 | 3500.038 | 3.972839
2379 | 39 | 6 | 617180.09 | 1200.15 | 1166.666 | 3499.962 | 4.029603
2380 | 39 | 6 | 617480.09 | 1500.15 | 1458.327 | 3499.962 | 4.06714
2381 | 39 | 6 | 617780.09 | 1800.15 | 1749.988 | 3499.886 | 4.096437
2382 | 39 | 6 | 618080.09 | 2100.15 | 2041.649 | 3500.038 | 4.122988
2383 | 39 | 6 | 618380.09 | 2400.15 | 2333.31 | 3500.114 | 4.151369
2384 | 39 | 6 | 618680.09 | 2700.15 | 2624.971 | 3499.962 | 4.186465
2385 | 39 | 6 | 618980.09 | 3000.15 | 2906.007 | 3119.478 | 4.199588
2386 | 39 | 6 | 619280.09 | 3300.15 | 3146.727 | 2687.572 | 4.199893
2387 | 39 | 6 | 619580.09 | 3600.15 | 3358.135 | 2404.593 | 4.199588
2388 | 39 | 6 | 619880.09 | 3900.15 | 3549.359 | 2187.915 | 4.199588
2389 | 39 | 6 | 620180.09 | 4200.15 | 3722.874 | 1976.12 | 4.199588
2390 | 39 | 6 | 620480.09 | 4500.15 | 3878.611 | 1762.341 | 4.199893
2391 | 39 | 6 | 620780.09 | 4800.15 | 4016.411 | 1542.382 | 4.199893
2392 | 39 | 6 | 621080.09 | 5100.15 | 4135.539 | 1315.862 | 4.199893
2393 | 39 | 6 | 621380.09 | 5400.15 | 4236.162 | 1100.175 | 4.199893
2394 | 39 | 6 | 621680.09 | 5700.15 | 4319.127 | 893.4157 | 4.200198
2395 | 39 | 6 | 621980.09 | 6000.15 | 4385.763 | 710.5364 | 4.199893
2396 | 39 | 6 | 622280.09 | 6300.15 | 4438.43 | 557.4884 | 4.199588
2397 | 39 | 6 | 622580.09 | 6600.15 | 4479.346 | 429.3126 | 4.199893
2398 | 39 | 6 | 622880.09 | 6900.15 | 4510.724 | 328.1453 | 4.199893
2399 | 39 | 6 | 623180.09 | 7200.15 | 4534.748 | 252.1553 | 4.199893
2400 | 39 | 6 | 623480.09 | 7500.15 | 4553.157 | 193.1029 | 4.199588
2401 | 39 | 6 | 623780.09 | 7800.15 | 4567.355 | 150.6828 | 4.199893
2402 | 39 | 6 | 624080.09 | 8100.15 | 4578.491 | 118.41 | 4.199893
2403 | 39 | 6 | 624380.09 | 8400.15 | 4587.264 | 92.16449 | 4.199893
2404 | 39 | 6 | 624680.09 | 8700.15 | 4594.182 | 72.55665 | 4.199893
2405 | 39 | 6 | 624980.09 | 9000.15 | 4599.658 | 58.74723 | 4.199893
2406 | 39 | 6 | 625258.16 | 9278.22 | 4603.907 | 49.9733 | 4.199588
2407 | 39 | 7 | 625258.17 | 0.01 | 0 | 0 | 4.197452
2408 | 39 | 7 | 627058.16 | 1800 | 0 | 0 | 4.188602
2409 | 39 | 8 | 627058.2 | 0.04 | 0.01054928 | -1001.221 | 4.146181
2410 | 39 | 8 | 627059.2 | 1.04 | 0.2883298 | -999.9237 | 4.141604
2411 | 39 | 8 | 627060.2 | 2.04 | 0.5661002 | -999.9237 | 4.139162
2412 | 39 | 8 | 627061.2 | 3.04 | 0.8438691 | -999.8474 | 4.138247
2413 | 39 | 8 | 627062.2 | 4.04 | 1.121639 | -1000 | 4.137026
2414 | 39 | 8 | 627063.2 | 5.04 | 1.399409 | -1000.076 | 4.13611
2415 | 39 | 8 | 627064.2 | 6.04 | 1.677178 | -999.9237 | 4.135195
2416 | 39 | 8 | 627065.2 | 7.04 | 1.954949 | -999.8474 | 4.134585
2417 | 39 | 8 | 627066.2 | 8.04 | 2.232719 | -999.9237 | 4.133974
2418 | 39 | 8 | 627067.2 | 9.04 | 2.510488 | -999.9237 | 4.133364
2419 | 39 | 8 | 627068.16 | 10 | 2.777148 | -999.9237 | 4.132753
2420 | 39 | 9 | 627068.18 | 0.02 | 0.02770275 | -5000 | 3.944762
2421 | 39 | 9 | 627069.16 | 1 | 1.388782 | -4999.771 | 3.924926
2422 | 40 | 4 | 627069.17 | 0.01 | 0 | -5000 | 3.922789
2423 | 40 | 4 | 627369.17 | 300.01 | 416.667 | -4999.771 | 3.765011
2424 | 40 | 4 | 627669.17 | 600.01 | 833.3201 | -4999.847 | 3.721675
2425 | 40 | 4 | 627969.17 | 900.01 | 1249.973 | -4999.847 | 3.675898
2426 | 40 | 4 | 628269.17 | 1200.01 | 1666.626 | -4999.847 | 3.62707
2427 | 40 | 4 | 628569.17 | 1500.01 | 2083.278 | -4999.847 | 3.582513
2428 | 40 | 4 | 628869.17 | 1800.01 | 2499.931 | -4999.771 | 3.537346
2429 | 40 | 4 | 629169.17 | 2100.01 | 2916.583 | -5000 | 3.482414
2430 | 40 | 4 | 629469.17 | 2400.01 | 3333.236 | -4999.847 | 3.406729
2431 | 40 | 4 | 629769.17 | 2700.01 | 3749.888 | -4999.847 | 3.303578
2432 | 40 | 4 | 630069.17 | 3000.01 | 4166.541 | -4999.847 | 3.189746
2433 | 40 | 4 | 630367.73 | 3298.57 | 4581.193 | -4999.924 | 2.999924
2434 | 40 | 5 | 630367.74 | 0.01 | 0 | 0 | 3.267262
2435 | 40 | 5 | 632167.73 | 1800 | 0 | 0 | 3.498589
2436 | 40 | 6 | 632167.88 | 0.15 | 0.04126718 | 2129.168 | 3.623713
2437 | 40 | 6 | 632467.88 | 300.15 | 291.6815 | 3500.038 | 3.820859
2438 | 40 | 6 | 632767.88 | 600.15 | 583.3426 | 3499.886 | 3.898375
2439 | 40 | 6 | 633067.88 | 900.15 | 875.0037 | 3500.038 | 3.976806
2440 | 40 | 6 | 633367.88 | 1200.15 | 1166.665 | 3499.962 | 4.032349
2441 | 40 | 6 | 633667.88 | 1500.15 | 1458.326 | 3499.886 | 4.068971
2442 | 40 | 6 | 633967.88 | 1800.15 | 1749.987 | 3499.962 | 4.097658
2443 | 40 | 6 | 634267.88 | 2100.15 | 2041.648 | 3499.733 | 4.124514
2444 | 40 | 6 | 634567.88 | 2400.15 | 2333.309 | 3499.886 | 4.153506
2445 | 40 | 6 | 634867.88 | 2700.15 | 2624.97 | 3499.962 | 4.188602
2446 | 40 | 6 | 635167.88 | 3000.15 | 2903.871 | 3085.985 | 4.199588
2447 | 40 | 6 | 635467.88 | 3300.15 | 3142.29 | 2666.285 | 4.199588
2448 | 40 | 6 | 635767.88 | 3600.15 | 3352.193 | 2387.579 | 4.199893
2449 | 40 | 6 | 636067.88 | 3900.15 | 3542.082 | 2173.8 | 4.199893
2450 | 40 | 6 | 636367.88 | 4200.15 | 3714.582 | 1964.446 | 4.199893
2451 | 40 | 6 | 636667.88 | 4500.15 | 3869.387 | 1749.752 | 4.199893
2452 | 40 | 6 | 636967.88 | 4800.15 | 4005.843 | 1525.063 | 4.199893
2453 | 40 | 6 | 637267.88 | 5100.15 | 4123.754 | 1303.044 | 4.199283
2454 | 40 | 6 | 637567.88 | 5400.15 | 4223.443 | 1088.502 | 4.199893
2455 | 40 | 6 | 637867.88 | 5700.15 | 4305.515 | 883.5737 | 4.199588
2456 | 40 | 6 | 638167.88 | 6000.15 | 4371.158 | 698.6343 | 4.199893
2457 | 40 | 6 | 638467.88 | 6300.15 | 4422.942 | 548.333 | 4.199893
2458 | 40 | 6 | 638767.88 | 6600.15 | 4463.209 | 424.0482 | 4.199588
2459 | 40 | 6 | 639067.88 | 6900.15 | 4494.067 | 322.1942 | 4.199588
2460 | 40 | 6 | 639367.88 | 7200.15 | 4517.625 | 246.4332 | 4.199893
2461 | 40 | 6 | 639667.88 | 7500.15 | 4535.621 | 190.2037 | 4.199588
2462 | 40 | 6 | 639967.88 | 7800.15 | 4549.542 | 145.7237 | 4.199893
2463 | 40 | 6 | 640267.88 | 8100.15 | 4560.461 | 116.2737 | 4.199588
2464 | 40 | 6 | 640567.88 | 8400.15 | 4569.05 | 91.32525 | 4.199588
2465 | 40 | 6 | 640867.88 | 8700.15 | 4575.91 | 73.92996 | 4.199893
2466 | 40 | 6 | 641167.88 | 9000.15 | 4581.36 | 58.67094 | 4.199588
2467 | 40 | 6 | 641383.41 | 9215.68 | 4584.636 | 49.9733 | 4.199588
2468 | 40 | 7 | 641383.42 | 0.01 | 0 | 0 | 4.197452
2469 | 40 | 7 | 643183.41 | 1800 | 0 | 0 | 4.188602
2470 | 40 | 8 | 643183.45 | 0.04 | 0.01054759 | -1001.221 | 4.145876
2471 | 40 | 8 | 643184.45 | 1.04 | 0.2883298 | -1000 | 4.140688
2472 | 40 | 8 | 643185.45 | 2.04 | 0.5660998 | -1000 | 4.139162
2473 | 40 | 8 | 643186.45 | 3.04 | 0.8438699 | -1000.076 | 4.137636
2474 | 40 | 8 | 643187.45 | 4.04 | 1.121641 | -999.8474 | 4.136416
2475 | 40 | 8 | 643188.45 | 5.04 | 1.399412 | -999.9237 | 4.135805
2476 | 40 | 8 | 643189.45 | 6.04 | 1.677182 | -1000 | 4.13489
2477 | 40 | 8 | 643190.45 | 7.04 | 1.95495 | -1000 | 4.134585
2478 | 40 | 8 | 643191.45 | 8.04 | 2.232721 | -1000 | 4.133669
2479 | 40 | 8 | 643192.45 | 9.04 | 2.510491 | -1000 | 4.132753
2480 | 40 | 8 | 643193.41 | 10 | 2.777149 | -1000 | 4.132448 | 1
2481 | 40 | 9 | 643193.43 | 0.02 | 0.02770148 | -5000 | 3.943847
2482 | 40 | 9 | 643194.41 | 1 | 1.388782 | -4999.847 | 3.92401 | 1
2483 | 41 | 4 | 643194.42 | 0.01 | 0 | -5000 | 3.922789
2484 | 41 | 4 | 643494.42 | 300.01 | 416.667 | -4999.847 | 3.765011
2485 | 41 | 4 | 643794.42 | 600.01 | 833.3199 | -4999.924 | 3.72137
2486 | 41 | 4 | 644094.42 | 900.01 | 1249.973 | -4999.847 | 3.674983
2487 | 41 | 4 | 644394.42 | 1200.01 | 1666.625 | -4999.847 | 3.62768
2488 | 41 | 4 | 644694.42 | 1500.01 | 2083.278 | -4999.924 | 3.582208
2489 | 41 | 4 | 644994.42 | 1800.01 | 2499.93 | -4999.847 | 3.536126
2490 | 41 | 4 | 645294.42 | 2100.01 | 2916.583 | -4999.771 | 3.482414
2491 | 41 | 4 | 645594.42 | 2400.01 | 3333.236 | -4999.847 | 3.405814
2492 | 41 | 4 | 645894.42 | 2700.01 | 3749.888 | -4999.847 | 3.302052
2493 | 41 | 4 | 646194.42 | 3000.01 | 4166.54 | -4999.847 | 3.18761
2494 | 41 | 4 | 646490.11 | 3295.7 | 4577.207 | -4999.771 | 2.999924
2495 | 41 | 5 | 646490.12 | 0.01 | 0 | 0 | 3.267567
2496 | 41 | 5 | 648290.11 | 1800 | 0 | 0 | 3.498894
2497 | 41 | 6 | 648290.26 | 0.15 | 0.04122034 | 2127.489 | 3.624628
2498 | 41 | 6 | 648590.26 | 300.15 | 291.6814 | 3499.809 | 3.821469
2499 | 41 | 6 | 648890.26 | 600.15 | 583.3425 | 3499.962 | 3.899901
2500 | 41 | 6 | 649190.26 | 900.15 | 875.0036 | 3499.962 | 3.977417
2501 | 41 | 6 | 649490.26 | 1200.15 | 1166.665 | 3499.886 | 4.032959
2502 | 41 | 6 | 649790.26 | 1500.15 | 1458.326 | 3500.114 | 4.069886
2503 | 41 | 6 | 650090.26 | 1800.15 | 1749.987 | 3499.886 | 4.098878
2504 | 41 | 6 | 650390.26 | 2100.15 | 2041.648 | 3499.886 | 4.125124
2505 | 41 | 6 | 650690.26 | 2400.15 | 2333.309 | 3499.809 | 4.154116
2506 | 41 | 6 | 650990.26 | 2700.15 | 2624.97 | 3500.038 | 4.189822
2507 | 41 | 6 | 651290.26 | 3000.15 | 2902.944 | 3069.2 | 4.199893
2508 | 41 | 6 | 651590.26 | 3300.15 | 3140.367 | 2656.519 | 4.199588
2509 | 41 | 6 | 651890.26 | 3600.15 | 3349.973 | 2385.519 | 4.199893
2510 | 41 | 6 | 652190.26 | 3900.15 | 3539.443 | 2165.179 | 4.199893
2511 | 41 | 6 | 652490.26 | 4200.15 | 3711.346 | 1960.555 | 4.199588
2512 | 41 | 6 | 652790.26 | 4500.15 | 3865.924 | 1749.752 | 4.199588
2513 | 41 | 6 | 653090.26 | 4800.15 | 4002.457 | 1526.36 | 4.199893
2514 | 41 | 6 | 653390.26 | 5100.15 | 4120.258 | 1301.366 | 4.199893
2515 | 41 | 6 | 653690.26 | 5400.15 | 4219.614 | 1085.222 | 4.199893
2516 | 41 | 6 | 653990.26 | 5700.15 | 4301.633 | 883.65 | 4.199893
2517 | 41 | 6 | 654290.26 | 6000.15 | 4367.575 | 701.2284 | 4.199588
2518 | 41 | 6 | 654590.26 | 6300.15 | 4419.168 | 546.273 | 4.199893
2519 | 41 | 6 | 654890.26 | 6600.15 | 4459.321 | 422.9801 | 4.199893
2520 | 41 | 6 | 655190.26 | 6900.15 | 4490.194 | 322.118 | 4.199893
2521 | 41 | 6 | 655490.26 | 7200.15 | 4513.796 | 248.1117 | 4.199588
2522 | 41 | 6 | 655790.26 | 7500.15 | 4531.925 | 190.5089 | 4.199893
2523 | 41 | 6 | 656090.26 | 7800.15 | 4545.885 | 146.6392 | 4.199588
2524 | 41 | 6 | 656390.26 | 8100.15 | 4556.767 | 116.8841 | 4.199893
2525 | 41 | 6 | 656690.26 | 8400.15 | 4565.423 | 91.63043 | 4.199588
2526 | 41 | 6 | 656990.26 | 8700.15 | 4572.323 | 73.77737 | 4.199893
2527 | 41 | 6 | 657290.26 | 9000.15 | 4577.866 | 56.45838 | 4.199893
2528 | 41 | 6 | 657499.46 | 9209.35 | 4581.042 | 49.9733 | 4.199893
2529 | 41 | 7 | 657499.47 | 0.01 | 0 | 0 | 4.197757
2530 | 41 | 7 | 659299.46 | 1800 | 0 | 0 | 4.189212
2531 | 41 | 8 | 659299.5 | 0.04 | 0.01054568 | -1001.45 | 4.145571
2532 | 41 | 8 | 659300.5 | 1.04 | 0.288329 | -999.8474 | 4.140993
2533 | 41 | 8 | 659301.5 | 2.04 | 0.5660978 | -1000.076 | 4.139162
2534 | 41 | 8 | 659302.5 | 3.04 | 0.8438682 | -999.9237 | 4.137942
2535 | 41 | 8 | 659303.5 | 4.04 | 1.121638 | -999.9237 | 4.136416
2536 | 41 | 8 | 659304.5 | 5.04 | 1.399407 | -999.9237 | 4.135805
2537 | 41 | 8 | 659305.5 | 6.04 | 1.677177 | -1000 | 4.13489
2538 | 41 | 8 | 659306.5 | 7.04 | 1.954946 | -999.9237 | 4.134585
2539 | 41 | 8 | 659307.5 | 8.04 | 2.232717 | -1000.076 | 4.133974
2540 | 41 | 8 | 659308.5 | 9.04 | 2.510487 | -1000 | 4.133364
2541 | 41 | 8 | 659309.46 | 10 | 2.777146 | -1000 | 4.132448
2542 | 41 | 9 | 659309.48 | 0.02 | 0.02769979 | -5000 | 3.944457
2543 | 41 | 9 | 659310.46 | 1 | 1.388782 | -4999.847 | 3.92401
2544 | 42 | 4 | 659310.47 | 0.01 | 0 | -5000 | 3.921263
2545 | 42 | 4 | 659610.47 | 300.01 | 416.6667 | -4999.847 | 3.764706
2546 | 42 | 4 | 659910.47 | 600.01 | 833.3193 | -4999.924 | 3.720455
2547 | 42 | 4 | 660210.47 | 900.01 | 1249.972 | -4999.847 | 3.674678
2548 | 42 | 4 | 660510.47 | 1200.01 | 1666.624 | -4999.771 | 3.626764
2549 | 42 | 4 | 660810.47 | 1500.01 | 2083.277 | -4999.771 | 3.581903
2550 | 42 | 4 | 661110.47 | 1800.01 | 2499.929 | -4999.847 | 3.535515
2551 | 42 | 4 | 661410.47 | 2100.01 | 2916.582 | -4999.847 | 3.481193
2552 | 42 | 4 | 661710.47 | 2400.01 | 3333.234 | -4999.771 | 3.404898
2553 | 42 | 4 | 662010.47 | 2700.01 | 3749.887 | -4999.695 | 3.300221
2554 | 42 | 4 | 662310.47 | 3000.01 | 4166.539 | -4999.847 | 3.185168
2555 | 42 | 4 | 662602.13 | 3291.67 | 4571.608 | -4999.924 | 2.999924
2556 | 42 | 5 | 662602.14 | 0.01 | 0 | 0 | 3.268177
2557 | 42 | 5 | 664402.13 | 1800 | 0 | 0 | 3.499809
2558 | 42 | 6 | 664402.28 | 0.15 | 0.0411858 | 2124.743 | 3.624628
2559 | 42 | 6 | 664702.28 | 300.15 | 291.6812 | 3499.962 | 3.823301
2560 | 42 | 6 | 665002.28 | 600.15 | 583.3423 | 3499.886 | 3.901122
2561 | 42 | 6 | 665302.28 | 900.15 | 875.0034 | 3499.886 | 3.978637
2562 | 42 | 6 | 665602.28 | 1200.15 | 1166.664 | 3500.038 | 4.033875
2563 | 42 | 6 | 665902.28 | 1500.15 | 1458.326 | 3499.962 | 4.070497
2564 | 42 | 6 | 666202.28 | 1800.15 | 1749.987 | 3499.886 | 4.099489
2565 | 42 | 6 | 666502.28 | 2100.15 | 2041.648 | 3499.962 | 4.12604
2566 | 42 | 6 | 666802.28 | 2400.15 | 2333.309 | 3499.809 | 4.155337
2567 | 42 | 6 | 667102.28 | 2700.15 | 2624.97 | 3500.038 | 4.190127
2568 | 42 | 6 | 667402.28 | 3000.15 | 2902.41 | 3061.799 | 4.199283
2569 | 42 | 6 | 667702.28 | 3300.15 | 3139.172 | 2650.111 | 4.199893
2570 | 42 | 6 | 668002.28 | 3600.15 | 3347.995 | 2377.737 | 4.199893
2571 | 42 | 6 | 668302.28 | 3900.15 | 3537.044 | 2160.983 | 4.199893
2572 | 42 | 6 | 668602.28 | 4200.15 | 3708.688 | 1955.444 | 4.199893
2573 | 42 | 6 | 668902.28 | 4500.15 | 3862.726 | 1739.681 | 4.199893
2574 | 42 | 6 | 669202.28 | 4800.15 | 3998.643 | 1521.096 | 4.199588
2575 | 42 | 6 | 669502.28 | 5100.15 | 4116.023 | 1297.398 | 4.199588
2576 | 42 | 6 | 669802.28 | 5400.15 | 4215.039 | 1080.262 | 4.199893
2577 | 42 | 6 | 670102.28 | 5700.15 | 4296.495 | 877.6226 | 4.199588
2578 | 42 | 6 | 670402.28 | 6000.15 | 4361.988 | 698.7869 | 4.199893
2579 | 42 | 6 | 670702.28 | 6300.15 | 4413.674 | 544.3656 | 4.199893
2580 | 42 | 6 | 671002.28 | 6600.15 | 4453.71 | 420.2335 | 4.199893
2581 | 42 | 6 | 671302.28 | 6900.15 | 4484.524 | 322.1942 | 4.199588
2582 | 42 | 6 | 671602.28 | 7200.15 | 4508.128 | 249.485 | 4.199893
2583 | 42 | 6 | 671902.28 | 7500.15 | 4526.27 | 189.6696 | 4.200198
2584 | 42 | 6 | 672202.28 | 7800.15 | 4540.23 | 147.1733 | 4.199893
2585 | 42 | 6 | 672502.28 | 8100.15 | 4551.101 | 115.4345 | 4.199893
2586 | 42 | 6 | 672802.28 | 8400.15 | 4559.755 | 92.46967 | 4.199588
2587 | 42 | 6 | 673102.28 | 8700.15 | 4566.694 | 74.38773 | 4.199893
2588 | 42 | 6 | 673402.28 | 9000.15 | 4572.304 | 61.95163 | 4.199588
2589 | 42 | 6 | 673615.48 | 9213.35 | 4575.632 | 49.9733 | 4.199588
2590 | 42 | 7 | 673615.49 | 0.01 | 0 | 0 | 4.198062
2591 | 42 | 7 | 675415.48 | 1800 | 0 | 0 | 4.188602
2592 | 42 | 8 | 675415.52 | 0.04 | 0.01054674 | -1000.534 | 4.146487
2593 | 42 | 8 | 675416.52 | 1.04 | 0.2883279 | -1000 | 4.140993
2594 | 42 | 8 | 675417.52 | 2.04 | 0.5660981 | -999.7711 | 4.139467
2595 | 42 | 8 | 675418.52 | 3.04 | 0.8438684 | -1000 | 4.137942
2596 | 42 | 8 | 675419.52 | 4.04 | 1.121638 | -1000.076 | 4.137026
2597 | 42 | 8 | 675420.52 | 5.04 | 1.399408 | -1000.076 | 4.1355
2598 | 42 | 8 | 675421.52 | 6.04 | 1.677177 | -1000 | 4.13489
2599 | 42 | 8 | 675422.52 | 7.04 | 1.954946 | -1000 | 4.134279
2600 | 42 | 8 | 675423.52 | 8.04 | 2.232716 | -1000 | 4.133669
2601 | 42 | 8 | 675424.52 | 9.04 | 2.510485 | -999.8474 | 4.132753
2602 | 42 | 8 | 675425.48 | 10 | 2.777144 | -1000 | 4.132448
2603 | 42 | 9 | 675425.5 | 0.02 | 0.02769809 | -5000 | 3.943847
2604 | 42 | 9 | 675426.48 | 1 | 1.388781 | -4999.847 | 3.9234
2605 | 43 | 4 | 675426.49 | 0.01 | 0 | -5000 | 3.921263
2606 | 43 | 4 | 675726.49 | 300.01 | 416.6667 | -4999.847 | 3.764096
2607 | 43 | 4 | 676026.49 | 600.01 | 833.3193 | -4999.771 | 3.72076
2608 | 43 | 4 | 676326.49 | 900.01 | 1249.972 | -4999.771 | 3.675898
2609 | 43 | 4 | 676626.49 | 1200.01 | 1666.625 | -4999.924 | 3.62829
2610 | 43 | 4 | 676926.49 | 1500.01 | 2083.277 | -4999.847 | 3.583124
2611 | 43 | 4 | 677226.49 | 1800.01 | 2499.93 | -4999.847 | 3.537957
2612 | 43 | 4 | 677526.49 | 2100.01 | 2916.583 | -4999.847 | 3.48394
2613 | 43 | 4 | 677826.49 | 2400.01 | 3333.235 | -4999.924 | 3.40734
2614 | 43 | 4 | 678126.49 | 2700.01 | 3749.888 | -4999.771 | 3.303883
2615 | 43 | 4 | 678426.49 | 3000.01 | 4166.541 | -4999.771 | 3.188525
2616 | 43 | 4 | 678721.66 | 3295.18 | 4576.485 | -4999.847 | 2.999924
2617 | 43 | 5 | 678721.67 | 0.01 | 0 | 0 | 3.267872
2618 | 43 | 5 | 680521.66 | 1800 | 0 | 0 | 3.497673
2619 | 43 | 6 | 680521.81 | 0.15 | 0.04127756 | 2129.625 | 3.623713
2620 | 43 | 6 | 680821.81 | 300.15 | 291.6815 | 3499.962 | 3.822385
2621 | 43 | 6 | 681121.81 | 600.15 | 583.3426 | 3500.038 | 3.899901
2622 | 43 | 6 | 681421.81 | 900.15 | 875.0037 | 3499.886 | 3.977417
2623 | 43 | 6 | 681721.81 | 1200.15 | 1166.665 | 3499.886 | 4.032654
2624 | 43 | 6 | 682021.81 | 1500.15 | 1458.326 | 3499.962 | 4.069581
2625 | 43 | 6 | 682321.81 | 1800.15 | 1749.987 | 3500.038 | 4.098878
2626 | 43 | 6 | 682621.81 | 2100.15 | 2041.648 | 3499.962 | 4.125124
2627 | 43 | 6 | 682921.81 | 2400.15 | 2333.309 | 3499.886 | 4.154421
2628 | 43 | 6 | 683221.81 | 2700.15 | 2624.97 | 3499.962 | 4.189212
2629 | 43 | 6 | 683521.81 | 3000.15 | 2903.47 | 3078.126 | 4.199588
2630 | 43 | 6 | 683821.81 | 3300.15 | 3141.342 | 2662.089 | 4.199893
2631 | 43 | 6 | 684121.81 | 3600.15 | 3350.988 | 2386.358 | 4.199588
2632 | 43 | 6 | 684421.81 | 3900.15 | 3540.521 | 2168.231 | 4.199893
2633 | 43 | 6 | 684721.81 | 4200.15 | 3712.372 | 1956.512 | 4.199893
2634 | 43 | 6 | 685021.81 | 4500.15 | 3866.468 | 1740.749 | 4.199893
2635 | 43 | 6 | 685321.81 | 4800.15 | 4002.282 | 1520.18 | 4.199893
2636 | 43 | 6 | 685621.81 | 5100.15 | 4119.516 | 1296.788 | 4.199893
2637 | 43 | 6 | 685921.81 | 5400.15 | 4218.375 | 1079.957 | 4.199893
2638 | 43 | 6 | 686221.81 | 5700.15 | 4299.832 | 878.3093 | 4.199893
2639 | 43 | 6 | 686521.81 | 6000.15 | 4365.461 | 700.9995 | 4.199893
2640 | 43 | 6 | 686821.81 | 6300.15 | 4417.311 | 547.9515 | 4.199893
2641 | 43 | 6 | 687121.81 | 6600.15 | 4457.59 | 420.2335 | 4.199893
2642 | 43 | 6 | 687421.81 | 6900.15 | 4488.513 | 324.5594 | 4.199893
2643 | 43 | 6 | 687721.81 | 7200.15 | 4512.254 | 248.8746 | 4.199588
2644 | 43 | 6 | 688021.81 | 7500.15 | 4530.488 | 190.8141 | 4.199588
2645 | 43 | 6 | 688321.81 | 7800.15 | 4544.529 | 148.0125 | 4.199588
2646 | 43 | 6 | 688621.81 | 8100.15 | 4555.438 | 116.8078 | 4.199893
2647 | 43 | 6 | 688921.81 | 8400.15 | 4564.06 | 91.93561 | 4.199893
2648 | 43 | 6 | 689221.81 | 8700.15 | 4571.066 | 75.53216 | 4.199588
2649 | 43 | 6 | 689521.81 | 9000.15 | 4576.752 | 60.50202 | 4.199588
2650 | 43 | 6 | 689782.68 | 9261.02 | 4580.879 | 49.897 | 4.199588
2651 | 43 | 7 | 689782.69 | 0.01 | 0 | 0 | 4.197147
2652 | 43 | 7 | 691582.68 | 1800 | 0 | 0 | 4.189517
2653 | 43 | 8 | 691582.72 | 0.04 | 0.01054568 | -1000.61 | 4.146487
2654 | 43 | 8 | 691583.72 | 1.04 | 0.2883271 | -1000 | 4.141299
2655 | 43 | 8 | 691584.72 | 2.04 | 0.566095513 | -1000.153 | 4.139467
2656 | 43 | 8 | 691585.72 | 3.04 | 0.8438661 | -1000.153 | 4.137942
2657 | 43 | 8 | 691586.72 | 4.04 | 1.121636 | -999.9237 | 4.137026
2658 | 43 | 8 | 691587.72 | 5.04 | 1.399406 | -999.7711 | 4.13611
2659 | 43 | 8 | 691588.72 | 6.04 | 1.677176 | -999.9237 | 4.135195
2660 | 43 | 8 | 691589.72 | 7.04 | 1.954946 | -1000 | 4.134585
2661 | 43 | 8 | 691590.72 | 8.04 | 2.232716 | -999.9237 | 4.133669
2662 | 43 | 8 | 691591.72 | 9.04 | 2.510485 | -999.9237 | 4.133364
2663 | 43 | 8 | 691592.68 | 10 | 2.777144 | -999.9237 | 4.132448
2664 | 43 | 9 | 691592.7 | 0.02 | 0.02769809 | -5000 | 3.944457
2665 | 43 | 9 | 691593.68 | 1 | 1.388778 | -4999.847 | 3.923705
2666 | 44 | 4 | 691593.69 | 0.01 | 0 | -5000 | 3.922179
2667 | 44 | 4 | 691893.69 | 300.01 | 416.6667 | -4999.847 | 3.764401
2668 | 44 | 4 | 692193.69 | 600.01 | 833.3194 | -4999.847 | 3.72076
2669 | 44 | 4 | 692493.69 | 900.01 | 1249.972 | -4999.771 | 3.674983
2670 | 44 | 4 | 692793.69 | 1200.01 | 1666.625 | -4999.847 | 3.626764
2671 | 44 | 4 | 693093.69 | 1500.01 | 2083.277 | -4999.847 | 3.581903
2672 | 44 | 4 | 693393.69 | 1800.01 | 2499.93 | -4999.847 | 3.534905
2673 | 44 | 4 | 693693.69 | 2100.01 | 2916.583 | -4999.924 | 3.480888
2674 | 44 | 4 | 693993.69 | 2400.01 | 3333.235 | -4999.847 | 3.404288
2675 | 44 | 4 | 694293.69 | 2700.01 | 3749.888 | -4999.847 | 3.299916
2676 | 44 | 4 | 694593.69 | 3000.01 | 4166.541 | -4999.847 | 3.183948
2677 | 44 | 4 | 694882.3 | 3288.62 | 4567.375 | -4999.924 | 2.999924
2678 | 44 | 5 | 694882.31 | 0.01 | 0 | 0 | 3.268788
2679 | 44 | 5 | 696682.3 | 1800 | 0 | 0 | 3.499504
2680 | 44 | 6 | 696682.45 | 0.15 | 0.0411699 | 2124.132 | 3.626154
2681 | 44 | 6 | 696982.45 | 300.15 | 291.6811 | 3500.114 | 3.824521
2682 | 44 | 6 | 697282.45 | 600.15 | 583.3422 | 3499.809 | 3.902342
2683 | 44 | 6 | 697582.45 | 900.15 | 875.0033 | 3500.038 | 3.979858
2684 | 44 | 6 | 697882.45 | 1200.15 | 1166.664 | 3499.962 | 4.034485
2685 | 44 | 6 | 698182.45 | 1500.15 | 1458.326 | 3500.038 | 4.071412
2686 | 44 | 6 | 698482.45 | 1800.15 | 1749.987 | 3500.038 | 4.099794
2687 | 44 | 6 | 698782.45 | 2100.15 | 2041.648 | 3499.886 | 4.12726
2688 | 44 | 6 | 699082.45 | 2400.15 | 2333.309 | 3499.962 | 4.155947
2689 | 44 | 6 | 699382.45 | 2700.15 | 2624.97 | 3499.962 | 4.190738
2690 | 44 | 6 | 699682.45 | 3000.15 | 2901.675 | 3053.025 | 4.199588
2691 | 44 | 6 | 699982.45 | 3300.15 | 3137.646 | 2641.184 | 4.199588
2692 | 44 | 6 | 700282.45 | 3600.15 | 3345.867 | 2371.862 | 4.199893
2693 | 44 | 6 | 700582.45 | 3900.15 | 3534.252 | 2154.65 | 4.199893
2694 | 44 | 6 | 700882.45 | 4200.15 | 3705.151 | 1947.051 | 4.199893
2695 | 44 | 6 | 701182.45 | 4500.15 | 3858.531 | 1732.586 | 4.200198
2696 | 44 | 6 | 701482.45 | 4800.15 | 3993.713 | 1510.948 | 4.200198
2697 | 44 | 6 | 701782.45 | 5100.15 | 4110.403 | 1290.074 | 4.199893
2698 | 44 | 6 | 702082.45 | 5400.15 | 4208.9 | 1076.6 | 4.199588
2699 | 44 | 6 | 702382.45 | 5700.15 | 4290.247 | 878.233 | 4.199893
2700 | 44 | 6 | 702682.45 | 6000.15 | 4355.702 | 697.7951 | 4.200198
2701 | 44 | 6 | 702982.45 | 6300.15 | 4407.387 | 548.867 | 4.199588
2702 | 44 | 6 | 703282.45 | 6600.15 | 4447.775 | 425.803 | 4.200198
2703 | 44 | 6 | 703582.45 | 6900.15 | 4478.809 | 323.949 | 4.199588
2704 | 44 | 6 | 703882.45 | 7200.15 | 4502.488 | 249.1798 | 4.199588
2705 | 44 | 6 | 704182.45 | 7500.15 | 4520.713 | 190.8141 | 4.199588
2706 | 44 | 6 | 704482.45 | 7800.15 | 4534.752 | 148.0888 | 4.199588
2707 | 44 | 6 | 704782.45 | 8100.15 | 4545.712 | 116.0449 | 4.199588
2708 | 44 | 6 | 705082.45 | 8400.15 | 4554.366 | 91.17266 | 4.199893
2709 | 44 | 6 | 705382.45 | 8700.15 | 4561.318 | 73.77737 | 4.199588
2710 | 44 | 6 | 705682.45 | 9000.15 | 4567.003 | 62.10422 | 4.199893
2711 | 44 | 6 | 705968.87 | 9286.57 | 4571.455 | 49.9733 | 4.199893
2712 | 44 | 7 | 705968.88 | 0.01 | 0 | 0 | 4.197452
2713 | 44 | 7 | 707768.87 | 1800 | 0 | 0 | 4.189212
2714 | 44 | 8 | 707768.91 | 0.04 | 0.01054759 | -1000.381 | 4.146181
2715 | 44 | 8 | 707769.91 | 1.04 | 0.2883279 | -999.9237 | 4.140993
2716 | 44 | 8 | 707770.91 | 2.04 | 0.5660981 | -1000 | 4.139162
2717 | 44 | 8 | 707771.91 | 3.04 | 0.8438665 | -1000.076 | 4.137636
2718 | 44 | 8 | 707772.91 | 4.04 | 1.121636 | -1000 | 4.137026
2719 | 44 | 8 | 707773.91 | 5.04 | 1.399407 | -999.9237 | 4.13611
2720 | 44 | 8 | 707774.91 | 6.04 | 1.677177 | -1000 | 4.135195
2721 | 44 | 8 | 707775.91 | 7.04 | 1.954948 | -999.9237 | 4.134585
2722 | 44 | 8 | 707776.91 | 8.04 | 2.232717 | -999.8474 | 4.133974
2723 | 44 | 8 | 707777.91 | 9.04 | 2.510487 | -1000.076 | 4.133059
2724 | 44 | 8 | 707778.87 | 10 | 2.777147 | -999.9237 | 4.132143
2725 | 44 | 9 | 707778.89 | 0.02 | 0.02769682 | -5000 | 3.943847
2726 | 44 | 9 | 707779.87 | 1 | 1.38878 | -4999.847 | 3.9234
2727 | 45 | 4 | 707779.88 | 0.01 | 0 | -5000 | 3.921874
2728 | 45 | 4 | 708079.88 | 300.01 | 416.6667 | -4999.847 | 3.764401
2729 | 45 | 4 | 708379.88 | 600.01 | 833.3195 | -4999.847 | 3.719844
2730 | 45 | 4 | 708679.88 | 900.01 | 1249.972 | -4999.771 | 3.674372
2731 | 45 | 4 | 708979.88 | 1200.01 | 1666.625 | -4999.847 | 3.626764
2732 | 45 | 4 | 709279.88 | 1500.01 | 2083.278 | -4999.924 | 3.581292
2733 | 45 | 4 | 709579.88 | 1800.01 | 2499.931 | -4999.847 | 3.534905
2734 | 45 | 4 | 709879.88 | 2100.01 | 2916.583 | -4999.771 | 3.479973
2735 | 45 | 4 | 710179.88 | 2400.01 | 3333.236 | -4999.847 | 3.402762
2736 | 45 | 4 | 710479.88 | 2700.01 | 3749.889 | -4999.695 | 3.298085
2737 | 45 | 4 | 710779.88 | 3000.01 | 4166.542 | -4999.771 | 3.182727
2738 | 45 | 4 | 711067.26 | 3287.39 | 4565.667 | -4999.695 | 2.999924
2739 | 45 | 5 | 711067.27 | 0.01 | 0 | 0 | 3.270008
2740 | 45 | 5 | 712867.26 | 1800 | 0 | 0 | 3.499504
2741 | 45 | 6 | 712867.41 | 0.15 | 0.04117117 | 2124.59 | 3.626459
2742 | 45 | 6 | 713167.41 | 300.15 | 291.6811 | 3499.886 | 3.825132
2743 | 45 | 6 | 713467.41 | 600.15 | 583.3422 | 3499.886 | 3.903258
2744 | 45 | 6 | 713767.41 | 900.15 | 875.0033 | 3499.809 | 3.980468
2745 | 45 | 6 | 714067.41 | 1200.15 | 1166.664 | 3499.733 | 4.034791
2746 | 45 | 6 | 714367.41 | 1500.15 | 1458.326 | 3499.886 | 4.071412
2747 | 45 | 6 | 714667.41 | 1800.15 | 1749.987 | 3500.038 | 4.100404
2748 | 45 | 6 | 714967.41 | 2100.15 | 2041.648 | 3499.809 | 4.127565
2749 | 45 | 6 | 715267.41 | 2400.15 | 2333.309 | 3499.886 | 4.156558
2750 | 45 | 6 | 715567.41 | 2700.15 | 2624.97 | 3500.038 | 4.191653
2751 | 45 | 6 | 715867.41 | 3000.15 | 2901.032 | 3044.022 | 4.199893
2752 | 45 | 6 | 716167.41 | 3300.15 | 3136.569 | 2640.116 | 4.200198
2753 | 45 | 6 | 716467.41 | 3600.15 | 3344.469 | 2367.437 | 4.199893
2754 | 45 | 6 | 716767.41 | 3900.15 | 3532.626 | 2150.683 | 4.199588
2755 | 45 | 6 | 717067.41 | 4200.15 | 3703.197 | 1942.931 | 4.199893
2756 | 45 | 6 | 717367.41 | 4500.15 | 3856.367 | 1731.289 | 4.199893
2757 | 45 | 6 | 717667.41 | 4800.15 | 3991.553 | 1512.474 | 4.199893
2758 | 45 | 6 | 717967.41 | 5100.15 | 4108.415 | 1292.21 | 4.199588
2759 | 45 | 6 | 718267.41 | 5400.15 | 4207.089 | 1077.821 | 4.199588
2760 | 45 | 6 | 718567.41 | 5700.15 | 4288.398 | 876.7834 | 4.199283
2761 | 45 | 6 | 718867.41 | 6000.15 | 4353.849 | 698.4817 | 4.199588
2762 | 45 | 6 | 719167.41 | 6300.15 | 4405.574 | 547.4937 | 4.199588
2763 | 45 | 6 | 719467.41 | 6600.15 | 4445.857 | 423.8193 | 4.199893
2764 | 45 | 6 | 719767.41 | 6900.15 | 4476.936 | 325.5512 | 4.199893
2765 | 45 | 6 | 720067.41 | 7200.15 | 4500.642 | 247.6539 | 4.199588
2766 | 45 | 6 | 720367.41 | 7500.15 | 4518.812 | 190.5089 | 4.199588
2767 | 45 | 6 | 720667.41 | 7800.15 | 4532.871 | 148.0888 | 4.199893
2768 | 45 | 6 | 720967.41 | 8100.15 | 4543.815 | 115.5108 | 4.199588
2769 | 45 | 6 | 721267.41 | 8400.15 | 4552.446 | 92.77485 | 4.199893
2770 | 45 | 6 | 721567.41 | 8700.15 | 4559.37 | 75.15068 | 4.199588
2771 | 45 | 6 | 721867.41 | 9000.15 | 4565.035 | 60.12055 | 4.199588
2772 | 45 | 6 | 722163.11 | 9295.85 | 4569.652 | 49.9733 | 4.199893
2773 | 45 | 7 | 722163.12 | 0.01 | 0 | 0 | 4.197757
2774 | 45 | 7 | 723963.11 | 1800 | 0 | 0 | 4.189517
2775 | 45 | 8 | 723963.15 | 0.04 | 0.01054801 | -1000.687 | 4.146792
2776 | 45 | 8 | 723964.15 | 1.04 | 0.2883292 | -999.9237 | 4.141299
2777 | 45 | 8 | 723965.15 | 2.04 | 0.5660968 | -999.8474 | 4.138857
2778 | 45 | 8 | 723966.15 | 3.04 | 0.8438659 | -999.9237 | 4.137942
2779 | 45 | 8 | 723967.15 | 4.04 | 1.121636 | -1000 | 4.136721
2780 | 45 | 8 | 723968.15 | 5.04 | 1.399406 | -999.9237 | 4.135805
2781 | 45 | 8 | 723969.15 | 6.04 | 1.677175 | -1000.153 | 4.13489
2782 | 45 | 8 | 723970.15 | 7.04 | 1.954947 | -999.8474 | 4.134585
2783 | 45 | 8 | 723971.15 | 8.04 | 2.232717 | -999.9237 | 4.133974
2784 | 45 | 8 | 723972.15 | 9.04 | 2.510486 | -999.9237 | 4.132753
2785 | 45 | 8 | 723973.11 | 10 | 2.777145 | -1000 | 4.132448
2786 | 45 | 9 | 723973.13 | 0.02 | 0.02769809 | -5000 | 3.943542
2787 | 45 | 9 | 723974.11 | 1 | 1.388777 | -4999.771 | 3.923095
2788 | 46 | 4 | 723974.12 | 0.01 | 0 | -5000 | 3.921569
2789 | 46 | 4 | 724274.12 | 300.01 | 416.6669 | -4999.771 | 3.76379
2790 | 46 | 4 | 724574.12 | 600.01 | 833.3199 | -4999.847 | 3.719234
2791 | 46 | 4 | 724874.12 | 900.01 | 1249.973 | -4999.924 | 3.673762
2792 | 46 | 4 | 725174.12 | 1200.01 | 1666.626 | -4999.847 | 3.625849
2793 | 46 | 4 | 725474.12 | 1500.01 | 2083.279 | -4999.695 | 3.580072
2794 | 46 | 4 | 725774.12 | 1800.01 | 2499.931 | -4999.847 | 3.533684
2795 | 46 | 4 | 726074.12 | 2100.01 | 2916.584 | -4999.924 | 3.479057
2796 | 46 | 4 | 726374.12 | 2400.01 | 3333.237 | -4999.847 | 3.402457
2797 | 46 | 4 | 726674.12 | 2700.01 | 3749.889 | -4999.771 | 3.297169
2798 | 46 | 4 | 726974.12 | 3000.01 | 4166.542 | -4999.924 | 3.181201
2799 | 46 | 4 | 727258.42 | 3284.31 | 4561.389 | -4999.771 | 2.999924
2800 | 46 | 5 | 727258.43 | 0.01 | 0 | 0 | 3.270008
2801 | 46 | 5 | 729058.42 | 1800 | 0 | 0 | 3.50042
2802 | 46 | 6 | 729058.57 | 0.15 | 0.04111098 | 2121.157 | 3.626764
2803 | 46 | 6 | 729358.57 | 300.15 | 291.6809 | 3499.886 | 3.826658
2804 | 46 | 6 | 729658.57 | 600.15 | 583.342 | 3499.886 | 3.904784
2805 | 46 | 6 | 729958.57 | 900.15 | 875.0032 | 3500.114 | 3.981689
2806 | 46 | 6 | 730258.57 | 1200.15 | 1166.664 | 3500.114 | 4.035706
2807 | 46 | 6 | 730558.57 | 1500.15 | 1458.325 | 3499.962 | 4.072633
2808 | 46 | 6 | 730858.57 | 1800.15 | 1749.986 | 3499.962 | 4.10132
2809 | 46 | 6 | 731158.57 | 2100.15 | 2041.648 | 3499.886 | 4.128481
2810 | 46 | 6 | 731458.57 | 2400.15 | 2333.309 | 3500.038 | 4.158083
2811 | 46 | 6 | 731758.57 | 2700.15 | 2624.97 | 3499.809 | 4.192874
2812 | 46 | 6 | 732058.57 | 3000.15 | 2899.971 | 3030.9 | 4.199588
2813 | 46 | 6 | 732358.57 | 3300.15 | 3134.58 | 2628.901 | 4.199588
2814 | 46 | 6 | 732658.57 | 3600.15 | 3341.781 | 2359.274 | 4.199588
2815 | 46 | 6 | 732958.57 | 3900.15 | 3529.23 | 2144.579 | 4.199893
2816 | 46 | 6 | 733258.57 | 4200.15 | 3699.287 | 1935.531 | 4.199893
2817 | 46 | 6 | 733558.57 | 4500.15 | 3851.886 | 1724.346 | 4.199893
2818 | 46 | 6 | 733858.57 | 4800.15 | 3986.664 | 1508.278 | 4.199588
2819 | 46 | 6 | 734158.57 | 5100.15 | 4103.246 | 1289.54 | 4.199893
2820 | 46 | 6 | 734458.57 | 5400.15 | 4201.755 | 1076.753 | 4.199893
2821 | 46 | 6 | 734758.57 | 5700.15 | 4283 | 876.8597 | 4.199893
2822 | 46 | 6 | 735058.57 | 6000.15 | 4348.478 | 698.7869 | 4.200198
2823 | 46 | 6 | 735358.57 | 6300.15 | 4400.29 | 549.0196 | 4.199893
2824 | 46 | 6 | 735658.57 | 6600.15 | 4440.634 | 424.1245 | 4.199588
2825 | 46 | 6 | 735958.57 | 6900.15 | 4471.778 | 325.7038 | 4.199893
2826 | 46 | 6 | 736258.57 | 7200.15 | 4495.748 | 251.6976 | 4.200198
2827 | 46 | 6 | 736558.57 | 7500.15 | 4513.967 | 190.3563 | 4.199588
2828 | 46 | 6 | 736858.57 | 7800.15 | 4528.05 | 147.7836 | 4.199893
2829 | 46 | 6 | 737158.57 | 8100.15 | 4539.014 | 115.5108 | 4.199588
2830 | 46 | 6 | 737458.57 | 8400.15 | 4547.646 | 93.00374 | 4.199893
2831 | 46 | 6 | 737758.57 | 8700.15 | 4554.57 | 74.23514 | 4.199588
2832 | 46 | 6 | 738058.57 | 9000.15 | 4560.226 | 61.18868 | 4.199588
2833 | 46 | 6 | 738358.57 | 9300.15 | 4564.889 | 51.65179 | 4.199588
2834 | 46 | 6 | 738383.76 | 9325.34 | 4565.25 | 49.9733 | 4.199588
2835 | 46 | 7 | 738383.77 | 0.01 | 0 | 0 | 4.197757
2836 | 46 | 7 | 740183.76 | 1800 | 0 | 0 | 4.189212
2837 | 46 | 8 | 740183.8 | 0.04 | 0.01054864661 | -1000.916 | 4.145876
2838 | 46 | 8 | 740184.8 | 1.04 | 0.28833 | -999.8474 | 4.140688
2839 | 46 | 8 | 740185.8 | 2.04 | 0.5660989 | -999.9237 | 4.138857
2840 | 46 | 8 | 740186.8 | 3.04 | 0.8438697 | -1000.076 | 4.137636
2841 | 46 | 8 | 740187.8 | 4.04 | 1.121639 | -999.8474 | 4.136416
2842 | 46 | 8 | 740188.8 | 5.04 | 1.39941 | -999.8474 | 4.13611
2843 | 46 | 8 | 740189.8 | 6.04 | 1.677179 | -999.9237 | 4.13489
2844 | 46 | 8 | 740190.8 | 7.04 | 1.95495 | -1000 | 4.134279
2845 | 46 | 8 | 740191.8 | 8.04 | 2.232718 | -1000.076 | 4.133364
2846 | 46 | 8 | 740192.8 | 9.04 | 2.510488 | -1000 | 4.132448
2847 | 46 | 8 | 740193.76 | 10 | 2.777146 | -1000 | 4.131838
2848 | 46 | 9 | 740193.78 | 0.02 | 0.02770318 | -5000 | 3.942931
2849 | 46 | 9 | 740194.76 | 1 | 1.388782 | -4999.847 | 3.921874
2850 | 47 | 4 | 740194.77 | 0.01 | 0 | -5000 | 3.919432
2851 | 47 | 4 | 740494.77 | 300.01 | 416.667 | -4999.847 | 3.762264
2852 | 47 | 4 | 740794.77 | 600.01 | 833.3199 | -4999.847 | 3.718624
2853 | 47 | 4 | 741094.77 | 900.01 | 1249.973 | -4999.847 | 3.672847
2854 | 47 | 4 | 741394.77 | 1200.01 | 1666.626 | -4999.924 | 3.624933
2855 | 47 | 4 | 741694.77 | 1500.01 | 2083.279 | -4999.847 | 3.579156
2856 | 47 | 4 | 741994.77 | 1800.01 | 2499.931 | -4999.847 | 3.533074
2857 | 47 | 4 | 742294.77 | 2100.01 | 2916.584 | -4999.847 | 3.476921
2858 | 47 | 4 | 742594.77 | 2400.01 | 3333.237 | -4999.771 | 3.39971
2859 | 47 | 4 | 742894.77 | 2700.01 | 3749.889 | -4999.771 | 3.295949
2860 | 47 | 4 | 743194.77 | 3000.01 | 4166.542 | -4999.924 | 3.17937
2861 | 47 | 4 | 743476.82 | 3282.06 | 4558.265 | -4999.847 | 2.999924
2862 | 47 | 5 | 743476.83 | 0.01 | 0 | 0 | 3.270314
2863 | 47 | 5 | 745276.82 | 1800 | 0 | 0 | 3.50042
2864 | 47 | 6 | 745276.97 | 0.15 | 0.04112094 | 2121.08 | 3.627375
2865 | 47 | 6 | 745576.97 | 300.15 | 291.6809 | 3499.962 | 3.827573
2866 | 47 | 6 | 745876.97 | 600.15 | 583.3421 | 3499.886 | 3.90631
2867 | 47 | 6 | 746176.97 | 900.15 | 875.0032 | 3499.886 | 3.982605
2868 | 47 | 6 | 746476.97 | 1200.15 | 1166.664 | 3499.962 | 4.036927
2869 | 47 | 6 | 746776.97 | 1500.15 | 1458.325 | 3500.114 | 4.072938
2870 | 47 | 6 | 747076.97 | 1800.15 | 1749.986 | 3499.962 | 4.102235
2871 | 47 | 6 | 747376.97 | 2100.15 | 2041.648 | 3499.886 | 4.129091
2872 | 47 | 6 | 747676.97 | 2400.15 | 2333.309 | 3499.886 | 4.158999
2873 | 47 | 6 | 747976.97 | 2700.15 | 2624.97 | 3499.886 | 4.193484
2874 | 47 | 6 | 748276.97 | 3000.15 | 2899.05 | 3020.218 | 4.199588
2875 | 47 | 6 | 748576.97 | 3300.15 | 3132.973 | 2622.873 | 4.200198
2876 | 47 | 6 | 748876.97 | 3600.15 | 3339.831 | 2357.595 | 4.199893
2877 | 47 | 6 | 749176.97 | 3900.15 | 3527.112 | 2142.977 | 4.199893
2878 | 47 | 6 | 749476.97 | 4200.15 | 3697.112 | 1938.582 | 4.199588
2879 | 47 | 6 | 749776.97 | 4500.15 | 3849.729 | 1724.346 | 4.199588
2880 | 47 | 6 | 750076.97 | 4800.15 | 3984.429 | 1507.897 | 4.199588
2881 | 47 | 6 | 750376.97 | 5100.15 | 4100.98 | 1290.455 | 4.200198
2882 | 47 | 6 | 750676.97 | 5400.15 | 4199.435 | 1073.472 | 4.199893
2883 | 47 | 6 | 750976.97 | 5700.15 | 4280.582 | 875.7916 | 4.199893
2884 | 47 | 6 | 751276.97 | 6000.15 | 4345.992 | 697.4136 | 4.199588
2885 | 47 | 6 | 751576.97 | 6300.15 | 4397.638 | 545.8915 | 4.199893
2886 | 47 | 6 | 751876.97 | 6600.15 | 4437.873 | 423.3616 | 4.199893
2887 | 47 | 6 | 752176.97 | 6900.15 | 4468.861 | 325.1698 | 4.199893
2888 | 47 | 6 | 752476.97 | 7200.15 | 4492.654 | 249.3324 | 4.199893
2889 | 47 | 6 | 752776.97 | 7500.15 | 4510.886 | 188.4489 | 4.200198
2890 | 47 | 6 | 753076.97 | 7800.15 | 4524.848 | 147.5547 | 4.199893
2891 | 47 | 6 | 753376.97 | 8100.15 | 4535.747 | 114.2901 | 4.199588
2892 | 47 | 6 | 753676.97 | 8400.15 | 4544.332 | 91.70672 | 4.199893
2893 | 47 | 6 | 753976.97 | 8700.15 | 4551.191 | 74.31144 | 4.199893
2894 | 47 | 6 | 754276.97 | 9000.15 | 4556.824 | 62.56199 | 4.199893
2895 | 47 | 6 | 754570.65 | 9293.83 | 4561.409 | 49.9733 | 4.199893
2896 | 47 | 7 | 754570.66 | 0.01 | 0 | 0 | 4.197147
2897 | 47 | 7 | 756370.65 | 1800 | 0 | 0 | 4.188907
2898 | 47 | 8 | 756370.69 | 0.04 | 0.01054759 | -1000.687 | 4.145266
2899 | 47 | 8 | 756371.69 | 1.04 | 0.288329 | -1000 | 4.140688
2900 | 47 | 8 | 756372.69 | 2.04 | 0.5660991 | -1000 | 4.138857
2901 | 47 | 8 | 756373.69 | 3.04 | 0.8438691 | -999.8474 | 4.137636
2902 | 47 | 8 | 756374.69 | 4.04 | 1.121639 | -999.8474 | 4.136416
2903 | 47 | 8 | 756375.69 | 5.04 | 1.399409 | -999.8474 | 4.135805
2904 | 47 | 8 | 756376.69 | 6.04 | 1.677178 | -999.9237 | 4.13489
2905 | 47 | 8 | 756377.69 | 7.04 | 1.954949 | -999.7711 | 4.133974
2906 | 47 | 8 | 756378.69 | 8.04 | 2.232718 | -999.9237 | 4.133059
2907 | 47 | 8 | 756379.69 | 9.04 | 2.510488 | -999.8474 | 4.132143
2908 | 47 | 8 | 756380.65 | 10 | 2.777147 | -1000.076 | 4.131838
2909 | 47 | 9 | 756380.67 | 0.02 | 0.02770403 | -5000 | 3.941405
2910 | 47 | 9 | 756381.65 | 1 | 1.388787 | -4999.847 | 3.921569
2911 | 48 | 4 | 756381.66 | 0.01 | 0 | -5000 | 3.919432
2912 | 48 | 4 | 756681.66 | 300.01 | 416.667 | -4999.771 | 3.761959
2913 | 48 | 4 | 756981.66 | 600.01 | 833.3199 | -4999.847 | 3.718013
2914 | 48 | 4 | 757281.66 | 900.01 | 1249.973 | -4999.847 | 3.672236
2915 | 48 | 4 | 757581.66 | 1200.01 | 1666.626 | -4999.847 | 3.624628
2916 | 48 | 4 | 757881.66 | 1500.01 | 2083.278 | -4999.847 | 3.578546
2917 | 48 | 4 | 758181.66 | 1800.01 | 2499.931 | -4999.847 | 3.532464
2918 | 48 | 4 | 758481.66 | 2100.01 | 2916.584 | -4999.924 | 3.47631
2919 | 48 | 4 | 758781.66 | 2400.01 | 3333.236 | -4999.847 | 3.398795
2920 | 48 | 4 | 759081.66 | 2700.01 | 3749.889 | -4999.771 | 3.294423
2921 | 48 | 4 | 759381.66 | 3000.01 | 4166.542 | -4999.847 | 3.176928
2922 | 48 | 4 | 759659.73 | 3278.08 | 4552.737 | -4999.695 | 2.999924
2923 | 48 | 5 | 759659.74 | 0.01 | 0 | 0 | 3.270619
2924 | 48 | 5 | 761459.73 | 1800 | 0 | 0 | 3.50164
2925 | 48 | 6 | 761459.88 | 0.15 | 0.04105313 | 2116.96 | 3.62707
2926 | 48 | 6 | 761759.88 | 300.15 | 291.6808 | 3499.886 | 3.829099
2927 | 48 | 6 | 762059.88 | 600.15 | 583.3419 | 3499.962 | 3.90753
2928 | 48 | 6 | 762359.88 | 900.15 | 875.003 | 3499.962 | 3.984131
2929 | 48 | 6 | 762659.88 | 1200.15 | 1166.664 | 3500.038 | 4.037842
2930 | 48 | 6 | 762959.88 | 1500.15 | 1458.325 | 3499.962 | 4.074464
2931 | 48 | 6 | 763259.88 | 1800.15 | 1749.986 | 3499.886 | 4.102846
2932 | 48 | 6 | 763559.88 | 2100.15 | 2041.647 | 3499.809 | 4.130007
2933 | 48 | 6 | 763859.88 | 2400.15 | 2333.309 | 3499.886 | 4.159915
2934 | 48 | 6 | 764159.88 | 2700.15 | 2624.97 | 3500.038 | 4.194705
2935 | 48 | 6 | 764459.88 | 3000.15 | 2898.024 | 3007.324 | 4.199893
2936 | 48 | 6 | 764759.88 | 3300.15 | 3130.856 | 2611.582 | 4.200198
2937 | 48 | 6 | 765059.88 | 3600.15 | 3336.857 | 2346.304 | 4.199893
2938 | 48 | 6 | 765359.88 | 3900.15 | 3523.507 | 2134.89 | 4.199588
2939 | 48 | 6 | 765659.88 | 4200.15 | 3692.969 | 1931.334 | 4.199893
2940 | 48 | 6 | 765959.88 | 4500.15 | 3845.249 | 1722.82 | 4.199893
2941 | 48 | 6 | 766259.88 | 4800.15 | 3979.705 | 1504.158 | 4.199893
2942 | 48 | 6 | 766559.88 | 5100.15 | 4095.973 | 1285.725 | 4.199588
2943 | 48 | 6 | 766859.88 | 5400.15 | 4194.148 | 1071.717 | 4.199893
2944 | 48 | 6 | 767159.88 | 5700.15 | 4275.123 | 874.342 | 4.200198
2945 | 48 | 6 | 767459.88 | 6000.15 | 4340.449 | 697.1847 | 4.199893
2946 | 48 | 6 | 767759.88 | 6300.15 | 4392.089 | 546.6545 | 4.199588
2947 | 48 | 6 | 768059.88 | 6600.15 | 4432.316 | 423.2853 | 4.199588
2948 | 48 | 6 | 768359.88 | 6900.15 | 4463.336 | 324.8646 | 4.199588
2949 | 48 | 6 | 768659.88 | 7200.15 | 4487.16 | 248.7984 | 4.199893
2950 | 48 | 6 | 768959.88 | 7500.15 | 4505.474 | 192.0348 | 4.199588
2951 | 48 | 6 | 769259.88 | 7800.15 | 4519.506 | 147.2496 | 4.199893
2952 | 48 | 6 | 769559.88 | 8100.15 | 4530.363 | 115.1293 | 4.199893
2953 | 48 | 6 | 769859.88 | 8400.15 | 4538.94 | 91.47784 | 4.199588
2954 | 48 | 6 | 770159.88 | 8700.15 | 4545.818 | 74.31144 | 4.200198
2955 | 48 | 6 | 770459.88 | 9000.15 | 4551.432 | 60.27314 | 4.199588
2956 | 48 | 6 | 770744 | 9284.27 | 4555.86 | 49.9733 | 4.200198
2957 | 48 | 7 | 770744.01 | 0.01 | 0 | 0 | 4.197452
2958 | 48 | 7 | 772544 | 1800 | 0 | 0 | 4.188907
2959 | 48 | 8 | 772544.04 | 0.04 | 0.01054971 | -1000.534 | 4.145571
2960 | 48 | 8 | 772545.04 | 1.04 | 0.2883307 | -999.8474 | 4.139773
2961 | 48 | 8 | 772546.04 | 2.04 | 0.5660987 | -1000 | 4.138247
2962 | 48 | 8 | 772547.04 | 3.04 | 0.843868 | -1000 | 4.137331
2963 | 48 | 8 | 772548.04 | 4.04 | 1.121638 | -999.9237 | 4.135805
2964 | 48 | 8 | 772549.04 | 5.04 | 1.399407 | -1000.076 | 4.13489
2965 | 48 | 8 | 772550.04 | 6.04 | 1.677177 | -1000 | 4.133974
2966 | 48 | 8 | 772551.04 | 7.04 | 1.954948 | -999.7711 | 4.133669
2967 | 48 | 8 | 772552.04 | 8.04 | 2.232717 | -999.9237 | 4.132753
2968 | 48 | 8 | 772553.04 | 9.04 | 2.510489 | -999.9237 | 4.132143
2969 | 48 | 8 | 772554 | 10 | 2.777147 | -1000 | 4.131533
2970 | 48 | 9 | 772554.02 | 0.02 | 0.0277044497 | -5000 | 3.940795
2971 | 48 | 9 | 772555 | 1 | 1.388785 | -4999.847 | 3.920653
2972 | 49 | 4 | 772555.01 | 0.01 | 0 | -5000 | 3.918212
2973 | 49 | 4 | 772855.01 | 300.01 | 416.667 | -4999.847 | 3.761349
2974 | 49 | 4 | 773155.01 | 600.01 | 833.32 | -4999.924 | 3.717403
2975 | 49 | 4 | 773455.01 | 900.01 | 1249.973 | -4999.847 | 3.671931
2976 | 49 | 4 | 773755.01 | 1200.01 | 1666.626 | -4999.924 | 3.623713
2977 | 49 | 4 | 774055.01 | 1500.01 | 2083.279 | -4999.924 | 3.578546
2978 | 49 | 4 | 774355.01 | 1800.01 | 2499.931 | -4999.847 | 3.531853
2979 | 49 | 4 | 774655.01 | 2100.01 | 2916.584 | -4999.695 | 3.4757
2980 | 49 | 4 | 774955.01 | 2400.01 | 3333.237 | -4999.771 | 3.397879
2981 | 49 | 4 | 775255.01 | 2700.01 | 3749.89 | -4999.924 | 3.293507
2982 | 49 | 4 | 775555.01 | 3000.01 | 4166.542 | -4999.847 | 3.176318
2983 | 49 | 4 | 775830.67 | 3275.67 | 4549.391 | -4999.924 | 2.999924
2984 | 49 | 5 | 775830.68 | 0.01 | 0 | 0 | 3.271229
2985 | 49 | 5 | 777630.67 | 1800 | 0 | 0 | 3.501946
2986 | 49 | 6 | 777630.82 | 0.15 | 0.04104274 | 2116.426 | 3.62768
2987 | 49 | 6 | 777930.82 | 300.15 | 291.6807 | 3499.962 | 3.83032
2988 | 49 | 6 | 778230.82 | 600.15 | 583.3418 | 3499.886 | 3.908751
2989 | 49 | 6 | 778530.82 | 900.15 | 875.0029 | 3499.809 | 3.984436
2990 | 49 | 6 | 778830.82 | 1200.15 | 1166.664 | 3500.038 | 4.038758
2991 | 49 | 6 | 779130.82 | 1500.15 | 1458.325 | 3499.962 | 4.07538
2992 | 49 | 6 | 779430.82 | 1800.15 | 1749.986 | 3500.038 | 4.103151
2993 | 49 | 6 | 779730.82 | 2100.15 | 2041.647 | 3499.962 | 4.130922
2994 | 49 | 6 | 780030.82 | 2400.15 | 2333.308 | 3499.962 | 4.159915
2995 | 49 | 6 | 780330.82 | 2700.15 | 2624.97 | 3499.886 | 4.194705
2996 | 49 | 6 | 780630.82 | 3000.15 | 2897.456 | 2998.856 | 4.199893
2997 | 49 | 6 | 780930.82 | 3300.15 | 3129.778 | 2607.538 | 4.199893
2998 | 49 | 6 | 781230.82 | 3600.15 | 3335.538 | 2344.701 | 4.199893
2999 | 49 | 6 | 781530.82 | 3900.15 | 3521.779 | 2130.77 | 4.199893
3000 | 49 | 6 | 781830.82 | 4200.15 | 3690.976 | 1930.953 | 4.199893
3001 | 49 | 6 | 782130.82 | 4500.15 | 3843.077 | 1718.776 | 4.199893
3002 | 49 | 6 | 782430.82 | 4800.15 | 3977.238 | 1502.861 | 4.199893
3003 | 49 | 6 | 782730.82 | 5100.15 | 4093.446 | 1285.573 | 4.199893
3004 | 49 | 6 | 783030.82 | 5400.15 | 4191.541 | 1070.115 | 4.199893
3005 | 49 | 6 | 783330.82 | 5700.15 | 4272.333 | 873.0449 | 4.199893
3006 | 49 | 6 | 783630.82 | 6000.15 | 4337.565 | 696.5743 | 4.199893
3007 | 49 | 6 | 783930.82 | 6300.15 | 4389.083 | 543.2975 | 4.199893
3008 | 49 | 6 | 784230.82 | 6600.15 | 4429.178 | 421.6831 | 4.199588
3009 | 49 | 6 | 784530.82 | 6900.15 | 4460.207 | 326.2379 | 4.199588
3010 | 49 | 6 | 784830.82 | 7200.15 | 4483.985 | 248.8746 | 4.199893
3011 | 49 | 6 | 785130.82 | 7500.15 | 4502.255 | 191.8822 | 4.199588
3012 | 49 | 6 | 785430.82 | 7800.15 | 4516.357 | 149.5384 | 4.199588
3013 | 49 | 6 | 785730.82 | 8100.15 | 4527.233 | 114.5953 | 4.199893
3014 | 49 | 6 | 786030.82 | 8400.15 | 4535.789 | 91.47784 | 4.199893
3015 | 49 | 6 | 786330.82 | 8700.15 | 4542.666 | 73.85367 | 4.199893
3016 | 49 | 6 | 786630.82 | 9000.15 | 4548.224 | 61.26497 | 4.199893
3017 | 49 | 6 | 786930.82 | 9300.15 | 4552.83 | 51.88067 | 4.199893
3018 | 49 | 6 | 786943.12 | 9312.45 | 4553.005 | 49.9733 | 4.199893
3019 | 49 | 7 | 786943.13 | 0.01 | 0 | 0 | 4.197757
3020 | 49 | 7 | 788743.12 | 1800 | 0 | 0 | 4.189212
3021 | 49 | 8 | 788743.16 | 0.04 | 0.01054716 | -1001.144 | 4.145571
3022 | 49 | 8 | 788744.16 | 1.04 | 0.2883285 | -1000 | 4.140078
3023 | 49 | 8 | 788745.16 | 2.04 | 0.5660978 | -1000 | 4.138552
3024 | 49 | 8 | 788746.16 | 3.04 | 0.8438688 | -999.9237 | 4.136721
3025 | 49 | 8 | 788747.16 | 4.04 | 1.121639 | -999.9237 | 4.135805
3026 | 49 | 8 | 788748.16 | 5.04 | 1.399409 | -999.9237 | 4.13489
3027 | 49 | 8 | 788749.16 | 6.04 | 1.677178 | -999.9237 | 4.133974
3028 | 49 | 8 | 788750.16 | 7.04 | 1.954947 | -1000 | 4.133364
3029 | 49 | 8 | 788751.16 | 8.04 | 2.232718 | -1000 | 4.132448
3030 | 49 | 8 | 788752.16 | 9.04 | 2.510487 | -999.8474 | 4.131533
3031 | 49 | 8 | 788753.12 | 10 | 2.777147 | -999.8474 | 4.131228
3032 | 49 | 9 | 788753.14 | 0.02 | 0.02770487 | -5000 | 3.94049
3033 | 49 | 9 | 788754.12 | 1 | 1.388787 | -5000 | 3.920348
3034 | 50 | 4 | 788754.13 | 0.01 | 0 | -5000 | 3.917906
3035 | 50 | 4 | 789054.13 | 300.01 | 416.6671 | -4999.771 | 3.759823
3036 | 50 | 4 | 789354.13 | 600.01 | 833.3202 | -4999.771 | 3.716793
3037 | 50 | 4 | 789654.13 | 900.01 | 1249.973 | -4999.847 | 3.671015
3038 | 50 | 4 | 789954.13 | 1200.01 | 1666.626 | -4999.771 | 3.622797
3039 | 50 | 4 | 790254.13 | 1500.01 | 2083.279 | -4999.847 | 3.57702
3040 | 50 | 4 | 790554.13 | 1800.01 | 2499.932 | -4999.847 | 3.530022
3041 | 50 | 4 | 790854.13 | 2100.01 | 2916.585 | -4999.847 | 3.474174
3042 | 50 | 4 | 791154.13 | 2400.01 | 3333.238 | -4999.847 | 3.396353
3043 | 50 | 4 | 791454.13 | 2700.01 | 3749.891 | -4999.847 | 3.291066
3044 | 50 | 4 | 791754.13 | 3000.01 | 4166.543 | -4999.924 | 3.175097
3045 | 50 | 4 | 792027.52 | 3273.4 | 4546.239 | -4999.771 | 2.999924
3046 | 50 | 5 | 792027.53 | 0.01 | 0 | 0 | 3.27306
3047 | 50 | 5 | 793827.52 | 1800 | 0 | 0 | 3.501946
3048 | 50 | 6 | 793827.67 | 0.15 | 0.04101477 | 2114.748 | 3.628901
3049 | 50 | 6 | 794127.67 | 300.15 | 291.6806 | 3499.886 | 3.831235
3050 | 50 | 6 | 794427.67 | 600.15 | 583.3417 | 3499.962 | 3.909667
3051 | 50 | 6 | 794727.67 | 900.15 | 875.0028 | 3499.886 | 3.985962
3052 | 50 | 6 | 795027.67 | 1200.15 | 1166.664 | 3499.886 | 4.038758
3053 | 50 | 6 | 795327.67 | 1500.15 | 1458.325 | 3499.886 | 4.075074
3054 | 50 | 6 | 795627.67 | 1800.15 | 1749.986 | 3499.886 | 4.104372
3055 | 50 | 6 | 795927.67 | 2100.15 | 2041.647 | 3500.038 | 4.130922
3056 | 50 | 6 | 796227.67 | 2400.15 | 2333.308 | 3499.886 | 4.161135
3057 | 50 | 6 | 796527.67 | 2700.15 | 2624.969 | 3500.114 | 4.195926
3058 | 50 | 6 | 796827.67 | 3000.15 | 2896.799 | 2993.439 | 4.199893
3059 | 50 | 6 | 797127.67 | 3300.15 | 3128.776 | 2601.511 | 4.199893
3060 | 50 | 6 | 797427.67 | 3600.15 | 3334.168 | 2339.895 | 4.199893
3061 | 50 | 6 | 797727.67 | 3900.15 | 3520.358 | 2130.617 | 4.199893
3062 | 50 | 6 | 798027.67 | 4200.15 | 3689.405 | 1925.765 | 4.199893
3063 | 50 | 6 | 798327.67 | 4500.15 | 3841.242 | 1718.09 | 4.199893
3064 | 50 | 6 | 798627.67 | 4800.15 | 3975.268 | 1500.877 | 4.199893
3065 | 50 | 6 | 798927.67 | 5100.15 | 4091.275 | 1282.368 | 4.199893
3066 | 50 | 6 | 799227.67 | 5400.15 | 4189.185 | 1068.971 | 4.200198
3067 | 50 | 6 | 799527.67 | 5700.15 | 4269.818 | 869.7642 | 4.199893
3068 | 50 | 6 | 799827.67 | 6000.15 | 4334.793 | 694.5907 | 4.199588
3069 | 50 | 6 | 800127.67 | 6300.15 | 4386.153 | 543.679 | 4.199893
3070 | 50 | 6 | 800427.67 | 6600.15 | 4426.134 | 421.2253 | 4.199893
3071 | 50 | 6 | 800727.67 | 6900.15 | 4456.962 | 323.1098 | 4.200198
3072 | 50 | 6 | 801027.67 | 7200.15 | 4480.61 | 249.1035 | 4.199588
3073 | 50 | 6 | 801327.67 | 7500.15 | 4498.857 | 192.34 | 4.199588
3074 | 50 | 6 | 801627.67 | 7800.15 | 4512.966 | 149.3858 | 4.199893
3075 | 50 | 6 | 801927.67 | 8100.15 | 4523.967 | 116.9604 | 4.199588
3076 | 50 | 6 | 802227.67 | 8400.15 | 4532.463 | 91.17266 | 4.200198
3077 | 50 | 6 | 802527.67 | 8700.15 | 4539.26 | 72.48035 | 4.199893
3078 | 50 | 6 | 802827.67 | 9000.15 | 4544.8 | 59.66278 | 4.199588
3079 | 50 | 6 | 803089.46 | 9261.94 | 4548.836 | 49.9733 | 4.199893
3080 | 50 | 7 | 803089.47 | 0.01 | 0 | 0 | 4.197452
3081 | 50 | 7 | 804889.46 | 1800 | 0 | 0 | 4.188907
3082 | 50 | 8 | 804889.5 | 0.04 | 0.01054738 | -1001.068 | 4.144961
3083 | 50 | 8 | 804890.5 | 1.04 | 0.2883296 | -999.9237 | 4.139773
3084 | 50 | 8 | 804891.5 | 2.04 | 0.5660974 | -999.9237 | 4.137942
3085 | 50 | 8 | 804892.5 | 3.04 | 0.8438665 | -999.8474 | 4.13611
3086 | 50 | 8 | 804893.5 | 4.04 | 1.121636 | -999.9237 | 4.135195
3087 | 50 | 8 | 804894.5 | 5.04 | 1.399406 | -999.9237 | 4.134585
3088 | 50 | 8 | 804895.5 | 6.04 | 1.677176 | -1000 | 4.133974
3089 | 50 | 8 | 804896.5 | 7.04 | 1.954945 | -1000.153 | 4.132753
3090 | 50 | 8 | 804897.5 | 8.04 | 2.232716 | -999.7711 | 4.132143
3091 | 50 | 8 | 804898.5 | 9.04 | 2.510484 | -999.9237 | 4.131228
3092 | 50 | 8 | 804899.46 | 10 | 2.777142 | -1000.076 | 4.130617 | 1
3093 | 50 | 9 | 804899.48 | 0.02 | 0.0277044497 | -5000 | 3.939879
3094 | 50 | 9 | 804900.46 | 1 | 1.388789 | -4999.924 | 3.919127 | 1
3095 | 51 | 4 | 804900.47 | 0.01 | 0 | -5000 | 3.917601
3096 | 51 | 4 | 805200.47 | 300.01 | 416.6672 | -4999.771 | 3.760128
3097 | 51 | 4 | 805500.47 | 600.01 | 833.3204 | -4999.771 | 3.716487
3098 | 51 | 4 | 805800.47 | 900.01 | 1249.974 | -4999.771 | 3.670405
3099 | 51 | 4 | 806100.47 | 1200.01 | 1666.627 | -4999.771 | 3.622187
3100 | 51 | 4 | 806400.47 | 1500.01 | 2083.28 | -4999.924 | 3.576104
3101 | 51 | 4 | 806700.47 | 1800.01 | 2499.933 | -4999.847 | 3.529107
3102 | 51 | 4 | 807000.47 | 2100.01 | 2916.586 | -4999.771 | 3.473259
3103 | 51 | 4 | 807300.47 | 2400.01 | 3333.239 | -4999.695 | 3.395438
3104 | 51 | 4 | 807600.47 | 2700.01 | 3749.892 | -4999.847 | 3.289235
3105 | 51 | 4 | 807900.47 | 3000.01 | 4166.545 | -4999.771 | 3.172351
3106 | 51 | 4 | 808170.26 | 3269.8 | 4541.24 | -4999.771 | 2.999924
3107 | 51 | 5 | 808170.27 | 0.01 | 0 | 0 | 3.273365
3108 | 51 | 5 | 809970.26 | 1800 | 0 | 0 | 3.502556
3109 | 51 | 6 | 809970.41 | 0.15 | 0.04097937 | 2112.764 | 3.630426
3110 | 51 | 6 | 810270.41 | 300.15 | 291.6804 | 3499.886 | 3.832151
3111 | 51 | 6 | 810570.41 | 600.15 | 583.3415 | 3499.962 | 3.910887
3112 | 51 | 6 | 810870.41 | 900.15 | 875.0026 | 3500.038 | 3.986877
3113 | 51 | 6 | 811170.41 | 1200.15 | 1166.664 | 3500.038 | 4.039979
3114 | 51 | 6 | 811470.41 | 1500.15 | 1458.325 | 3499.962 | 4.076295
3115 | 51 | 6 | 811770.41 | 1800.15 | 1749.986 | 3499.886 | 4.104677
3116 | 51 | 6 | 812070.41 | 2100.15 | 2041.647 | 3499.886 | 4.131533
3117 | 51 | 6 | 812370.41 | 2400.15 | 2333.308 | 3500.114 | 4.16144
3118 | 51 | 6 | 812670.41 | 2700.15 | 2624.969 | 3499.886 | 4.196536
3119 | 51 | 6 | 812970.41 | 3000.15 | 2896.084 | 2986.419 | 4.200198
3120 | 51 | 6 | 813270.41 | 3300.15 | 3127.295 | 2592.584 | 4.199893
3121 | 51 | 6 | 813570.41 | 3600.15 | 3332.077 | 2336.156 | 4.199893
3122 | 51 | 6 | 813870.41 | 3900.15 | 3517.984 | 2128.252 | 4.199588
3123 | 51 | 6 | 814170.41 | 4200.15 | 3686.845 | 1923.247 | 4.199588
3124 | 51 | 6 | 814470.41 | 4500.15 | 3838.464 | 1712.749 | 4.199588
3125 | 51 | 6 | 814770.41 | 4800.15 | 3972.192 | 1496.376 | 4.200198
3126 | 51 | 6 | 815070.41 | 5100.15 | 4087.704 | 1277.867 | 4.199588
3127 | 51 | 6 | 815370.41 | 5400.15 | 4185.267 | 1064.24 | 4.199893
3128 | 51 | 6 | 815670.41 | 5700.15 | 4265.594 | 866.1021 | 4.199893
3129 | 51 | 6 | 815970.41 | 6000.15 | 4330.316 | 691.31 | 4.199893
3130 | 51 | 6 | 816270.41 | 6300.15 | 4381.503 | 540.856 | 4.199893
3131 | 51 | 6 | 816570.41 | 6600.15 | 4421.381 | 420.1572 | 4.200198
3132 | 51 | 6 | 816870.41 | 6900.15 | 4452.202 | 323.2624 | 4.199893
3133 | 51 | 6 | 817170.41 | 7200.15 | 4475.908 | 248.9509 | 4.199283
3134 | 51 | 6 | 817470.41 | 7500.15 | 4494.152 | 191.4244 | 4.199893
3135 | 51 | 6 | 817770.41 | 7800.15 | 4508.262 | 148.0125 | 4.199893
3136 | 51 | 6 | 818070.41 | 8100.15 | 4519.255 | 116.7315 | 4.199893
3137 | 51 | 6 | 818370.41 | 8400.15 | 4527.945 | 93.84298 | 4.200198
3138 | 51 | 6 | 818670.41 | 8700.15 | 4534.744 | 72.86183 | 4.199893
3139 | 51 | 6 | 818970.41 | 9000.15 | 4540.3 | 59.96796 | 4.199588
3140 | 51 | 6 | 819227.73 | 9257.47 | 4544.281 | 49.9733 | 4.199893
3141 | 51 | 7 | 819227.74 | 0.01 | 0 | 0 | 4.197452
3142 | 51 | 7 | 821027.73 | 1800 | 0 | 0 | 4.188907
3143 | 51 | 8 | 821027.77 | 0.04 | 0.01054992 | -1000.153 | 4.144656
3144 | 51 | 8 | 821028.77 | 1.04 | 0.2883309 | -999.9237 | 4.139773
3145 | 51 | 8 | 821029.77 | 2.04 | 0.5660989 | -1000.076 | 4.137942
3146 | 51 | 8 | 821030.77 | 3.04 | 0.8438695 | -999.8474 | 4.136721
3147 | 51 | 8 | 821031.77 | 4.04 | 1.12164 | -999.9237 | 4.135805
3148 | 51 | 8 | 821032.77 | 5.04 | 1.399408 | -999.9237 | 4.134585
3149 | 51 | 8 | 821033.77 | 6.04 | 1.677178 | -1000 | 4.133974
3150 | 51 | 8 | 821034.77 | 7.04 | 1.954948 | -1000 | 4.132448
3151 | 51 | 8 | 821035.77 | 8.04 | 2.232718 | -1000.076 | 4.132143
3152 | 51 | 8 | 821036.77 | 9.04 | 2.510488 | -999.9237 | 4.131533
3153 | 51 | 8 | 821037.73 | 10 | 2.777145 | -1000 | 4.130617
3154 | 51 | 9 | 821037.75 | 0.02 | 0.02770572 | -5000 | 3.940185
3155 | 51 | 9 | 821038.73 | 1 | 1.388788 | -4999.847 | 3.918822
3156 | 52 | 4 | 821038.74 | 0.01 | 0 | -5000 | 3.917296
3157 | 52 | 4 | 821338.74 | 300.01 | 416.6672 | -4999.847 | 3.759213
3158 | 52 | 4 | 821638.74 | 600.01 | 833.3205 | -4999.847 | 3.715877
3159 | 52 | 4 | 821938.74 | 900.01 | 1249.974 | -4999.771 | 3.66949
3160 | 52 | 4 | 822238.74 | 1200.01 | 1666.627 | -4999.847 | 3.621271
3161 | 52 | 4 | 822538.74 | 1500.01 | 2083.28 | -4999.924 | 3.575494
3162 | 52 | 4 | 822838.74 | 1800.01 | 2499.933 | -4999.771 | 3.528496
3163 | 52 | 4 | 823138.74 | 2100.01 | 2916.586 | -4999.771 | 3.472648
3164 | 52 | 4 | 823438.74 | 2400.01 | 3333.239 | -4999.771 | 3.393912
3165 | 52 | 4 | 823738.74 | 2700.01 | 3749.892 | -4999.924 | 3.287709
3166 | 52 | 4 | 824038.74 | 3000.01 | 4166.545 | -4999.847 | 3.17052
3167 | 52 | 4 | 824306.03 | 3267.3 | 4537.769 | -4999.847 | 2.999924
3168 | 52 | 5 | 824306.04 | 0.01 | 0 | 0 | 3.273976
3169 | 52 | 5 | 826106.03 | 1800 | 0 | 0 | 3.503166
3170 | 52 | 6 | 826106.18 | 0.15 | 0.04096009 | 2111.391 | 3.630426
3171 | 52 | 6 | 826406.18 | 300.15 | 291.6804 | 3499.886 | 3.832761
3172 | 52 | 6 | 826706.18 | 600.15 | 583.3415 | 3499.886 | 3.912108
3173 | 52 | 6 | 827006.18 | 900.15 | 875.0026 | 3499.809 | 3.987793
3174 | 52 | 6 | 827306.18 | 1200.15 | 1166.664 | 3499.886 | 4.040284
3175 | 52 | 6 | 827606.18 | 1500.15 | 1458.325 | 3499.962 | 4.076905
3176 | 52 | 6 | 827906.18 | 1800.15 | 1749.986 | 3499.962 | 4.105592
3177 | 52 | 6 | 828206.18 | 2100.15 | 2041.647 | 3499.733 | 4.132143
3178 | 52 | 6 | 828506.18 | 2400.15 | 2333.308 | 3499.809 | 4.161746
3179 | 52 | 6 | 828806.18 | 2700.15 | 2624.969 | 3499.962 | 4.197452
3180 | 52 | 6 | 829106.18 | 3000.15 | 2894.985 | 2972.076 | 4.199893
3181 | 52 | 6 | 829406.18 | 3300.15 | 3125.537 | 2590.829 | 4.200198
3182 | 52 | 6 | 829706.18 | 3600.15 | 3329.918 | 2328.985 | 4.199588
3183 | 52 | 6 | 830006.18 | 3900.15 | 3515.183 | 2119.326 | 4.199893
3184 | 52 | 6 | 830306.18 | 4200.15 | 3683.455 | 1917.525 | 4.199893
3185 | 52 | 6 | 830606.18 | 4500.15 | 3834.519 | 1706.798 | 4.199893
3186 | 52 | 6 | 830906.18 | 4800.15 | 3967.888 | 1493.477 | 4.199588
3187 | 52 | 6 | 831206.18 | 5100.15 | 4083.202 | 1276.112 | 4.199893
3188 | 52 | 6 | 831506.18 | 5400.15 | 4180.624 | 1065.08 | 4.199588
3189 | 52 | 6 | 831806.18 | 5700.15 | 4260.993 | 866.4073 | 4.199588
3190 | 52 | 6 | 832106.18 | 6000.15 | 4325.779 | 691.6152 | 4.199893
3191 | 52 | 6 | 832406.18 | 6300.15 | 4377.106 | 544.8997 | 4.199588
3192 | 52 | 6 | 832706.18 | 6600.15 | 4417.173 | 420.0046 | 4.199893
3193 | 52 | 6 | 833006.18 | 6900.15 | 4448.106 | 323.949 | 4.199588
3194 | 52 | 6 | 833306.18 | 7200.15 | 4471.959 | 249.2561 | 4.199893
3195 | 52 | 6 | 833606.18 | 7500.15 | 4490.339 | 193.1029 | 4.199893
3196 | 52 | 6 | 833906.18 | 7800.15 | 4504.523 | 148.5466 | 4.199893
3197 | 52 | 6 | 834206.18 | 8100.15 | 4515.587 | 117.7996 | 4.199893
3198 | 52 | 6 | 834506.18 | 8400.15 | 4524.348 | 94.22446 | 4.199893
3199 | 52 | 6 | 834806.18 | 8700.15 | 4531.349 | 76.14252 | 4.199893
3200 | 52 | 6 | 835106.18 | 9000.15 | 4536.875 | 59.96796 | 4.199893
3201 | 52 | 6 | 835393.33 | 9287.3 | 4541.305 | 49.897 | 4.199893
3202 | 52 | 7 | 835393.34 | 0.01 | 0 | 0 | 4.197452
3203 | 52 | 7 | 837193.33 | 1800 | 0 | 0 | 4.188602
3204 | 52 | 8 | 837193.36 | 0.03 | 0.007762179667 | -1002.365 | 4.145266
3205 | 52 | 8 | 837194.36 | 1.03 | 0.2855512 | -999.9237 | 4.139467
3206 | 52 | 8 | 837195.36 | 2.03 | 0.5633201 | -1000.076 | 4.138247
3207 | 52 | 8 | 837196.36 | 3.03 | 0.8410892 | -999.9237 | 4.136416
3208 | 52 | 8 | 837197.36 | 4.03 | 1.118859 | -1000 | 4.135195
3209 | 52 | 8 | 837198.36 | 5.03 | 1.39663 | -999.8474 | 4.134585
3210 | 52 | 8 | 837199.36 | 6.03 | 1.6744 | -1000 | 4.133669
3211 | 52 | 8 | 837200.36 | 7.03 | 1.952169 | -1000.076 | 4.132753
3212 | 52 | 8 | 837201.36 | 8.03 | 2.229939 | -999.9237 | 4.132143
3213 | 52 | 8 | 837202.36 | 9.03 | 2.507709 | -999.9237 | 4.131533
3214 | 52 | 8 | 837203.33 | 10 | 2.777145 | -999.9237 | 4.130617
3215 | 52 | 9 | 837203.35 | 0.02 | 0.02770487 | -5000 | 3.939574
3216 | 52 | 9 | 837204.33 | 1 | 1.388785 | -4999.924 | 3.918517
3217 | 53 | 4 | 837204.34 | 0.01 | 0 | -5000 | 3.916381
3218 | 53 | 4 | 837504.34 | 300.01 | 416.6673 | -4999.771 | 3.758907
3219 | 53 | 4 | 837804.34 | 600.01 | 833.3207 | -4999.771 | 3.714961
3220 | 53 | 4 | 838104.34 | 900.01 | 1249.974 | -4999.771 | 3.66949
3221 | 53 | 4 | 838404.34 | 1200.01 | 1666.627 | -4999.847 | 3.620661
3222 | 53 | 4 | 838704.34 | 1500.01 | 2083.28 | -4999.847 | 3.573968
3223 | 53 | 4 | 839004.34 | 1800.01 | 2499.934 | -4999.847 | 3.527886
3224 | 53 | 4 | 839304.34 | 2100.01 | 2916.587 | -4999.771 | 3.471427
3225 | 53 | 4 | 839604.34 | 2400.01 | 3333.24 | -4999.847 | 3.392386
3226 | 53 | 4 | 839904.34 | 2700.01 | 3749.893 | -4999.771 | 3.286793
3227 | 53 | 4 | 840204.34 | 3000.01 | 4166.546 | -4999.924 | 3.169299
3228 | 53 | 4 | 840467.94 | 3263.61 | 4532.644 | -4999.619 | 2.999924
3229 | 53 | 5 | 840467.95 | 0.01 | 0 | 0 | 3.274891
3230 | 53 | 5 | 842267.94 | 1800 | 0 | 0 | 3.503777
3231 | 53 | 6 | 842268.09 | 0.15 | 0.04090074854 | 2109.178 | 3.631037
3232 | 53 | 6 | 842568.09 | 300.15 | 291.6802 | 3499.962 | 3.834287
3233 | 53 | 6 | 842868.09 | 600.15 | 583.3413 | 3499.809 | 3.913329
3234 | 53 | 6 | 843168.09 | 900.15 | 875.0024 | 3499.733 | 3.988708
3235 | 53 | 6 | 843468.09 | 1200.15 | 1166.664 | 3499.886 | 4.04181
3236 | 53 | 6 | 843768.09 | 1500.15 | 1458.325 | 3499.886 | 4.077211
3237 | 53 | 6 | 844068.09 | 1800.15 | 1749.986 | 3499.886 | 4.106508
3238 | 53 | 6 | 844368.09 | 2100.15 | 2041.647 | 3500.114 | 4.133364
3239 | 53 | 6 | 844668.09 | 2400.15 | 2333.308 | 3499.886 | 4.162356
3240 | 53 | 6 | 844968.09 | 2700.15 | 2624.969 | 3499.886 | 4.198062
3241 | 53 | 6 | 845268.09 | 3000.15 | 2893.768 | 2960.327 | 4.199893
3242 | 53 | 6 | 845568.09 | 3300.15 | 3123.568 | 2578.775 | 4.199893
3243 | 53 | 6 | 845868.09 | 3600.15 | 3327.159 | 2319.6 | 4.199588
3244 | 53 | 6 | 846168.09 | 3900.15 | 3511.662 | 2112.23 | 4.199893
3245 | 53 | 6 | 846468.09 | 4200.15 | 3679.226 | 1908.827 | 4.199588
3246 | 53 | 6 | 846768.09 | 4500.15 | 3829.735 | 1701.839 | 4.199588
3247 | 53 | 6 | 847068.09 | 4800.15 | 3962.76 | 1489.128 | 4.199893
3248 | 53 | 6 | 847368.09 | 5100.15 | 4077.808 | 1271.305 | 4.199588
3249 | 53 | 6 | 847668.09 | 5400.15 | 4175.022 | 1061.723 | 4.199893
3250 | 53 | 6 | 847968.09 | 5700.15 | 4255.278 | 866.6361 | 4.199893
3251 | 53 | 6 | 848268.09 | 6000.15 | 4319.966 | 691.2337 | 4.199893
3252 | 53 | 6 | 848568.09 | 6300.15 | 4371.212 | 543.4501 | 4.199893
3253 | 53 | 6 | 848868.09 | 6600.15 | 4411.245 | 422.446 | 4.199893
3254 | 53 | 6 | 849168.09 | 6900.15 | 4442.209 | 324.8646 | 4.199893
3255 | 53 | 6 | 849468.09 | 7200.15 | 4466.071 | 250.0954 | 4.199588
3256 | 53 | 6 | 849768.09 | 7500.15 | 4484.459 | 193.7133 | 4.199893
3257 | 53 | 6 | 850068.09 | 7800.15 | 4498.665 | 149.2332 | 4.199893
3258 | 53 | 6 | 850368.09 | 8100.15 | 4509.745 | 118.7152 | 4.199588
3259 | 53 | 6 | 850668.09 | 8400.15 | 4518.537 | 95.2163 | 4.199893
3260 | 53 | 6 | 850968.09 | 8700.15 | 4525.583 | 76.29511 | 4.199893
3261 | 53 | 6 | 851268.09 | 9000.15 | 4531.286 | 57.98428 | 4.199588
3262 | 53 | 6 | 851516.96 | 9249.02 | 4535.096 | 49.9733 | 4.199588
3263 | 53 | 7 | 851516.97 | 0.01 | 0 | 0 | 4.198367
3264 | 53 | 7 | 853316.96 | 1800 | 0 | 0 | 4.188602
3265 | 53 | 8 | 853317 | 0.04 | 0.01054907 | -1000.992 | 4.144656
3266 | 53 | 8 | 853318 | 1.04 | 0.2883298 | -999.8474 | 4.138857
3267 | 53 | 8 | 853319 | 2.04 | 0.5661008 | -1000.076 | 4.137331
3268 | 53 | 8 | 853320 | 3.04 | 0.8438703 | -1000 | 4.135805
3269 | 53 | 8 | 853321 | 4.04 | 1.12164 | -1000.076 | 4.135195
3270 | 53 | 8 | 853322 | 5.04 | 1.399409 | -1000 | 4.133974
3271 | 53 | 8 | 853323 | 6.04 | 1.677179 | -1000.076 | 4.133364
3272 | 53 | 8 | 853324 | 7.04 | 1.954949 | -1000 | 4.132143
3273 | 53 | 8 | 853325 | 8.04 | 2.232719 | -1000 | 4.131228
3274 | 53 | 8 | 853326 | 9.04 | 2.510491 | -1000 | 4.130617
3275 | 53 | 8 | 853326.96 | 10 | 2.777149 | -1000 | 4.130617
3276 | 53 | 9 | 853326.98 | 0.02 | 0.0277044497 | -5000 | 3.938354
3277 | 53 | 9 | 853327.96 | 1 | 1.388787 | -4999.771 | 3.917601
3278 | 54 | 4 | 853327.97 | 0.01 | 0 | -5000 | 3.916075
3279 | 54 | 4 | 853627.97 | 300.01 | 416.6673 | -4999.771 | 3.757992
3280 | 54 | 4 | 853927.97 | 600.01 | 833.3207 | -4999.771 | 3.714656
3281 | 54 | 4 | 854227.97 | 900.01 | 1249.974 | -4999.695 | 3.667964
3282 | 54 | 4 | 854527.97 | 1200.01 | 1666.627 | -4999.924 | 3.61944
3283 | 54 | 4 | 854827.97 | 1500.01 | 2083.281 | -4999.771 | 3.573358
3284 | 54 | 4 | 855127.97 | 1800.01 | 2499.934 | -4999.847 | 3.52575
3285 | 54 | 4 | 855427.97 | 2100.01 | 2916.587 | -4999.847 | 3.468986
3286 | 54 | 4 | 855727.97 | 2400.01 | 3333.24 | -4999.771 | 3.39086
3287 | 54 | 4 | 856027.97 | 2700.01 | 3749.893 | -4999.847 | 3.284047
3288 | 54 | 4 | 856327.97 | 3000.01 | 4166.546 | -4999.771 | 3.165942
3289 | 54 | 4 | 856587.39 | 3259.43 | 4526.84 | -4999.847 | 2.999924
3290 | 54 | 5 | 856587.4 | 0.01 | 0 | 0 | 3.275196
3291 | 54 | 5 | 858387.39 | 1800 | 0 | 0 | 3.504387
3292 | 54 | 6 | 858387.54 | 0.15 | 0.04086663 | 2107.271 | 3.631647
3293 | 54 | 6 | 858687.54 | 300.15 | 291.6801 | 3499.962 | 3.836118
3294 | 54 | 6 | 858987.54 | 600.15 | 583.3412 | 3499.962 | 3.914855
3295 | 54 | 6 | 859287.54 | 900.15 | 875.0023 | 3499.809 | 3.989624
3296 | 54 | 6 | 859587.54 | 1200.15 | 1166.663 | 3499.886 | 4.042725
3297 | 54 | 6 | 859887.54 | 1500.15 | 1458.325 | 3500.114 | 4.077821
3298 | 54 | 6 | 860187.54 | 1800.15 | 1749.986 | 3500.038 | 4.106508
3299 | 54 | 6 | 860487.54 | 2100.15 | 2041.647 | 3499.886 | 4.133364
3300 | 54 | 6 | 860787.54 | 2400.15 | 2333.308 | 3499.962 | 4.163272
3301 | 54 | 6 | 861087.54 | 2700.15 | 2624.969 | 3500.038 | 4.198367
3302 | 54 | 6 | 861387.54 | 3000.15 | 2893.424 | 2957.733 | 4.199588
3303 | 54 | 6 | 861687.54 | 3300.15 | 3123.012 | 2580.987 | 4.199893
3304 | 54 | 6 | 861987.54 | 3600.15 | 3326.896 | 2326.772 | 4.199893
3305 | 54 | 6 | 862287.54 | 3900.15 | 3511.583 | 2110.857 | 4.199588
3306 | 54 | 6 | 862587.54 | 4200.15 | 3679.238 | 1909.743 | 4.200198
3307 | 54 | 6 | 862887.54 | 4500.15 | 3829.919 | 1703.441 | 4.199893
3308 | 54 | 6 | 863187.54 | 4800.15 | 3962.782 | 1487.068 | 4.199588
3309 | 54 | 6 | 863487.54 | 5100.15 | 4077.575 | 1270.771 | 4.200198
3310 | 54 | 6 | 863787.54 | 5400.15 | 4174.46 | 1056.306 | 4.199588
3311 | 54 | 6 | 864087.54 | 5700.15 | 4254.241 | 860.6851 | 4.199893
3312 | 54 | 6 | 864387.54 | 6000.15 | 4318.576 | 686.8086 | 4.199588
3313 | 54 | 6 | 864687.54 | 6300.15 | 4369.404 | 537.3465 | 4.199588
3314 | 54 | 6 | 864987.54 | 6600.15 | 4408.912 | 416.3424 | 4.199588
3315 | 54 | 6 | 865287.54 | 6900.15 | 4439.503 | 321.1261 | 4.199893
3316 | 54 | 6 | 865587.54 | 7200.15 | 4462.992 | 245.8228 | 4.199893
3317 | 54 | 6 | 865887.54 | 7500.15 | 4481.052 | 190.4326 | 4.199588
3318 | 54 | 6 | 866187.54 | 7800.15 | 4495.038 | 147.7073 | 4.199588
3319 | 54 | 6 | 866487.54 | 8100.15 | 4505.957 | 116.1975 | 4.199893
3320 | 54 | 6 | 866787.54 | 8400.15 | 4514.549 | 91.78302 | 4.199893
3321 | 54 | 6 | 867087.54 | 8700.15 | 4521.438 | 74.23514 | 4.199588
3322 | 54 | 6 | 867387.54 | 9000.15 | 4527.035 | 59.96796 | 4.199588
3323 | 54 | 6 | 867657.03 | 9269.64 | 4531.206 | 49.9733 | 4.200198
3324 | 54 | 7 | 867657.04 | 0.01 | 0 | 0 | 4.198062
3325 | 54 | 7 | 869457.03 | 1800 | 0 | 0 | 4.189212
3326 | 54 | 8 | 869457.07 | 0.04 | 0.01054738 | -1000.916 | 4.144961
3327 | 54 | 8 | 869458.07 | 1.04 | 0.2883281 | -1000.076 | 4.139467
3328 | 54 | 8 | 869459.07 | 2.04 | 0.5660995 | -1000.076 | 4.137942
3329 | 54 | 8 | 869460.07 | 3.04 | 0.8438688 | -1000 | 4.136416
3330 | 54 | 8 | 869461.07 | 4.04 | 1.121639 | -999.8474 | 4.135195
3331 | 54 | 8 | 869462.07 | 5.04 | 1.399409 | -999.8474 | 4.134585
3332 | 54 | 8 | 869463.07 | 6.04 | 1.677178 | -999.8474 | 4.133669
3333 | 54 | 8 | 869464.07 | 7.04 | 1.954948 | -999.9237 | 4.132753
3334 | 54 | 8 | 869465.07 | 8.04 | 2.232718 | -1000 | 4.131533
3335 | 54 | 8 | 869466.07 | 9.04 | 2.510489 | -999.7711 | 4.131228
3336 | 54 | 8 | 869467.03 | 10 | 2.777148 | -999.8474 | 4.130922
3337 | 54 | 9 | 869467.05 | 0.02 | 0.02770021 | -5000 | 3.939269
3338 | 54 | 9 | 869468.03 | 1 | 1.388784 | -4999.924 | 3.917906
3339 | 55 | 4 | 869468.04 | 0.01 | 0 | -5000 | 3.91577
3340 | 55 | 4 | 869768.04 | 300.01 | 416.6671 | -4999.847 | 3.758297
3341 | 55 | 4 | 870068.04 | 600.01 | 833.3203 | -4999.847 | 3.714046
3342 | 55 | 4 | 870368.04 | 900.01 | 1249.974 | -4999.847 | 3.668574
3343 | 55 | 4 | 870668.04 | 1200.01 | 1666.627 | -4999.847 | 3.619745
3344 | 55 | 4 | 870968.04 | 1500.01 | 2083.28 | -4999.847 | 3.573663
3345 | 55 | 4 | 871268.04 | 1800.01 | 2499.933 | -4999.924 | 3.52697
3346 | 55 | 4 | 871568.04 | 2100.01 | 2916.586 | -4999.771 | 3.471733
3347 | 55 | 4 | 871868.04 | 2400.01 | 3333.239 | -4999.924 | 3.392691
3348 | 55 | 4 | 872168.04 | 2700.01 | 3749.892 | -4999.847 | 3.286793
3349 | 55 | 4 | 872468.04 | 3000.01 | 4166.545 | -4999.771 | 3.168994
3350 | 55 | 4 | 872730.49 | 3262.46 | 4531.047 | -4999.771 | 2.999924
3351 | 55 | 5 | 872730.5 | 0.01 | 0 | 0 | 3.275502
3352 | 55 | 5 | 874530.49 | 1800 | 0 | 0 | 3.503166
3353 | 55 | 6 | 874530.64 | 0.15 | 0.04092915 | 2110.323 | 3.630426
3354 | 55 | 6 | 874830.64 | 300.15 | 291.6803 | 3499.809 | 3.834592
3355 | 55 | 6 | 875130.64 | 600.15 | 583.3414 | 3499.962 | 3.913634
3356 | 55 | 6 | 875430.64 | 900.15 | 875.0025 | 3499.886 | 3.989319
3357 | 55 | 6 | 875730.64 | 1200.15 | 1166.664 | 3499.962 | 4.04181
3358 | 55 | 6 | 876030.64 | 1500.15 | 1458.325 | 3499.886 | 4.077821
3359 | 55 | 6 | 876330.64 | 1800.15 | 1749.986 | 3499.886 | 4.106813
3360 | 55 | 6 | 876630.64 | 2100.15 | 2041.647 | 3499.886 | 4.133364
3361 | 55 | 6 | 876930.64 | 2400.15 | 2333.308 | 3499.962 | 4.163272
3362 | 55 | 6 | 877230.64 | 2700.15 | 2624.969 | 3499.886 | 4.198367
3363 | 55 | 6 | 877530.64 | 3000.15 | 2893.757 | 2959.945 | 4.200198
3364 | 55 | 6 | 877830.64 | 3300.15 | 3123.445 | 2578.775 | 4.199893
3365 | 55 | 6 | 878130.64 | 3600.15 | 3327.009 | 2319.295 | 4.199893
3366 | 55 | 6 | 878430.64 | 3900.15 | 3511.518 | 2112.84 | 4.199893
3367 | 55 | 6 | 878730.64 | 4200.15 | 3679.228 | 1913.634 | 4.199893
3368 | 55 | 6 | 879030.64 | 4500.15 | 3829.976 | 1703.441 | 4.199893
3369 | 55 | 6 | 879330.64 | 4800.15 | 3963.002 | 1487.984 | 4.199893
3370 | 55 | 6 | 879630.64 | 5100.15 | 4078.098 | 1274.891 | 4.199893
3371 | 55 | 6 | 879930.64 | 5400.15 | 4175.377 | 1061.494 | 4.199893
3372 | 55 | 6 | 880230.64 | 5700.15 | 4255.477 | 864.0421 | 4.199588
3373 | 55 | 6 | 880530.64 | 6000.15 | 4320.039 | 689.5552 | 4.199893
3374 | 55 | 6 | 880830.64 | 6300.15 | 4371.147 | 541.1612 | 4.199893
3375 | 55 | 6 | 881130.64 | 6600.15 | 4410.929 | 419.2416 | 4.199893
3376 | 55 | 6 | 881430.64 | 6900.15 | 4441.662 | 323.1098 | 4.199893
3377 | 55 | 6 | 881730.64 | 7200.15 | 4465.324 | 247.7302 | 4.199893
3378 | 55 | 6 | 882030.64 | 7500.15 | 4483.516 | 191.3481 | 4.199588
3379 | 55 | 6 | 882330.64 | 7800.15 | 4497.601 | 148.0125 | 4.199893
3380 | 55 | 6 | 882630.64 | 8100.15 | 4508.633 | 117.1893 | 4.199893
3381 | 55 | 6 | 882930.64 | 8400.15 | 4517.329 | 93.38521 | 4.199588
3382 | 55 | 6 | 883230.64 | 8700.15 | 4524.29 | 76.21881 | 4.199893
3383 | 55 | 6 | 883530.64 | 9000.15 | 4529.97 | 62.63828 | 4.199893
3384 | 55 | 6 | 883830.64 | 9300.15 | 4534.645 | 50.88884 | 4.199588
3385 | 55 | 6 | 883835.07 | 9304.58 | 4534.709 | 49.9733 | 4.199893
3386 | 55 | 7 | 883835.08 | 0.01 | 0 | 0 | 4.197757
3387 | 55 | 7 | 885635.07 | 1800 | 0 | 0 | 4.188907
3388 | 55 | 8 | 885635.11 | 0.04 | 0.01054801 | -1000.763 | 4.145266
3389 | 55 | 8 | 885636.11 | 1.04 | 0.288329 | -999.9237 | 4.139773
3390 | 55 | 8 | 885637.11 | 2.04 | 0.5660991 | -999.8474 | 4.138247
3391 | 55 | 8 | 885638.11 | 3.04 | 0.8438686 | -999.9237 | 4.136416
3392 | 55 | 8 | 885639.11 | 4.04 | 1.121638 | -1000 | 4.1355
3393 | 55 | 8 | 885640.11 | 5.04 | 1.399408 | -999.9237 | 4.134585
3394 | 55 | 8 | 885641.11 | 6.04 | 1.677178 | -999.9237 | 4.133974
3395 | 55 | 8 | 885642.11 | 7.04 | 1.954947 | -1000 | 4.132448
3396 | 55 | 8 | 885643.11 | 8.04 | 2.232717 | -1000 | 4.132448
3397 | 55 | 8 | 885644.11 | 9.04 | 2.510486 | -1000.153 | 4.131533
3398 | 55 | 8 | 885645.07 | 10 | 2.777145 | -1000 | 4.130617
3399 | 55 | 9 | 885645.09 | 0.02 | 0.02770063 | -5000 | 3.938964
3400 | 55 | 9 | 885646.07 | 1 | 1.388781 | -4999.847 | 3.918212
3401 | 56 | 4 | 885646.08 | 0.01 | 0 | -5000 | 3.916381
3402 | 56 | 4 | 885946.08 | 300.01 | 416.6671 | -4999.847 | 3.757687
3403 | 56 | 4 | 886246.08 | 600.01 | 833.3203 | -4999.847 | 3.714351
3404 | 56 | 4 | 886546.08 | 900.01 | 1249.974 | -4999.847 | 3.668879
3405 | 56 | 4 | 886846.08 | 1200.01 | 1666.627 | -4999.847 | 3.620356
3406 | 56 | 4 | 887146.08 | 1500.01 | 2083.28 | -5000 | 3.574273
3407 | 56 | 4 | 887446.08 | 1800.01 | 2499.933 | -4999.771 | 3.526665
3408 | 56 | 4 | 887746.08 | 2100.01 | 2916.586 | -4999.847 | 3.470817
3409 | 56 | 4 | 888046.08 | 2400.01 | 3333.239 | -4999.847 | 3.39147
3410 | 56 | 4 | 888346.08 | 2700.01 | 3749.892 | -4999.847 | 3.284962
3411 | 56 | 4 | 888646.08 | 3000.01 | 4166.545 | -4999.847 | 3.167163
3412 | 56 | 4 | 888905.88 | 3259.81 | 4527.366 | -4999.847 | 2.999924
3413 | 56 | 5 | 888905.89 | 0.01 | 0 | 0 | 3.275196
3414 | 56 | 5 | 890705.88 | 1800 | 0 | 0 | 3.503471
3415 | 56 | 6 | 890706.03 | 0.15 | 0.04089778 | 2108.797 | 3.631342
3416 | 56 | 6 | 891006.03 | 300.15 | 291.6802 | 3499.809 | 3.835508
3417 | 56 | 6 | 891306.03 | 600.15 | 583.3413 | 3499.962 | 3.914855
3418 | 56 | 6 | 891606.03 | 900.15 | 875.0024 | 3499.809 | 3.989929
3419 | 56 | 6 | 891906.03 | 1200.15 | 1166.664 | 3499.886 | 4.04242
3420 | 56 | 6 | 892206.03 | 1500.15 | 1458.325 | 3499.962 | 4.078431
3421 | 56 | 6 | 892506.03 | 1800.15 | 1749.986 | 3499.962 | 4.107424
3422 | 56 | 6 | 892806.03 | 2100.15 | 2041.647 | 3499.886 | 4.134279
3423 | 56 | 6 | 893106.03 | 2400.15 | 2333.308 | 3500.038 | 4.163577
3424 | 56 | 6 | 893406.03 | 2700.15 | 2624.969 | 3499.962 | 4.199283
3425 | 56 | 6 | 893706.03 | 3000.15 | 2893.009 | 2953.765 | 4.199893
3426 | 56 | 6 | 894006.03 | 3300.15 | 3122.039 | 2570.916 | 4.199893
3427 | 56 | 6 | 894306.03 | 3600.15 | 3325.217 | 2319.448 | 4.199893
3428 | 56 | 6 | 894606.03 | 3900.15 | 3509.607 | 2108.339 | 4.199893
3429 | 56 | 6 | 894906.03 | 4200.15 | 3676.97 | 1908.751 | 4.199893
3430 | 56 | 6 | 895206.03 | 4500.15 | 3827.308 | 1699.626 | 4.199893
3431 | 56 | 6 | 895506.03 | 4800.15 | 3960.038 | 1484.245 | 4.199588
3432 | 56 | 6 | 895806.03 | 5100.15 | 4074.804 | 1269.169 | 4.199588
3433 | 56 | 6 | 896106.03 | 5400.15 | 4171.771 | 1058.671 | 4.199588
3434 | 56 | 6 | 896406.03 | 5700.15 | 4251.637 | 863.1266 | 4.199893
3435 | 56 | 6 | 896706.03 | 6000.15 | 4316.107 | 687.7241 | 4.199588
3436 | 56 | 6 | 897006.03 | 6300.15 | 4367.079 | 541.0849 | 4.200198
3437 | 56 | 6 | 897306.03 | 6600.15 | 4406.877 | 418.555 | 4.199893
3438 | 56 | 6 | 897606.03 | 6900.15 | 4437.556 | 322.5757 | 4.199893
3439 | 56 | 6 | 897906.03 | 7200.15 | 4461.229 | 248.188 | 4.199893
3440 | 56 | 6 | 898206.03 | 7500.15 | 4479.496 | 191.7296 | 4.199893
3441 | 56 | 6 | 898506.03 | 7800.15 | 4493.627 | 149.7673 | 4.199588
3442 | 56 | 6 | 898806.03 | 8100.15 | 4504.644 | 117.113 | 4.200198
3443 | 56 | 6 | 899106.03 | 8400.15 | 4513.362 | 93.76669 | 4.199893
3444 | 56 | 6 | 899406.03 | 8700.15 | 4520.408 | 75.98993 | 4.199893
3445 | 56 | 6 | 899706.03 | 9000.15 | 4526.142 | 62.48569 | 4.199893
3446 | 56 | 6 | 899993.25 | 9287.37 | 4530.654 | 49.9733 | 4.199893
3447 | 56 | 7 | 899993.26 | 0.01 | 0 | 0 | 4.198062
3448 | 56 | 7 | 901793.25 | 1800 | 0 | 0 | 4.188602
3449 | 56 | 8 | 901793.29 | 0.04 | 0.01054843 | -1000.916 | 4.144045
3450 | 56 | 8 | 901794.29 | 1.04 | 0.288329 | -1000.076 | 4.139773
3451 | 56 | 8 | 901795.29 | 2.04 | 0.5661 | -1000 | 4.137331
3452 | 56 | 8 | 901796.29 | 3.04 | 0.8438707 | -999.8474 | 4.13611
3453 | 56 | 8 | 901797.29 | 4.04 | 1.12164 | -1000.076 | 4.135195
3454 | 56 | 8 | 901798.29 | 5.04 | 1.399411 | -1000.076 | 4.134279
3455 | 56 | 8 | 901799.29 | 6.04 | 1.677181 | -999.9237 | 4.133669
3456 | 56 | 8 | 901800.29 | 7.04 | 1.95495 | -1000 | 4.132448
3457 | 56 | 8 | 901801.29 | 8.04 | 2.232721 | -999.9237 | 4.131838
3458 | 56 | 8 | 901802.29 | 9.04 | 2.510492 | -1000.076 | 4.131228
3459 | 56 | 8 | 901803.25 | 10 | 2.777152 | -999.9237 | 4.130617
3460 | 56 | 9 | 901803.27 | 0.02 | 0.02770063 | -5000 | 3.938659
3461 | 56 | 9 | 901804.25 | 1 | 1.388784 | -4999.695 | 3.917296
3462 | 57 | 4 | 901804.26 | 0.01 | 0 | -5000 | 3.91577
3463 | 57 | 4 | 902104.26 | 300.01 | 416.6671 | -4999.847 | 3.757687
3464 | 57 | 4 | 902404.26 | 600.01 | 833.3201 | -4999.771 | 3.713436
3465 | 57 | 4 | 902704.26 | 900.01 | 1249.973 | -4999.771 | 3.667964
3466 | 57 | 4 | 903004.26 | 1200.01 | 1666.626 | -4999.695 | 3.619745
3467 | 57 | 4 | 903304.26 | 1500.01 | 2083.28 | -4999.771 | 3.573358
3468 | 57 | 4 | 903604.26 | 1800.01 | 2499.932 | -4999.847 | 3.525444
3469 | 57 | 4 | 903904.26 | 2100.01 | 2916.586 | -4999.924 | 3.469902
3470 | 57 | 4 | 904204.26 | 2400.01 | 3333.238 | -4999.771 | 3.390249
3471 | 57 | 4 | 904504.26 | 2700.01 | 3749.891 | -4999.771 | 3.283742
3472 | 57 | 4 | 904804.26 | 3000.01 | 4166.544 | -4999.847 | 3.166247
3473 | 57 | 4 | 905061.53 | 3257.28 | 4523.851 | -4999.847 | 2.999924
3474 | 57 | 5 | 905061.54 | 0.01 | 0 | 0 | 3.276112
3475 | 57 | 5 | 906861.53 | 1800 | 0 | 0 | 3.503777
3476 | 57 | 6 | 906861.68 | 0.15 | 0.04089036 | 2107.881 | 3.631037
3477 | 57 | 6 | 907161.68 | 300.15 | 291.6801 | 3499.809 | 3.836423
3478 | 57 | 6 | 907461.68 | 600.15 | 583.3412 | 3499.962 | 3.916075
3479 | 57 | 6 | 907761.68 | 900.15 | 875.0023 | 3500.038 | 3.990845
3480 | 57 | 6 | 908061.68 | 1200.15 | 1166.663 | 3500.038 | 4.043336
3481 | 57 | 6 | 908361.68 | 1500.15 | 1458.325 | 3499.962 | 4.079042
3482 | 57 | 6 | 908661.68 | 1800.15 | 1749.986 | 3499.809 | 4.108034
3483 | 57 | 6 | 908961.68 | 2100.15 | 2041.647 | 3499.962 | 4.13489
3484 | 57 | 6 | 909261.68 | 2400.15 | 2333.308 | 3499.886 | 4.164492
3485 | 57 | 6 | 909561.68 | 2700.15 | 2624.969 | 3500.038 | 4.199588
3486 | 57 | 6 | 909861.68 | 3000.15 | 2892.036 | 2942.779 | 4.199893
3487 | 57 | 6 | 910161.68 | 3300.15 | 3120.436 | 2567.102 | 4.199893
3488 | 57 | 6 | 910461.68 | 3600.15 | 3323.135 | 2310.369 | 4.199893
3489 | 57 | 6 | 910761.68 | 3900.15 | 3506.895 | 2102.77 | 4.199893
3490 | 57 | 6 | 911061.68 | 4200.15 | 3673.886 | 1902.724 | 4.199893
3491 | 57 | 6 | 911361.68 | 4500.15 | 3823.846 | 1696.345 | 4.199283
3492 | 57 | 6 | 911661.68 | 4800.15 | 3956.339 | 1482.414 | 4.199588
3493 | 57 | 6 | 911961.68 | 5100.15 | 4070.984 | 1268.254 | 4.199893
3494 | 57 | 6 | 912261.68 | 5400.15 | 4167.826 | 1059.434 | 4.199893
3495 | 57 | 6 | 912561.68 | 5700.15 | 4247.695 | 862.4399 | 4.199893
3496 | 57 | 6 | 912861.68 | 6000.15 | 4312.107 | 688.716 | 4.199588
3497 | 57 | 6 | 913161.68 | 6300.15 | 4363.1 | 540.5509 | 4.199893
3498 | 57 | 6 | 913461.68 | 6600.15 | 4402.893 | 420.9201 | 4.199893
3499 | 57 | 6 | 913761.68 | 6900.15 | 4433.735 | 323.6439 | 4.199588
3500 | 57 | 6 | 914061.68 | 7200.15 | 4457.468 | 248.3406 | 4.199588
3501 | 57 | 6 | 914361.68 | 7500.15 | 4475.772 | 193.1792 | 4.199893
3502 | 57 | 6 | 914661.68 | 7800.15 | 4489.963 | 149.7673 | 4.199893
3503 | 57 | 6 | 914961.68 | 8100.15 | 4501.032 | 116.8078 | 4.199588
3504 | 57 | 6 | 915261.68 | 8400.15 | 4509.804 | 93.23262 | 4.199283
3505 | 57 | 6 | 915561.68 | 8700.15 | 4516.87 | 76.67659 | 4.199893
3506 | 57 | 6 | 915861.68 | 9000.15 | 4522.67 | 62.79088 | 4.199893
3507 | 57 | 6 | 916161.68 | 9300.15 | 4527.404 | 52.18585 | 4.199588
3508 | 57 | 6 | 916187.81 | 9326.28 | 4527.775 | 49.9733 | 4.199893
3509 | 57 | 7 | 916187.82 | 0.01 | 0 | 0 | 4.197757
3510 | 57 | 7 | 917987.81 | 1800 | 0 | 0 | 4.189212
3511 | 57 | 8 | 917987.84 | 0.03 | 0.007762179667 | -1002.365 | 4.144961
3512 | 57 | 8 | 917988.84 | 1.03 | 0.2855491 | -1000 | 4.139467
3513 | 57 | 8 | 917989.84 | 2.03 | 0.5633209 | -999.9237 | 4.137636
3514 | 57 | 8 | 917990.84 | 3.03 | 0.8410911 | -1000.076 | 4.136416
3515 | 57 | 8 | 917991.84 | 4.03 | 1.118859 | -1000.076 | 4.135195
3516 | 57 | 8 | 917992.84 | 5.03 | 1.396629 | -1000 | 4.134585
3517 | 57 | 8 | 917993.84 | 6.03 | 1.674399 | -1000 | 4.133669
3518 | 57 | 8 | 917994.84 | 7.03 | 1.952169 | -1000 | 4.132448
3519 | 57 | 8 | 917995.84 | 8.03 | 2.229938 | -1000 | 4.131838
3520 | 57 | 8 | 917996.84 | 9.03 | 2.507709 | -1000 | 4.130922
3521 | 57 | 8 | 917997.81 | 10 | 2.777145 | -1000.076 | 4.131228
3522 | 57 | 9 | 917997.83 | 0.02 | 0.02770021 | -5000 | 3.938354
3523 | 57 | 9 | 917998.81 | 1 | 1.388779 | -4999.771 | 3.916991
3524 | 58 | 4 | 917998.82 | 0.01 | 0 | -5000 | 3.91516
3525 | 58 | 4 | 918298.82 | 300.01 | 416.667 | -4999.847 | 3.757382
3526 | 58 | 4 | 918598.82 | 600.01 | 833.3201 | -4999.847 | 3.71313
3527 | 58 | 4 | 918898.82 | 900.01 | 1249.973 | -4999.924 | 3.667353
3528 | 58 | 4 | 919198.82 | 1200.01 | 1666.626 | -4999.847 | 3.61883
3529 | 58 | 4 | 919498.82 | 1500.01 | 2083.279 | -4999.847 | 3.573053
3530 | 58 | 4 | 919798.82 | 1800.01 | 2499.932 | -4999.847 | 3.525444
3531 | 58 | 4 | 920098.82 | 2100.01 | 2916.585 | -4999.924 | 3.468681
3532 | 58 | 4 | 920398.82 | 2400.01 | 3333.238 | -4999.924 | 3.390249
3533 | 58 | 4 | 920698.82 | 2700.01 | 3749.891 | -4999.924 | 3.282826
3534 | 58 | 4 | 920998.82 | 3000.01 | 4166.544 | -4999.847 | 3.1635
3535 | 58 | 4 | 921253.82 | 3255.01 | 4520.699 | -4999.924 | 2.999924
3536 | 58 | 5 | 921253.83 | 0.01 | 0 | 0 | 3.276112
3537 | 58 | 5 | 923053.82 | 1800 | 0 | 0 | 3.504387
3538 | 58 | 6 | 923053.97 | 0.15 | 0.04084777 | 2105.669 | 3.631647
3539 | 58 | 6 | 923353.97 | 300.15 | 291.68 | 3499.886 | 3.837644
3540 | 58 | 6 | 923653.97 | 600.15 | 583.3411 | 3499.962 | 3.916991
3541 | 58 | 6 | 923953.97 | 900.15 | 875.0022 | 3500.038 | 3.99176
3542 | 58 | 6 | 924253.97 | 1200.15 | 1166.663 | 3499.962 | 4.043336
3543 | 58 | 6 | 924553.97 | 1500.15 | 1458.324 | 3499.886 | 4.079652
3544 | 58 | 6 | 924853.97 | 1800.15 | 1749.985 | 3499.962 | 4.108644
3545 | 58 | 6 | 925153.97 | 2100.15 | 2041.647 | 3499.733 | 4.1355
3546 | 58 | 6 | 925453.97 | 2400.15 | 2333.308 | 3499.886 | 4.165408
3547 | 58 | 6 | 925753.97 | 2700.15 | 2624.962 | 3490.425 | 4.199893
3548 | 58 | 6 | 926053.97 | 3000.15 | 2891.241 | 2933.928 | 4.200198
3549 | 58 | 6 | 926353.97 | 3300.15 | 3118.888 | 2558.556 | 4.200198
3550 | 58 | 6 | 926653.97 | 3600.15 | 3321.044 | 2306.325 | 4.199588
3551 | 58 | 6 | 926953.97 | 3900.15 | 3504.429 | 2098.497 | 4.199893
3552 | 58 | 6 | 927253.97 | 4200.15 | 3670.934 | 1900.053 | 4.200198
3553 | 58 | 6 | 927553.97 | 4500.15 | 3820.625 | 1692.149 | 4.199893
3554 | 58 | 6 | 927853.97 | 4800.15 | 3952.81 | 1480.507 | 4.199893
3555 | 58 | 6 | 928153.97 | 5100.15 | 4067.213 | 1265.965 | 4.199893
3556 | 58 | 6 | 928453.97 | 5400.15 | 4163.967 | 1058.518 | 4.199893
3557 | 58 | 6 | 928753.97 | 5700.15 | 4243.817 | 862.5162 | 4.199893
3558 | 58 | 6 | 929053.97 | 6000.15 | 4308.287 | 689.5552 | 4.199893
3559 | 58 | 6 | 929353.97 | 6300.15 | 4359.41 | 540.1694 | 4.199893
3560 | 58 | 6 | 929653.97 | 6600.15 | 4399.281 | 420.9964 | 4.199893
3561 | 58 | 6 | 929953.97 | 6900.15 | 4430.167 | 326.772 | 4.199588
3562 | 58 | 6 | 930253.97 | 7200.15 | 4454.03 | 249.7139 | 4.199893
3563 | 58 | 6 | 930553.97 | 7500.15 | 4472.326 | 192.4163 | 4.199893
3564 | 58 | 6 | 930853.97 | 7800.15 | 4486.58 | 150.9117 | 4.199893
3565 | 58 | 6 | 931153.97 | 8100.15 | 4497.744 | 117.8759 | 4.199893
3566 | 58 | 6 | 931453.97 | 8400.15 | 4506.538 | 94.22446 | 4.199588
3567 | 58 | 6 | 931753.97 | 8700.15 | 4513.593 | 75.60845 | 4.199588
3568 | 58 | 6 | 932053.97 | 9000.15 | 4519.324 | 62.10422 | 4.199893
3569 | 58 | 6 | 932353.17 | 9299.35 | 4524.008 | 49.9733 | 4.199893
3570 | 58 | 7 | 932353.18 | 0.01 | 0 | 0 | 4.197452
3571 | 58 | 7 | 934153.17 | 1800 | 0 | 0 | 4.189212
3572 | 58 | 8 | 934153.21 | 0.04 | 0.01054759 | -1000.992 | 4.145266
3573 | 58 | 8 | 934154.21 | 1.04 | 0.2883283 | -999.9237 | 4.139773
3574 | 58 | 8 | 934155.21 | 2.04 | 0.5660983 | -999.9237 | 4.137331
3575 | 58 | 8 | 934156.21 | 3.04 | 0.8438678 | -999.9237 | 4.13611
3576 | 58 | 8 | 934157.21 | 4.04 | 1.121637 | -999.9237 | 4.13489
3577 | 58 | 8 | 934158.21 | 5.04 | 1.399407 | -1000 | 4.133974
3578 | 58 | 8 | 934159.21 | 6.04 | 1.677177 | -999.9237 | 4.133059
3579 | 58 | 8 | 934160.21 | 7.04 | 1.954947 | -999.6948 | 4.132448
3580 | 58 | 8 | 934161.21 | 8.04 | 2.232716 | -999.9237 | 4.131228
3581 | 58 | 8 | 934162.21 | 9.04 | 2.510485 | -999.9237 | 4.130922
3582 | 58 | 8 | 934163.17 | 10 | 2.777143 | -999.9237 | 4.130312
3583 | 58 | 9 | 934163.19 | 0.02 | 0.02770106 | -5000 | 3.937743
3584 | 58 | 9 | 934164.17 | 1 | 1.388779 | -4999.847 | 3.916381
3585 | 59 | 4 | 934164.18 | 0.01 | 0 | -5000 | 3.91516
3586 | 59 | 4 | 934464.18 | 300.01 | 416.6669 | -4999.771 | 3.756771
3587 | 59 | 4 | 934764.18 | 600.01 | 833.3198 | -4999.847 | 3.712825
3588 | 59 | 4 | 935064.18 | 900.01 | 1249.973 | -4999.847 | 3.666743
3589 | 59 | 4 | 935364.18 | 1200.01 | 1666.626 | -4999.771 | 3.618524
3590 | 59 | 4 | 935664.18 | 1500.01 | 2083.279 | -4999.847 | 3.572442
3591 | 59 | 4 | 935964.18 | 1800.01 | 2499.932 | -4999.771 | 3.525444
3592 | 59 | 4 | 936264.18 | 2100.01 | 2916.585 | -4999.847 | 3.470817
3593 | 59 | 4 | 936564.18 | 2400.01 | 3333.238 | -4999.847 | 3.392996
3594 | 59 | 4 | 936864.18 | 2700.01 | 3749.891 | -4999.695 | 3.287404
3595 | 59 | 4 | 937164.18 | 3000.01 | 4166.544 | -4999.924 | 3.169909
3596 | 59 | 4 | 937428.26 | 3264.09 | 4533.309 | -4999.771 | 2.999924
3597 | 59 | 5 | 937428.27 | 0.01 | 0 | 0 | 3.274281
3598 | 59 | 5 | 939228.26 | 1800 | 0 | 0 | 3.50042
3599 | 59 | 6 | 939228.41 | 0.15 | 0.04106605461 | 2116.884 | 3.629511
3600 | 59 | 6 | 939528.41 | 300.15 | 291.6807 | 3499.886 | 3.835813
3601 | 59 | 6 | 939828.41 | 600.15 | 583.3417 | 3499.962 | 3.913329
3602 | 59 | 6 | 940128.41 | 900.15 | 875.0028 | 3499.886 | 3.987793
3603 | 59 | 6 | 940428.41 | 1200.15 | 1166.664 | 3500.038 | 4.041505
3604 | 59 | 6 | 940728.41 | 1500.15 | 1458.325 | 3499.962 | 4.077821
3605 | 59 | 6 | 941028.41 | 1800.15 | 1749.986 | 3500.114 | 4.106508
3606 | 59 | 6 | 941328.41 | 2100.15 | 2041.647 | 3500.038 | 4.133669
3607 | 59 | 6 | 941628.41 | 2400.15 | 2333.308 | 3499.809 | 4.163272
3608 | 59 | 6 | 941928.41 | 2700.15 | 2624.969 | 3499.962 | 4.198062
3609 | 59 | 6 | 942228.41 | 3000.15 | 2894.036 | 2961.624 | 4.199893
3610 | 59 | 6 | 942528.41 | 3300.15 | 3123.835 | 2580.072 | 4.199893
3611 | 59 | 6 | 942828.41 | 3600.15 | 3327.471 | 2319.829 | 4.199893
3612 | 59 | 6 | 943128.41 | 3900.15 | 3511.822 | 2109.331 | 4.199893
3613 | 59 | 6 | 943428.41 | 4200.15 | 3679.288 | 1910.201 | 4.199893
3614 | 59 | 6 | 943728.41 | 4500.15 | 3829.894 | 1699.55 | 4.199893
3615 | 59 | 6 | 944028.41 | 4800.15 | 3962.801 | 1489.891 | 4.199893
3616 | 59 | 6 | 944328.41 | 5100.15 | 4078.007 | 1274.891 | 4.199588
3617 | 59 | 6 | 944628.41 | 5400.15 | 4175.382 | 1062.791 | 4.199588
3618 | 59 | 6 | 944928.41 | 5700.15 | 4255.704 | 867.0176 | 4.199893
3619 | 59 | 6 | 945228.41 | 6000.15 | 4320.605 | 692.7596 | 4.199588
3620 | 59 | 6 | 945528.41 | 6300.15 | 4371.894 | 544.6708 | 4.199283
3621 | 59 | 6 | 945828.41 | 6600.15 | 4411.932 | 422.5223 | 4.199893
3622 | 59 | 6 | 946128.41 | 6900.15 | 4442.926 | 324.7883 | 4.199588
3623 | 59 | 6 | 946428.41 | 7200.15 | 4466.779 | 250.4005 | 4.199893
3624 | 59 | 6 | 946728.41 | 7500.15 | 4485.148 | 192.7214 | 4.199893
3625 | 59 | 6 | 947028.41 | 7800.15 | 4499.428 | 151.0643 | 4.199893
3626 | 59 | 6 | 947328.41 | 8100.15 | 4510.563 | 117.6471 | 4.199893
3627 | 59 | 6 | 947628.41 | 8400.15 | 4519.377 | 95.14 | 4.199588
3628 | 59 | 6 | 947928.41 | 8700.15 | 4526.449 | 75.37957 | 4.199893
3629 | 59 | 6 | 948228.41 | 9000.15 | 4532.164 | 60.42573 | 4.199588
3630 | 59 | 6 | 948528.41 | 9300.15 | 4536.852 | 50.50736 | 4.199588
3631 | 59 | 6 | 948535.98 | 9307.72 | 4536.959 | 49.9733 | 4.199893
3632 | 59 | 7 | 948535.99 | 0.01 | 0 | 0 | 4.197147
3633 | 59 | 7 | 950335.98 | 1800 | 0 | 0 | 4.189212
3634 | 59 | 8 | 950336.02 | 0.04 | 0.01054653 | -1000.763 | 4.144961
3635 | 59 | 8 | 950337.02 | 1.04 | 0.2883288 | -1000.076 | 4.139162
3636 | 59 | 8 | 950338.02 | 2.04 | 0.5660983 | -999.9237 | 4.137636
3637 | 59 | 8 | 950339.02 | 3.04 | 0.8438684 | -1000 | 4.135805
3638 | 59 | 8 | 950340.02 | 4.04 | 1.121639 | -999.9237 | 4.135195
3639 | 59 | 8 | 950341.02 | 5.04 | 1.39941 | -999.9237 | 4.134279
3640 | 59 | 8 | 950342.02 | 6.04 | 1.677179 | -1000 | 4.132753
3641 | 59 | 8 | 950343.02 | 7.04 | 1.954948 | -1000.076 | 4.132143
3642 | 59 | 8 | 950344.02 | 8.04 | 2.232719 | -1000 | 4.131533
3643 | 59 | 8 | 950345.02 | 9.04 | 2.510489 | -999.9237 | 4.130617
3644 | 59 | 8 | 950345.98 | 10 | 2.777149 | -1000 | 4.130007
3645 | 59 | 9 | 950346 | 0.02 | 0.02769512 | -5000 | 3.937133
3646 | 59 | 9 | 950346.98 | 1 | 1.388778 | -4999.847 | 3.91577
3647 | 60 | 4 | 950346.99 | 0.01 | 0 | -5000 | 3.913634
3648 | 60 | 4 | 950646.99 | 300.01 | 416.6668 | -4999.847 | 3.756466
3649 | 60 | 4 | 950946.99 | 600.01 | 833.3198 | -4999.847 | 3.713436
3650 | 60 | 4 | 951246.99 | 900.01 | 1249.973 | -4999.924 | 3.668879
3651 | 60 | 4 | 951546.99 | 1200.01 | 1666.626 | -4999.924 | 3.620661
3652 | 60 | 4 | 951846.99 | 1500.01 | 2083.279 | -4999.847 | 3.575189
3653 | 60 | 4 | 952146.99 | 1800.01 | 2499.931 | -4999.924 | 3.527581
3654 | 60 | 4 | 952446.99 | 2100.01 | 2916.584 | -4999.924 | 3.471122
3655 | 60 | 4 | 952746.99 | 2400.01 | 3333.238 | -4999.847 | 3.392691
3656 | 60 | 4 | 953046.99 | 2700.01 | 3749.891 | -4999.847 | 3.284962
3657 | 60 | 4 | 953346.99 | 3000.01 | 4166.544 | -4999.847 | 3.166857
3658 | 60 | 4 | 953604.93 | 3257.95 | 4524.782 | -4999.771 | 2.999924
3659 | 60 | 5 | 953604.94 | 0.01 | 0 | 0 | 3.275807
3660 | 60 | 5 | 955404.93 | 1800 | 0 | 0 | 3.502251
3661 | 60 | 6 | 955405.08 | 0.15 | 0.04096814 | 2110.933 | 3.630732
3662 | 60 | 6 | 955705.08 | 300.15 | 291.6803 | 3499.886 | 3.837949
3663 | 60 | 6 | 956005.08 | 600.15 | 583.3414 | 3500.038 | 3.91577
3664 | 60 | 6 | 956305.08 | 900.15 | 875.0025 | 3499.962 | 3.989929
3665 | 60 | 6 | 956605.08 | 1200.15 | 1166.664 | 3499.962 | 4.042725
3666 | 60 | 6 | 956905.08 | 1500.15 | 1458.325 | 3499.962 | 4.078737
3667 | 60 | 6 | 957205.08 | 1800.15 | 1749.986 | 3499.886 | 4.107729
3668 | 60 | 6 | 957505.08 | 2100.15 | 2041.647 | 3499.886 | 4.134585
3669 | 60 | 6 | 957805.08 | 2400.15 | 2333.308 | 3499.733 | 4.164187
3670 | 60 | 6 | 958105.08 | 2700.15 | 2624.969 | 3500.038 | 4.199588
3671 | 60 | 6 | 958405.08 | 3000.15 | 2892.59 | 2952.773 | 4.199893
3672 | 60 | 6 | 958705.08 | 3300.15 | 3121.578 | 2571.374 | 4.199893
3673 | 60 | 6 | 959005.08 | 3600.15 | 3324.415 | 2311.131 | 4.199893
3674 | 60 | 6 | 959305.08 | 3900.15 | 3508.25 | 2104.448 | 4.199893
3675 | 60 | 6 | 959605.08 | 4200.15 | 3675.377 | 1904.25 | 4.199893
3676 | 60 | 6 | 959905.08 | 4500.15 | 3825.359 | 1696.269 | 4.199893
3677 | 60 | 6 | 960205.08 | 4800.15 | 3957.849 | 1484.932 | 4.199588
3678 | 60 | 6 | 960505.08 | 5100.15 | 4072.494 | 1265.66 | 4.199893
3679 | 60 | 6 | 960805.08 | 5400.15 | 4169.156 | 1056.916 | 4.199588
3680 | 60 | 6 | 961105.08 | 5700.15 | 4248.992 | 862.8977 | 4.199893
3681 | 60 | 6 | 961405.08 | 6000.15 | 4313.442 | 687.6478 | 4.199588
3682 | 60 | 6 | 961705.08 | 6300.15 | 4364.335 | 541.0849 | 4.199893
3683 | 60 | 6 | 962005.08 | 6600.15 | 4404.122 | 420.3861 | 4.199893
3684 | 60 | 6 | 962305.08 | 6900.15 | 4434.91 | 322.8046 | 4.199893
3685 | 60 | 6 | 962605.08 | 7200.15 | 4458.592 | 248.8746 | 4.199588
3686 | 60 | 6 | 962905.08 | 7500.15 | 4476.892 | 192.874 | 4.199588
3687 | 60 | 6 | 963205.08 | 7800.15 | 4491.03 | 148.6229 | 4.199588
3688 | 60 | 6 | 963505.08 | 8100.15 | 4502.094 | 117.7996 | 4.199893
3689 | 60 | 6 | 963805.08 | 8400.15 | 4510.871 | 93.76669 | 4.200198
3690 | 60 | 6 | 964105.08 | 8700.15 | 4517.904 | 76.14252 | 4.200198
3691 | 60 | 6 | 964405.08 | 9000.15 | 4523.634 | 60.73091 | 4.199893
3692 | 60 | 6 | 964694.37 | 9289.44 | 4528.158 | 49.9733 | 4.199893
3693 | 60 | 7 | 964694.38 | 0.01 | 0 | 0 | 4.197147
3694 | 60 | 7 | 966494.37 | 1800 | 0 | 0 | 4.189212
3695 | 60 | 8 | 966494.41 | 0.04 | 0.01054949 | -1000.687 | 4.144656
3696 | 60 | 8 | 966495.41 | 1.04 | 0.28833 | -999.9237 | 4.139162
3697 | 60 | 8 | 966496.41 | 2.04 | 0.5660985 | -1000 | 4.137331
3698 | 60 | 8 | 966497.41 | 3.04 | 0.8438684 | -1000 | 4.136416
3699 | 60 | 8 | 966498.41 | 4.04 | 1.121638 | -1000.076 | 4.135195
3700 | 60 | 8 | 966499.41 | 5.04 | 1.399408 | -1000 | 4.133974
3701 | 60 | 8 | 966500.41 | 6.04 | 1.677178 | -999.9237 | 4.133059
3702 | 60 | 8 | 966501.41 | 7.04 | 1.954948 | -999.7711 | 4.132143
3703 | 60 | 8 | 966502.41 | 8.04 | 2.232719 | -1000.076 | 4.131533
3704 | 60 | 8 | 966503.41 | 9.04 | 2.510488 | -1000.153 | 4.130922
3705 | 60 | 8 | 966504.37 | 10 | 2.777147 | -1000 | 4.130007 | 1
3706 | 60 | 9 | 966504.39 | 0.02 | 0.02769767 | -5000 | 3.937133
3707 | 60 | 9 | 966505.37 | 1 | 1.38878 | -4999.771 | 3.91516 | 1
3708 | 61 | 4 | 966505.38 | 0.01 | 0 | -5000 | 3.913329
3709 | 61 | 4 | 966805.38 | 300.01 | 416.667 | -4999.695 | 3.756161
3710 | 61 | 4 | 967105.38 | 600.01 | 833.3201 | -4999.924 | 3.712825
3711 | 61 | 4 | 967405.38 | 900.01 | 1249.973 | -4999.771 | 3.667964
3712 | 61 | 4 | 967705.38 | 1200.01 | 1666.626 | -4999.771 | 3.619745
3713 | 61 | 4 | 968005.38 | 1500.01 | 2083.279 | -4999.924 | 3.574273
3714 | 61 | 4 | 968305.38 | 1800.01 | 2499.933 | -4999.771 | 3.526665
3715 | 61 | 4 | 968605.38 | 2100.01 | 2916.586 | -4999.847 | 3.470512
3716 | 61 | 4 | 968905.38 | 2400.01 | 3333.239 | -4999.847 | 3.39147
3717 | 61 | 4 | 969205.38 | 2700.01 | 3749.892 | -4999.847 | 3.284657
3718 | 61 | 4 | 969505.38 | 3000.01 | 4166.545 | -4999.924 | 3.165637
3719 | 61 | 4 | 969762.22 | 3256.85 | 4523.256 | -4999.847 | 2.999924
3720 | 61 | 5 | 969762.23 | 0.01 | 0 | 0 | 3.276112
3721 | 61 | 5 | 971562.22 | 1800 | 0 | 0 | 3.502251
3722 | 61 | 6 | 971562.37 | 0.15 | 0.0409567 | 2111.009 | 3.630732
3723 | 61 | 6 | 971862.37 | 300.15 | 291.6803 | 3499.962 | 3.838254
3724 | 61 | 6 | 972162.37 | 600.15 | 583.3414 | 3499.962 | 3.916381
3725 | 61 | 6 | 972462.37 | 900.15 | 875.0025 | 3499.962 | 3.99115
3726 | 61 | 6 | 972762.37 | 1200.15 | 1166.664 | 3499.886 | 4.04303
3727 | 61 | 6 | 973062.37 | 1500.15 | 1458.325 | 3499.886 | 4.078737
3728 | 61 | 6 | 973362.37 | 1800.15 | 1749.986 | 3500.114 | 4.108034
3729 | 61 | 6 | 973662.37 | 2100.15 | 2041.647 | 3499.962 | 4.13489
3730 | 61 | 6 | 973962.37 | 2400.15 | 2333.308 | 3499.962 | 4.164797
3731 | 61 | 6 | 974262.37 | 2700.15 | 2624.969 | 3499.962 | 4.199588
3732 | 61 | 6 | 974562.37 | 3000.15 | 2892.317 | 2948.348 | 4.199893
3733 | 61 | 6 | 974862.37 | 3300.15 | 3121.019 | 2568.856 | 4.199588
3734 | 61 | 6 | 975162.37 | 3600.15 | 3323.718 | 2310.369 | 4.199893
3735 | 61 | 6 | 975462.37 | 3900.15 | 3507.425 | 2101.778 | 4.199893
3736 | 61 | 6 | 975762.37 | 4200.15 | 3674.26 | 1902.647 | 4.199588
3737 | 61 | 6 | 976062.37 | 4500.15 | 3824.168 | 1695.048 | 4.199893
3738 | 61 | 6 | 976362.37 | 4800.15 | 3956.503 | 1481.88 | 4.199283
3739 | 61 | 6 | 976662.37 | 5100.15 | 4070.9 | 1264.057 | 4.199893
3740 | 61 | 6 | 976962.37 | 5400.15 | 4167.567 | 1055.543 | 4.199893
3741 | 61 | 6 | 977262.37 | 5700.15 | 4247.377 | 860.6088 | 4.199893
3742 | 61 | 6 | 977562.37 | 6000.15 | 4311.761 | 688.0293 | 4.199893
3743 | 61 | 6 | 977862.37 | 6300.15 | 4362.692 | 539.1012 | 4.199893
3744 | 61 | 6 | 978162.37 | 6600.15 | 4402.488 | 420.8438 | 4.199588
3745 | 61 | 6 | 978462.37 | 6900.15 | 4433.278 | 324.5594 | 4.199893
3746 | 61 | 6 | 978762.37 | 7200.15 | 4456.998 | 249.1798 | 4.199283
3747 | 61 | 6 | 979062.37 | 7500.15 | 4475.309 | 193.0266 | 4.199588
3748 | 61 | 6 | 979362.37 | 7800.15 | 4489.57 | 149.9962 | 4.199893
3749 | 61 | 6 | 979662.37 | 8100.15 | 4500.702 | 117.6471 | 4.199893
3750 | 61 | 6 | 979962.37 | 8400.15 | 4509.482 | 94.37705 | 4.199893
3751 | 61 | 6 | 980262.37 | 8700.15 | 4516.545 | 76.06622 | 4.199893
3752 | 61 | 6 | 980562.37 | 9000.15 | 4522.275 | 61.95163 | 4.199893
3753 | 61 | 6 | 980862.37 | 9300.15 | 4526.977 | 52.03326 | 4.199588
3754 | 61 | 6 | 980908.82 | 9346.6 | 4527.641 | 49.897 | 4.200198
3755 | 61 | 7 | 980908.83 | 0.01 | 0 | 0 | 4.197757
3756 | 61 | 7 | 982708.82 | 1800 | 0 | 0 | 4.189517
3757 | 61 | 8 | 982708.86 | 0.04 | 0.01054928 | -1000.763 | 4.145266
3758 | 61 | 8 | 982709.86 | 1.04 | 0.2883307 | -1000.076 | 4.139467
3759 | 61 | 8 | 982710.86 | 2.04 | 0.5660989 | -999.9237 | 4.137331
3760 | 61 | 8 | 982711.86 | 3.04 | 0.843868 | -1000.076 | 4.135805
3761 | 61 | 8 | 982712.86 | 4.04 | 1.121637 | -1000 | 4.13489
3762 | 61 | 8 | 982713.86 | 5.04 | 1.399407 | -1000 | 4.133974
3763 | 61 | 8 | 982714.86 | 6.04 | 1.677177 | -1000 | 4.133059
3764 | 61 | 8 | 982715.86 | 7.04 | 1.954948 | -999.9237 | 4.132448
3765 | 61 | 8 | 982716.86 | 8.04 | 2.232717 | -1000 | 4.131228
3766 | 61 | 8 | 982717.86 | 9.04 | 2.510488 | -1000 | 4.130617
3767 | 61 | 8 | 982718.82 | 10 | 2.777147 | -1000.153 | 4.130312
3768 | 61 | 9 | 982718.84 | 0.02 | 0.02770063 | -5000 | 3.936522
3769 | 61 | 9 | 982719.82 | 1 | 1.388785 | -4999.771 | 3.915465
3770 | 62 | 4 | 982719.83 | 0.01 | 0 | -5000 | 3.914244
3771 | 62 | 4 | 983019.83 | 300.01 | 416.6671 | -4999.847 | 3.755856
3772 | 62 | 4 | 983319.83 | 600.01 | 833.3203 | -4999.695 | 3.71252
3773 | 62 | 4 | 983619.83 | 900.01 | 1249.973 | -4999.771 | 3.667353
3774 | 62 | 4 | 983919.83 | 1200.01 | 1666.627 | -4999.847 | 3.619745
3775 | 62 | 4 | 984219.83 | 1500.01 | 2083.28 | -4999.847 | 3.574273
3776 | 62 | 4 | 984519.83 | 1800.01 | 2499.933 | -4999.695 | 3.52636
3777 | 62 | 4 | 984819.83 | 2100.01 | 2916.586 | -4999.847 | 3.469902
3778 | 62 | 4 | 985119.83 | 2400.01 | 3333.239 | -4999.771 | 3.390555
3779 | 62 | 4 | 985419.83 | 2700.01 | 3749.892 | -4999.847 | 3.283131
3780 | 62 | 4 | 985719.83 | 3000.01 | 4166.545 | -4999.771 | 3.164416
3781 | 62 | 4 | 985974.09 | 3254.27 | 4519.673 | -4999.771 | 2.999924
3782 | 62 | 5 | 985974.1 | 0.01 | 0 | 0 | 3.276112
3783 | 62 | 5 | 987774.09 | 1800 | 0 | 0 | 3.502861
3784 | 62 | 6 | 987774.24 | 0.15 | 0.04092385 | 2108.263 | 3.631952
3785 | 62 | 6 | 988074.24 | 300.15 | 291.6802 | 3500.038 | 3.83917
3786 | 62 | 6 | 988374.24 | 600.15 | 583.3413 | 3499.886 | 3.917601
3787 | 62 | 6 | 988674.24 | 900.15 | 875.0024 | 3500.038 | 3.99176
3788 | 62 | 6 | 988974.24 | 1200.15 | 1166.664 | 3499.886 | 4.043946
3789 | 62 | 6 | 989274.24 | 1500.15 | 1458.325 | 3499.886 | 4.079957
3790 | 62 | 6 | 989574.24 | 1800.15 | 1749.986 | 3499.962 | 4.109255
3791 | 62 | 6 | 989874.24 | 2100.15 | 2041.647 | 3500.114 | 4.1355
3792 | 62 | 6 | 990174.24 | 2400.15 | 2333.308 | 3500.038 | 4.165713
3793 | 62 | 6 | 990474.24 | 2700.15 | 2624.954 | 3483.94 | 4.199588
3794 | 62 | 6 | 990774.24 | 3000.15 | 2891.028 | 2934.691 | 4.199893
3795 | 62 | 6 | 991074.24 | 3300.15 | 3118.829 | 2559.319 | 4.199893
3796 | 62 | 6 | 991374.24 | 3600.15 | 3320.902 | 2304.723 | 4.199893
3797 | 62 | 6 | 991674.24 | 3900.15 | 3504.1 | 2096.818 | 4.199893
3798 | 62 | 6 | 991974.24 | 4200.15 | 3670.553 | 1898.451 | 4.199893
3799 | 62 | 6 | 992274.24 | 4500.15 | 3820.075 | 1689.784 | 4.200198
3800 | 62 | 6 | 992574.24 | 4800.15 | 3952.187 | 1478.141 | 4.199893
3801 | 62 | 6 | 992874.24 | 5100.15 | 4066.437 | 1262.989 | 4.199893
3802 | 62 | 6 | 993174.24 | 5400.15 | 4163.03 | 1055.238 | 4.199893
3803 | 62 | 6 | 993474.24 | 5700.15 | 4242.771 | 861.677 | 4.199893
3804 | 62 | 6 | 993774.24 | 6000.15 | 4307.135 | 686.5034 | 4.199588
3805 | 62 | 6 | 994074.24 | 6300.15 | 4358.156 | 541.5427 | 4.199588
3806 | 62 | 6 | 994374.24 | 6600.15 | 4397.928 | 419.3942 | 4.199588
3807 | 62 | 6 | 994674.24 | 6900.15 | 4428.764 | 323.1098 | 4.199893
3808 | 62 | 6 | 994974.24 | 7200.15 | 4452.531 | 248.6458 | 4.199893
3809 | 62 | 6 | 995274.24 | 7500.15 | 4470.871 | 192.874 | 4.199588
3810 | 62 | 6 | 995574.24 | 7800.15 | 4485.058 | 149.7673 | 4.199893
3811 | 62 | 6 | 995874.24 | 8100.15 | 4496.182 | 118.4863 | 4.199588
3812 | 62 | 6 | 996174.24 | 8400.15 | 4505 | 93.15633 | 4.199893
3813 | 62 | 6 | 996474.24 | 8700.15 | 4512.061 | 76.21881 | 4.199588
3814 | 62 | 6 | 996774.24 | 9000.15 | 4517.785 | 61.41756 | 4.199893
3815 | 62 | 6 | 997074.24 | 9300.15 | 4522.525 | 52.49104 | 4.199588
3816 | 62 | 6 | 997078.8 | 9304.71 | 4522.59 | 49.897 | 4.199588
3817 | 62 | 7 | 997078.81 | 0.01 | 0 | 0 | 4.197757
3818 | 62 | 7 | 998878.8 | 1800 | 0 | 0 | 4.188602
3819 | 62 | 8 | 998878.84 | 0.04 | 0.01054738 | -1000.916 | 4.14435
3820 | 62 | 8 | 998879.84 | 1.04 | 0.2883288 | -999.9237 | 4.138552
3821 | 62 | 8 | 998880.84 | 2.04 | 0.5660995 | -1000.076 | 4.136721
3822 | 62 | 8 | 998881.84 | 3.04 | 0.8438693 | -1000.076 | 4.135195
3823 | 62 | 8 | 998882.84 | 4.04 | 1.121639 | -1000 | 4.134279
3824 | 62 | 8 | 998883.84 | 5.04 | 1.39941 | -1000 | 4.133669
3825 | 62 | 8 | 998884.84 | 6.04 | 1.677179 | -999.8474 | 4.132753
3826 | 62 | 8 | 998885.84 | 7.04 | 1.954949 | -999.7711 | 4.131228
3827 | 62 | 8 | 998886.84 | 8.04 | 2.23272 | -1000 | 4.130617
3828 | 62 | 8 | 998887.84 | 9.04 | 2.51049 | -999.9237 | 4.130617
3829 | 62 | 8 | 998888.8 | 10 | 2.777148 | -999.9237 | 4.129397
3830 | 62 | 9 | 998888.82 | 0.02 | 0.02770106 | -5000 | 3.936217
3831 | 62 | 9 | 998889.8 | 1 | 1.388782 | -4999.924 | 3.914549
3832 | 63 | 4 | 998889.81 | 0.01 | 0 | -5000 | 3.912413
3833 | 63 | 4 | 999189.81 | 300.01 | 416.6671 | -4999.847 | 3.755245
3834 | 63 | 4 | 999489.81 | 600.01 | 833.3202 | -4999.924 | 3.71191
3835 | 63 | 4 | 999789.81 | 900.01 | 1249.973 | -4999.847 | 3.666743
3836 | 63 | 4 | 1000089.81 | 1200.01 | 1666.626 | -4999.924 | 3.619135
3837 | 63 | 4 | 1000389.81 | 1500.01 | 2083.28 | -4999.771 | 3.573053
3838 | 63 | 4 | 1000689.81 | 1800.01 | 2499.933 | -4999.847 | 3.525139
3839 | 63 | 4 | 1000989.81 | 2100.01 | 2916.586 | -4999.771 | 3.468986
3840 | 63 | 4 | 1001289.81 | 2400.01 | 3333.239 | -4999.695 | 3.389639
3841 | 63 | 4 | 1001589.81 | 2700.01 | 3749.892 | -4999.847 | 3.28191
3842 | 63 | 4 | 1001889.81 | 3000.01 | 4166.545 | -4999.847 | 3.16289
3843 | 63 | 4 | 1002141.29 | 3251.49 | 4515.811 | -4999.847 | 2.999924
3844 | 63 | 5 | 1002141.3 | 0.01 | 0 | 0 | 3.277028
3845 | 63 | 5 | 1003941.29 | 1800 | 0 | 0 | 3.503166
3846 | 63 | 6 | 1003941.44 | 0.15 | 0.04088761 | 2106.584 | 3.632258
3847 | 63 | 6 | 1004241.44 | 300.15 | 291.6801 | 3499.962 | 3.840391
3848 | 63 | 6 | 1004541.44 | 600.15 | 583.3412 | 3499.962 | 3.919127
3849 | 63 | 6 | 1004841.44 | 900.15 | 875.0023 | 3499.886 | 3.992981
3850 | 63 | 6 | 1005141.44 | 1200.15 | 1166.663 | 3499.809 | 4.044862
3851 | 63 | 6 | 1005441.44 | 1500.15 | 1458.324 | 3500.038 | 4.080568
3852 | 63 | 6 | 1005741.44 | 1800.15 | 1749.986 | 3499.809 | 4.10956
3853 | 63 | 6 | 1006041.44 | 2100.15 | 2041.647 | 3499.962 | 4.136721
3854 | 63 | 6 | 1006341.44 | 2400.15 | 2333.308 | 3499.886 | 4.166934
3855 | 63 | 6 | 1006641.44 | 2700.15 | 2624.924 | 3473.64 | 4.199893
3856 | 63 | 6 | 1006941.44 | 3000.15 | 2890.143 | 2926.833 | 4.199893
3857 | 63 | 6 | 1007241.44 | 3300.15 | 3117.357 | 2553.75 | 4.199893
3858 | 63 | 6 | 1007541.44 | 3600.15 | 3319.057 | 2300.526 | 4.199893
3859 | 63 | 6 | 1007841.44 | 3900.15 | 3501.982 | 2095.064 | 4.199893
3860 | 63 | 6 | 1008141.44 | 4200.15 | 3668.176 | 1894.026 | 4.199893
3861 | 63 | 6 | 1008441.44 | 4500.15 | 3817.466 | 1687.343 | 4.199893
3862 | 63 | 6 | 1008741.44 | 4800.15 | 3949.344 | 1476.387 | 4.199893
3863 | 63 | 6 | 1009041.44 | 5100.15 | 4063.418 | 1261.845 | 4.199893
3864 | 63 | 6 | 1009341.44 | 5400.15 | 4159.79 | 1052.262 | 4.199893
3865 | 63 | 6 | 1009641.44 | 5700.15 | 4239.318 | 858.854 | 4.199893
3866 | 63 | 6 | 1009941.44 | 6000.15 | 4303.582 | 687.6478 | 4.199893
3867 | 63 | 6 | 1010241.44 | 6300.15 | 4354.559 | 540.1694 | 4.199893
3868 | 63 | 6 | 1010541.44 | 6600.15 | 4394.372 | 418.4787 | 4.199893
3869 | 63 | 6 | 1010841.44 | 6900.15 | 4425.169 | 324.5594 | 4.200198
3870 | 63 | 6 | 1011141.44 | 7200.15 | 4448.953 | 250.0191 | 4.199588
3871 | 63 | 6 | 1011441.44 | 7500.15 | 4467.343 | 193.7133 | 4.199588
3872 | 63 | 6 | 1011741.44 | 7800.15 | 4481.598 | 151.4458 | 4.199588
3873 | 63 | 6 | 1012041.44 | 8100.15 | 4492.77 | 118.0285 | 4.199588
3874 | 63 | 6 | 1012341.44 | 8400.15 | 4501.647 | 95.06371 | 4.199893
3875 | 63 | 6 | 1012641.44 | 8700.15 | 4508.714 | 76.52399 | 4.199588
3876 | 63 | 6 | 1012941.44 | 9000.15 | 4514.476 | 62.25681 | 4.199893
3877 | 63 | 6 | 1013241.44 | 9300.15 | 4519.248 | 52.18585 | 4.199588
3878 | 63 | 6 | 1013255.77 | 9314.48 | 4519.455 | 49.9733 | 4.199893
3879 | 63 | 7 | 1013255.78 | 0.01 | 0 | 0 | 4.197757
3880 | 63 | 7 | 1015055.77 | 1800 | 0 | 0 | 4.188907
3881 | 63 | 8 | 1015055.81 | 0.04 | 0.01054716 | -1000.534 | 4.144656
3882 | 63 | 8 | 1015056.81 | 1.04 | 0.2883283 | -1000 | 4.138857
3883 | 63 | 8 | 1015057.81 | 2.04 | 0.5660995 | -1000.076 | 4.136721
3884 | 63 | 8 | 1015058.81 | 3.04 | 0.8438691 | -1000 | 4.135195
3885 | 63 | 8 | 1015059.81 | 4.04 | 1.121639 | -999.8474 | 4.134585
3886 | 63 | 8 | 1015060.81 | 5.04 | 1.39941 | -999.8474 | 4.133669
3887 | 63 | 8 | 1015061.81 | 6.04 | 1.677179 | -999.9237 | 4.132448
3888 | 63 | 8 | 1015062.81 | 7.04 | 1.954949 | -999.9237 | 4.131533
3889 | 63 | 8 | 1015063.81 | 8.04 | 2.232718 | -999.9237 | 4.130617
3890 | 63 | 8 | 1015064.81 | 9.04 | 2.510487 | -999.9237 | 4.130312
3891 | 63 | 8 | 1015065.77 | 10 | 2.777146 | -999.9237 | 4.130007
3892 | 63 | 9 | 1015065.79 | 0.02 | 0.02770190653 | -5000 | 3.935607
3893 | 63 | 9 | 1015066.77 | 1 | 1.38878 | -4999.847 | 3.913939
3894 | 64 | 4 | 1015066.78 | 0.01 | 0 | -5000 | 3.912413
3895 | 64 | 4 | 1015366.78 | 300.01 | 416.6671 | -4999.847 | 3.754635
3896 | 64 | 4 | 1015666.78 | 600.01 | 833.3201 | -4999.847 | 3.710994
3897 | 64 | 4 | 1015966.78 | 900.01 | 1249.973 | -4999.771 | 3.666133
3898 | 64 | 4 | 1016266.78 | 1200.01 | 1666.626 | -4999.847 | 3.618219
3899 | 64 | 4 | 1016566.78 | 1500.01 | 2083.279 | -4999.847 | 3.571832
3900 | 64 | 4 | 1016866.78 | 1800.01 | 2499.932 | -4999.847 | 3.524224
3901 | 64 | 4 | 1017166.78 | 2100.01 | 2916.585 | -4999.771 | 3.467765
3902 | 64 | 4 | 1017466.78 | 2400.01 | 3333.238 | -4999.847 | 3.388724
3903 | 64 | 4 | 1017766.78 | 2700.01 | 3749.891 | -4999.771 | 3.28069
3904 | 64 | 4 | 1018066.78 | 3000.01 | 4166.544 | -4999.924 | 3.161669
3905 | 64 | 4 | 1018316.05 | 3249.28 | 4512.741 | -4999.847 | 2.999924
3906 | 64 | 5 | 1018316.06 | 0.01 | 0 | 0 | 3.277638
3907 | 64 | 5 | 1020116.05 | 1800 | 0 | 0 | 3.503777
3908 | 64 | 6 | 1020116.2 | 0.15 | 0.04086239 | 2105.44 | 3.633173
3909 | 64 | 6 | 1020416.2 | 300.15 | 291.68 | 3499.962 | 3.841001
3910 | 64 | 6 | 1020716.2 | 600.15 | 583.3411 | 3499.962 | 3.919738
3911 | 64 | 6 | 1021016.2 | 900.15 | 875.0022 | 3499.886 | 3.993896
3912 | 64 | 6 | 1021316.2 | 1200.15 | 1166.663 | 3499.962 | 4.045777
3913 | 64 | 6 | 1021616.2 | 1500.15 | 1458.324 | 3499.809 | 4.081483
3914 | 64 | 6 | 1021916.2 | 1800.15 | 1749.986 | 3499.886 | 4.11017
3915 | 64 | 6 | 1022216.2 | 2100.15 | 2041.647 | 3499.962 | 4.137331
3916 | 64 | 6 | 1022516.2 | 2400.15 | 2333.308 | 3499.733 | 4.167239
3917 | 64 | 6 | 1022816.2 | 2700.15 | 2624.873 | 3460.365 | 4.199893
3918 | 64 | 6 | 1023116.2 | 3000.15 | 2889.312 | 2919.585 | 4.199893
3919 | 64 | 6 | 1023416.2 | 3300.15 | 3115.985 | 2547.265 | 4.199588
3920 | 64 | 6 | 1023716.2 | 3600.15 | 3317.14 | 2293.584 | 4.199893
3921 | 64 | 6 | 1024016.2 | 3900.15 | 3499.666 | 2089.265 | 4.199893
3922 | 64 | 6 | 1024316.2 | 4200.15 | 3665.514 | 1890.44 | 4.199893
3923 | 64 | 6 | 1024616.2 | 4500.15 | 3814.558 | 1686.046 | 4.199893
3924 | 64 | 6 | 1024916.2 | 4800.15 | 3946.266 | 1474.022 | 4.199893
3925 | 64 | 6 | 1025216.2 | 5100.15 | 4060.191 | 1261.082 | 4.199588
3926 | 64 | 6 | 1025516.2 | 5400.15 | 4156.442 | 1051.728 | 4.199893
3927 | 64 | 6 | 1025816.2 | 5700.15 | 4235.892 | 857.1756 | 4.199893
3928 | 64 | 6 | 1026116.2 | 6000.15 | 4300.087 | 685.7404 | 4.199893
3929 | 64 | 6 | 1026416.2 | 6300.15 | 4351.004 | 538.9487 | 4.200198
3930 | 64 | 6 | 1026716.2 | 6600.15 | 4390.859 | 421.4542 | 4.199893
3931 | 64 | 6 | 1027016.2 | 6900.15 | 4421.69 | 325.0935 | 4.199588
3932 | 64 | 6 | 1027316.2 | 7200.15 | 4445.466 | 251.7739 | 4.199893
3933 | 64 | 6 | 1027616.2 | 7500.15 | 4463.891 | 194.3236 | 4.199588
3934 | 64 | 6 | 1027916.2 | 7800.15 | 4478.206 | 150.988 | 4.199588
3935 | 64 | 6 | 1028216.2 | 8100.15 | 4489.43 | 117.6471 | 4.199893
3936 | 64 | 6 | 1028516.2 | 8400.15 | 4498.287 | 96.05554 | 4.199588
3937 | 64 | 6 | 1028816.2 | 8700.15 | 4505.468 | 78.12619 | 4.199893
3938 | 64 | 6 | 1029116.2 | 9000.15 | 4511.299 | 63.9353 | 4.199893
3939 | 64 | 6 | 1029416.2 | 9300.15 | 4516.101 | 52.94881 | 4.199588
3940 | 64 | 6 | 1029473.59 | 9357.54 | 4516.926 | 49.82071 | 4.199893
3941 | 64 | 7 | 1029473.6 | 0.01 | 0 | 0 | 4.197147
3942 | 64 | 7 | 1031273.59 | 1800 | 0 | 0 | 4.188907
3943 | 64 | 8 | 1031273.63 | 0.04 | 0.01054738 | -1001.297 | 4.14435
3944 | 64 | 8 | 1031274.63 | 1.04 | 0.2883294 | -1000 | 4.138857
3945 | 64 | 8 | 1031275.63 | 2.04 | 0.5660989 | -1000.076 | 4.137026
3946 | 64 | 8 | 1031276.63 | 3.04 | 0.843868 | -1000 | 4.1355
3947 | 64 | 8 | 1031277.63 | 4.04 | 1.121638 | -1000 | 4.134585
3948 | 64 | 8 | 1031278.63 | 5.04 | 1.399409 | -999.9237 | 4.133059
3949 | 64 | 8 | 1031279.63 | 6.04 | 1.677179 | -999.8474 | 4.132448
3950 | 64 | 8 | 1031280.63 | 7.04 | 1.954949 | -1000 | 4.131533
3951 | 64 | 8 | 1031281.63 | 8.04 | 2.232719 | -1000 | 4.130617
3952 | 64 | 8 | 1031282.63 | 9.04 | 2.510489 | -999.8474 | 4.130007
3953 | 64 | 8 | 1031283.59 | 10 | 2.777148 | -1000 | 4.129702
3954 | 64 | 9 | 1031283.61 | 0.02 | 0.02769979 | -5000 | 3.935302
3955 | 64 | 9 | 1031284.59 | 1 | 1.388782 | -4999.847 | 3.913329
3956 | 65 | 4 | 1031284.6 | 0.01 | 0 | -5000 | 3.911498
3957 | 65 | 4 | 1031584.6 | 300.01 | 416.667 | -4999.847 | 3.754025
3958 | 65 | 4 | 1031884.6 | 600.01 | 833.32 | -4999.924 | 3.710994
3959 | 65 | 4 | 1032184.6 | 900.01 | 1249.973 | -4999.847 | 3.665522
3960 | 65 | 4 | 1032484.6 | 1200.01 | 1666.626 | -4999.847 | 3.617304
3961 | 65 | 4 | 1032784.6 | 1500.01 | 2083.279 | -4999.771 | 3.571527
3962 | 65 | 4 | 1033084.6 | 1800.01 | 2499.932 | -4999.924 | 3.523919
3963 | 65 | 4 | 1033384.6 | 2100.01 | 2916.585 | -4999.924 | 3.46685
3964 | 65 | 4 | 1033684.6 | 2400.01 | 3333.238 | -4999.924 | 3.387808
3965 | 65 | 4 | 1033984.6 | 2700.01 | 3749.891 | -4999.771 | 3.280385
3966 | 65 | 4 | 1034284.6 | 3000.01 | 4166.545 | -4999.847 | 3.159838
3967 | 65 | 4 | 1034532.01 | 3247.42 | 4510.158 | -4999.847 | 2.999924
3968 | 65 | 5 | 1034532.02 | 0.01 | 0 | 0 | 3.277943
3969 | 65 | 5 | 1036332.01 | 1800 | 0 | 0 | 3.504082
3970 | 65 | 6 | 1036332.16 | 0.15 | 0.04083229 | 2104.143 | 3.634089
3971 | 65 | 6 | 1036632.16 | 300.15 | 291.6799 | 3499.962 | 3.842222
3972 | 65 | 6 | 1036932.16 | 600.15 | 583.341 | 3499.809 | 3.921263
3973 | 65 | 6 | 1037232.16 | 900.15 | 875.0021 | 3499.886 | 3.994507
3974 | 65 | 6 | 1037532.16 | 1200.15 | 1166.663 | 3500.038 | 4.046387
3975 | 65 | 6 | 1037832.16 | 1500.15 | 1458.324 | 3499.886 | 4.082094
3976 | 65 | 6 | 1038132.16 | 1800.15 | 1749.985 | 3499.886 | 4.110475
3977 | 65 | 6 | 1038432.16 | 2100.15 | 2041.646 | 3499.809 | 4.137942
3978 | 65 | 6 | 1038732.16 | 2400.15 | 2333.308 | 3499.962 | 4.167544
3979 | 65 | 6 | 1039032.16 | 2700.15 | 2624.785 | 3445.106 | 4.200198
3980 | 65 | 6 | 1039332.16 | 3000.15 | 2888.241 | 2906.462 | 4.199893
3981 | 65 | 6 | 1039632.16 | 3300.15 | 3114.154 | 2541.39 | 4.200198
3982 | 65 | 6 | 1039932.16 | 3600.15 | 3314.868 | 2289.54 | 4.199893
3983 | 65 | 6 | 1040232.16 | 3900.15 | 3496.987 | 2084.459 | 4.199893
3984 | 65 | 6 | 1040532.16 | 4200.15 | 3662.411 | 1886.168 | 4.199893
3985 | 65 | 6 | 1040832.16 | 4500.15 | 3811.101 | 1681.086 | 4.199893
3986 | 65 | 6 | 1041132.16 | 4800.15 | 3942.455 | 1471.199 | 4.199893
3987 | 65 | 6 | 1041432.16 | 5100.15 | 4056.161 | 1258.106 | 4.199588
3988 | 65 | 6 | 1041732.16 | 5400.15 | 4152.315 | 1050.813 | 4.199893
3989 | 65 | 6 | 1042032.16 | 5700.15 | 4231.754 | 857.9385 | 4.199893
3990 | 65 | 6 | 1042332.16 | 6000.15 | 4296.022 | 686.4271 | 4.199588
3991 | 65 | 6 | 1042632.16 | 6300.15 | 4346.986 | 543.2212 | 4.199893
3992 | 65 | 6 | 1042932.16 | 6600.15 | 4386.884 | 421.8357 | 4.200198
3993 | 65 | 6 | 1043232.16 | 6900.15 | 4417.854 | 326.6957 | 4.199588
3994 | 65 | 6 | 1043532.16 | 7200.15 | 4441.726 | 250.248 | 4.199588
3995 | 65 | 6 | 1043832.16 | 7500.15 | 4460.167 | 194.7051 | 4.199893
3996 | 65 | 6 | 1044132.16 | 7800.15 | 4474.532 | 151.1406 | 4.199893
3997 | 65 | 6 | 1044432.16 | 8100.15 | 4485.778 | 120.6989 | 4.199893
3998 | 65 | 6 | 1044732.16 | 8400.15 | 4494.735 | 95.59777 | 4.199283
3999 | 65 | 6 | 1045032.16 | 8700.15 | 4501.896 | 78.27878 | 4.199893
4000 | 65 | 6 | 1045332.16 | 9000.15 | 4507.727 | 63.40124 | 4.199588
4001 | 65 | 6 | 1045632.16 | 9300.15 | 4512.558 | 53.1014 | 4.199893
4002 | 65 | 6 | 1045714.23 | 9382.22 | 4513.736 | 49.9733 | 4.199893
4003 | 65 | 7 | 1045714.24 | 0.01 | 0 | 0 | 4.197757
4004 | 65 | 7 | 1047514.23 | 1800 | 0 | 0 | 4.189212
4005 | 65 | 8 | 1047514.27 | 0.04 | 0.01054801 | -1001.068 | 4.14435
4006 | 65 | 8 | 1047515.27 | 1.04 | 0.2883296 | -999.9237 | 4.138857
4007 | 65 | 8 | 1047516.27 | 2.04 | 0.5660978 | -999.8474 | 4.136721
4008 | 65 | 8 | 1047517.27 | 3.04 | 0.8438684 | -999.8474 | 4.135195
4009 | 65 | 8 | 1047518.27 | 4.04 | 1.121639 | -1000 | 4.134279
4010 | 65 | 8 | 1047519.27 | 5.04 | 1.399407 | -999.8474 | 4.133059
4011 | 65 | 8 | 1047520.27 | 6.04 | 1.677178 | -1000.153 | 4.132143
4012 | 65 | 8 | 1047521.27 | 7.04 | 1.954947 | -1000 | 4.131533
4013 | 65 | 8 | 1047522.27 | 8.04 | 2.232717 | -999.8474 | 4.130922
4014 | 65 | 8 | 1047523.27 | 9.04 | 2.510487 | -1000.153 | 4.130007
4015 | 65 | 8 | 1047524.23 | 10 | 2.777146 | -999.9237 | 4.129397
4016 | 65 | 9 | 1047524.25 | 0.02 | 0.02769936336 | -5000 | 3.935607
4017 | 65 | 9 | 1047525.23 | 1 | 1.38878 | -4999.695 | 3.913024
4018 | 66 | 4 | 1047525.24 | 0.01 | 0 | -5000 | 3.910887
4019 | 66 | 4 | 1047825.24 | 300.01 | 416.6671 | -4999.847 | 3.753414
4020 | 66 | 4 | 1048125.24 | 600.01 | 833.3201 | -4999.847 | 3.709468
4021 | 66 | 4 | 1048425.24 | 900.01 | 1249.973 | -4999.847 | 3.664302
4022 | 66 | 4 | 1048725.24 | 1200.01 | 1666.626 | -4999.847 | 3.616693
4023 | 66 | 4 | 1049025.24 | 1500.01 | 2083.279 | -4999.847 | 3.570306
4024 | 66 | 4 | 1049325.24 | 1800.01 | 2499.933 | -4999.771 | 3.522698
4025 | 66 | 4 | 1049625.24 | 2100.01 | 2916.586 | -4999.924 | 3.466239
4026 | 66 | 4 | 1049925.24 | 2400.01 | 3333.239 | -4999.847 | 3.386587
4027 | 66 | 4 | 1050225.24 | 2700.01 | 3749.892 | -4999.847 | 3.277943
4028 | 66 | 4 | 1050525.24 | 3000.01 | 4166.546 | -4999.847 | 3.158007
4029 | 66 | 4 | 1050769.42 | 3244.19 | 4505.674 | -4999.771 | 2.999924
4030 | 66 | 5 | 1050769.43 | 0.01 | 0 | 0 | 3.278859
4031 | 66 | 5 | 1052569.42 | 1800 | 0 | 0 | 3.504387
4032 | 66 | 6 | 1052569.57 | 0.15 | 0.04080051 | 2102.541 | 3.634394
4033 | 66 | 6 | 1052869.57 | 300.15 | 291.6798 | 3499.962 | 3.843442
4034 | 66 | 6 | 1053169.57 | 600.15 | 583.3409 | 3499.886 | 3.922789
4035 | 66 | 6 | 1053469.57 | 900.15 | 875.002 | 3499.962 | 3.996033
4036 | 66 | 6 | 1053769.57 | 1200.15 | 1166.663 | 3499.886 | 4.046998
4037 | 66 | 6 | 1054069.57 | 1500.15 | 1458.324 | 3499.962 | 4.083009
4038 | 66 | 6 | 1054369.57 | 1800.15 | 1749.985 | 3499.886 | 4.111696
4039 | 66 | 6 | 1054669.57 | 2100.15 | 2041.646 | 3499.886 | 4.138857
4040 | 66 | 6 | 1054969.57 | 2400.15 | 2333.308 | 3499.809 | 4.16907
4041 | 66 | 6 | 1055269.57 | 2700.15 | 2624.651 | 3425.956 | 4.199893
4042 | 66 | 6 | 1055569.57 | 3000.15 | 2886.936 | 2894.331 | 4.200198
4043 | 66 | 6 | 1055869.57 | 3300.15 | 3111.926 | 2532.006 | 4.199588
4044 | 66 | 6 | 1056169.57 | 3600.15 | 3312.048 | 2282.75 | 4.199893
4045 | 66 | 6 | 1056469.57 | 3900.15 | 3493.764 | 2081.178 | 4.199588
4046 | 66 | 6 | 1056769.57 | 4200.15 | 3658.858 | 1881.209 | 4.199893
4047 | 66 | 6 | 1057069.57 | 4500.15 | 3807.186 | 1677.958 | 4.199893
4048 | 66 | 6 | 1057369.57 | 4800.15 | 3938.327 | 1468.833 | 4.199588
4049 | 66 | 6 | 1057669.57 | 5100.15 | 4051.827 | 1255.97 | 4.199893
4050 | 66 | 6 | 1057969.57 | 5400.15 | 4147.758 | 1049.058 | 4.199893
4051 | 66 | 6 | 1058269.57 | 5700.15 | 4227.134 | 858.5489 | 4.199588
4052 | 66 | 6 | 1058569.57 | 6000.15 | 4291.337 | 686.656 | 4.199893
4053 | 66 | 6 | 1058869.57 | 6300.15 | 4342.286 | 540.0168 | 4.199588
4054 | 66 | 6 | 1059169.57 | 6600.15 | 4382.131 | 420.6912 | 4.199893
4055 | 66 | 6 | 1059469.57 | 6900.15 | 4413.055 | 325.0172 | 4.199893
4056 | 66 | 6 | 1059769.57 | 7200.15 | 4436.944 | 251.6213 | 4.199588
4057 | 66 | 6 | 1060069.57 | 7500.15 | 4455.478 | 196.3836 | 4.199893
4058 | 66 | 6 | 1060369.57 | 7800.15 | 4469.866 | 152.1324 | 4.199893
4059 | 66 | 6 | 1060669.57 | 8100.15 | 4481.18 | 121.0803 | 4.199893
4060 | 66 | 6 | 1060969.57 | 8400.15 | 4490.19 | 97.65774 | 4.199893
4061 | 66 | 6 | 1061269.57 | 8700.15 | 4497.372 | 77.13436 | 4.199893
4062 | 66 | 6 | 1061569.57 | 9000.15 | 4503.198 | 62.86717 | 4.199588
4063 | 66 | 6 | 1061869.57 | 9300.15 | 4507.984 | 52.87251 | 4.199893
4064 | 66 | 6 | 1061917.32 | 9347.9 | 4508.666 | 49.9733 | 4.199893
4065 | 66 | 7 | 1061917.33 | 0.01 | 0 | 0 | 4.197757
4066 | 66 | 7 | 1063717.32 | 1800 | 0 | 0 | 4.188907
4067 | 66 | 8 | 1063717.36 | 0.04 | 0.01054907 | -1000.381 | 4.14435
4068 | 66 | 8 | 1063718.36 | 1.04 | 0.2883288 | -1000.076 | 4.138552
4069 | 66 | 8 | 1063719.36 | 2.04 | 0.5660995 | -999.9237 | 4.136416
4070 | 66 | 8 | 1063720.36 | 3.04 | 0.8438705 | -999.7711 | 4.135195
4071 | 66 | 8 | 1063721.36 | 4.04 | 1.12164 | -999.9237 | 4.133974
4072 | 66 | 8 | 1063722.36 | 5.04 | 1.399409 | -999.9237 | 4.132753
4073 | 66 | 8 | 1063723.36 | 6.04 | 1.677179 | -1000.076 | 4.131838
4074 | 66 | 8 | 1063724.36 | 7.04 | 1.95495 | -1000 | 4.131228
4075 | 66 | 8 | 1063725.36 | 8.04 | 2.232719 | -1000 | 4.130312
4076 | 66 | 8 | 1063726.36 | 9.04 | 2.510489 | -999.9237 | 4.130007
4077 | 66 | 8 | 1063727.32 | 10 | 2.777148 | -1000 | 4.128786
4078 | 66 | 9 | 1063727.34 | 0.02 | 0.02770148 | -5000 | 3.934386
4079 | 66 | 9 | 1063728.32 | 1 | 1.388782 | -4999.924 | 3.912413
4080 | 67 | 4 | 1063728.33 | 0.01 | 0 | -5000 | 3.910277
4081 | 67 | 4 | 1064028.33 | 300.01 | 416.6671 | -4999.847 | 3.752804
4082 | 67 | 4 | 1064328.33 | 600.01 | 833.3202 | -4999.847 | 3.708858
4083 | 67 | 4 | 1064628.33 | 900.01 | 1249.973 | -4999.695 | 3.664302
4084 | 67 | 4 | 1064928.33 | 1200.01 | 1666.627 | -4999.771 | 3.616083
4085 | 67 | 4 | 1065228.33 | 1500.01 | 2083.28 | -4999.771 | 3.569696
4086 | 67 | 4 | 1065528.33 | 1800.01 | 2499.933 | -4999.771 | 3.522087
4087 | 67 | 4 | 1065828.33 | 2100.01 | 2916.587 | -4999.771 | 3.464714
4088 | 67 | 4 | 1066128.33 | 2400.01 | 3333.24 | -4999.847 | 3.384756
4089 | 67 | 4 | 1066428.33 | 2700.01 | 3749.893 | -4999.847 | 3.276722
4090 | 67 | 4 | 1066728.33 | 3000.01 | 4166.546 | -4999.847 | 3.156176
4091 | 67 | 4 | 1066969.9 | 3241.58 | 4502.049 | -4999.847 | 2.999924
4092 | 67 | 5 | 1066969.91 | 0.01 | 0 | 0 | 3.279469
4093 | 67 | 5 | 1068769.9 | 1800 | 0 | 0 | 3.504692
4094 | 67 | 6 | 1068770.05 | 0.15 | 0.04076575 | 2100.175 | 3.635309
4095 | 67 | 6 | 1069070.05 | 300.15 | 291.6797 | 3499.962 | 3.844663
4096 | 67 | 6 | 1069370.05 | 600.15 | 583.3408 | 3499.962 | 3.92401
4097 | 67 | 6 | 1069670.05 | 900.15 | 875.0019 | 3499.809 | 3.996948
4098 | 67 | 6 | 1069970.05 | 1200.15 | 1166.663 | 3500.038 | 4.047913
4099 | 67 | 6 | 1070270.05 | 1500.15 | 1458.324 | 3499.962 | 4.083925
4100 | 67 | 6 | 1070570.05 | 1800.15 | 1749.985 | 3499.886 | 4.112612
4101 | 67 | 6 | 1070870.05 | 2100.15 | 2041.646 | 3499.962 | 4.139467
4102 | 67 | 6 | 1071170.05 | 2400.15 | 2333.307 | 3499.962 | 4.16907
4103 | 67 | 6 | 1071470.05 | 2700.15 | 2624.56 | 3419.013 | 4.200198
4104 | 67 | 6 | 1071770.05 | 3000.15 | 2886.288 | 2887.541 | 4.200198
4105 | 67 | 6 | 1072070.05 | 3300.15 | 3110.665 | 2522.393 | 4.199893
4106 | 67 | 6 | 1072370.05 | 3600.15 | 3310.267 | 2280.842 | 4.199893
4107 | 67 | 6 | 1072670.05 | 3900.15 | 3491.504 | 2075.38 | 4.199893
4108 | 67 | 6 | 1072970.05 | 4200.15 | 3656.18 | 1877.699 | 4.199893
4109 | 67 | 6 | 1073270.05 | 4500.15 | 3804.274 | 1674.983 | 4.199893
4110 | 67 | 6 | 1073570.05 | 4800.15 | 3935.17 | 1465.934 | 4.200198
4111 | 67 | 6 | 1073870.05 | 5100.15 | 4048.512 | 1254.368 | 4.200198
4112 | 67 | 6 | 1074170.05 | 5400.15 | 4144.471 | 1049.363 | 4.200198
4113 | 67 | 6 | 1074470.05 | 5700.15 | 4223.743 | 856.5652 | 4.199588
4114 | 67 | 6 | 1074770.05 | 6000.15 | 4287.902 | 684.3671 | 4.199588
4115 | 67 | 6 | 1075070.05 | 6300.15 | 4338.803 | 540.0168 | 4.199588
4116 | 67 | 6 | 1075370.05 | 6600.15 | 4378.682 | 422.3697 | 4.199588
4117 | 67 | 6 | 1075670.05 | 6900.15 | 4409.669 | 325.9327 | 4.199893
4118 | 67 | 6 | 1075970.05 | 7200.15 | 4433.604 | 252.0027 | 4.199588
4119 | 67 | 6 | 1076270.05 | 7500.15 | 4452.142 | 195.2392 | 4.199588
4120 | 67 | 6 | 1076570.05 | 7800.15 | 4466.516 | 152.4376 | 4.199893
4121 | 67 | 6 | 1076870.05 | 8100.15 | 4477.819 | 121.3855 | 4.199588
4122 | 67 | 6 | 1077170.05 | 8400.15 | 4486.798 | 96.05554 | 4.199893
4123 | 67 | 6 | 1077470.05 | 8700.15 | 4494.026 | 78.50767 | 4.199588
4124 | 67 | 6 | 1077770.05 | 9000.15 | 4499.881 | 63.47753 | 4.199588
4125 | 67 | 6 | 1078070.05 | 9300.15 | 4504.746 | 53.48287 | 4.199893
4126 | 67 | 6 | 1078133.67 | 9363.77 | 4505.671 | 49.9733 | 4.199893
4127 | 67 | 7 | 1078133.68 | 0.01 | 0 | 0 | 4.197147
4128 | 67 | 7 | 1079933.67 | 1800 | 0 | 0 | 4.189212
4129 | 67 | 8 | 1079933.71 | 0.04 | 0.01054843 | -1001.373 | 4.14435
4130 | 67 | 8 | 1079934.71 | 1.04 | 0.28833 | -999.9237 | 4.138552
4131 | 67 | 8 | 1079935.71 | 2.04 | 0.5660998 | -999.9237 | 4.136416
4132 | 67 | 8 | 1079936.71 | 3.04 | 0.8438703 | -999.9237 | 4.135195
4133 | 67 | 8 | 1079937.71 | 4.04 | 1.12164 | -1000 | 4.134279
4134 | 67 | 8 | 1079938.71 | 5.04 | 1.399409 | -999.9237 | 4.132448
4135 | 67 | 8 | 1079939.71 | 6.04 | 1.677181 | -1000 | 4.132143
4136 | 67 | 8 | 1079940.71 | 7.04 | 1.95495 | -999.9237 | 4.130922
4137 | 67 | 8 | 1079941.71 | 8.04 | 2.23272 | -999.8474 | 4.130617
4138 | 67 | 8 | 1079942.71 | 9.04 | 2.510489 | -999.9237 | 4.129702
4139 | 67 | 8 | 1079943.67 | 10 | 2.777147 | -999.8474 | 4.129397
4140 | 67 | 9 | 1079943.69 | 0.02 | 0.02770233 | -5000 | 3.934081
4141 | 67 | 9 | 1079944.67 | 1 | 1.388784 | -4999.924 | 3.911803
4142 | 68 | 4 | 1079944.68 | 0.01 | 0 | -5000 | 3.909667
4143 | 68 | 4 | 1080244.68 | 300.01 | 416.6671 | -4999.847 | 3.751888
4144 | 68 | 4 | 1080544.68 | 600.01 | 833.3204 | -4999.847 | 3.708553
4145 | 68 | 4 | 1080844.68 | 900.01 | 1249.973 | -4999.924 | 3.663386
4146 | 68 | 4 | 1081144.68 | 1200.01 | 1666.627 | -4999.771 | 3.615167
4147 | 68 | 4 | 1081444.68 | 1500.01 | 2083.28 | -4999.847 | 3.56878
4148 | 68 | 4 | 1081744.68 | 1800.01 | 2499.933 | -4999.771 | 3.520867
4149 | 68 | 4 | 1082044.68 | 2100.01 | 2916.586 | -4999.847 | 3.463798
4150 | 68 | 4 | 1082344.68 | 2400.01 | 3333.239 | -4999.847 | 3.38323
4151 | 68 | 4 | 1082644.68 | 2700.01 | 3749.892 | -4999.924 | 3.275196
4152 | 68 | 4 | 1082944.68 | 3000.01 | 4166.545 | -4999.924 | 3.154345
4153 | 68 | 4 | 1083183.63 | 3238.96 | 4498.409 | -4999.924 | 2.999924
4154 | 68 | 5 | 1083183.64 | 0.01 | 0 | 0 | 3.279774
4155 | 68 | 5 | 1084983.63 | 1800 | 0 | 0 | 3.504997
4156 | 68 | 6 | 1084983.78 | 0.15 | 0.04075219 | 2099.87 | 3.63592
4157 | 68 | 6 | 1085283.78 | 300.15 | 291.6796 | 3499.962 | 3.845579
4158 | 68 | 6 | 1085583.78 | 600.15 | 583.3407 | 3499.886 | 3.925231
4159 | 68 | 6 | 1085883.78 | 900.15 | 875.0018 | 3499.886 | 3.998169
4160 | 68 | 6 | 1086183.78 | 1200.15 | 1166.663 | 3500.038 | 4.049134
4161 | 68 | 6 | 1086483.78 | 1500.15 | 1458.324 | 3499.886 | 4.08423
4162 | 68 | 6 | 1086783.78 | 1800.15 | 1749.985 | 3499.962 | 4.113527
4163 | 68 | 6 | 1087083.78 | 2100.15 | 2041.646 | 3499.962 | 4.139773
4164 | 68 | 6 | 1087383.78 | 2400.15 | 2333.307 | 3499.962 | 4.170291
4165 | 68 | 6 | 1087683.78 | 2700.15 | 2624.348 | 3402.228 | 4.199893
4166 | 68 | 6 | 1087983.78 | 3000.15 | 2884.933 | 2879.911 | 4.199588
4167 | 68 | 6 | 1088283.78 | 3300.15 | 3108.675 | 2517.662 | 4.200198
4168 | 68 | 6 | 1088583.78 | 3600.15 | 3307.642 | 2270.008 | 4.199588
4169 | 68 | 6 | 1088883.78 | 3900.15 | 3488.364 | 2071.565 | 4.199893
4170 | 68 | 6 | 1089183.78 | 4200.15 | 3652.776 | 1875.486 | 4.199588
4171 | 68 | 6 | 1089483.78 | 4500.15 | 3800.561 | 1672.389 | 4.199893
4172 | 68 | 6 | 1089783.78 | 4800.15 | 3931.195 | 1463.264 | 4.199893
4173 | 68 | 6 | 1090083.78 | 5100.15 | 4044.315 | 1253.681 | 4.199893
4174 | 68 | 6 | 1090383.78 | 5400.15 | 4140.1 | 1045.701 | 4.199893
4175 | 68 | 6 | 1090683.78 | 5700.15 | 4219.32 | 856.7178 | 4.199588
4176 | 68 | 6 | 1090983.78 | 6000.15 | 4283.476 | 686.8086 | 4.199893
4177 | 68 | 6 | 1091283.78 | 6300.15 | 4334.447 | 541.6953 | 4.199893
4178 | 68 | 6 | 1091583.78 | 6600.15 | 4374.386 | 422.2171 | 4.199588
4179 | 68 | 6 | 1091883.78 | 6900.15 | 4405.439 | 328.2979 | 4.199893
4180 | 68 | 6 | 1092183.78 | 7200.15 | 4429.458 | 252.9183 | 4.199588
4181 | 68 | 6 | 1092483.78 | 7500.15 | 4448 | 194.6288 | 4.199588
4182 | 68 | 6 | 1092783.78 | 7800.15 | 4462.416 | 151.4458 | 4.199588
4183 | 68 | 6 | 1093083.78 | 8100.15 | 4473.795 | 120.0885 | 4.199588
4184 | 68 | 6 | 1093383.78 | 8400.15 | 4482.822 | 96.36072 | 4.199588
4185 | 68 | 6 | 1093683.78 | 8700.15 | 4490.062 | 78.0499 | 4.199588
4186 | 68 | 6 | 1093983.78 | 9000.15 | 4495.983 | 64.31678 | 4.199588
4187 | 68 | 6 | 1094283.78 | 9300.15 | 4500.876 | 54.09323 | 4.199893
4188 | 68 | 6 | 1094348.39 | 9364.76 | 4501.808 | 49.897 | 4.199893
4189 | 68 | 7 | 1094348.4 | 0.01 | 0 | 0 | 4.197757
4190 | 68 | 7 | 1096148.39 | 1800 | 0 | 0 | 4.188907
4191 | 68 | 8 | 1096148.43 | 0.04 | 0.01054864661 | -1000.992 | 4.14435
4192 | 68 | 8 | 1096149.43 | 1.04 | 0.2883307 | -999.7711 | 4.138247
4193 | 68 | 8 | 1096150.43 | 2.04 | 0.5660993 | -999.9237 | 4.13611
4194 | 68 | 8 | 1096151.43 | 3.04 | 0.8438712 | -999.9237 | 4.134585
4195 | 68 | 8 | 1096152.43 | 4.04 | 1.12164 | -1000.076 | 4.133974
4196 | 68 | 8 | 1096153.43 | 5.04 | 1.399409 | -1000.076 | 4.132448
4197 | 68 | 8 | 1096154.43 | 6.04 | 1.677179 | -1000 | 4.131533
4198 | 68 | 8 | 1096155.43 | 7.04 | 1.954949 | -1000 | 4.130617
4199 | 68 | 8 | 1096156.43 | 8.04 | 2.232718 | -1000.076 | 4.130007
4200 | 68 | 8 | 1096157.43 | 9.04 | 2.510488 | -1000 | 4.129397
4201 | 68 | 8 | 1096158.39 | 10 | 2.777146 | -1000.076 | 4.128786
4202 | 68 | 9 | 1096158.41 | 0.02 | 0.0277053 | -5000 | 3.933471
4203 | 68 | 9 | 1096159.39 | 1 | 1.388785 | -4999.771 | 3.911192
4204 | 69 | 4 | 1096159.4 | 0.01 | 0 | -5000 | 3.909361
4205 | 69 | 4 | 1096459.4 | 300.01 | 416.6672 | -4999.771 | 3.751278
4206 | 69 | 4 | 1096759.4 | 600.01 | 833.3203 | -4999.847 | 3.707942
4207 | 69 | 4 | 1097059.4 | 900.01 | 1249.973 | -4999.847 | 3.66247
4208 | 69 | 4 | 1097359.4 | 1200.01 | 1666.627 | -4999.695 | 3.613947
4209 | 69 | 4 | 1097659.4 | 1500.01 | 2083.28 | -4999.847 | 3.567559
4210 | 69 | 4 | 1097959.4 | 1800.01 | 2499.933 | -4999.847 | 3.519951
4211 | 69 | 4 | 1098259.4 | 2100.01 | 2916.586 | -4999.771 | 3.462882
4212 | 69 | 4 | 1098559.4 | 2400.01 | 3333.239 | -4999.847 | 3.38201
4213 | 69 | 4 | 1098859.4 | 2700.01 | 3749.892 | -4999.924 | 3.273365
4214 | 69 | 4 | 1099159.4 | 3000.01 | 4166.545 | -4999.924 | 3.152514
4215 | 69 | 4 | 1099395.02 | 3235.63 | 4493.784 | -4999.847 | 2.999924
4216 | 69 | 5 | 1099395.03 | 0.01 | 0 | 0 | 3.28069
4217 | 69 | 5 | 1101195.02 | 1800 | 0 | 0 | 3.506218
4218 | 69 | 6 | 1101195.17 | 0.15 | 0.04070726 | 2096.513 | 3.635615
4219 | 69 | 6 | 1101495.17 | 300.15 | 291.6794 | 3500.038 | 3.846799
4220 | 69 | 6 | 1101795.17 | 600.15 | 583.3405 | 3499.962 | 3.926757
4221 | 69 | 6 | 1102095.17 | 900.15 | 875.0016 | 3499.962 | 3.99939
4222 | 69 | 6 | 1102395.17 | 1200.15 | 1166.663 | 3499.962 | 4.049744
4223 | 69 | 6 | 1102695.17 | 1500.15 | 1458.324 | 3499.962 | 4.085756
4224 | 69 | 6 | 1102995.17 | 1800.15 | 1749.985 | 3500.114 | 4.114443
4225 | 69 | 6 | 1103295.17 | 2100.15 | 2041.646 | 3499.962 | 4.140993
4226 | 69 | 6 | 1103595.17 | 2400.15 | 2333.307 | 3499.962 | 4.170901
4227 | 69 | 6 | 1103895.17 | 2700.15 | 2624.122 | 3385.901 | 4.199893
4228 | 69 | 6 | 1104195.17 | 3000.15 | 2883.717 | 2869.306 | 4.199893
4229 | 69 | 6 | 1104495.17 | 3300.15 | 3106.901 | 2511.482 | 4.199893
4230 | 69 | 6 | 1104795.17 | 3600.15 | 3305.539 | 2268.254 | 4.199588
4231 | 69 | 6 | 1105095.17 | 3900.15 | 3485.936 | 2064.622 | 4.199893
4232 | 69 | 6 | 1105395.17 | 4200.15 | 3649.834 | 1868.391 | 4.199283
4233 | 69 | 6 | 1105695.17 | 4500.15 | 3797.248 | 1667.124 | 4.199893
4234 | 69 | 6 | 1105995.17 | 4800.15 | 3927.58 | 1460.06 | 4.199893
4235 | 69 | 6 | 1106295.17 | 5100.15 | 4040.441 | 1250.172 | 4.199893
4236 | 69 | 6 | 1106595.17 | 5400.15 | 4135.987 | 1044.022 | 4.199893
4237 | 69 | 6 | 1106895.17 | 5700.15 | 4215.019 | 855.3445 | 4.199893
4238 | 69 | 6 | 1107195.17 | 6000.15 | 4279.045 | 684.596 | 4.199893
4239 | 69 | 6 | 1107495.17 | 6300.15 | 4329.952 | 541.4664 | 4.199588
4240 | 69 | 6 | 1107795.17 | 6600.15 | 4369.869 | 421.7594 | 4.199588
4241 | 69 | 6 | 1108095.17 | 6900.15 | 4400.909 | 325.7038 | 4.200198
4242 | 69 | 6 | 1108395.17 | 7200.15 | 4424.914 | 252.3842 | 4.199893
4243 | 69 | 6 | 1108695.17 | 7500.15 | 4443.469 | 196.3836 | 4.199588
4244 | 69 | 6 | 1108995.17 | 7800.15 | 4457.911 | 151.6747 | 4.199893
4245 | 69 | 6 | 1109295.17 | 8100.15 | 4469.24 | 120.5463 | 4.199893
4246 | 69 | 6 | 1109595.17 | 8400.15 | 4478.261 | 98.64958 | 4.199588
4247 | 69 | 6 | 1109895.17 | 8700.15 | 4485.563 | 77.36324 | 4.199893
4248 | 69 | 6 | 1110195.17 | 9000.15 | 4491.527 | 65.00343 | 4.200198
4249 | 69 | 6 | 1110495.17 | 9300.15 | 4496.448 | 54.16953 | 4.200198
4250 | 69 | 6 | 1110569.3 | 9374.28 | 4497.535 | 49.9733 | 4.199893
4251 | 69 | 7 | 1110569.31 | 0.01 | 0 | 0 | 4.197147
4252 | 69 | 7 | 1112369.3 | 1800 | 0 | 0 | 4.189212
4253 | 69 | 8 | 1112369.34 | 0.04 | 0.01054822 | -1000.992 | 4.144045
4254 | 69 | 8 | 1112370.34 | 1.04 | 0.2883302 | -1000 | 4.138247
4255 | 69 | 8 | 1112371.34 | 2.04 | 0.5660993 | -1000 | 4.13611
4256 | 69 | 8 | 1112372.34 | 3.04 | 0.8438695 | -1000 | 4.13489
4257 | 69 | 8 | 1112373.34 | 4.04 | 1.12164 | -1000 | 4.133669
4258 | 69 | 8 | 1112374.34 | 5.04 | 1.39941 | -999.9237 | 4.132143
4259 | 69 | 8 | 1112375.34 | 6.04 | 1.67718 | -1000 | 4.131533
4260 | 69 | 8 | 1112376.34 | 7.04 | 1.95495 | -999.9237 | 4.130617
4261 | 69 | 8 | 1112377.34 | 8.04 | 2.232719 | -999.9237 | 4.130007
4262 | 69 | 8 | 1112378.34 | 9.04 | 2.510489 | -1000 | 4.129397
4263 | 69 | 8 | 1112379.3 | 10 | 2.777148 | -999.9237 | 4.128786
4264 | 69 | 9 | 1112379.32 | 0.02 | 0.02770318 | -5000 | 3.932555
4265 | 69 | 9 | 1112380.3 | 1 | 1.388784 | -5000 | 3.910277
4266 | 70 | 4 | 1112380.31 | 0.01 | 0 | -5000 | 3.908446
4267 | 70 | 4 | 1112680.31 | 300.01 | 416.667 | -4999.847 | 3.750057
4268 | 70 | 4 | 1112980.31 | 600.01 | 833.3202 | -4999.695 | 3.707027
4269 | 70 | 4 | 1113280.31 | 900.01 | 1249.973 | -4999.847 | 3.66186
4270 | 70 | 4 | 1113580.31 | 1200.01 | 1666.626 | -4999.771 | 3.613642
4271 | 70 | 4 | 1113880.31 | 1500.01 | 2083.279 | -4999.924 | 3.566949
4272 | 70 | 4 | 1114180.31 | 1800.01 | 2499.932 | -4999.924 | 3.519036
4273 | 70 | 4 | 1114480.31 | 2100.01 | 2916.586 | -4999.771 | 3.461662
4274 | 70 | 4 | 1114780.31 | 2400.01 | 3333.239 | -4999.619 | 3.381399
4275 | 70 | 4 | 1115080.31 | 2700.01 | 3749.892 | -4999.847 | 3.271839
4276 | 70 | 4 | 1115380.31 | 3000.01 | 4166.545 | -4999.847 | 3.151293
4277 | 70 | 4 | 1115614 | 3233.7 | 4491.104 | -4999.924 | 2.999924
4278 | 70 | 5 | 1115614.01 | 0.01 | 0 | 0 | 3.2813
4279 | 70 | 5 | 1117414 | 1800 | 0 | 0 | 3.505913
4280 | 70 | 6 | 1117414.15 | 0.15 | 0.04068733 | 2096.437 | 3.636225
4281 | 70 | 6 | 1117714.15 | 300.15 | 291.6794 | 3499.886 | 3.84802
4282 | 70 | 6 | 1118014.15 | 600.15 | 583.3405 | 3499.809 | 3.927672
4283 | 70 | 6 | 1118314.15 | 900.15 | 875.0016 | 3499.962 | 4.000916
4284 | 70 | 6 | 1118614.15 | 1200.15 | 1166.663 | 3500.038 | 4.05066
4285 | 70 | 6 | 1118914.15 | 1500.15 | 1458.324 | 3499.962 | 4.085756
4286 | 70 | 6 | 1119214.15 | 1800.15 | 1749.985 | 3499.962 | 4.114748
4287 | 70 | 6 | 1119514.15 | 2100.15 | 2041.646 | 3499.886 | 4.141604
4288 | 70 | 6 | 1119814.15 | 2400.15 | 2333.307 | 3500.038 | 4.171511
4289 | 70 | 6 | 1120114.15 | 2700.15 | 2623.887 | 3372.549 | 4.199893
4290 | 70 | 6 | 1120414.15 | 3000.15 | 2882.407 | 2856.87 | 4.200198
4291 | 70 | 6 | 1120714.15 | 3300.15 | 3104.72 | 2504.234 | 4.199588
4292 | 70 | 6 | 1121014.15 | 3600.15 | 3302.78 | 2263.981 | 4.199893
4293 | 70 | 6 | 1121314.15 | 3900.15 | 3482.828 | 2063.325 | 4.199893
4294 | 70 | 6 | 1121614.15 | 4200.15 | 3646.501 | 1866.407 | 4.199893
4295 | 70 | 6 | 1121914.15 | 4500.15 | 3793.702 | 1665.217 | 4.199588
4296 | 70 | 6 | 1122214.15 | 4800.15 | 3923.889 | 1458.381 | 4.199588
4297 | 70 | 6 | 1122514.15 | 5100.15 | 4036.674 | 1249.332 | 4.199588
4298 | 70 | 6 | 1122814.15 | 5400.15 | 4132.266 | 1046.387 | 4.199893
4299 | 70 | 6 | 1123114.15 | 5700.15 | 4211.357 | 853.8949 | 4.199588
4300 | 70 | 6 | 1123414.15 | 6000.15 | 4275.377 | 686.5034 | 4.199283
4301 | 70 | 6 | 1123714.15 | 6300.15 | 4326.329 | 541.1612 | 4.199588
4302 | 70 | 6 | 1124014.15 | 6600.15 | 4366.315 | 422.9038 | 4.199588
4303 | 70 | 6 | 1124314.15 | 6900.15 | 4397.41 | 328.603 | 4.199588
4304 | 70 | 6 | 1124614.15 | 7200.15 | 4421.487 | 254.5968 | 4.199893
4305 | 70 | 6 | 1124914.15 | 7500.15 | 4440.153 | 196.8414 | 4.199893
4306 | 70 | 6 | 1125214.15 | 7800.15 | 4454.664 | 154.7265 | 4.199893
4307 | 70 | 6 | 1125514.15 | 8100.15 | 4466.076 | 120.5463 | 4.199588
4308 | 70 | 6 | 1125814.15 | 8400.15 | 4475.17 | 96.81849 | 4.199893
4309 | 70 | 6 | 1126114.15 | 8700.15 | 4482.506 | 79.72839 | 4.199893
4310 | 70 | 6 | 1126414.15 | 9000.15 | 4488.498 | 64.69825 | 4.199893
4311 | 70 | 6 | 1126714.15 | 9300.15 | 4493.426 | 53.86435 | 4.199893
4312 | 70 | 6 | 1126782.88 | 9368.88 | 4494.427 | 49.82071 | 4.199588
4313 | 70 | 7 | 1126782.89 | 0.01 | 0 | 0 | 4.197452
4314 | 70 | 7 | 1128582.88 | 1800 | 0 | 0 | 4.188907
4315 | 70 | 8 | 1128582.92 | 0.04 | 0.01054885854 | -1000.229 | 4.144045
4316 | 70 | 8 | 1128583.92 | 1.04 | 0.2883298 | -1000.076 | 4.137942
4317 | 70 | 8 | 1128584.92 | 2.04 | 0.5660972 | -999.9237 | 4.135805
4318 | 70 | 8 | 1128585.92 | 3.04 | 0.8438659 | -999.9237 | 4.134585
4319 | 70 | 8 | 1128586.92 | 4.04 | 1.121637 | -1000 | 4.133059
4320 | 70 | 8 | 1128587.92 | 5.04 | 1.399407 | -1000 | 4.132143
4321 | 70 | 8 | 1128588.92 | 6.04 | 1.677177 | -999.8474 | 4.130922
4322 | 70 | 8 | 1128589.92 | 7.04 | 1.954946 | -999.9237 | 4.130312
4323 | 70 | 8 | 1128590.92 | 8.04 | 2.232715 | -1000.076 | 4.129397
4324 | 70 | 8 | 1128591.92 | 9.04 | 2.510485 | -999.9237 | 4.128786
4325 | 70 | 8 | 1128592.88 | 10 | 2.777144 | -1000.153 | 4.128176 | 1
4326 | 70 | 9 | 1128592.9 | 0.02 | 0.0277036 | -5000 | 3.932555
4327 | 70 | 9 | 1128593.88 | 1 | 1.388785 | -4999.771 | 3.910277 | 1
4328 | 71 | 4 | 1128593.89 | 0.01 | 0 | -5000 | 3.90753
4329 | 71 | 4 | 1128893.89 | 300.01 | 416.667 | -4999.847 | 3.749752
4330 | 71 | 4 | 1129193.89 | 600.01 | 833.3202 | -4999.771 | 3.706722
4331 | 71 | 4 | 1129493.89 | 900.01 | 1249.973 | -4999.847 | 3.66125
4332 | 71 | 4 | 1129793.89 | 1200.01 | 1666.627 | -4999.847 | 3.613031
4333 | 71 | 4 | 1130093.89 | 1500.01 | 2083.28 | -4999.771 | 3.566033
4334 | 71 | 4 | 1130393.89 | 1800.01 | 2499.933 | -4999.771 | 3.517815
4335 | 71 | 4 | 1130693.89 | 2100.01 | 2916.586 | -4999.924 | 3.460136
4336 | 71 | 4 | 1130993.89 | 2400.01 | 3333.239 | -4999.847 | 3.379568
4337 | 71 | 4 | 1131293.89 | 2700.01 | 3749.892 | -4999.847 | 3.270314
4338 | 71 | 4 | 1131593.89 | 3000.01 | 4166.545 | -4999.771 | 3.149767
4339 | 71 | 4 | 1131824.02 | 3230.14 | 4486.16 | -4999.847 | 2.999924
4340 | 71 | 5 | 1131824.03 | 0.01 | 0 | 0 | 3.2813
4341 | 71 | 5 | 1133624.02 | 1800 | 0 | 0 | 3.506828
4342 | 71 | 6 | 1133624.17 | 0.15 | 0.04065809 | 2093.156 | 3.63714
4343 | 71 | 6 | 1133924.17 | 300.15 | 291.6792 | 3499.886 | 3.849546
4344 | 71 | 6 | 1134224.17 | 600.15 | 583.3403 | 3499.886 | 3.928893
4345 | 71 | 6 | 1134524.17 | 900.15 | 875.0014 | 3499.886 | 4.001831
4346 | 71 | 6 | 1134824.17 | 1200.15 | 1166.663 | 3500.038 | 4.05127
4347 | 71 | 6 | 1135124.17 | 1500.15 | 1458.324 | 3499.962 | 4.086976
4348 | 71 | 6 | 1135424.17 | 1800.15 | 1749.985 | 3499.886 | 4.115358
4349 | 71 | 6 | 1135724.17 | 2100.15 | 2041.646 | 3499.962 | 4.142214
4350 | 71 | 6 | 1136024.17 | 2400.15 | 2333.307 | 3499.886 | 4.172427
4351 | 71 | 6 | 1136324.17 | 2700.15 | 2623.634 | 3359.045 | 4.199893
4352 | 71 | 6 | 1136624.17 | 3000.15 | 2881.119 | 2846.647 | 4.199893
4353 | 71 | 6 | 1136924.17 | 3300.15 | 3102.709 | 2497.063 | 4.199588
4354 | 71 | 6 | 1137224.17 | 3600.15 | 3300.317 | 2256.199 | 4.199588
4355 | 71 | 6 | 1137524.17 | 3900.15 | 3479.86 | 2054.78 | 4.199588
4356 | 71 | 6 | 1137824.17 | 4200.15 | 3643.018 | 1860.914 | 4.199893
4357 | 71 | 6 | 1138124.17 | 4500.15 | 3789.78 | 1662.547 | 4.199893
4358 | 71 | 6 | 1138424.17 | 4800.15 | 3919.73 | 1454.719 | 4.199893
4359 | 71 | 6 | 1138724.17 | 5100.15 | 4032.28 | 1245.975 | 4.199893
4360 | 71 | 6 | 1139024.17 | 5400.15 | 4127.598 | 1042.191 | 4.199893
4361 | 71 | 6 | 1139324.17 | 5700.15 | 4206.597 | 856.1074 | 4.199588
4362 | 71 | 6 | 1139624.17 | 6000.15 | 4270.643 | 685.5879 | 4.199893
4363 | 71 | 6 | 1139924.17 | 6300.15 | 4321.558 | 541.0849 | 4.199588
4364 | 71 | 6 | 1140224.17 | 6600.15 | 4361.513 | 423.209 | 4.199588
4365 | 71 | 6 | 1140524.17 | 6900.15 | 4392.604 | 328.1453 | 4.199588
4366 | 71 | 6 | 1140824.17 | 7200.15 | 4416.728 | 254.7494 | 4.199893
4367 | 71 | 6 | 1141124.17 | 7500.15 | 4435.451 | 198.9014 | 4.199893
4368 | 71 | 6 | 1141424.17 | 7800.15 | 4450.02 | 154.1161 | 4.199588
4369 | 71 | 6 | 1141724.17 | 8100.15 | 4461.431 | 122.8351 | 4.199588
4370 | 71 | 6 | 1142024.17 | 8400.15 | 4470.511 | 96.89479 | 4.199893
4371 | 71 | 6 | 1142324.17 | 8700.15 | 4477.807 | 79.4995 | 4.199893
4372 | 71 | 6 | 1142624.17 | 9000.15 | 4483.757 | 64.54566 | 4.199893
4373 | 71 | 6 | 1142924.17 | 9300.15 | 4488.678 | 53.40658 | 4.199588
4374 | 71 | 6 | 1142985.31 | 9361.29 | 4489.57 | 49.9733 | 4.199893
4375 | 71 | 7 | 1142985.32 | 0.01 | 0 | 0 | 4.197452
4376 | 71 | 7 | 1144785.31 | 1800 | 0 | 0 | 4.188602
4377 | 71 | 8 | 1144785.35 | 0.04 | 0.01054674 | -1001.373 | 4.14374
4378 | 71 | 8 | 1144786.35 | 1.04 | 0.288329 | -1000 | 4.137942
4379 | 71 | 8 | 1144787.35 | 2.04 | 0.5661 | -1000 | 4.135805
4380 | 71 | 8 | 1144788.35 | 3.04 | 0.8438695 | -1000 | 4.134585
4381 | 71 | 8 | 1144789.35 | 4.04 | 1.12164 | -1000 | 4.133364
4382 | 71 | 8 | 1144790.35 | 5.04 | 1.39941 | -999.9237 | 4.132143
4383 | 71 | 8 | 1144791.35 | 6.04 | 1.67718 | -999.9237 | 4.131228
4384 | 71 | 8 | 1144792.35 | 7.04 | 1.95495 | -1000 | 4.130007
4385 | 71 | 8 | 1144793.35 | 8.04 | 2.23272 | -1000 | 4.129397
4386 | 71 | 8 | 1144794.35 | 9.04 | 2.510489 | -999.8474 | 4.128786
4387 | 71 | 8 | 1144795.31 | 10 | 2.777147 | -999.9237 | 4.127871
4388 | 71 | 9 | 1144795.33 | 0.02 | 0.02770275 | -5000 | 3.931334
4389 | 71 | 9 | 1144796.31 | 1 | 1.388785 | -4999.847 | 3.909361
4390 | 72 | 4 | 1144796.32 | 0.01 | 0 | -5000 | 3.907225
4391 | 72 | 4 | 1145096.32 | 300.01 | 416.667 | -4999.847 | 3.749142
4392 | 72 | 4 | 1145396.32 | 600.01 | 833.3201 | -4999.847 | 3.704891
4393 | 72 | 4 | 1145696.32 | 900.01 | 1249.973 | -4999.847 | 3.659724
4394 | 72 | 4 | 1145996.32 | 1200.01 | 1666.627 | -4999.847 | 3.611505
4395 | 72 | 4 | 1146296.32 | 1500.01 | 2083.28 | -4999.847 | 3.564813
4396 | 72 | 4 | 1146596.32 | 1800.01 | 2499.933 | -4999.847 | 3.515984
4397 | 72 | 4 | 1146896.32 | 2100.01 | 2916.586 | -4999.924 | 3.45861
4398 | 72 | 4 | 1147196.32 | 2400.01 | 3333.239 | -4999.847 | 3.377737
4399 | 72 | 4 | 1147496.32 | 2700.01 | 3749.891 | -4999.771 | 3.268177
4400 | 72 | 4 | 1147796.32 | 3000.01 | 4166.544 | -4999.924 | 3.14641
4401 | 72 | 4 | 1148022.01 | 3225.7 | 4479.992 | -4999.847 | 2.999924
4402 | 72 | 5 | 1148022.02 | 0.01 | 0 | 0 | 3.282521
4403 | 72 | 5 | 1149822.01 | 1800 | 0 | 0 | 3.508049
4404 | 72 | 6 | 1149822.16 | 0.15 | 0.04060871 | 2090.944 | 3.637751
4405 | 72 | 6 | 1150122.16 | 300.15 | 291.6791 | 3499.886 | 3.851072
4406 | 72 | 6 | 1150422.16 | 600.15 | 583.3402 | 3499.886 | 3.930724
4407 | 72 | 6 | 1150722.16 | 900.15 | 875.0013 | 3499.886 | 4.002747
4408 | 72 | 6 | 1151022.16 | 1200.15 | 1166.662 | 3499.962 | 4.053101
4409 | 72 | 6 | 1151322.16 | 1500.15 | 1458.323 | 3500.038 | 4.087587
4410 | 72 | 6 | 1151622.16 | 1800.15 | 1749.985 | 3499.962 | 4.116579
4411 | 72 | 6 | 1151922.16 | 2100.15 | 2041.646 | 3499.886 | 4.14374
4412 | 72 | 6 | 1152222.16 | 2400.15 | 2333.307 | 3499.962 | 4.173953
4413 | 72 | 6 | 1152522.16 | 2700.15 | 2623.291 | 3342.031 | 4.199893
4414 | 72 | 6 | 1152822.16 | 3000.15 | 2879.671 | 2835.05 | 4.200198
4415 | 72 | 6 | 1153122.16 | 3300.15 | 3100.372 | 2486.458 | 4.200198
4416 | 72 | 6 | 1153422.16 | 3600.15 | 3297.15 | 2248.035 | 4.199893
4417 | 72 | 6 | 1153722.16 | 3900.15 | 3476.092 | 2049.516 | 4.199893
4418 | 72 | 6 | 1154022.16 | 4200.15 | 3638.877 | 1856.794 | 4.199588
4419 | 72 | 6 | 1154322.16 | 4500.15 | 3785.239 | 1657.74 | 4.199893
4420 | 72 | 6 | 1154622.16 | 4800.15 | 3914.752 | 1451.514 | 4.199588
4421 | 72 | 6 | 1154922.16 | 5100.15 | 4027.011 | 1242.466 | 4.199588
4422 | 72 | 6 | 1155222.16 | 5400.15 | 4122.111 | 1041.199 | 4.199588
4423 | 72 | 6 | 1155522.16 | 5700.15 | 4200.88 | 850.9957 | 4.199588
4424 | 72 | 6 | 1155822.16 | 6000.15 | 4264.724 | 685.359 | 4.199893
4425 | 72 | 6 | 1156122.16 | 6300.15 | 4315.587 | 539.4827 | 4.199893
4426 | 72 | 6 | 1156422.16 | 6600.15 | 4355.447 | 420.5386 | 4.199893
4427 | 72 | 6 | 1156722.16 | 6900.15 | 4386.478 | 327.0008 | 4.199893
4428 | 72 | 6 | 1157022.16 | 7200.15 | 4410.555 | 253.6812 | 4.199588
4429 | 72 | 6 | 1157322.16 | 7500.15 | 4429.278 | 198.9014 | 4.199588
4430 | 72 | 6 | 1157622.16 | 7800.15 | 4443.85 | 153.5821 | 4.199588
4431 | 72 | 6 | 1157922.16 | 8100.15 | 4455.282 | 122.1485 | 4.199893
4432 | 72 | 6 | 1158222.16 | 8400.15 | 4464.356 | 96.81849 | 4.199893
4433 | 72 | 6 | 1158522.16 | 8700.15 | 4471.661 | 79.95727 | 4.199588
4434 | 72 | 6 | 1158822.16 | 9000.15 | 4477.63 | 64.62196 | 4.199588
4435 | 72 | 6 | 1159122.16 | 9300.15 | 4482.573 | 52.94881 | 4.199893
4436 | 72 | 6 | 1159226.45 | 9404.44 | 4484.092 | 49.9733 | 4.199893
4437 | 72 | 7 | 1159226.46 | 0.01 | 0 | 0 | 4.197452
4438 | 72 | 7 | 1161026.45 | 1800 | 0 | 0 | 4.188907
4439 | 72 | 8 | 1161026.49 | 0.04 | 0.01054653 | -1001.221 | 4.14374
4440 | 72 | 8 | 1161027.49 | 1.04 | 0.2883279 | -999.9237 | 4.137942
4441 | 72 | 8 | 1161028.49 | 2.04 | 0.5660991 | -999.9237 | 4.135805
4442 | 72 | 8 | 1161029.49 | 3.04 | 0.8438695 | -999.9237 | 4.13489
4443 | 72 | 8 | 1161030.49 | 4.04 | 1.12164 | -1000.076 | 4.133364
4444 | 72 | 8 | 1161031.49 | 5.04 | 1.39941 | -1000 | 4.131838
4445 | 72 | 8 | 1161032.49 | 6.04 | 1.677181 | -1000 | 4.131228
4446 | 72 | 8 | 1161033.49 | 7.04 | 1.954951 | -999.9237 | 4.130007
4447 | 72 | 8 | 1161034.49 | 8.04 | 2.232721 | -999.9237 | 4.129702
4448 | 72 | 8 | 1161035.49 | 9.04 | 2.51049 | -999.8474 | 4.129091
4449 | 72 | 8 | 1161036.45 | 10 | 2.77715 | -999.9237 | 4.128481
4450 | 72 | 9 | 1161036.47 | 0.02 | 0.02770403 | -5000 | 3.93164
4451 | 72 | 9 | 1161037.45 | 1 | 1.388785 | -4999.771 | 3.909361
4452 | 73 | 4 | 1161037.46 | 0.01 | 0 | -5000 | 3.90692
4453 | 73 | 4 | 1161337.46 | 300.01 | 416.667 | -4999.847 | 3.749142
4454 | 73 | 4 | 1161637.46 | 600.01 | 833.3201 | -4999.847 | 3.705196
4455 | 73 | 4 | 1161937.46 | 900.01 | 1249.973 | -4999.847 | 3.659724
4456 | 73 | 4 | 1162237.46 | 1200.01 | 1666.627 | -4999.924 | 3.6112
4457 | 73 | 4 | 1162537.46 | 1500.01 | 2083.28 | -4999.924 | 3.564813
4458 | 73 | 4 | 1162837.46 | 1800.01 | 2499.933 | -4999.847 | 3.515984
4459 | 73 | 4 | 1163137.46 | 2100.01 | 2916.586 | -4999.847 | 3.458
4460 | 73 | 4 | 1163437.46 | 2400.01 | 3333.239 | -4999.847 | 3.376822
4461 | 73 | 4 | 1163737.46 | 2700.01 | 3749.892 | -4999.847 | 3.267872
4462 | 73 | 4 | 1164037.46 | 3000.01 | 4166.544 | -4999.847 | 3.1458
4463 | 73 | 4 | 1164262.25 | 3224.8 | 4478.743 | -4999.847 | 2.999924
4464 | 73 | 5 | 1164262.26 | 0.01 | 0 | 0 | 3.282521
4465 | 73 | 5 | 1166062.25 | 1800 | 0 | 0 | 3.507744
4466 | 73 | 6 | 1166062.4 | 0.15 | 0.04059197 | 2090.333 | 3.638361
4467 | 73 | 6 | 1166362.4 | 300.15 | 291.6791 | 3499.733 | 3.851682
4468 | 73 | 6 | 1166662.4 | 600.15 | 583.3402 | 3499.809 | 3.931334
4469 | 73 | 6 | 1166962.4 | 900.15 | 875.0013 | 3499.962 | 4.003357
4470 | 73 | 6 | 1167262.4 | 1200.15 | 1166.662 | 3500.038 | 4.052796
4471 | 73 | 6 | 1167562.4 | 1500.15 | 1458.323 | 3499.962 | 4.088197
4472 | 73 | 6 | 1167862.4 | 1800.15 | 1749.985 | 3499.962 | 4.117189
4473 | 73 | 6 | 1168162.4 | 2100.15 | 2041.646 | 3500.038 | 4.144656
4474 | 73 | 6 | 1168462.4 | 2400.15 | 2333.307 | 3499.886 | 4.174563
4475 | 73 | 6 | 1168762.4 | 2700.15 | 2623.026 | 3332.952 | 4.199893
4476 | 73 | 6 | 1169062.4 | 3000.15 | 2878.665 | 2828.107 | 4.199893
4477 | 73 | 6 | 1169362.4 | 3300.15 | 3098.836 | 2480.659 | 4.199588
4478 | 73 | 6 | 1169662.4 | 3600.15 | 3295.173 | 2242.237 | 4.199588
4479 | 73 | 6 | 1169962.4 | 3900.15 | 3473.731 | 2045.243 | 4.199893
4480 | 73 | 6 | 1170262.4 | 4200.15 | 3636.202 | 1853.056 | 4.199588
4481 | 73 | 6 | 1170562.4 | 4500.15 | 3782.454 | 1656.291 | 4.199893
4482 | 73 | 6 | 1170862.4 | 4800.15 | 3911.838 | 1449.531 | 4.200198
4483 | 73 | 6 | 1171162.4 | 5100.15 | 4024.032 | 1243.915 | 4.199588
4484 | 73 | 6 | 1171462.4 | 5400.15 | 4119.164 | 1041.199 | 4.199893
4485 | 73 | 6 | 1171762.4 | 5700.15 | 4197.944 | 851.9875 | 4.199893
4486 | 73 | 6 | 1172062.4 | 6000.15 | 4261.851 | 684.9775 | 4.199893
4487 | 73 | 6 | 1172362.4 | 6300.15 | 4312.777 | 543.6027 | 4.199893
4488 | 73 | 6 | 1172662.4 | 6600.15 | 4352.8 | 422.2171 | 4.199588
4489 | 73 | 6 | 1172962.4 | 6900.15 | 4384.008 | 328.2979 | 4.199893
4490 | 73 | 6 | 1173262.4 | 7200.15 | 4408.239 | 256.9619 | 4.199893
4491 | 73 | 6 | 1173562.4 | 7500.15 | 4427.052 | 198.9776 | 4.199893
4492 | 73 | 6 | 1173862.4 | 7800.15 | 4441.719 | 155.8709 | 4.199893
4493 | 73 | 6 | 1174162.4 | 8100.15 | 4453.284 | 123.2929 | 4.199588
4494 | 73 | 6 | 1174462.4 | 8400.15 | 4462.404 | 97.65774 | 4.199893
4495 | 73 | 6 | 1174762.4 | 8700.15 | 4469.804 | 80.10986 | 4.199588
4496 | 73 | 6 | 1175062.4 | 9000.15 | 4475.829 | 66.30045 | 4.199588
4497 | 73 | 6 | 1175362.4 | 9300.15 | 4480.837 | 54.6273 | 4.199893
4498 | 73 | 6 | 1175455.76 | 9393.51 | 4482.209 | 49.9733 | 4.199893
4499 | 73 | 7 | 1175455.77 | 0.01 | 0 | 0 | 4.197757
4500 | 73 | 7 | 1177255.76 | 1800 | 0 | 0 | 4.188602
4501 | 73 | 8 | 1177255.8 | 0.04 | 0.01054674 | -1001.373 | 4.144045
4502 | 73 | 8 | 1177256.8 | 1.04 | 0.2883294 | -999.9237 | 4.137636
4503 | 73 | 8 | 1177257.8 | 2.04 | 0.5660968 | -1000.153 | 4.1355
4504 | 73 | 8 | 1177258.8 | 3.04 | 0.8438667 | -1000 | 4.134279
4505 | 73 | 8 | 1177259.8 | 4.04 | 1.121637 | -999.9237 | 4.133059
4506 | 73 | 8 | 1177260.8 | 5.04 | 1.399407 | -999.9237 | 4.131533
4507 | 73 | 8 | 1177261.8 | 6.04 | 1.677177 | -999.9237 | 4.130922
4508 | 73 | 8 | 1177262.8 | 7.04 | 1.954947 | -1000 | 4.130007
4509 | 73 | 8 | 1177263.8 | 8.04 | 2.232716 | -999.9237 | 4.129091
4510 | 73 | 8 | 1177264.8 | 9.04 | 2.510485 | -1000.076 | 4.129091
4511 | 73 | 8 | 1177265.76 | 10 | 2.777145 | -1000 | 4.127871
4512 | 73 | 9 | 1177265.78 | 0.02 | 0.02770318 | -5000 | 3.930724
4513 | 73 | 9 | 1177266.76 | 1 | 1.388783 | -4999.847 | 3.908751
4514 | 74 | 4 | 1177266.77 | 0.01 | 0 | -5000 | 3.906615
4515 | 74 | 4 | 1177566.77 | 300.01 | 416.6671 | -4999.847 | 3.748226
4516 | 74 | 4 | 1177866.77 | 600.01 | 833.3203 | -4999.847 | 3.70428
4517 | 74 | 4 | 1178166.77 | 900.01 | 1249.973 | -4999.847 | 3.658503
4518 | 74 | 4 | 1178466.77 | 1200.01 | 1666.627 | -4999.771 | 3.61059
4519 | 74 | 4 | 1178766.77 | 1500.01 | 2083.28 | -4999.847 | 3.563287
4520 | 74 | 4 | 1179066.77 | 1800.01 | 2499.933 | -4999.847 | 3.514458
4521 | 74 | 4 | 1179366.77 | 2100.01 | 2916.586 | -4999.695 | 3.457084
4522 | 74 | 4 | 1179666.77 | 2400.01 | 3333.239 | -4999.695 | 3.375296
4523 | 74 | 4 | 1179966.77 | 2700.01 | 3749.892 | -4999.847 | 3.265431
4524 | 74 | 4 | 1180266.77 | 3000.01 | 4166.545 | -4999.924 | 3.143664
4525 | 74 | 4 | 1180487.36 | 3220.6 | 4472.91 | -4999.695 | 2.999924
4526 | 74 | 5 | 1180487.37 | 0.01 | 0 | 0 | 3.283742
4527 | 74 | 5 | 1182287.36 | 1800 | 0 | 0 | 3.508354
4528 | 74 | 6 | 1182287.51 | 0.15 | 0.04055021 | 2088.121 | 3.638972
4529 | 74 | 6 | 1182587.51 | 300.15 | 291.6789 | 3499.962 | 3.852903
4530 | 74 | 6 | 1182887.51 | 600.15 | 583.34 | 3499.886 | 3.932555
4531 | 74 | 6 | 1183187.51 | 900.15 | 875.0011 | 3499.809 | 4.004578
4532 | 74 | 6 | 1183487.51 | 1200.15 | 1166.662 | 3499.962 | 4.054017
4533 | 74 | 6 | 1183787.51 | 1500.15 | 1458.323 | 3499.962 | 4.089113
4534 | 74 | 6 | 1184087.51 | 1800.15 | 1749.984 | 3500.038 | 4.118105
4535 | 74 | 6 | 1184387.51 | 2100.15 | 2041.646 | 3499.962 | 4.144961
4536 | 74 | 6 | 1184687.51 | 2400.15 | 2333.307 | 3499.809 | 4.176089
4537 | 74 | 6 | 1184987.51 | 2700.15 | 2622.533 | 3313.802 | 4.199893
4538 | 74 | 6 | 1185287.51 | 3000.15 | 2877.075 | 2819.257 | 4.199893
4539 | 74 | 6 | 1185587.51 | 3300.15 | 3096.66 | 2474.937 | 4.199893
4540 | 74 | 6 | 1185887.51 | 3600.15 | 3292.519 | 2236.439 | 4.199893
4541 | 74 | 6 | 1186187.51 | 3900.15 | 3470.423 | 2037.156 | 4.199588
4542 | 74 | 6 | 1186487.51 | 4200.15 | 3632.397 | 1848.554 | 4.199893
4543 | 74 | 6 | 1186787.51 | 4500.15 | 3778.349 | 1651.789 | 4.199893
4544 | 74 | 6 | 1187087.51 | 4800.15 | 3907.405 | 1446.784 | 4.199588
4545 | 74 | 6 | 1187387.51 | 5100.15 | 4019.341 | 1240.864 | 4.199893
4546 | 74 | 6 | 1187687.51 | 5400.15 | 4114.306 | 1040.665 | 4.199893
4547 | 74 | 6 | 1187987.51 | 5700.15 | 4192.959 | 852.1401 | 4.199893
4548 | 74 | 6 | 1188287.51 | 6000.15 | 4256.693 | 684.2145 | 4.199893
4549 | 74 | 6 | 1188587.51 | 6300.15 | 4307.526 | 540.0931 | 4.199588
4550 | 74 | 6 | 1188887.51 | 6600.15 | 4347.478 | 422.1408 | 4.199893
4551 | 74 | 6 | 1189187.51 | 6900.15 | 4378.602 | 327.2297 | 4.199588
4552 | 74 | 6 | 1189487.51 | 7200.15 | 4402.72 | 252.3842 | 4.199893
4553 | 74 | 6 | 1189787.51 | 7500.15 | 4421.502 | 200.1221 | 4.199893
4554 | 74 | 6 | 1190087.51 | 7800.15 | 4436.185 | 153.9635 | 4.199893
4555 | 74 | 6 | 1190387.51 | 8100.15 | 4447.724 | 122.8351 | 4.200198
4556 | 74 | 6 | 1190687.51 | 8400.15 | 4456.896 | 97.88663 | 4.199588
4557 | 74 | 6 | 1190987.51 | 8700.15 | 4464.249 | 78.96544 | 4.199893
4558 | 74 | 6 | 1191287.51 | 9000.15 | 4470.297 | 64.85084 | 4.199588
4559 | 74 | 6 | 1191587.51 | 9300.15 | 4475.302 | 53.25399 | 4.199893
4560 | 74 | 6 | 1191694.45 | 9407.09 | 4476.857 | 49.9733 | 4.199893
4561 | 74 | 7 | 1191694.46 | 0.01 | 0 | 0 | 4.197452
4562 | 74 | 7 | 1193494.45 | 1800 | 0 | 0 | 4.188602
4563 | 74 | 8 | 1193494.49 | 0.04 | 0.01054801 | -1000.839 | 4.14374
4564 | 74 | 8 | 1193495.49 | 1.04 | 0.2883288 | -999.9237 | 4.137636
4565 | 74 | 8 | 1193496.49 | 2.04 | 0.5660989 | -1000 | 4.1355
4566 | 74 | 8 | 1193497.49 | 3.04 | 0.8438695 | -1000 | 4.134279
4567 | 74 | 8 | 1193498.49 | 4.04 | 1.121639 | -999.9237 | 4.133059
4568 | 74 | 8 | 1193499.49 | 5.04 | 1.39941 | -1000 | 4.131838
4569 | 74 | 8 | 1193500.49 | 6.04 | 1.67718 | -1000 | 4.130617
4570 | 74 | 8 | 1193501.49 | 7.04 | 1.954948 | -999.9237 | 4.130007
4571 | 74 | 8 | 1193502.49 | 8.04 | 2.232717 | -1000 | 4.129397
4572 | 74 | 8 | 1193503.49 | 9.04 | 2.510488 | -1000 | 4.128481
4573 | 74 | 8 | 1193504.45 | 10 | 2.777146 | -999.8474 | 4.128176
4574 | 74 | 9 | 1193504.47 | 0.02 | 0.0277036 | -5000 | 3.930419
4575 | 74 | 9 | 1193505.45 | 1 | 1.388788 | -4999.924 | 3.908141
4576 | 75 | 4 | 1193505.46 | 0.01 | 0 | -5000 | 3.90631
4577 | 75 | 4 | 1193805.46 | 300.01 | 416.6671 | -4999.847 | 3.747311
4578 | 75 | 4 | 1194105.46 | 600.01 | 833.3203 | -4999.847 | 3.703365
4579 | 75 | 4 | 1194405.46 | 900.01 | 1249.973 | -4999.924 | 3.657588
4580 | 75 | 4 | 1194705.46 | 1200.01 | 1666.627 | -4999.847 | 3.609979
4581 | 75 | 4 | 1195005.46 | 1500.01 | 2083.28 | -4999.924 | 3.562371
4582 | 75 | 4 | 1195305.46 | 1800.01 | 2499.933 | -4999.924 | 3.513542
4583 | 75 | 4 | 1195605.46 | 2100.01 | 2916.586 | -4999.847 | 3.455558
4584 | 75 | 4 | 1195905.46 | 2400.01 | 3333.239 | -4999.924 | 3.37377
4585 | 75 | 4 | 1196205.46 | 2700.01 | 3749.892 | -4999.847 | 3.26482
4586 | 75 | 4 | 1196505.46 | 3000.01 | 4166.545 | -4999.847 | 3.142748
4587 | 75 | 4 | 1196724.67 | 3219.22 | 4470.994 | -4999.847 | 2.999924
4588 | 75 | 5 | 1196724.68 | 0.01 | 0 | 0 | 3.284657
4589 | 75 | 5 | 1198524.67 | 1800 | 0 | 0 | 3.508354
4590 | 75 | 6 | 1198524.82 | 0.15 | 0.04054068 | 2087.205 | 3.638972
4591 | 75 | 6 | 1198824.82 | 300.15 | 291.6788 | 3499.962 | 3.853513
4592 | 75 | 6 | 1199124.82 | 600.15 | 583.34 | 3499.962 | 3.933471
4593 | 75 | 6 | 1199424.82 | 900.15 | 875.0011 | 3499.809 | 4.005493
4594 | 75 | 6 | 1199724.82 | 1200.15 | 1166.662 | 3499.733 | 4.054932
4595 | 75 | 6 | 1200024.82 | 1500.15 | 1458.323 | 3499.886 | 4.089418
4596 | 75 | 6 | 1200324.82 | 1800.15 | 1749.984 | 3499.886 | 4.11841
4597 | 75 | 6 | 1200624.82 | 2100.15 | 2041.645 | 3499.962 | 4.145571
4598 | 75 | 6 | 1200924.82 | 2400.15 | 2333.307 | 3499.962 | 4.176089
4599 | 75 | 6 | 1201224.82 | 2700.15 | 2622.247 | 3302.129 | 4.200198
4600 | 75 | 6 | 1201524.82 | 3000.15 | 2875.931 | 2812.619 | 4.200198
4601 | 75 | 6 | 1201824.82 | 3300.15 | 3094.931 | 2466.316 | 4.199588
4602 | 75 | 6 | 1202124.82 | 3600.15 | 3290.045 | 2230.182 | 4.199588
4603 | 75 | 6 | 1202424.82 | 3900.15 | 3467.68 | 2037.079 | 4.199893
4604 | 75 | 6 | 1202724.82 | 4200.15 | 3629.311 | 1843.29 | 4.199893
4605 | 75 | 6 | 1203024.82 | 4500.15 | 3774.775 | 1647.059 | 4.199893
4606 | 75 | 6 | 1203324.82 | 4800.15 | 3903.697 | 1444.877 | 4.199893
4607 | 75 | 6 | 1203624.82 | 5100.15 | 4015.584 | 1240.024 | 4.199893
4608 | 75 | 6 | 1203924.82 | 5400.15 | 4110.422 | 1038.682 | 4.199588
4609 | 75 | 6 | 1204224.82 | 5700.15 | 4189.152 | 853.3608 | 4.199893
4610 | 75 | 6 | 1204524.82 | 6000.15 | 4253.037 | 684.596 | 4.199588
4611 | 75 | 6 | 1204824.82 | 6300.15 | 4303.936 | 542.3056 | 4.199588
4612 | 75 | 6 | 1205124.82 | 6600.15 | 4344.026 | 424.0482 | 4.199893
4613 | 75 | 6 | 1205424.82 | 6900.15 | 4375.26 | 329.0608 | 4.199893
4614 | 75 | 6 | 1205724.82 | 7200.15 | 4399.499 | 256.8856 | 4.199893
4615 | 75 | 6 | 1206024.82 | 7500.15 | 4418.388 | 200.4273 | 4.199893
4616 | 75 | 6 | 1206324.82 | 7800.15 | 4433.14 | 157.3205 | 4.199893
4617 | 75 | 6 | 1206624.82 | 8100.15 | 4444.81 | 123.5981 | 4.199588
4618 | 75 | 6 | 1206924.82 | 8400.15 | 4454.103 | 100.3281 | 4.199588
4619 | 75 | 6 | 1207224.82 | 8700.15 | 4461.555 | 79.4995 | 4.199893
4620 | 75 | 6 | 1207524.82 | 9000.15 | 4467.592 | 66.60563 | 4.199893
4621 | 75 | 6 | 1207824.82 | 9300.15 | 4472.602 | 54.70359 | 4.199893
4622 | 75 | 6 | 1207951.82 | 9427.15 | 4474.452 | 49.897 | 4.199893
4623 | 75 | 7 | 1207951.83 | 0.01 | 0 | 0 | 4.197452
4624 | 75 | 7 | 1209751.82 | 1800 | 0 | 0 | 4.188907
4625 | 75 | 8 | 1209751.86 | 0.04 | 0.01054759 | -1000.916 | 4.142824
4626 | 75 | 8 | 1209752.86 | 1.04 | 0.2883279 | -999.9237 | 4.137331
4627 | 75 | 8 | 1209753.86 | 2.04 | 0.5660991 | -1000 | 4.13489
4628 | 75 | 8 | 1209754.86 | 3.04 | 0.8438684 | -999.9237 | 4.133669
4629 | 75 | 8 | 1209755.86 | 4.04 | 1.121638 | -999.8474 | 4.132143
4630 | 75 | 8 | 1209756.86 | 5.04 | 1.399408 | -999.9237 | 4.131533
4631 | 75 | 8 | 1209757.86 | 6.04 | 1.677177 | -1000 | 4.130922
4632 | 75 | 8 | 1209758.86 | 7.04 | 1.954948 | -1000 | 4.129702
4633 | 75 | 8 | 1209759.86 | 8.04 | 2.232717 | -1000.076 | 4.128786
4634 | 75 | 8 | 1209760.86 | 9.04 | 2.510487 | -999.9237 | 4.128481
4635 | 75 | 8 | 1209761.82 | 10 | 2.777146 | -1000.076 | 4.127565
4636 | 75 | 9 | 1209761.84 | 0.02 | 0.0277036 | -5000 | 3.930114
4637 | 75 | 9 | 1209762.82 | 1 | 1.388784 | -4999.924 | 3.907225
4638 | 76 | 4 | 1209762.83 | 0.01 | 0 | -5000 | 3.904173
4639 | 76 | 4 | 1210062.83 | 300.01 | 416.6669 | -4999.695 | 3.7467
4640 | 76 | 4 | 1210362.83 | 600.01 | 833.3201 | -4999.847 | 3.702144
4641 | 76 | 4 | 1210662.83 | 900.01 | 1249.973 | -4999.847 | 3.656062
4642 | 76 | 4 | 1210962.83 | 1200.01 | 1666.627 | -4999.847 | 3.607538
4643 | 76 | 4 | 1211262.83 | 1500.01 | 2083.28 | -4999.771 | 3.560235
4644 | 76 | 4 | 1211562.83 | 1800.01 | 2499.933 | -4999.847 | 3.510796
4645 | 76 | 4 | 1211862.83 | 2100.01 | 2916.586 | -4999.847 | 3.452201
4646 | 76 | 4 | 1212162.83 | 2400.01 | 3333.239 | -4999.924 | 3.369802
4647 | 76 | 4 | 1212462.83 | 2700.01 | 3749.892 | -4999.771 | 3.259632
4648 | 76 | 4 | 1212762.83 | 3000.01 | 4166.545 | -4999.847 | 3.137255
4649 | 76 | 4 | 1212974.62 | 3211.8 | 4460.689 | -4999.847 | 2.999924
4650 | 76 | 5 | 1212974.63 | 0.01 | 0 | 0 | 3.285573
4651 | 76 | 5 | 1214774.62 | 1800 | 0 | 0 | 3.510491
4652 | 76 | 6 | 1214774.77 | 0.15 | 0.04043577 | 2081.636 | 3.640803
4653 | 76 | 6 | 1215074.77 | 300.15 | 291.6785 | 3499.962 | 3.85626
4654 | 76 | 6 | 1215374.77 | 600.15 | 583.3396 | 3500.038 | 3.936828
4655 | 76 | 6 | 1215674.77 | 900.15 | 875.0007 | 3500.038 | 4.007935
4656 | 76 | 6 | 1215974.77 | 1200.15 | 1166.662 | 3500.038 | 4.057374
4657 | 76 | 6 | 1216274.77 | 1500.15 | 1458.323 | 3500.038 | 4.091249
4658 | 76 | 6 | 1216574.77 | 1800.15 | 1749.984 | 3499.886 | 4.119936
4659 | 76 | 6 | 1216874.77 | 2100.15 | 2041.645 | 3499.886 | 4.147707
4660 | 76 | 6 | 1217174.77 | 2400.15 | 2333.306 | 3499.886 | 4.178225
4661 | 76 | 6 | 1217474.77 | 2700.15 | 2621.133 | 3267.033 | 4.199893
4662 | 76 | 6 | 1217774.77 | 3000.15 | 2871.968 | 2779.355 | 4.199588
4663 | 76 | 6 | 1218074.77 | 3300.15 | 3088.933 | 2451.133 | 4.199588
4664 | 76 | 6 | 1218374.77 | 3600.15 | 3282.922 | 2216.983 | 4.199588
4665 | 76 | 6 | 1218674.77 | 3900.15 | 3459.405 | 2023.194 | 4.199893
4666 | 76 | 6 | 1218974.77 | 4200.15 | 3620.341 | 1837.568 | 4.199893
4667 | 76 | 6 | 1219274.77 | 4500.15 | 3765.18 | 1638.437 | 4.199893
4668 | 76 | 6 | 1219574.77 | 4800.15 | 3893.459 | 1439.612 | 4.199893
4669 | 76 | 6 | 1219874.77 | 5100.15 | 4005.034 | 1236.82 | 4.199893
4670 | 76 | 6 | 1220174.77 | 5400.15 | 4099.635 | 1035.401 | 4.199893
4671 | 76 | 6 | 1220474.77 | 5700.15 | 4178.098 | 851.0719 | 4.199588
4672 | 76 | 6 | 1220774.77 | 6000.15 | 4241.998 | 684.7486 | 4.199588
4673 | 76 | 6 | 1221074.77 | 6300.15 | 4292.903 | 542.4582 | 4.199588
4674 | 76 | 6 | 1221374.77 | 6600.15 | 4333.046 | 423.5904 | 4.199893
4675 | 76 | 6 | 1221674.77 | 6900.15 | 4364.424 | 331.0445 | 4.199893
4676 | 76 | 6 | 1221974.77 | 7200.15 | 4388.877 | 258.1827 | 4.199893
4677 | 76 | 6 | 1222274.77 | 7500.15 | 4407.84 | 201.0376 | 4.199588
4678 | 76 | 6 | 1222574.77 | 7800.15 | 4422.639 | 156.4813 | 4.199893
4679 | 76 | 6 | 1222874.77 | 8100.15 | 4434.319 | 125.2003 | 4.199893
4680 | 76 | 6 | 1223174.77 | 8400.15 | 4443.63 | 99.94659 | 4.199588
4681 | 76 | 6 | 1223474.77 | 8700.15 | 4451.117 | 82.24613 | 4.199588
4682 | 76 | 6 | 1223774.77 | 9000.15 | 4457.199 | 65.07973 | 4.199588
4683 | 76 | 6 | 1224074.77 | 9300.15 | 4462.217 | 55.23766 | 4.200198
4684 | 76 | 6 | 1224227.09 | 9452.47 | 4464.47 | 49.9733 | 4.199893
4685 | 76 | 7 | 1224227.1 | 0.01 | 0 | 0 | 4.197452
4686 | 76 | 7 | 1226027.09 | 1800 | 0 | 0 | 4.188602
4687 | 76 | 8 | 1226027.13 | 0.04 | 0.01054928 | -1000.534 | 4.142519
4688 | 76 | 8 | 1226028.13 | 1.04 | 0.2883307 | -999.9237 | 4.137636
4689 | 76 | 8 | 1226029.13 | 2.04 | 0.5661 | -999.8474 | 4.13489
4690 | 76 | 8 | 1226030.13 | 3.04 | 0.8438701 | -999.8474 | 4.133974
4691 | 76 | 8 | 1226031.13 | 4.04 | 1.12164 | -999.9237 | 4.132753
4692 | 76 | 8 | 1226032.13 | 5.04 | 1.399409 | -999.8474 | 4.131533
4693 | 76 | 8 | 1226033.13 | 6.04 | 1.677179 | -1000 | 4.130007
4694 | 76 | 8 | 1226034.13 | 7.04 | 1.954948 | -999.9237 | 4.129397
4695 | 76 | 8 | 1226035.13 | 8.04 | 2.232718 | -1000.076 | 4.129091
4696 | 76 | 8 | 1226036.13 | 9.04 | 2.510486 | -999.9237 | 4.128176
4697 | 76 | 8 | 1226037.09 | 10 | 2.777146 | -1000 | 4.127565
4698 | 76 | 9 | 1226037.11 | 0.02 | 0.02770403 | -5000 | 3.929198
4699 | 76 | 9 | 1226038.09 | 1 | 1.388787 | -4999.847 | 3.90692
4700 | 77 | 4 | 1226038.1 | 0.01 | 0 | -5000 | 3.904784
4701 | 77 | 4 | 1226338.1 | 300.01 | 416.6671 | -4999.847 | 3.746395
4702 | 77 | 4 | 1226638.1 | 600.01 | 833.3205 | -4999.847 | 3.701228
4703 | 77 | 4 | 1226938.1 | 900.01 | 1249.974 | -4999.771 | 3.655756
4704 | 77 | 4 | 1227238.1 | 1200.01 | 1666.627 | -4999.771 | 3.606622
4705 | 77 | 4 | 1227538.1 | 1500.01 | 2083.28 | -4999.771 | 3.559319
4706 | 77 | 4 | 1227838.1 | 1800.01 | 2499.933 | -4999.847 | 3.510796
4707 | 77 | 4 | 1228138.1 | 2100.01 | 2916.586 | -4999.847 | 3.451896
4708 | 77 | 4 | 1228438.1 | 2400.01 | 3333.24 | -4999.771 | 3.368582
4709 | 77 | 4 | 1228738.1 | 2700.01 | 3749.893 | -4999.924 | 3.258717
4710 | 77 | 4 | 1229038.1 | 3000.01 | 4166.546 | -4999.847 | 3.135729
4711 | 77 | 4 | 1229247.31 | 3209.22 | 4457.105 | -4999.771 | 2.999924
4712 | 77 | 5 | 1229247.32 | 0.01 | 0 | 0 | 3.285267
4713 | 77 | 5 | 1231047.31 | 1800 | 0 | 0 | 3.510491
4714 | 77 | 6 | 1231047.46 | 0.15 | 0.04040377 | 2080.415 | 3.641108
4715 | 77 | 6 | 1231347.46 | 300.15 | 291.6784 | 3499.886 | 3.857176
4716 | 77 | 6 | 1231647.46 | 600.15 | 583.3395 | 3500.038 | 3.937438
4717 | 77 | 6 | 1231947.46 | 900.15 | 875.0006 | 3499.962 | 4.008545
4718 | 77 | 6 | 1232247.46 | 1200.15 | 1166.662 | 3500.038 | 4.057374
4719 | 77 | 6 | 1232547.46 | 1500.15 | 1458.323 | 3499.886 | 4.092164
4720 | 77 | 6 | 1232847.46 | 1800.15 | 1749.984 | 3499.886 | 4.120546
4721 | 77 | 6 | 1233147.46 | 2100.15 | 2041.645 | 3499.886 | 4.148013
4722 | 77 | 6 | 1233447.46 | 2400.15 | 2333.306 | 3499.886 | 4.179141
4723 | 77 | 6 | 1233747.46 | 2700.15 | 2620.724 | 3257.954 | 4.199893
4724 | 77 | 6 | 1234047.46 | 3000.15 | 2870.847 | 2770.504 | 4.199893
4725 | 77 | 6 | 1234347.46 | 3300.15 | 3086.975 | 2439.384 | 4.199588
4726 | 77 | 6 | 1234647.46 | 3600.15 | 3280.472 | 2212.94 | 4.199588
4727 | 77 | 6 | 1234947.46 | 3900.15 | 3456.772 | 2021.286 | 4.199893
4728 | 77 | 6 | 1235247.46 | 4200.15 | 3617.392 | 1832.99 | 4.199588
4729 | 77 | 6 | 1235547.46 | 4500.15 | 3762.133 | 1639.124 | 4.199588
4730 | 77 | 6 | 1235847.46 | 4800.15 | 3890.34 | 1437.705 | 4.199893
4731 | 77 | 6 | 1236147.46 | 5100.15 | 4001.752 | 1234.913 | 4.199893
4732 | 77 | 6 | 1236447.46 | 5400.15 | 4096.352 | 1036.316 | 4.199588
4733 | 77 | 6 | 1236747.46 | 5700.15 | 4174.846 | 850.1564 | 4.199893
4734 | 77 | 6 | 1237047.46 | 6000.15 | 4238.661 | 683.9857 | 4.199893
4735 | 77 | 6 | 1237347.46 | 6300.15 | 4289.623 | 542.3056 | 4.199893
4736 | 77 | 6 | 1237647.46 | 6600.15 | 4329.722 | 424.3534 | 4.199893
4737 | 77 | 6 | 1237947.46 | 6900.15 | 4361.042 | 327.5349 | 4.199893
4738 | 77 | 6 | 1238247.46 | 7200.15 | 4385.386 | 257.3434 | 4.199893
4739 | 77 | 6 | 1238547.46 | 7500.15 | 4404.326 | 199.4354 | 4.199588
4740 | 77 | 6 | 1238847.46 | 7800.15 | 4419.086 | 156.4813 | 4.199588
4741 | 77 | 6 | 1239147.46 | 8100.15 | 4430.706 | 123.827 | 4.199588
4742 | 77 | 6 | 1239447.46 | 8400.15 | 4439.997 | 99.64141 | 4.199893
4743 | 77 | 6 | 1239747.46 | 8700.15 | 4447.504 | 80.18616 | 4.199588
4744 | 77 | 6 | 1240047.46 | 9000.15 | 4453.594 | 66.98711 | 4.199588
4745 | 77 | 6 | 1240347.46 | 9300.15 | 4458.671 | 55.31395 | 4.199893
4746 | 77 | 6 | 1240472.42 | 9425.11 | 4460.518 | 49.9733 | 4.199893
4747 | 77 | 7 | 1240472.43 | 0.01 | 0 | 0 | 4.197452
4748 | 77 | 7 | 1242272.42 | 1800 | 0 | 0 | 4.188907
4749 | 77 | 8 | 1242272.46 | 0.04 | 0.01054759 | -1000.839 | 4.14313
4750 | 77 | 8 | 1242273.46 | 1.04 | 0.2883288 | -999.8474 | 4.137026
4751 | 77 | 8 | 1242274.46 | 2.04 | 0.5660991 | -999.8474 | 4.13489
4752 | 77 | 8 | 1242275.46 | 3.04 | 0.843868 | -999.9237 | 4.133669
4753 | 77 | 8 | 1242276.46 | 4.04 | 1.121638 | -999.9237 | 4.132448
4754 | 77 | 8 | 1242277.46 | 5.04 | 1.399408 | -1000.076 | 4.131228
4755 | 77 | 8 | 1242278.46 | 6.04 | 1.677177 | -1000 | 4.130312
4756 | 77 | 8 | 1242279.46 | 7.04 | 1.954946 | -1000 | 4.129702
4757 | 77 | 8 | 1242280.46 | 8.04 | 2.232716 | -1000 | 4.128786
4758 | 77 | 8 | 1242281.46 | 9.04 | 2.510484 | -1000.076 | 4.128176
4759 | 77 | 8 | 1242282.42 | 10 | 2.777143 | -999.9237 | 4.12726
4760 | 77 | 9 | 1242282.44 | 0.02 | 0.02770233 | -5000 | 3.928588
4761 | 77 | 9 | 1242283.42 | 1 | 1.388783 | -4999.847 | 3.90631
4762 | 78 | 4 | 1242283.43 | 0.01 | 0 | -5000 | 3.903258
4763 | 78 | 4 | 1242583.43 | 300.01 | 416.6672 | -4999.771 | 3.74548
4764 | 78 | 4 | 1242883.43 | 600.01 | 833.3204 | -4999.695 | 3.701228
4765 | 78 | 4 | 1243183.43 | 900.01 | 1249.974 | -4999.771 | 3.655451
4766 | 78 | 4 | 1243483.43 | 1200.01 | 1666.627 | -4999.924 | 3.606317
4767 | 78 | 4 | 1243783.43 | 1500.01 | 2083.28 | -4999.847 | 3.559014
4768 | 78 | 4 | 1244083.43 | 1800.01 | 2499.933 | -4999.924 | 3.510185
4769 | 78 | 4 | 1244383.43 | 2100.01 | 2916.586 | -4999.847 | 3.45037
4770 | 78 | 4 | 1244683.43 | 2400.01 | 3333.239 | -4999.771 | 3.367971
4771 | 78 | 4 | 1244983.43 | 2700.01 | 3749.893 | -4999.847 | 3.257496
4772 | 78 | 4 | 1245283.43 | 3000.01 | 4166.546 | -4999.924 | 3.133593
4773 | 78 | 4 | 1245489.83 | 3206.41 | 4453.203 | -4999.847 | 2.999924
4774 | 78 | 5 | 1245489.84 | 0.01 | 0 | 0 | 3.285573
4775 | 78 | 5 | 1247289.83 | 1800 | 0 | 0 | 3.510796
4776 | 78 | 6 | 1247289.98 | 0.15 | 0.04038427 | 2078.508 | 3.642329
4777 | 78 | 6 | 1247589.98 | 300.15 | 291.6783 | 3500.038 | 3.858701
4778 | 78 | 6 | 1247889.98 | 600.15 | 583.3394 | 3499.886 | 3.938659
4779 | 78 | 6 | 1248189.98 | 900.15 | 875.0005 | 3499.962 | 4.009461
4780 | 78 | 6 | 1248489.98 | 1200.15 | 1166.662 | 3499.962 | 4.057984
4781 | 78 | 6 | 1248789.98 | 1500.15 | 1458.323 | 3499.886 | 4.09308
4782 | 78 | 6 | 1249089.98 | 1800.15 | 1749.984 | 3499.962 | 4.121462
4783 | 78 | 6 | 1249389.98 | 2100.15 | 2041.645 | 3500.038 | 4.149233
4784 | 78 | 6 | 1249689.98 | 2400.15 | 2333.306 | 3499.962 | 4.180056
4785 | 78 | 6 | 1249989.98 | 2700.15 | 2620.278 | 3246.433 | 4.199893
4786 | 78 | 6 | 1250289.98 | 3000.15 | 2869.65 | 2764.172 | 4.199893
4787 | 78 | 6 | 1250589.98 | 3300.15 | 3085.225 | 2432.441 | 4.199893
4788 | 78 | 6 | 1250889.98 | 3600.15 | 3277.811 | 2206.302 | 4.199588
4789 | 78 | 6 | 1251189.98 | 3900.15 | 3453.569 | 2016.785 | 4.199588
4790 | 78 | 6 | 1251489.98 | 4200.15 | 3613.813 | 1827.878 | 4.200198
4791 | 78 | 6 | 1251789.98 | 4500.15 | 3758.057 | 1633.707 | 4.199893
4792 | 78 | 6 | 1252089.98 | 4800.15 | 3885.972 | 1436.179 | 4.199893
4793 | 78 | 6 | 1252389.98 | 5100.15 | 3997.213 | 1232.7 | 4.199893
4794 | 78 | 6 | 1252689.98 | 5400.15 | 4091.685 | 1035.782 | 4.199588
4795 | 78 | 6 | 1252989.98 | 5700.15 | 4170.091 | 850.8431 | 4.199588
4796 | 78 | 6 | 1253289.98 | 6000.15 | 4233.886 | 684.2908 | 4.199588
4797 | 78 | 6 | 1253589.98 | 6300.15 | 4284.856 | 543.2975 | 4.199893
4798 | 78 | 6 | 1253889.98 | 6600.15 | 4325.052 | 424.9638 | 4.199893
4799 | 78 | 6 | 1254189.98 | 6900.15 | 4356.403 | 332.4178 | 4.199893
4800 | 78 | 6 | 1254489.98 | 7200.15 | 4380.808 | 257.8775 | 4.199893
4801 | 78 | 6 | 1254789.98 | 7500.15 | 4399.808 | 202.2583 | 4.199588
4802 | 78 | 6 | 1255089.98 | 7800.15 | 4414.669 | 157.7783 | 4.199893
4803 | 78 | 6 | 1255389.98 | 8100.15 | 4426.38 | 126.0395 | 4.199588
4804 | 78 | 6 | 1255689.98 | 8400.15 | 4435.716 | 100.2518 | 4.199588
4805 | 78 | 6 | 1255989.98 | 8700.15 | 4443.273 | 82.16983 | 4.200198
4806 | 78 | 6 | 1256289.98 | 9000.15 | 4449.437 | 67.36858 | 4.199588
4807 | 78 | 6 | 1256589.98 | 9300.15 | 4454.484 | 56.61097 | 4.199893
4808 | 78 | 6 | 1256725.36 | 9435.53 | 4456.497 | 49.9733 | 4.199588
4809 | 78 | 7 | 1256725.37 | 0.01 | 0 | 0 | 4.197147
4810 | 78 | 7 | 1258525.36 | 1800 | 0 | 0 | 4.188602
4811 | 78 | 8 | 1258525.4 | 0.04 | 0.01054843 | -1000.687 | 4.14313
4812 | 78 | 8 | 1258526.4 | 1.04 | 0.2883292 | -999.9237 | 4.137026
4813 | 78 | 8 | 1258527.4 | 2.04 | 0.5660981 | -1000 | 4.13489
4814 | 78 | 8 | 1258528.4 | 3.04 | 0.843868 | -1000 | 4.133059
4815 | 78 | 8 | 1258529.4 | 4.04 | 1.121639 | -999.9237 | 4.131838
4816 | 78 | 8 | 1258530.4 | 5.04 | 1.399407 | -999.9237 | 4.130922
4817 | 78 | 8 | 1258531.4 | 6.04 | 1.677177 | -1000 | 4.129702
4818 | 78 | 8 | 1258532.4 | 7.04 | 1.954948 | -1000 | 4.129397
4819 | 78 | 8 | 1258533.4 | 8.04 | 2.232718 | -999.9237 | 4.128786
4820 | 78 | 8 | 1258534.4 | 9.04 | 2.510488 | -999.8474 | 4.127565
4821 | 78 | 8 | 1258535.36 | 10 | 2.777146 | -1000 | 4.12665
4822 | 78 | 9 | 1258535.38 | 0.02 | 0.0277044497 | -5000 | 3.928588
4823 | 78 | 9 | 1258536.36 | 1 | 1.388789 | -4999.847 | 3.905699
4824 | 79 | 4 | 1258536.37 | 0.01 | 0 | -5000 | 3.903258
4825 | 79 | 4 | 1258836.37 | 300.01 | 416.667 | -4999.771 | 3.744869
4826 | 79 | 4 | 1259136.37 | 600.01 | 833.3202 | -4999.847 | 3.700618
4827 | 79 | 4 | 1259436.37 | 900.01 | 1249.973 | -4999.924 | 3.654231
4828 | 79 | 4 | 1259736.37 | 1200.01 | 1666.627 | -4999.771 | 3.605097
4829 | 79 | 4 | 1260036.37 | 1500.01 | 2083.28 | -4999.847 | 3.558099
4830 | 79 | 4 | 1260336.37 | 1800.01 | 2499.933 | -4999.771 | 3.508659
4831 | 79 | 4 | 1260636.37 | 2100.01 | 2916.586 | -4999.847 | 3.449454
4832 | 79 | 4 | 1260936.37 | 2400.01 | 3333.239 | -4999.924 | 3.366445
4833 | 79 | 4 | 1261236.37 | 2700.01 | 3749.892 | -4999.847 | 3.256275
4834 | 79 | 4 | 1261536.37 | 3000.01 | 4166.545 | -4999.771 | 3.131762
4835 | 79 | 4 | 1261738.97 | 3202.61 | 4447.925 | -4999.847 | 2.999924
4836 | 79 | 5 | 1261738.98 | 0.01 | 0 | 0 | 3.287098
4837 | 79 | 5 | 1263538.97 | 1800 | 0 | 0 | 3.512016
4838 | 79 | 6 | 1263539.12 | 0.15 | 0.04032981 | 2076.448 | 3.642939
4839 | 79 | 6 | 1263839.12 | 300.15 | 291.6781 | 3500.038 | 3.860227
4840 | 79 | 6 | 1264139.12 | 600.15 | 583.3393 | 3500.038 | 3.940795
4841 | 79 | 6 | 1264439.12 | 900.15 | 875.0004 | 3499.886 | 4.010681
4842 | 79 | 6 | 1264739.12 | 1200.15 | 1166.661 | 3499.886 | 4.058595
4843 | 79 | 6 | 1265039.12 | 1500.15 | 1458.323 | 3499.733 | 4.09369
4844 | 79 | 6 | 1265339.12 | 1800.15 | 1749.984 | 3499.962 | 4.122683
4845 | 79 | 6 | 1265639.12 | 2100.15 | 2041.645 | 3499.962 | 4.149844
4846 | 79 | 6 | 1265939.12 | 2400.15 | 2333.306 | 3499.962 | 4.180667
4847 | 79 | 6 | 1266239.12 | 2700.15 | 2619.797 | 3231.25 | 4.199588
4848 | 79 | 6 | 1266539.12 | 3000.15 | 2868.146 | 2753.872 | 4.199893
4849 | 79 | 6 | 1266839.12 | 3300.15 | 3083.028 | 2425.269 | 4.199893
4850 | 79 | 6 | 1267139.12 | 3600.15 | 3275.135 | 2196.536 | 4.199893
4851 | 79 | 6 | 1267439.12 | 3900.15 | 3450.19 | 2009.308 | 4.199588
4852 | 79 | 6 | 1267739.12 | 4200.15 | 3610.036 | 1825.666 | 4.200198
4853 | 79 | 6 | 1268039.12 | 4500.15 | 3754.007 | 1628.519 | 4.199588
4854 | 79 | 6 | 1268339.12 | 4800.15 | 3881.549 | 1430.838 | 4.199893
4855 | 79 | 6 | 1268639.12 | 5100.15 | 3992.414 | 1229.877 | 4.199283
4856 | 79 | 6 | 1268939.12 | 5400.15 | 4086.68 | 1033.951 | 4.199588
4857 | 79 | 6 | 1269239.12 | 5700.15 | 4164.906 | 845.8076 | 4.199588
4858 | 79 | 6 | 1269539.12 | 6000.15 | 4228.531 | 683.299 | 4.199893
4859 | 79 | 6 | 1269839.12 | 6300.15 | 4279.488 | 543.679 | 4.199893
4860 | 79 | 6 | 1270139.12 | 6600.15 | 4319.676 | 423.5904 | 4.199588
4861 | 79 | 6 | 1270439.12 | 6900.15 | 4351.033 | 331.7311 | 4.199893
4862 | 79 | 6 | 1270739.12 | 7200.15 | 4375.491 | 257.3434 | 4.199588
4863 | 79 | 6 | 1271039.12 | 7500.15 | 4394.508 | 199.6643 | 4.199588
4864 | 79 | 6 | 1271339.12 | 7800.15 | 4409.393 | 157.5494 | 4.199893
4865 | 79 | 6 | 1271639.12 | 8100.15 | 4421.159 | 125.0477 | 4.199893
4866 | 79 | 6 | 1271939.12 | 8400.15 | 4430.548 | 101.3962 | 4.199283
4867 | 79 | 6 | 1272239.12 | 8700.15 | 4438.107 | 80.56764 | 4.199588
4868 | 79 | 6 | 1272539.12 | 9000.15 | 4444.284 | 66.98711 | 4.199893
4869 | 79 | 6 | 1272839.12 | 9300.15 | 4449.398 | 56.00061 | 4.199588
4870 | 79 | 6 | 1272967.62 | 9428.65 | 4451.309 | 49.9733 | 4.199893
4871 | 79 | 7 | 1272967.63 | 0.01 | 0 | 0 | 4.197452
4872 | 79 | 7 | 1274767.62 | 1800 | 0 | 0 | 4.188907
4873 | 79 | 8 | 1274767.66 | 0.04 | 0.01055013 | -1000.305 | 4.142824
4874 | 79 | 8 | 1274768.66 | 1.04 | 0.2883313 | -999.8474 | 4.136721
4875 | 79 | 8 | 1274769.66 | 2.04 | 0.5661006 | -999.9237 | 4.13489
4876 | 79 | 8 | 1274770.66 | 3.04 | 0.8438693 | -999.7711 | 4.133364
4877 | 79 | 8 | 1274771.66 | 4.04 | 1.121639 | -999.9237 | 4.131838
4878 | 79 | 8 | 1274772.66 | 5.04 | 1.39941 | -1000 | 4.130617
4879 | 79 | 8 | 1274773.66 | 6.04 | 1.67718 | -999.9237 | 4.129702
4880 | 79 | 8 | 1274774.66 | 7.04 | 1.95495 | -1000 | 4.129091
4881 | 79 | 8 | 1274775.66 | 8.04 | 2.23272 | -1000 | 4.128176
4882 | 79 | 8 | 1274776.66 | 9.04 | 2.51049 | -999.9237 | 4.127871
4883 | 79 | 8 | 1274777.62 | 10 | 2.777149 | -1000.076 | 4.126955
4884 | 79 | 9 | 1274777.64 | 0.02 | 0.02770106 | -5000 | 3.927672
4885 | 79 | 9 | 1274778.62 | 1 | 1.388782 | -4999.771 | 3.905394
4886 | 80 | 4 | 1274778.63 | 0.01 | 0 | -5000 | 3.902647
4887 | 80 | 4 | 1275078.63 | 300.01 | 416.6671 | -4999.924 | 3.743954
4888 | 80 | 4 | 1275378.63 | 600.01 | 833.3203 | -4999.771 | 3.699702
4889 | 80 | 4 | 1275678.63 | 900.01 | 1249.973 | -4999.847 | 3.65362
4890 | 80 | 4 | 1275978.63 | 1200.01 | 1666.627 | -4999.847 | 3.604486
4892 | 80 | 4 | 1276578.63 | 1800.01 | 2499.933 | -4999.924 | 3.507439
4893 | 80 | 4 | 1276878.63 | 2100.01 | 2916.586 | -4999.924 | 3.448539
4894 | 80 | 4 | 1277178.63 | 2400.01 | 3333.239 | -4999.847 | 3.365225
4895 | 80 | 4 | 1277478.63 | 2700.01 | 3749.892 | -4999.924 | 3.253834
4896 | 80 | 4 | 1277778.63 | 3000.01 | 4166.545 | -4999.771 | 3.129931
4897 | 80 | 4 | 1277977.92 | 3199.3 | 4443.327 | -4999.695 | 2.999924
4898 | 80 | 5 | 1277977.93 | 0.01 | 0 | 0 | 3.287404
4899 | 80 | 5 | 1279777.92 | 1800 | 0 | 0 | 3.512016
4900 | 80 | 6 | 1279778.07 | 0.15 | 0.04028996 | 2073.548 | 3.643244
4901 | 80 | 6 | 1280078.07 | 300.15 | 291.678 | 3499.962 | 3.861448
4902 | 80 | 6 | 1280378.07 | 600.15 | 583.339 | 3499.886 | 3.942016
4903 | 80 | 6 | 1280678.07 | 900.15 | 875.0001 | 3499.886 | 4.012207
4904 | 80 | 6 | 1280978.07 | 1200.15 | 1166.661 | 3499.886 | 4.059815
4905 | 80 | 6 | 1281278.07 | 1500.15 | 1458.322 | 3499.809 | 4.093996
4906 | 80 | 6 | 1281578.07 | 1800.15 | 1749.983 | 3499.962 | 4.122683
4907 | 80 | 6 | 1281878.07 | 2100.15 | 2041.645 | 3499.886 | 4.149844
4908 | 80 | 6 | 1282178.07 | 2400.15 | 2333.306 | 3499.962 | 4.180667
4909 | 80 | 6 | 1282478.07 | 2700.15 | 2619.826 | 3234.302 | 4.199893
4910 | 80 | 6 | 1282778.07 | 3000.15 | 2868.394 | 2757 | 4.199893
4911 | 80 | 6 | 1283078.07 | 3300.15 | 3083.293 | 2425.04 | 4.199893
4912 | 80 | 6 | 1283378.07 | 3600.15 | 3275.416 | 2197.528 | 4.199893
4913 | 80 | 6 | 1283678.07 | 3900.15 | 3450.466 | 2004.654 | 4.199588
4914 | 80 | 6 | 1283978.07 | 4200.15 | 3609.828 | 1819.791 | 4.199893
4915 | 80 | 6 | 1284278.07 | 4500.15 | 3753.349 | 1625.925 | 4.199893
4916 | 80 | 6 | 1284578.07 | 4800.15 | 3880.472 | 1424.506 | 4.199588
4917 | 80 | 6 | 1284878.07 | 5100.15 | 3990.739 | 1221.408 | 4.200198
4918 | 80 | 6 | 1285178.07 | 5400.15 | 4084.334 | 1026.627 | 4.200198
4919 | 80 | 6 | 1285478.07 | 5700.15 | 4162.11 | 845.5024 | 4.199893
4920 | 80 | 6 | 1285778.07 | 6000.15 | 4225.377 | 678.7213 | 4.199588
4921 | 80 | 6 | 1286078.07 | 6300.15 | 4275.95 | 538.1094 | 4.199893
4922 | 80 | 6 | 1286378.07 | 6600.15 | 4315.844 | 422.5223 | 4.199588
4923 | 80 | 6 | 1286678.07 | 6900.15 | 4347.023 | 328.8319 | 4.199588
4924 | 80 | 6 | 1286978.07 | 7200.15 | 4371.333 | 256.2753 | 4.199893
4925 | 80 | 6 | 1287278.07 | 7500.15 | 4390.242 | 199.1302 | 4.199588
4926 | 80 | 6 | 1287578.07 | 7800.15 | 4405.095 | 158.1598 | 4.199893
4927 | 80 | 6 | 1287878.07 | 8100.15 | 4416.812 | 126.2684 | 4.199893
4928 | 80 | 6 | 1288178.07 | 8400.15 | 4426.144 | 98.64958 | 4.199588
4929 | 80 | 6 | 1288478.07 | 8700.15 | 4433.687 | 81.40688 | 4.199588
4930 | 80 | 6 | 1288778.07 | 9000.15 | 4439.867 | 67.67376 | 4.199893
4931 | 80 | 6 | 1289078.07 | 9300.15 | 4444.994 | 55.39025 | 4.199893
4932 | 80 | 6 | 1289173.58 | 9395.66 | 4446.423 | 49.9733 | 4.199893
4933 | 80 | 7 | 1289173.59 | 0.01 | 0 | 0 | 4.197452
4934 | 80 | 7 | 1290973.58 | 1800 | 0 | 0 | 4.188602
4935 | 80 | 8 | 1290973.62 | 0.04 | 0.01054949 | -1000.839 | 4.142824
4936 | 80 | 8 | 1290974.62 | 1.04 | 0.2883311 | -1000 | 4.136721
4937 | 80 | 8 | 1290975.62 | 2.04 | 0.5661012 | -999.9237 | 4.134279
4938 | 80 | 8 | 1290976.62 | 3.04 | 0.8438724 | -999.9237 | 4.132753
4939 | 80 | 8 | 1290977.62 | 4.04 | 1.121642 | -1000.076 | 4.131533
4940 | 80 | 8 | 1290978.62 | 5.04 | 1.399411 | -999.9237 | 4.130312
4941 | 80 | 8 | 1290979.62 | 6.04 | 1.677181 | -1000.076 | 4.129702
4942 | 80 | 8 | 1290980.62 | 7.04 | 1.954951 | -999.9237 | 4.129091
4943 | 80 | 8 | 1290981.62 | 8.04 | 2.23272 | -1000.076 | 4.128176
4944 | 80 | 8 | 1290982.62 | 9.04 | 2.51049 | -1000 | 4.127565
4945 | 80 | 8 | 1290983.58 | 10 | 2.77715 | -1000 | 4.12665 | 1
4946 | 80 | 9 | 1290983.6 | 0.02 | 0.02770403 | -5000 | 3.927672
4947 | 80 | 9 | 1290984.58 | 1 | 1.388785 | -4999.847 | 3.904173 | 1
4948 | 81 | 4 | 1290984.59 | 0.01 | 0 | -5000 | 3.902037
4949 | 81 | 4 | 1291284.59 | 300.01 | 416.667 | -4999.924 | 3.743038
4950 | 81 | 4 | 1291584.59 | 600.01 | 833.3203 | -4999.847 | 3.699702
4951 | 81 | 4 | 1291884.59 | 900.01 | 1249.973 | -4999.847 | 3.65301
4952 | 81 | 4 | 1292184.59 | 1200.01 | 1666.627 | -4999.771 | 3.604180972
4953 | 81 | 4 | 1292484.59 | 1500.01 | 2083.28 | -4999.847 | 3.556573
4954 | 81 | 4 | 1292784.59 | 1800.01 | 2499.933 | -4999.847 | 3.506828
4955 | 81 | 4 | 1293084.59 | 2100.01 | 2916.586 | -4999.924 | 3.448234
4956 | 81 | 4 | 1293384.59 | 2400.01 | 3333.239 | -4999.924 | 3.36492
4957 | 81 | 4 | 1293684.59 | 2700.01 | 3749.892 | -4999.771 | 3.253223
4958 | 81 | 4 | 1293984.59 | 3000.01 | 4166.545 | -4999.924 | 3.12932
4959 | 81 | 4 | 1294182.01 | 3197.43 | 4440.73 | -4999.924 | 2.999924
4960 | 81 | 5 | 1294182.02 | 0.01 | 0 | 0 | 3.287709
4961 | 81 | 5 | 1295982.01 | 1800 | 0 | 0 | 3.512322
4962 | 81 | 6 | 1295982.16 | 0.15 | 0.04028678 | 2073.625 | 3.643549
4963 | 81 | 6 | 1296282.16 | 300.15 | 291.678 | 3499.886 | 3.862058
4964 | 81 | 6 | 1296582.16 | 600.15 | 583.3391 | 3499.962 | 3.942931
4965 | 81 | 6 | 1296882.16 | 900.15 | 875.0002 | 3499.962 | 4.012512
4966 | 81 | 6 | 1297182.16 | 1200.15 | 1166.661 | 3499.962 | 4.060121
4967 | 81 | 6 | 1297482.16 | 1500.15 | 1458.322 | 3499.962 | 4.094606
4968 | 81 | 6 | 1297782.16 | 1800.15 | 1749.984 | 3499.962 | 4.123598
4969 | 81 | 6 | 1298082.16 | 2100.15 | 2041.645 | 3500.038 | 4.150759
4970 | 81 | 6 | 1298382.16 | 2400.15 | 2333.306 | 3499.809 | 4.181888
4971 | 81 | 6 | 1298682.16 | 2700.15 | 2618.985 | 3213.397 | 4.199588
4972 | 81 | 6 | 1298982.16 | 3000.15 | 2866.19 | 2743.038 | 4.199893
4973 | 81 | 6 | 1299282.16 | 3300.15 | 3080.21 | 2415.885 | 4.199893
4974 | 81 | 6 | 1299582.16 | 3600.15 | 3271.523 | 2187.915 | 4.199893
4975 | 81 | 6 | 1299882.16 | 3900.15 | 3445.924 | 1998.398 | 4.199588
4976 | 81 | 6 | 1300182.16 | 4200.15 | 3604.72 | 1812.161 | 4.199893
4977 | 81 | 6 | 1300482.16 | 4500.15 | 3747.897 | 1623.484 | 4.199893
4978 | 81 | 6 | 1300782.16 | 4800.15 | 3875.08 | 1427.71 | 4.199588
4979 | 81 | 6 | 1301082.16 | 5100.15 | 3985.643 | 1225.681 | 4.199893
4980 | 81 | 6 | 1301382.16 | 5400.15 | 4079.59 | 1028.687 | 4.199893
4981 | 81 | 6 | 1301682.16 | 5700.15 | 4157.689 | 844.5869 | 4.199893
4982 | 81 | 6 | 1301982.16 | 6000.15 | 4221.216 | 682.1546 | 4.199588
4983 | 81 | 6 | 1302282.16 | 6300.15 | 4272.087 | 542.3056 | 4.199893
4984 | 81 | 6 | 1302582.16 | 6600.15 | 4312.318 | 426.4897 | 4.199588
4985 | 81 | 6 | 1302882.16 | 6900.15 | 4343.761 | 331.5785 | 4.199588
4986 | 81 | 6 | 1303182.16 | 7200.15 | 4368.24 | 258.8693 | 4.200198
4987 | 81 | 6 | 1303482.16 | 7500.15 | 4387.3 | 201.7243 | 4.199893
4988 | 81 | 6 | 1303782.16 | 7800.15 | 4402.221 | 159.0753 | 4.199893
4989 | 81 | 6 | 1304082.16 | 8100.15 | 4414.031 | 124.8951 | 4.200198
4990 | 81 | 6 | 1304382.16 | 8400.15 | 4423.432 | 100.4807 | 4.199893
4991 | 81 | 6 | 1304682.16 | 8700.15 | 4431.049 | 82.6276 | 4.199588
4992 | 81 | 6 | 1304982.16 | 9000.15 | 4437.249 | 67.0634 | 4.199588
4993 | 81 | 6 | 1305282.16 | 9300.15 | 4442.422 | 56.53468 | 4.199893
4994 | 81 | 6 | 1305439.66 | 9457.65 | 4444.796 | 49.9733 | 4.199588
4995 | 81 | 7 | 1305439.67 | 0.01 | 0 | 0 | 4.197452
4996 | 81 | 7 | 1307239.66 | 1800 | 0 | 0 | 4.188602
4997 | 81 | 8 | 1307239.7 | 0.04 | 0.01054885854 | -1000.687 | 4.14313
4998 | 81 | 8 | 1307240.7 | 1.04 | 0.2883305 | -999.8474 | 4.136416
4999 | 81 | 8 | 1307241.7 | 2.04 | 0.5660995 | -1000.076 | 4.134585
5000 | 81 | 8 | 1307242.7 | 3.04 | 0.8438699 | -1000 | 4.132753
5001 | 81 | 8 | 1307243.7 | 4.04 | 1.12164 | -1000 | 4.131533
5002 | 81 | 8 | 1307244.7 | 5.04 | 1.399411 | -1000.076 | 4.130617
5003 | 81 | 8 | 1307245.7 | 6.04 | 1.67718 | -999.9237 | 4.130007
5004 | 81 | 8 | 1307246.7 | 7.04 | 1.95495 | -1000.076 | 4.129091
5005 | 81 | 8 | 1307247.7 | 8.04 | 2.232722 | -1000 | 4.128176
5006 | 81 | 8 | 1307248.7 | 9.04 | 2.510491 | -999.9237 | 4.127871
5007 | 81 | 8 | 1307249.66 | 10 | 2.777151 | -999.9237 | 4.126955
5008 | 81 | 9 | 1307249.68 | 0.02 | 0.0277044497 | -5000 | 3.927062
5009 | 81 | 9 | 1307250.66 | 1 | 1.388788 | -5000 | 3.904173
5010 | 82 | 4 | 1307250.67 | 0.01 | 0 | -5000 | 3.901732
5011 | 82 | 4 | 1307550.67 | 300.01 | 416.6671 | -4999.847 | 3.742428
5012 | 82 | 4 | 1307850.67 | 600.01 | 833.3204 | -4999.847 | 3.698482
5013 | 82 | 4 | 1308150.67 | 900.01 | 1249.974 | -4999.924 | 3.652094
5014 | 82 | 4 | 1308450.67 | 1200.01 | 1666.627 | -4999.924 | 3.603265
5015 | 82 | 4 | 1308750.67 | 1500.01 | 2083.28 | -4999.847 | 3.555657
5016 | 82 | 4 | 1309050.67 | 1800.01 | 2499.933 | -4999.847 | 3.505913
5017 | 82 | 4 | 1309350.67 | 2100.01 | 2916.586 | -4999.847 | 3.447013
5018 | 82 | 4 | 1309650.67 | 2400.01 | 3333.239 | -4999.847 | 3.363394
5019 | 82 | 4 | 1309950.67 | 2700.01 | 3749.892 | -4999.847 | 3.251698
5020 | 82 | 4 | 1310250.67 | 3000.01 | 4166.545 | -4999.924 | 3.127489
5021 | 82 | 4 | 1310445.46 | 3194.8 | 4437.078 | -4999.847 | 2.999924
5022 | 82 | 5 | 1310445.47 | 0.01 | 0 | 0 | 3.289235
5023 | 82 | 5 | 1312245.46 | 1800 | 0 | 0 | 3.512932
5024 | 82 | 6 | 1312245.61 | 0.15 | 0.04025648 | 2071.87 | 3.64477
5025 | 82 | 6 | 1312545.61 | 300.15 | 291.6778 | 3499.886 | 3.863584
5026 | 82 | 6 | 1312845.61 | 600.15 | 583.3389 | 3499.886 | 3.943847
5027 | 82 | 6 | 1313145.61 | 900.15 | 875 | 3499.886 | 4.013123
5028 | 82 | 6 | 1313445.61 | 1200.15 | 1166.661 | 3499.886 | 4.061036
5029 | 82 | 6 | 1313745.61 | 1500.15 | 1458.322 | 3500.038 | 4.095521
5030 | 82 | 6 | 1314045.61 | 1800.15 | 1749.983 | 3499.809 | 4.124208
5031 | 82 | 6 | 1314345.61 | 2100.15 | 2041.644 | 3499.886 | 4.151675
5032 | 82 | 6 | 1314645.61 | 2400.15 | 2333.306 | 3499.962 | 4.182803
5033 | 82 | 6 | 1314945.61 | 2700.15 | 2618.359 | 3200.809 | 4.199893
5034 | 82 | 6 | 1315245.61 | 3000.15 | 2864.571 | 2731.67 | 4.199893
5035 | 82 | 6 | 1315545.61 | 3300.15 | 3077.902 | 2409.4 | 4.199588
5036 | 82 | 6 | 1315845.61 | 3600.15 | 3268.847 | 2183.261 | 4.199893
5037 | 82 | 6 | 1316145.61 | 3900.15 | 3442.832 | 1993.362 | 4.199893
5038 | 82 | 6 | 1316445.61 | 4200.15 | 3601.308 | 1807.431 | 4.199588
5039 | 82 | 6 | 1316745.61 | 4500.15 | 3744.241 | 1620.813 | 4.199588
5040 | 82 | 6 | 1317045.61 | 4800.15 | 3871.241 | 1425.345 | 4.199588
5041 | 82 | 6 | 1317345.61 | 5100.15 | 3981.616 | 1223.697 | 4.199588
5042 | 82 | 6 | 1317645.61 | 5400.15 | 4075.481 | 1029.297 | 4.200198
5043 | 82 | 6 | 1317945.61 | 5700.15 | 4153.465 | 846.5705 | 4.199588
5044 | 82 | 6 | 1318245.61 | 6000.15 | 4216.989 | 682.536 | 4.199588
5045 | 82 | 6 | 1318545.61 | 6300.15 | 4267.907 | 542.2293 | 4.199893
5046 | 82 | 6 | 1318845.61 | 6600.15 | 4308.151 | 426.8711 | 4.199893
5047 | 82 | 6 | 1319145.61 | 6900.15 | 4339.612 | 332.7993 | 4.199893
5048 | 82 | 6 | 1319445.61 | 7200.15 | 4364.125 | 258.8693 | 4.199893
5049 | 82 | 6 | 1319745.61 | 7500.15 | 4383.223 | 202.4872 | 4.199893
5050 | 82 | 6 | 1320045.61 | 7800.15 | 4398.171 | 158.2361 | 4.199893
5051 | 82 | 6 | 1320345.61 | 8100.15 | 4409.942 | 124.8951 | 4.199893
5052 | 82 | 6 | 1320645.61 | 8400.15 | 4419.354 | 103.7613 | 4.199588
5053 | 82 | 6 | 1320945.61 | 8700.15 | 4426.998 | 83.23796 | 4.199588
5054 | 82 | 6 | 1321245.61 | 9000.15 | 4433.223 | 68.81819 | 4.199893
5055 | 82 | 6 | 1321545.61 | 9300.15 | 4438.346 | 55.39025 | 4.199893
5056 | 82 | 6 | 1321701.29 | 9455.83 | 4440.683 | 49.9733 | 4.199588
5057 | 82 | 7 | 1321701.3 | 0.01 | 0 | 0 | 4.198062
5058 | 82 | 7 | 1323501.29 | 1800 | 0 | 0 | 4.188907
5059 | 82 | 8 | 1323501.33 | 0.04 | 0.01054738 | -1000.229 | 4.142824
5060 | 82 | 8 | 1323502.33 | 1.04 | 0.2883273 | -999.9237 | 4.136721
5061 | 82 | 8 | 1323503.33 | 2.04 | 0.5660983 | -999.7711 | 4.134279
5062 | 82 | 8 | 1323504.33 | 3.04 | 0.8438688 | -1000 | 4.133059
5063 | 82 | 8 | 1323505.33 | 4.04 | 1.12164 | -999.8474 | 4.131228
5064 | 82 | 8 | 1323506.33 | 5.04 | 1.39941 | -1000.076 | 4.130617
5065 | 82 | 8 | 1323507.33 | 6.04 | 1.67718 | -999.8474 | 4.129702
5066 | 82 | 8 | 1323508.33 | 7.04 | 1.95495 | -1000.076 | 4.129091
5067 | 82 | 8 | 1323509.33 | 8.04 | 2.23272 | -999.9237 | 4.128176
5068 | 82 | 8 | 1323510.33 | 9.04 | 2.51049 | -999.8474 | 4.127565
5069 | 82 | 8 | 1323511.29 | 10 | 2.777147 | -1000.076 | 4.126955
5070 | 82 | 9 | 1323511.31 | 0.02 | 0.0277036 | -5000 | 3.925841
5071 | 82 | 9 | 1323512.29 | 1 | 1.388785 | -4999.847 | 3.903258
5072 | 83 | 4 | 1323512.3 | 0.01 | 0 | -5000 | 3.901122
5073 | 83 | 4 | 1323812.3 | 300.01 | 416.6671 | -4999.771 | 3.742428
5074 | 83 | 4 | 1324112.3 | 600.01 | 833.3203 | -4999.924 | 3.697871
5075 | 83 | 4 | 1324412.3 | 900.01 | 1249.973 | -4999.771 | 3.651789
5076 | 83 | 4 | 1324712.3 | 1200.01 | 1666.627 | -4999.847 | 3.602655
5077 | 83 | 4 | 1325012.3 | 1500.01 | 2083.28 | -4999.847 | 3.555352
5078 | 83 | 4 | 1325312.3 | 1800.01 | 2499.933 | -4999.847 | 3.505303
5079 | 83 | 4 | 1325612.3 | 2100.01 | 2916.586 | -4999.847 | 3.445487
5080 | 83 | 4 | 1325912.3 | 2400.01 | 3333.239 | -4999.847 | 3.361868
5081 | 83 | 4 | 1326212.3 | 2700.01 | 3749.892 | -4999.847 | 3.250477
5082 | 83 | 4 | 1326512.3 | 3000.01 | 4166.545 | -4999.924 | 3.125658
5083 | 83 | 4 | 1326705.14 | 3192.85 | 4434.369 | -4999.771 | 2.999924
5084 | 83 | 5 | 1326705.15 | 0.01 | 0 | 0 | 3.289235
5085 | 83 | 5 | 1328505.14 | 1800 | 0 | 0 | 3.512932
5086 | 83 | 6 | 1328505.29 | 0.15 | 0.04023232 | 2069.963 | 3.644465
5087 | 83 | 6 | 1328805.29 | 300.15 | 291.6777 | 3499.809 | 3.8645
5088 | 83 | 6 | 1329105.29 | 600.15 | 583.3388 | 3500.038 | 3.944762
5089 | 83 | 6 | 1329405.29 | 900.15 | 875 | 3499.886 | 4.013733
5090 | 83 | 6 | 1329705.29 | 1200.15 | 1166.661 | 3499.962 | 4.061646
5091 | 83 | 6 | 1330005.29 | 1500.15 | 1458.322 | 3499.886 | 4.095521
5092 | 83 | 6 | 1330305.29 | 1800.15 | 1749.983 | 3500.038 | 4.124819
5093 | 83 | 6 | 1330605.29 | 2100.15 | 2041.644 | 3499.886 | 4.15198
5094 | 83 | 6 | 1330905.29 | 2400.15 | 2333.305 | 3499.962 | 4.183108
5095 | 83 | 6 | 1331205.29 | 2700.15 | 2618.13 | 3195.01 | 4.199893
5096 | 83 | 6 | 1331505.29 | 3000.15 | 2863.778 | 2723.583 | 4.199893
5097 | 83 | 6 | 1331805.29 | 3300.15 | 3076.589 | 2405.356 | 4.199893
5098 | 83 | 6 | 1332105.29 | 3600.15 | 3267.283 | 2180.667 | 4.199893
5099 | 83 | 6 | 1332405.29 | 3900.15 | 3441.07 | 1992.218 | 4.199893
5100 | 83 | 6 | 1332705.29 | 4200.15 | 3599.344 | 1805.905 | 4.199588
5101 | 83 | 6 | 1333005.29 | 4500.15 | 3742.034 | 1615.091 | 4.199893
5102 | 83 | 6 | 1333305.29 | 4800.15 | 3868.607 | 1422.217 | 4.199588
5103 | 83 | 6 | 1333605.29 | 5100.15 | 3978.808 | 1224.689 | 4.199588
5104 | 83 | 6 | 1333905.29 | 5400.15 | 4072.544 | 1027.543 | 4.199588
5105 | 83 | 6 | 1334205.29 | 5700.15 | 4150.409 | 845.3498 | 4.199893
5106 | 83 | 6 | 1334505.29 | 6000.15 | 4213.907 | 682.3835 | 4.199893
5107 | 83 | 6 | 1334805.29 | 6300.15 | 4264.793 | 541.2375 | 4.199893
5108 | 83 | 6 | 1335105.29 | 6600.15 | 4304.948 | 427.2526 | 4.199588
5109 | 83 | 6 | 1335405.29 | 6900.15 | 4336.397 | 333.1807 | 4.200198
5110 | 83 | 6 | 1335705.29 | 7200.15 | 4360.973 | 259.7848 | 4.199893
5111 | 83 | 6 | 1336005.29 | 7500.15 | 4380.111 | 203.6316 | 4.199893
5112 | 83 | 6 | 1336305.29 | 7800.15 | 4395.129 | 159.1516 | 4.199893
5113 | 83 | 6 | 1336605.29 | 8100.15 | 4407.022 | 126.7262 | 4.200198
5114 | 83 | 6 | 1336905.29 | 8400.15 | 4416.482 | 99.794 | 4.199588
5115 | 83 | 6 | 1337205.29 | 8700.15 | 4424.127 | 83.31426 | 4.199588
5116 | 83 | 6 | 1337505.29 | 9000.15 | 4430.424 | 67.75006 | 4.199893
5117 | 83 | 6 | 1337805.29 | 9300.15 | 4435.606 | 56.30579 | 4.199588
5118 | 83 | 6 | 1337974.51 | 9469.37 | 4438.132 | 49.897 | 4.199893
5119 | 83 | 7 | 1337974.52 | 0.01 | 0 | 0 | 4.197452
5120 | 83 | 7 | 1339774.51 | 1800 | 0 | 0 | 4.188907
5121 | 83 | 8 | 1339774.55 | 0.04 | 0.0105478 | -1000.687 | 4.142519
5122 | 83 | 8 | 1339775.55 | 1.04 | 0.2883294 | -1000.076 | 4.137026
5123 | 83 | 8 | 1339776.55 | 2.04 | 0.5661002 | -999.8474 | 4.134585
5124 | 83 | 8 | 1339777.55 | 3.04 | 0.8438688 | -1000 | 4.132753
5125 | 83 | 8 | 1339778.55 | 4.04 | 1.121638 | -1000 | 4.131533
5126 | 83 | 8 | 1339779.55 | 5.04 | 1.399408 | -1000.076 | 4.130617
5127 | 83 | 8 | 1339780.55 | 6.04 | 1.677179 | -999.9237 | 4.129702
5128 | 83 | 8 | 1339781.55 | 7.04 | 1.954948 | -999.9237 | 4.128786
5129 | 83 | 8 | 1339782.55 | 8.04 | 2.232718 | -999.8474 | 4.128481
5130 | 83 | 8 | 1339783.55 | 9.04 | 2.510488 | -1000 | 4.12726
5131 | 83 | 8 | 1339784.51 | 10 | 2.777147 | -1000.076 | 4.12665
5132 | 83 | 9 | 1339784.53 | 0.02 | 0.02770318 | -5000 | 3.926452
5133 | 83 | 9 | 1339785.51 | 1 | 1.388784 | -4999.847 | 3.903258
5134 | 84 | 4 | 1339785.52 | 0.01 | 0 | -5000 | 3.901122
5135 | 84 | 4 | 1340085.52 | 300.01 | 416.6672 | -4999.695 | 3.742123
5136 | 84 | 4 | 1340385.52 | 600.01 | 833.3204 | -4999.619 | 3.697261
5137 | 84 | 4 | 1340685.52 | 900.01 | 1249.974 | -4999.771 | 3.651484
5138 | 84 | 4 | 1340985.52 | 1200.01 | 1666.627 | -4999.924 | 3.60235
5139 | 84 | 4 | 1341285.52 | 1500.01 | 2083.28 | -4999.924 | 3.554437
5140 | 84 | 4 | 1341585.52 | 1800.01 | 2499.933 | -4999.924 | 3.504692
5141 | 84 | 4 | 1341885.52 | 2100.01 | 2916.586 | -4999.771 | 3.444572
5142 | 84 | 4 | 1342185.52 | 2400.01 | 3333.239 | -4999.695 | 3.360952
5143 | 84 | 4 | 1342485.52 | 2700.01 | 3749.892 | -4999.771 | 3.249256
5144 | 84 | 4 | 1342785.52 | 3000.01 | 4166.544 | -4999.771 | 3.124132
5145 | 84 | 4 | 1342975.82 | 3190.31 | 4430.84 | -4999.771 | 2.999924
5146 | 84 | 5 | 1342975.83 | 0.01 | 0 | 0 | 3.289845
5147 | 84 | 5 | 1344775.82 | 1800 | 0 | 0 | 3.513848
5148 | 84 | 6 | 1344775.97 | 0.15 | 0.04022003 | 2069.505 | 3.64538
5149 | 84 | 6 | 1345075.97 | 300.15 | 291.6777 | 3500.038 | 3.86511
5150 | 84 | 6 | 1345375.97 | 600.15 | 583.3388 | 3499.962 | 3.945983
5151 | 84 | 6 | 1345675.97 | 900.15 | 874.9999 | 3500.038 | 4.015869
5152 | 84 | 6 | 1345975.97 | 1200.15 | 1166.661 | 3499.886 | 4.062867
5153 | 84 | 6 | 1346275.97 | 1500.15 | 1458.322 | 3499.886 | 4.096742
5154 | 84 | 6 | 1346575.97 | 1800.15 | 1749.983 | 3499.886 | 4.125429
5155 | 84 | 6 | 1346875.97 | 2100.15 | 2041.644 | 3499.962 | 4.153201
5156 | 84 | 6 | 1347175.97 | 2400.15 | 2333.305 | 3499.962 | 4.184634
5157 | 84 | 6 | 1347475.97 | 2700.15 | 2617.432 | 3183.032 | 4.199893
5158 | 84 | 6 | 1347775.97 | 3000.15 | 2862.314 | 2717.861 | 4.199893
5159 | 84 | 6 | 1348075.97 | 3300.15 | 3074.617 | 2398.184 | 4.199893
5160 | 84 | 6 | 1348375.97 | 3600.15 | 3264.713 | 2174.792 | 4.199893
5161 | 84 | 6 | 1348675.97 | 3900.15 | 3438.088 | 1986.725 | 4.199588
5162 | 84 | 6 | 1348975.97 | 4200.15 | 3596.043 | 1803.159 | 4.199893
5163 | 84 | 6 | 1349275.97 | 4500.15 | 3738.381 | 1612.192 | 4.199893
5164 | 84 | 6 | 1349575.97 | 4800.15 | 3864.67 | 1417.182 | 4.199893
5165 | 84 | 6 | 1349875.97 | 5100.15 | 3974.519 | 1220.035 | 4.200198
5166 | 84 | 6 | 1350175.97 | 5400.15 | 4068.064 | 1025.559 | 4.199893
5167 | 84 | 6 | 1350475.97 | 5700.15 | 4145.975 | 846.0365 | 4.199588
5168 | 84 | 6 | 1350775.97 | 6000.15 | 4209.487 | 681.6968 | 4.199893
5169 | 84 | 6 | 1351075.97 | 6300.15 | 4260.315 | 540.7034 | 4.199283
5170 | 84 | 6 | 1351375.97 | 6600.15 | 4300.462 | 426.7948 | 4.199893
5171 | 84 | 6 | 1351675.97 | 6900.15 | 4332.007 | 335.4696 | 4.199588
5172 | 84 | 6 | 1351975.97 | 7200.15 | 4356.698 | 259.0219 | 4.199893
5173 | 84 | 6 | 1352275.97 | 7500.15 | 4375.943 | 203.4028 | 4.199588
5174 | 84 | 6 | 1352575.97 | 7800.15 | 4391.005 | 160.8301 | 4.199588
5175 | 84 | 6 | 1352875.97 | 8100.15 | 4402.919 | 128.5573 | 4.199893
5176 | 84 | 6 | 1353175.97 | 8400.15 | 4412.444 | 101.9303 | 4.199588
5177 | 84 | 6 | 1353475.97 | 8700.15 | 4420.119 | 82.16983 | 4.199893
5178 | 84 | 6 | 1353775.97 | 9000.15 | 4426.374 | 69.27596 | 4.199893
5179 | 84 | 6 | 1354075.97 | 9300.15 | 4431.592 | 57.6791 | 4.199588
5180 | 84 | 6 | 1354259.64 | 9483.82 | 4434.376 | 49.9733 | 4.199893
5181 | 84 | 7 | 1354259.65 | 0.01 | 0 | 0 | 4.197452
5182 | 84 | 7 | 1356059.64 | 1800 | 0 | 0 | 4.188907
5183 | 84 | 8 | 1356059.68 | 0.04 | 0.01054864661 | -1001.068 | 4.14313
5184 | 84 | 8 | 1356060.68 | 1.04 | 0.28833 | -999.9237 | 4.136416
5185 | 84 | 8 | 1356061.68 | 2.04 | 0.5660991 | -1000 | 4.133974
5186 | 84 | 8 | 1356062.68 | 3.04 | 0.8438684 | -1000 | 4.132753
5187 | 84 | 8 | 1356063.68 | 4.04 | 1.121638 | -1000 | 4.131228
5188 | 84 | 8 | 1356064.68 | 5.04 | 1.399407 | -999.9237 | 4.130617
5189 | 84 | 8 | 1356065.68 | 6.04 | 1.677177 | -1000 | 4.129702
5190 | 84 | 8 | 1356066.68 | 7.04 | 1.954946 | -999.9237 | 4.128786
5191 | 84 | 8 | 1356067.68 | 8.04 | 2.232716 | -999.9237 | 4.128176
5192 | 84 | 8 | 1356068.68 | 9.04 | 2.510486 | -999.9237 | 4.12726
5193 | 84 | 8 | 1356069.64 | 10 | 2.777145 | -999.9237 | 4.126345
5194 | 84 | 9 | 1356069.66 | 0.02 | 0.02770403 | -5000 | 3.925841
5195 | 84 | 9 | 1356070.64 | 1 | 1.388783 | -4999.847 | 3.902647
5196 | 85 | 4 | 1356070.65 | 0.01 | 0 | -5000 | 3.900206
5197 | 85 | 4 | 1356370.65 | 300.01 | 416.6671 | -4999.924 | 3.741512
5198 | 85 | 4 | 1356670.65 | 600.01 | 833.3203 | -4999.924 | 3.69604
5199 | 85 | 4 | 1356970.65 | 900.01 | 1249.973 | -4999.847 | 3.650263
5200 | 85 | 4 | 1357270.65 | 1200.01 | 1666.627 | -4999.847 | 3.601434
5201 | 85 | 4 | 1357570.65 | 1500.01 | 2083.28 | -4999.771 | 3.553826
5202 | 85 | 4 | 1357870.65 | 1800.01 | 2499.933 | -4999.847 | 3.503777
5203 | 85 | 4 | 1358170.65 | 2100.01 | 2916.586 | -4999.847 | 3.443656
5204 | 85 | 4 | 1358470.65 | 2400.01 | 3333.239 | -4999.847 | 3.359731
5205 | 85 | 4 | 1358770.65 | 2700.01 | 3749.891 | -4999.847 | 3.248341
5206 | 85 | 4 | 1359070.65 | 3000.01 | 4166.543 | -4999.847 | 3.123217
5207 | 85 | 4 | 1359258.13 | 3187.49 | 4426.922 | -5000 | 2.999924
5208 | 85 | 5 | 1359258.14 | 0.01 | 0 | 0 | 3.28954
5209 | 85 | 5 | 1361058.13 | 1800 | 0 | 0 | 3.513848
5210 | 85 | 6 | 1361058.28 | 0.15 | 0.04019163 | 2067.75 | 3.645686
5211 | 85 | 6 | 1361358.28 | 300.15 | 291.6776 | 3500.038 | 3.866636
5212 | 85 | 6 | 1361658.28 | 600.15 | 583.3387 | 3499.962 | 3.946899
5213 | 85 | 6 | 1361958.28 | 900.15 | 874.9998 | 3499.886 | 4.016175
5214 | 85 | 6 | 1362258.28 | 1200.15 | 1166.661 | 3500.038 | 4.063478
5215 | 85 | 6 | 1362558.28 | 1500.15 | 1458.322 | 3499.809 | 4.097658
5216 | 85 | 6 | 1362858.28 | 1800.15 | 1749.983 | 3499.962 | 4.126345
5217 | 85 | 6 | 1363158.28 | 2100.15 | 2041.644 | 3499.962 | 4.154116
5218 | 85 | 6 | 1363458.28 | 2400.15 | 2333.305 | 3499.886 | 4.185245
5219 | 85 | 6 | 1363758.28 | 2700.15 | 2616.713 | 3168.536 | 4.199588
5220 | 85 | 6 | 1364058.28 | 3000.15 | 2860.625 | 2707.942 | 4.199893
5221 | 85 | 6 | 1364358.28 | 3300.15 | 3072.231 | 2392.538 | 4.199893
5222 | 85 | 6 | 1364658.28 | 3600.15 | 3261.942 | 2169.68 | 4.199893
5223 | 85 | 6 | 1364958.28 | 3900.15 | 3434.969 | 1983.444 | 4.199588
5224 | 85 | 6 | 1365258.28 | 4200.15 | 3592.574 | 1799.802 | 4.199588
5225 | 85 | 6 | 1365558.28 | 4500.15 | 3734.656 | 1610.666 | 4.199588
5226 | 85 | 6 | 1365858.28 | 4800.15 | 3860.648 | 1412.451 | 4.199588
5227 | 85 | 6 | 1366158.28 | 5100.15 | 3970.104 | 1214.542 | 4.199893
5228 | 85 | 6 | 1366458.28 | 5400.15 | 4063.328 | 1023.651 | 4.199893
5229 | 85 | 6 | 1366758.28 | 5700.15 | 4141.072 | 843.9765 | 4.199588
5230 | 85 | 6 | 1367058.28 | 6000.15 | 4204.571 | 681.3916 | 4.199893
5231 | 85 | 6 | 1367358.28 | 6300.15 | 4255.495 | 542.8397 | 4.199893
5232 | 85 | 6 | 1367658.28 | 6600.15 | 4295.768 | 427.6341 | 4.199893
5233 | 85 | 6 | 1367958.28 | 6900.15 | 4327.386 | 334.9355 | 4.199893
5234 | 85 | 6 | 1368258.28 | 7200.15 | 4352.152 | 262.9129 | 4.199893
5235 | 85 | 6 | 1368558.28 | 7500.15 | 4371.567 | 206.5309 | 4.199893
5236 | 85 | 6 | 1368858.28 | 7800.15 | 4386.806 | 161.2879 | 4.199893
5237 | 85 | 6 | 1369158.28 | 8100.15 | 4398.85 | 128.0995 | 4.199588
5238 | 85 | 6 | 1369458.28 | 8400.15 | 4408.43 | 104.2191 | 4.199588
5239 | 85 | 6 | 1369758.28 | 8700.15 | 4416.187 | 83.08537 | 4.199588
5240 | 85 | 6 | 1370058.28 | 9000.15 | 4422.58 | 69.27596 | 4.199588
5241 | 85 | 6 | 1370358.28 | 9300.15 | 4427.878 | 58.74723 | 4.199893
5242 | 85 | 6 | 1370588.24 | 9530.11 | 4431.356 | 49.897 | 4.199893
5243 | 85 | 7 | 1370588.25 | 0.01 | 0 | 0 | 4.198062
5244 | 85 | 7 | 1372388.24 | 1800 | 0 | 0 | 4.189212
5245 | 85 | 8 | 1372388.28 | 0.04 | 0.01054801 | -1000.61 | 4.14313
5246 | 85 | 8 | 1372389.28 | 1.04 | 0.2883285 | -1000.076 | 4.137331
5247 | 85 | 8 | 1372390.28 | 2.04 | 0.5660993 | -999.8474 | 4.135195
5248 | 85 | 8 | 1372391.28 | 3.04 | 0.8438695 | -999.8474 | 4.133669
5249 | 85 | 8 | 1372392.28 | 4.04 | 1.121639 | -999.9237 | 4.132448
5250 | 85 | 8 | 1372393.28 | 5.04 | 1.39941 | -1000 | 4.131533
5251 | 85 | 8 | 1372394.28 | 6.04 | 1.67718 | -1000 | 4.130617
5252 | 85 | 8 | 1372395.28 | 7.04 | 1.95495 | -1000 | 4.129702
5253 | 85 | 8 | 1372396.28 | 8.04 | 2.23272 | -999.9237 | 4.128786
5254 | 85 | 8 | 1372397.28 | 9.04 | 2.510489 | -1000.076 | 4.128176
5255 | 85 | 8 | 1372398.24 | 10 | 2.777148 | -1000 | 4.127565
5256 | 85 | 9 | 1372398.26 | 0.02 | 0.02770233 | -5000 | 3.929198
5257 | 85 | 9 | 1372399.24 | 1 | 1.38878 | -4999.847 | 3.90692
5258 | 86 | 4 | 1372399.25 | 0.01 | 0 | -5000 | 3.904784
5259 | 86 | 4 | 1372699.25 | 300.01 | 416.6672 | -4999.847 | 3.745785
5260 | 86 | 4 | 1372999.25 | 600.01 | 833.3204 | -4999.847 | 3.700313
5261 | 86 | 4 | 1373299.25 | 900.01 | 1249.974 | -4999.924 | 3.652705
5262 | 86 | 4 | 1373599.25 | 1200.01 | 1666.627 | -4999.847 | 3.601129
5263 | 86 | 4 | 1373899.25 | 1500.01 | 2083.28 | -4999.924 | 3.5523
5264 | 86 | 4 | 1374199.25 | 1800.01 | 2499.933 | -4999.771 | 3.502861
5265 | 86 | 4 | 1374499.25 | 2100.01 | 2916.586 | -4999.695 | 3.442741
5266 | 86 | 4 | 1374799.25 | 2400.01 | 3333.239 | -4999.847 | 3.358206
5267 | 86 | 4 | 1375099.25 | 2700.01 | 3749.891 | -4999.847 | 3.245899
5268 | 86 | 4 | 1375399.25 | 3000.01 | 4166.542 | -4999.847 | 3.120165
5269 | 86 | 4 | 1375582.94 | 3183.7 | 4421.658 | -4999.771 | 2.999924
5270 | 86 | 5 | 1375582.95 | 0.01 | 0 | 0 | 3.291066
5271 | 86 | 5 | 1377382.94 | 1800 | 0 | 0 | 3.514458
5272 | 86 | 6 | 1377383.09 | 0.15 | 0.04013059 | 2064.622 | 3.646601
5273 | 86 | 6 | 1377683.09 | 300.15 | 291.6774 | 3499.962 | 3.869078
5274 | 86 | 6 | 1377983.09 | 600.15 | 583.3385 | 3499.809 | 3.94934
5275 | 86 | 6 | 1378283.09 | 900.15 | 874.9996 | 3499.886 | 4.018311
5276 | 86 | 6 | 1378583.09 | 1200.15 | 1166.661 | 3499.962 | 4.064698
5277 | 86 | 6 | 1378883.09 | 1500.15 | 1458.322 | 3499.886 | 4.098878
5278 | 86 | 6 | 1379183.09 | 1800.15 | 1749.983 | 3499.962 | 4.128176
5279 | 86 | 6 | 1379483.09 | 2100.15 | 2041.644 | 3499.962 | 4.155337
5280 | 86 | 6 | 1379783.09 | 2400.15 | 2333.305 | 3499.962 | 4.185855
5281 | 86 | 6 | 1380083.09 | 2700.15 | 2615.783 | 3147.936 | 4.199588
5282 | 86 | 6 | 1380383.09 | 3000.15 | 2858.26 | 2696.269 | 4.199893
5283 | 86 | 6 | 1380683.09 | 3300.15 | 3069.099 | 2384.146 | 4.199893
5284 | 86 | 6 | 1380983.09 | 3600.15 | 3258.021 | 2159.609 | 4.199588
5285 | 86 | 6 | 1381283.09 | 3900.15 | 3430.238 | 1975.586 | 4.199893
5286 | 86 | 6 | 1381583.09 | 4200.15 | 3587.506 | 1796.445 | 4.199893
5287 | 86 | 6 | 1381883.09 | 4500.15 | 3729.457 | 1607.919 | 4.200198
5288 | 86 | 6 | 1382183.09 | 4800.15 | 3855.104 | 1408.408 | 4.199588
5289 | 86 | 6 | 1382483.09 | 5100.15 | 3964.378 | 1214.923 | 4.199893
5290 | 86 | 6 | 1382783.09 | 5400.15 | 4057.525 | 1023.423 | 4.199893
5291 | 86 | 6 | 1383083.09 | 5700.15 | 4135.132 | 843.1373 | 4.199893
5292 | 86 | 6 | 1383383.09 | 6000.15 | 4198.512 | 681.6968 | 4.199588
5293 | 86 | 6 | 1383683.09 | 6300.15 | 4249.336 | 540.9323 | 4.199893
5294 | 86 | 6 | 1383983.09 | 6600.15 | 4289.533 | 427.863 | 4.199893
5295 | 86 | 6 | 1384283.09 | 6900.15 | 4321.188 | 335.2407 | 4.199893
5296 | 86 | 6 | 1384583.09 | 7200.15 | 4345.945 | 262.4552 | 4.200198
5297 | 86 | 6 | 1384883.09 | 7500.15 | 4365.357 | 205.0813 | 4.199893
5298 | 86 | 6 | 1385183.09 | 7800.15 | 4380.604 | 160.296 | 4.199893
5299 | 86 | 6 | 1385483.09 | 8100.15 | 4392.605 | 128.0232 | 4.199588
5300 | 86 | 6 | 1385783.09 | 8400.15 | 4402.214 | 104.2191 | 4.199588
5301 | 86 | 6 | 1386083.09 | 8700.15 | 4410.004 | 84.00092 | 4.199893
5302 | 86 | 6 | 1386383.09 | 9000.15 | 4416.363 | 68.28412 | 4.199893
5303 | 86 | 6 | 1386683.09 | 9300.15 | 4421.614 | 58.74723 | 4.199893
5304 | 86 | 6 | 1386876.07 | 9493.13 | 4424.559 | 49.9733 | 4.199588
5305 | 86 | 7 | 1386876.08 | 0.01 | 0 | 0 | 4.197147
5306 | 86 | 7 | 1388676.07 | 1800 | 0 | 0 | 4.188907
5307 | 86 | 8 | 1388676.11 | 0.04 | 0.01054716 | -1000.916 | 4.141909
5308 | 86 | 8 | 1388677.11 | 1.04 | 0.2883288 | -1000 | 4.13611
5309 | 86 | 8 | 1388678.11 | 2.04 | 0.5660976 | -1000 | 4.134279
5310 | 86 | 8 | 1388679.11 | 3.04 | 0.8438667 | -1000 | 4.132143
5311 | 86 | 8 | 1388680.11 | 4.04 | 1.121636 | -1000 | 4.130922
5312 | 86 | 8 | 1388681.11 | 5.04 | 1.399406 | -1000.076 | 4.130007
5313 | 86 | 8 | 1388682.11 | 6.04 | 1.677176 | -1000.076 | 4.129091
5314 | 86 | 8 | 1388683.11 | 7.04 | 1.954946 | -999.8474 | 4.128176
5315 | 86 | 8 | 1388684.11 | 8.04 | 2.232717 | -999.9237 | 4.127565
5316 | 86 | 8 | 1388685.11 | 9.04 | 2.510485 | -999.9237 | 4.12665
5317 | 86 | 8 | 1388686.07 | 10 | 2.777145 | -999.9237 | 4.125734
5318 | 86 | 9 | 1388686.09 | 0.02 | 0.02770106 | -5000 | 3.92462
5319 | 86 | 9 | 1388687.07 | 1 | 1.388782 | -4999.847 | 3.901122
5320 | 87 | 4 | 1388687.08 | 0.01 | 0 | -5000 | 3.899596
5321 | 87 | 4 | 1388987.08 | 300.01 | 416.6669 | -4999.847 | 3.739376
5322 | 87 | 4 | 1389287.08 | 600.01 | 833.3199 | -4999.771 | 3.695125
5323 | 87 | 4 | 1389587.08 | 900.01 | 1249.973 | -4999.847 | 3.648737
5324 | 87 | 4 | 1389887.08 | 1200.01 | 1666.626 | -4999.695 | 3.599908
5325 | 87 | 4 | 1390187.08 | 1500.01 | 2083.279 | -4999.924 | 3.551995
5326 | 87 | 4 | 1390487.08 | 1800.01 | 2499.932 | -4999.695 | 3.501335
5327 | 87 | 4 | 1390787.08 | 2100.01 | 2916.585 | -4999.771 | 3.44152
5328 | 87 | 4 | 1391087.08 | 2400.01 | 3333.238 | -4999.924 | 3.357595
5329 | 87 | 4 | 1391387.08 | 2700.01 | 3749.89 | -4999.924 | 3.244678
5330 | 87 | 4 | 1391687.08 | 3000.01 | 4166.542 | -4999.771 | 3.118944
5331 | 87 | 4 | 1391869.95 | 3182.88 | 4420.519 | -4999.771 | 2.999924
5332 | 87 | 5 | 1391869.96 | 0.01 | 0 | 0 | 3.290455
5333 | 87 | 5 | 1393669.95 | 1800 | 0 | 0 | 3.514153
5334 | 87 | 6 | 1393670.1 | 0.15 | 0.04014839 | 2065.461 | 3.646601
5335 | 87 | 6 | 1393970.1 | 300.15 | 291.6774 | 3499.809 | 3.869383
5336 | 87 | 6 | 1394270.1 | 600.15 | 583.3385 | 3499.962 | 3.94995
5337 | 87 | 6 | 1394570.1 | 900.15 | 874.9996 | 3499.962 | 4.018311
5338 | 87 | 6 | 1394870.1 | 1200.15 | 1166.661 | 3499.962 | 4.065309
5339 | 87 | 6 | 1395170.1 | 1500.15 | 1458.322 | 3499.962 | 4.099184
5340 | 87 | 6 | 1395470.1 | 1800.15 | 1749.983 | 3499.886 | 4.128481
5341 | 87 | 6 | 1395770.1 | 2100.15 | 2041.644 | 3499.962 | 4.155947
5342 | 87 | 6 | 1396070.1 | 2400.15 | 2333.305 | 3499.886 | 4.18677
5343 | 87 | 6 | 1396370.1 | 2700.15 | 2615.474 | 3146.944 | 4.199893
5344 | 87 | 6 | 1396670.1 | 3000.15 | 2857.548 | 2687.343 | 4.200198
5345 | 87 | 6 | 1396970.1 | 3300.15 | 3067.818 | 2379.873 | 4.199893
5346 | 87 | 6 | 1397270.1 | 3600.15 | 3256.604 | 2158.77 | 4.200198
5347 | 87 | 6 | 1397570.1 | 3900.15 | 3428.655 | 1972.534 | 4.199893
5348 | 87 | 6 | 1397870.1 | 4200.15 | 3585.575 | 1791.638 | 4.199893
5349 | 87 | 6 | 1398170.1 | 4500.15 | 3727.27 | 1606.317 | 4.199588
5350 | 87 | 6 | 1398470.1 | 4800.15 | 3852.987 | 1410.086 | 4.199893
5351 | 87 | 6 | 1398770.1 | 5100.15 | 3962.35 | 1214.466 | 4.199893
5352 | 87 | 6 | 1399070.1 | 5400.15 | 4055.523 | 1022.278 | 4.199893
5353 | 87 | 6 | 1399370.1 | 5700.15 | 4133.313 | 846.6468 | 4.199588
5354 | 87 | 6 | 1399670.1 | 6000.15 | 4196.956 | 685.893 | 4.199893
5355 | 87 | 6 | 1399970.1 | 6300.15 | 4248.049 | 546.1204 | 4.199893
5356 | 87 | 6 | 1400270.1 | 6600.15 | 4288.518 | 429.9229 | 4.199588
5357 | 87 | 6 | 1400570.1 | 6900.15 | 4320.309 | 337.0718 | 4.199893
5358 | 87 | 6 | 1400870.1 | 7200.15 | 4345.182 | 262.8367 | 4.199588
5359 | 87 | 6 | 1401170.1 | 7500.15 | 4364.672 | 206.2257 | 4.199893
5360 | 87 | 6 | 1401470.1 | 7800.15 | 4379.97 | 161.8982 | 4.199893
5361 | 87 | 6 | 1401770.1 | 8100.15 | 4392.068 | 128.3284 | 4.199588
5362 | 87 | 6 | 1402070.1 | 8400.15 | 4401.748 | 104.2954 | 4.199893
5363 | 87 | 6 | 1402370.1 | 8700.15 | 4409.544 | 84.53498 | 4.199893
5364 | 87 | 6 | 1402670.1 | 9000.15 | 4415.906 | 70.34409 | 4.199588
5365 | 87 | 6 | 1402970.1 | 9300.15 | 4421.209 | 58.59464 | 4.199893
5366 | 87 | 6 | 1403189.68 | 9519.73 | 4424.534 | 49.9733 | 4.199893
5367 | 87 | 7 | 1403189.69 | 0.01 | 0 | 0 | 4.197757
5368 | 87 | 7 | 1404989.68 | 1800 | 0 | 0 | 4.188602
5369 | 87 | 8 | 1404989.72 | 0.04 | 0.01054589 | -1000.381 | 4.142519
5370 | 87 | 8 | 1404990.72 | 1.04 | 0.2883279 | -999.8474 | 4.13611
5371 | 87 | 8 | 1404991.72 | 2.04 | 0.5660976 | -1000 | 4.134279
5372 | 87 | 8 | 1404992.72 | 3.04 | 0.843868 | -999.8474 | 4.132143
5373 | 87 | 8 | 1404993.72 | 4.04 | 1.121638 | -1000.076 | 4.131228
5374 | 87 | 8 | 1404994.72 | 5.04 | 1.399409 | -999.9237 | 4.130007
5375 | 87 | 8 | 1404995.72 | 6.04 | 1.677179 | -1000 | 4.129091
5376 | 87 | 8 | 1404996.72 | 7.04 | 1.954948 | -999.9237 | 4.128481
5377 | 87 | 8 | 1404997.72 | 8.04 | 2.232717 | -1000 | 4.126955
5378 | 87 | 8 | 1404998.72 | 9.04 | 2.510487 | -1000 | 4.126345
5379 | 87 | 8 | 1404999.68 | 10 | 2.777147 | -1000.076 | 4.12604
5380 | 87 | 9 | 1404999.7 | 0.02 | 0.02770190653 | -5000 | 3.92462
5381 | 87 | 9 | 1405000.68 | 1 | 1.388782 | -4999.924 | 3.900816
5382 | 88 | 4 | 1405000.69 | 0.01 | 0 | -5000 | 3.898375
5383 | 88 | 4 | 1405300.69 | 300.01 | 416.667 | -4999.847 | 3.738766
5384 | 88 | 4 | 1405600.69 | 600.01 | 833.32 | -4999.847 | 3.694514
5385 | 88 | 4 | 1405900.69 | 900.01 | 1249.973 | -4999.847 | 3.648127
5386 | 88 | 4 | 1406200.69 | 1200.01 | 1666.626 | -4999.771 | 3.599298
5387 | 88 | 4 | 1406500.69 | 1500.01 | 2083.279 | -4999.847 | 3.55108
5388 | 88 | 4 | 1406800.69 | 1800.01 | 2499.932 | -4999.847 | 3.501335
5389 | 88 | 4 | 1407100.69 | 2100.01 | 2916.585 | -4999.771 | 3.440604
5390 | 88 | 4 | 1407400.69 | 2400.01 | 3333.238 | -4999.771 | 3.356374
5391 | 88 | 4 | 1407700.69 | 2700.01 | 3749.89 | -4999.847 | 3.243763
5392 | 88 | 4 | 1408000.69 | 3000.01 | 4166.542 | -4999.695 | 3.117418
5394 | 88 | 5 | 1408179.83 | 0.01 | 0 | 0 | 3.291981
5395 | 88 | 5 | 1409979.82 | 1800 | 0 | 0 | 3.514763
5396 | 88 | 6 | 1409979.97 | 0.15 | 0.04008799 | 2062.715 | 3.647211
5397 | 88 | 6 | 1410279.97 | 300.15 | 291.6772 | 3499.886 | 3.870603
5398 | 88 | 6 | 1410579.97 | 600.15 | 583.3383 | 3499.962 | 3.951171
5399 | 88 | 6 | 1410879.97 | 900.15 | 874.9994 | 3499.962 | 4.019226
5400 | 88 | 6 | 1411179.97 | 1200.15 | 1166.66 | 3499.886 | 4.066224
5401 | 88 | 6 | 1411479.97 | 1500.15 | 1458.322 | 3499.886 | 4.100404
5402 | 88 | 6 | 1411779.97 | 1800.15 | 1749.983 | 3499.809 | 4.129091
5403 | 88 | 6 | 1412079.97 | 2100.15 | 2041.644 | 3499.809 | 4.156863
5404 | 88 | 6 | 1412379.97 | 2400.15 | 2333.305 | 3500.038 | 4.187991
5405 | 88 | 6 | 1412679.97 | 2700.15 | 2614.53 | 3131.991 | 4.199588
5406 | 88 | 6 | 1412979.97 | 3000.15 | 2855.572 | 2679.026 | 4.199893
5407 | 88 | 6 | 1413279.97 | 3300.15 | 3065.051 | 2370.413 | 4.199893
5408 | 88 | 6 | 1413579.97 | 3600.15 | 3253.27 | 2156.481 | 4.199893
5409 | 88 | 6 | 1413879.97 | 3900.15 | 3425.026 | 1970.016 | 4.199588
5410 | 88 | 6 | 1414179.97 | 4200.15 | 3581.648 | 1788.586 | 4.199588
5411 | 88 | 6 | 1414479.97 | 4500.15 | 3723.012 | 1601.434 | 4.199588
5412 | 88 | 6 | 1414779.97 | 4800.15 | 3848.535 | 1410.01 | 4.200198
5413 | 88 | 6 | 1415079.97 | 5100.15 | 3957.809 | 1213.169 | 4.199893
5414 | 88 | 6 | 1415379.97 | 5400.15 | 4050.797 | 1019.913 | 4.199893
5415 | 88 | 6 | 1415679.97 | 5700.15 | 4128.228 | 841.0773 | 4.199588
5416 | 88 | 6 | 1415979.97 | 6000.15 | 4191.649 | 681.4679 | 4.199588
5417 | 88 | 6 | 1416279.97 | 6300.15 | 4242.555 | 543.2975 | 4.199588
5418 | 88 | 6 | 1416579.97 | 6600.15 | 4282.892 | 427.863 | 4.199588
5419 | 88 | 6 | 1416879.97 | 6900.15 | 4314.617 | 336.8429 | 4.199893
5420 | 88 | 6 | 1417179.97 | 7200.15 | 4339.438 | 263.0655 | 4.199893
5421 | 88 | 6 | 1417479.97 | 7500.15 | 4358.831 | 205.2338 | 4.200198
5422 | 88 | 6 | 1417779.97 | 7800.15 | 4374.127 | 163.8819 | 4.199893
5423 | 88 | 6 | 1418079.97 | 8100.15 | 4386.295 | 129.0913 | 4.199893
5424 | 88 | 6 | 1418379.97 | 8400.15 | 4396.032 | 104.1428 | 4.199588
5425 | 88 | 6 | 1418679.97 | 8700.15 | 4403.888 | 83.84833 | 4.199588
5426 | 88 | 6 | 1418979.97 | 9000.15 | 4410.305 | 71.18334 | 4.199893
5427 | 88 | 6 | 1419279.97 | 9300.15 | 4415.613 | 57.90799 | 4.199893
5428 | 88 | 6 | 1419493.14 | 9513.32 | 4418.838 | 49.897 | 4.199893
5429 | 88 | 7 | 1419493.15 | 0.01 | 0 | 0 | 4.197452
5430 | 88 | 7 | 1421293.14 | 1800 | 0 | 0 | 4.188907
5431 | 88 | 8 | 1421293.18 | 0.04 | 0.01054759 | -1000.61 | 4.141909
5432 | 88 | 8 | 1421294.18 | 1.04 | 0.2883292 | -1000 | 4.13611
5433 | 88 | 8 | 1421295.18 | 2.04 | 0.5660985 | -1000 | 4.133974
5434 | 88 | 8 | 1421296.18 | 3.04 | 0.8438684 | -1000 | 4.131838
5435 | 88 | 8 | 1421297.18 | 4.04 | 1.121639 | -999.8474 | 4.130922
5436 | 88 | 8 | 1421298.18 | 5.04 | 1.399408 | -999.9237 | 4.129702
5437 | 88 | 8 | 1421299.18 | 6.04 | 1.677178 | -999.9237 | 4.129091
5438 | 88 | 8 | 1421300.18 | 7.04 | 1.954949 | -1000 | 4.128176
5439 | 88 | 8 | 1421301.18 | 8.04 | 2.232719 | -999.8474 | 4.126955
5440 | 88 | 8 | 1421302.18 | 9.04 | 2.510488 | -999.9237 | 4.126345
5441 | 88 | 8 | 1421303.14 | 10 | 2.777148 | -1000 | 4.12604
5442 | 88 | 9 | 1421303.16 | 0.02 | 0.02770657 | -5000 | 3.9234
5443 | 88 | 9 | 1421304.14 | 1 | 1.388784 | -4999.924 | 3.900206
5444 | 89 | 4 | 1421304.15 | 0.01 | 0 | -5000 | 3.898375
5445 | 89 | 4 | 1421604.15 | 300.01 | 416.667 | -4999.847 | 3.73846
5446 | 89 | 4 | 1421904.15 | 600.01 | 833.3202 | -4999.771 | 3.693904
5447 | 89 | 4 | 1422204.15 | 900.01 | 1249.973 | -4999.924 | 3.647517
5448 | 89 | 4 | 1422504.15 | 1200.01 | 1666.626 | -4999.924 | 3.598383
5449 | 89 | 4 | 1422804.15 | 1500.01 | 2083.279 | -4999.847 | 3.550164
5450 | 89 | 4 | 1423104.15 | 1800.01 | 2499.933 | -4999.847 | 3.50042
5451 | 89 | 4 | 1423404.15 | 2100.01 | 2916.585 | -4999.695 | 3.439994
5452 | 89 | 4 | 1423704.15 | 2400.01 | 3333.238 | -4999.771 | 3.354238
5453 | 89 | 4 | 1424004.15 | 2700.01 | 3749.891 | -4999.847 | 3.242237
5454 | 89 | 4 | 1424304.15 | 3000.01 | 4166.543 | -4999.695 | 3.115587
5455 | 89 | 4 | 1424480.29 | 3176.15 | 4411.173 | -4999.771 | 2.999924
5456 | 89 | 5 | 1424480.3 | 0.01 | 0 | 0 | 3.292592
5457 | 89 | 5 | 1426280.29 | 1800 | 0 | 0 | 3.515373
5458 | 89 | 6 | 1426280.44 | 0.15 | 0.0400704 | 2061.112 | 3.648737
5459 | 89 | 6 | 1426580.44 | 300.15 | 291.6771 | 3500.038 | 3.871824
5460 | 89 | 6 | 1426880.44 | 600.15 | 583.3382 | 3499.962 | 3.952392
5461 | 89 | 6 | 1427180.44 | 900.15 | 874.9994 | 3499.962 | 4.020142
5462 | 89 | 6 | 1427480.44 | 1200.15 | 1166.66 | 3499.962 | 4.06714
5463 | 89 | 6 | 1427780.44 | 1500.15 | 1458.322 | 3500.038 | 4.10071
5464 | 89 | 6 | 1428080.44 | 1800.15 | 1749.983 | 3500.038 | 4.130007
5465 | 89 | 6 | 1428380.44 | 2100.15 | 2041.644 | 3499.809 | 4.157473
5466 | 89 | 6 | 1428680.44 | 2400.15 | 2333.305 | 3499.886 | 4.188907
5467 | 89 | 6 | 1428980.44 | 2700.15 | 2613.867 | 3119.631 | 4.199893
5468 | 89 | 6 | 1429280.44 | 3000.15 | 2854.132 | 2671.092 | 4.200198
5469 | 89 | 6 | 1429580.44 | 3300.15 | 3063.045 | 2364.843 | 4.199893
5470 | 89 | 6 | 1429880.44 | 3600.15 | 3250.775 | 2150.835 | 4.199588
5471 | 89 | 6 | 1430180.44 | 3900.15 | 3422.225 | 1967.727 | 4.199893
5472 | 89 | 6 | 1430480.44 | 4200.15 | 3578.62 | 1785.687 | 4.199893
5473 | 89 | 6 | 1430780.44 | 4500.15 | 3719.753 | 1599.298 | 4.200198
5474 | 89 | 6 | 1431080.44 | 4800.15 | 3844.977 | 1405.661 | 4.199893
5475 | 89 | 6 | 1431380.44 | 5100.15 | 3953.957 | 1210.498 | 4.200198
5476 | 89 | 6 | 1431680.44 | 5400.15 | 4046.796 | 1019.989 | 4.199893
5477 | 89 | 6 | 1431980.44 | 5700.15 | 4124.153 | 840.0855 | 4.199893
5478 | 89 | 6 | 1432280.44 | 6000.15 | 4187.511 | 682.7649 | 4.199893
5479 | 89 | 6 | 1432580.44 | 6300.15 | 4238.467 | 545.3574 | 4.199893
5480 | 89 | 6 | 1432880.44 | 6600.15 | 4278.838 | 429.0837 | 4.199588
5481 | 89 | 6 | 1433180.44 | 6900.15 | 4310.564 | 336.9192 | 4.199588
5482 | 89 | 6 | 1433480.44 | 7200.15 | 4335.383 | 263.1418 | 4.199893
5483 | 89 | 6 | 1433780.44 | 7500.15 | 4354.828 | 206.6072 | 4.199893
5484 | 89 | 6 | 1434080.44 | 7800.15 | 4370.113 | 162.2797 | 4.199588
5485 | 89 | 6 | 1434380.44 | 8100.15 | 4382.235 | 129.2439 | 4.199588
5486 | 89 | 6 | 1434680.44 | 8400.15 | 4391.944 | 104.0665 | 4.199893
5487 | 89 | 6 | 1434980.44 | 8700.15 | 4399.805 | 83.31426 | 4.199893
5488 | 89 | 6 | 1435280.44 | 9000.15 | 4406.205 | 67.59747 | 4.199893
5489 | 89 | 6 | 1435580.44 | 9300.15 | 4411.512 | 58.67094 | 4.199893
5490 | 89 | 6 | 1435783.07 | 9502.78 | 4414.616 | 49.9733 | 4.199893
5491 | 89 | 7 | 1435783.08 | 0.01 | 0 | 0 | 4.197147
5492 | 89 | 7 | 1437583.07 | 1800 | 0 | 0 | 4.188602
5493 | 89 | 8 | 1437583.11 | 0.04 | 0.01054716 | -1001.144 | 4.141299
5494 | 89 | 8 | 1437584.11 | 1.04 | 0.2883302 | -1000 | 4.1355
5495 | 89 | 8 | 1437585.11 | 2.04 | 0.5660998 | -1000 | 4.133364
5496 | 89 | 8 | 1437586.11 | 3.04 | 0.8438695 | -1000.076 | 4.131838
5497 | 89 | 8 | 1437587.11 | 4.04 | 1.121639 | -1000 | 4.130617
5498 | 89 | 8 | 1437588.11 | 5.04 | 1.399408 | -999.9237 | 4.129702
5499 | 89 | 8 | 1437589.11 | 6.04 | 1.677178 | -1000 | 4.128786
5500 | 89 | 8 | 1437590.11 | 7.04 | 1.954947 | -1000 | 4.127871
5501 | 89 | 8 | 1437591.11 | 8.04 | 2.232718 | -1000 | 4.126955
5502 | 89 | 8 | 1437592.11 | 9.04 | 2.510487 | -1000 | 4.126345
5503 | 89 | 8 | 1437593.07 | 10 | 2.777146 | -999.9237 | 4.125429
5504 | 89 | 9 | 1437593.09 | 0.02 | 0.02770106 | -5000 | 3.922179
5505 | 89 | 9 | 1437594.07 | 1 | 1.388781 | -4999.847 | 3.899596
5506 | 90 | 4 | 1437594.08 | 0.01 | 0 | -5000 | 3.897765
5507 | 90 | 4 | 1437894.08 | 300.01 | 416.667 | -4999.847 | 3.73785
5508 | 90 | 4 | 1438194.08 | 600.01 | 833.32 | -4999.771 | 3.692988
5509 | 90 | 4 | 1438494.08 | 900.01 | 1249.973 | -4999.847 | 3.646906
5510 | 90 | 4 | 1438794.08 | 1200.01 | 1666.626 | -4999.771 | 3.596857
5511 | 90 | 4 | 1439094.08 | 1500.01 | 2083.279 | -4999.771 | 3.549248
5512 | 90 | 4 | 1439394.08 | 1800.01 | 2499.932 | -4999.847 | 3.499199
5513 | 90 | 4 | 1439694.08 | 2100.01 | 2916.585 | -4999.924 | 3.438468
5514 | 90 | 4 | 1439994.08 | 2400.01 | 3333.238 | -4999.771 | 3.353323
5515 | 90 | 4 | 1440294.08 | 2700.01 | 3749.891 | -4999.695 | 3.241016
5516 | 90 | 4 | 1440594.08 | 3000.01 | 4166.543 | -4999.847 | 3.113756
5517 | 90 | 4 | 1440767.94 | 3173.87 | 4408.007 | -4999.847 | 2.999924
5518 | 90 | 5 | 1440767.95 | 0.01 | 0 | 0 | 3.292287
5519 | 90 | 5 | 1442567.94 | 1800 | 0 | 0 | 3.515068
5520 | 90 | 6 | 1442568.09 | 0.15 | 0.0400543 | 2060.578 | 3.648737
5521 | 90 | 6 | 1442868.09 | 300.15 | 291.677 | 3499.886 | 3.87274
5522 | 90 | 6 | 1443168.09 | 600.15 | 583.3382 | 3500.038 | 3.953307
5523 | 90 | 6 | 1443468.09 | 900.15 | 874.9992 | 3500.038 | 4.021363
5524 | 90 | 6 | 1443768.09 | 1200.15 | 1166.66 | 3499.886 | 4.06836
5525 | 90 | 6 | 1444068.09 | 1500.15 | 1458.321 | 3499.886 | 4.10193
5526 | 90 | 6 | 1444368.09 | 1800.15 | 1749.983 | 3500.038 | 4.130007
5527 | 90 | 6 | 1444668.09 | 2100.15 | 2041.644 | 3499.962 | 4.158083
5528 | 90 | 6 | 1444968.09 | 2400.15 | 2333.305 | 3499.962 | 4.189212
5529 | 90 | 6 | 1445268.09 | 2700.15 | 2613.281 | 3111.086 | 4.199893
5530 | 90 | 6 | 1445568.09 | 3000.15 | 2852.803 | 2663.386 | 4.199893
5531 | 90 | 6 | 1445868.09 | 3300.15 | 3061.227 | 2358.74 | 4.199893
5532 | 90 | 6 | 1446168.09 | 3600.15 | 3248.518 | 2143.969 | 4.199893
5533 | 90 | 6 | 1446468.09 | 3900.15 | 3419.49 | 1960.937 | 4.199893
5534 | 90 | 6 | 1446768.09 | 4200.15 | 3575.618 | 1784.619 | 4.199893
5535 | 90 | 6 | 1447068.09 | 4500.15 | 3716.55 | 1597.238 | 4.199893
5536 | 90 | 6 | 1447368.09 | 4800.15 | 3841.656 | 1403.601 | 4.199893
5537 | 90 | 6 | 1447668.09 | 5100.15 | 3950.539 | 1209.583 | 4.199588
5538 | 90 | 6 | 1447968.09 | 5400.15 | 4043.331 | 1016.938 | 4.199893
5539 | 90 | 6 | 1448268.09 | 5700.15 | 4120.602 | 839.704 | 4.199893
5540 | 90 | 6 | 1448568.09 | 6000.15 | 4183.767 | 680.2472 | 4.199893
5541 | 90 | 6 | 1448868.09 | 6300.15 | 4234.612 | 544.0604 | 4.199893
5542 | 90 | 6 | 1449168.09 | 6600.15 | 4274.966 | 429.0074 | 4.199893
5543 | 90 | 6 | 1449468.09 | 6900.15 | 4306.753 | 335.7748 | 4.199893
5544 | 90 | 6 | 1449768.09 | 7200.15 | 4331.607 | 263.9048 | 4.199893
5545 | 90 | 6 | 1450068.09 | 7500.15 | 4351.119 | 207.6753 | 4.199893
5546 | 90 | 6 | 1450368.09 | 7800.15 | 4366.476 | 162.5849 | 4.199893
5547 | 90 | 6 | 1450668.09 | 8100.15 | 4378.655 | 130.9987 | 4.199588
5548 | 90 | 6 | 1450968.09 | 8400.15 | 4388.415 | 107.1946 | 4.199588
5549 | 90 | 6 | 1451268.09 | 8700.15 | 4396.339 | 85.90829 | 4.199588
5550 | 90 | 6 | 1451568.09 | 9000.15 | 4402.803 | 71.64111 | 4.199588
5551 | 90 | 6 | 1451868.09 | 9300.15 | 4408.163 | 57.7554 | 4.199893
5552 | 90 | 6 | 1452091.76 | 9523.82 | 4411.575 | 49.9733 | 4.199893
5553 | 90 | 7 | 1452091.77 | 0.01 | 0 | 0 | 4.197452
5554 | 90 | 7 | 1453891.76 | 1800 | 0 | 0 | 4.188907
5555 | 90 | 8 | 1453891.8 | 0.04 | 0.01054674 | -1001.068 | 4.141299
5556 | 90 | 8 | 1453892.8 | 1.04 | 0.2883292 | -1000.153 | 4.1355
5557 | 90 | 8 | 1453893.8 | 2.04 | 0.5660983 | -1000 | 4.133364
5558 | 90 | 8 | 1453894.8 | 3.04 | 0.8438674 | -999.8474 | 4.131533
5559 | 90 | 8 | 1453895.8 | 4.04 | 1.121638 | -999.9237 | 4.130312
5560 | 90 | 8 | 1453896.8 | 5.04 | 1.399409 | -1000 | 4.129397
5561 | 90 | 8 | 1453897.8 | 6.04 | 1.677178 | -999.9237 | 4.128481
5562 | 90 | 8 | 1453898.8 | 7.04 | 1.954949 | -1000.076 | 4.12726
5563 | 90 | 8 | 1453899.8 | 8.04 | 2.232719 | -1000 | 4.126345
5564 | 90 | 8 | 1453900.8 | 9.04 | 2.510488 | -999.9237 | 4.125734
5565 | 90 | 8 | 1453901.76 | 10 | 2.777147 | -1000.229 | 4.125124 | 1
5566 | 90 | 9 | 1453901.78 | 0.02 | 0.02770148 | -5000 | 3.922179
5567 | 90 | 9 | 1453902.76 | 1 | 1.388784 | -4999.847 | 3.898375 | 1
5568 | 91 | 4 | 1453902.77 | 0.01 | 0 | -5000 | 3.895933
5569 | 91 | 4 | 1454202.77 | 300.01 | 416.667 | -4999.847 | 3.736324
5570 | 91 | 4 | 1454502.77 | 600.01 | 833.32 | -4999.847 | 3.691463
5571 | 91 | 4 | 1454802.77 | 900.01 | 1249.973 | -4999.771 | 3.645075
5572 | 91 | 4 | 1455102.77 | 1200.01 | 1666.626 | -4999.924 | 3.595636
5573 | 91 | 4 | 1455402.77 | 1500.01 | 2083.279 | -4999.924 | 3.547112
5574 | 91 | 4 | 1455702.77 | 1800.01 | 2499.932 | -4999.771 | 3.497368
5575 | 91 | 4 | 1456002.77 | 2100.01 | 2916.585 | -4999.771 | 3.436637
5576 | 91 | 4 | 1456302.77 | 2400.01 | 3333.238 | -4999.847 | 3.350576
5577 | 91 | 4 | 1456602.77 | 2700.01 | 3749.891 | -4999.847 | 3.237964
5578 | 91 | 4 | 1456902.77 | 3000.01 | 4166.543 | -4999.771 | 3.109789
5579 | 91 | 4 | 1457070.45 | 3167.69 | 4399.424 | -4999.924 | 2.999924
5580 | 91 | 5 | 1457070.46 | 0.01 | 0 | 0 | 3.293812
5581 | 91 | 5 | 1458870.45 | 1800 | 0 | 0 | 3.517205
5582 | 91 | 6 | 1458870.6 | 0.15 | 0.03997164 | 2056.077 | 3.649348
5583 | 91 | 6 | 1459170.6 | 300.15 | 291.6767 | 3499.886 | 3.875181
5584 | 91 | 6 | 1459470.6 | 600.15 | 583.3378 | 3499.962 | 3.956359
5585 | 91 | 6 | 1459770.6 | 900.15 | 874.9989 | 3499.962 | 4.023499
5586 | 91 | 6 | 1460070.6 | 1200.15 | 1166.66 | 3499.962 | 4.069276
5587 | 91 | 6 | 1460370.6 | 1500.15 | 1458.321 | 3500.114 | 4.103151
5588 | 91 | 6 | 1460670.6 | 1800.15 | 1749.982 | 3499.809 | 4.131838
5589 | 91 | 6 | 1460970.6 | 2100.15 | 2041.643 | 3499.886 | 4.159915
5590 | 91 | 6 | 1461270.6 | 2400.15 | 2333.304 | 3499.733 | 4.191348
5591 | 91 | 6 | 1461570.6 | 2700.15 | 2611.356 | 3082.704 | 4.199893
5592 | 91 | 6 | 1461870.6 | 3000.15 | 2849.156 | 2647.593 | 4.199893
5593 | 91 | 6 | 1462170.6 | 3300.15 | 3056.385 | 2345.846 | 4.199893
5594 | 91 | 6 | 1462470.6 | 3600.15 | 3242.596 | 2133.059 | 4.199588
5595 | 91 | 6 | 1462770.6 | 3900.15 | 3412.772 | 1952.544 | 4.199893
5596 | 91 | 6 | 1463070.6 | 4200.15 | 3568.085 | 1773.861 | 4.199588
5597 | 91 | 6 | 1463370.6 | 4500.15 | 3708.361 | 1591.287 | 4.199893
5598 | 91 | 6 | 1463670.6 | 4800.15 | 3832.969 | 1399.405 | 4.199588
5599 | 91 | 6 | 1463970.6 | 5100.15 | 3941.444 | 1203.708 | 4.199893
5600 | 91 | 6 | 1464270.6 | 5400.15 | 4033.897 | 1015.793 | 4.199588
5601 | 91 | 6 | 1464570.6 | 5700.15 | 4111.101 | 840.5432 | 4.199588
5602 | 91 | 6 | 1464870.6 | 6000.15 | 4174.192 | 679.0265 | 4.199588
5603 | 91 | 6 | 1465170.6 | 6300.15 | 4224.912 | 542.6871 | 4.199893
5604 | 91 | 6 | 1465470.6 | 6600.15 | 4265.362 | 431.1437 | 4.199893
5605 | 91 | 6 | 1465770.6 | 6900.15 | 4297.212 | 337.377 | 4.199588
5606 | 91 | 6 | 1466070.6 | 7200.15 | 4322.204 | 263.7522 | 4.199893
5607 | 91 | 6 | 1466370.6 | 7500.15 | 4341.857 | 208.7434 | 4.199588
5608 | 91 | 6 | 1466670.6 | 7800.15 | 4357.34 | 162.9664 | 4.199893
5609 | 91 | 6 | 1466970.6 | 8100.15 | 4369.6 | 130.4646 | 4.199588
5610 | 91 | 6 | 1467270.6 | 8400.15 | 4379.392 | 104.9058 | 4.199588
5611 | 91 | 6 | 1467570.6 | 8700.15 | 4387.369 | 86.28977 | 4.199588
5612 | 91 | 6 | 1467870.6 | 9000.15 | 4393.92 | 71.7174 | 4.199893
5613 | 91 | 6 | 1468170.6 | 9300.15 | 4399.324 | 58.59464 | 4.199588
5614 | 91 | 6 | 1468384.05 | 9513.6 | 4402.595 | 49.9733 | 4.199893
5615 | 91 | 7 | 1468384.06 | 0.01 | 0 | 0 | 4.197147
5616 | 91 | 7 | 1470184.05 | 1800 | 0 | 0 | 4.188602
5617 | 91 | 8 | 1470184.09 | 0.04 | 0.01054526 | -1001.526 | 4.141604
5618 | 91 | 8 | 1470185.09 | 1.04 | 0.2883275 | -999.9237 | 4.1355
5619 | 91 | 8 | 1470186.09 | 2.04 | 0.5660966 | -1000.076 | 4.133059
5620 | 91 | 8 | 1470187.09 | 3.04 | 0.8438671 | -1000.076 | 4.131228
5621 | 91 | 8 | 1470188.09 | 4.04 | 1.121638 | -1000 | 4.130312
5622 | 91 | 8 | 1470189.09 | 5.04 | 1.399407 | -1000.076 | 4.129091
5623 | 91 | 8 | 1470190.09 | 6.04 | 1.677177 | -1000 | 4.128176
5624 | 91 | 8 | 1470191.09 | 7.04 | 1.954948 | -1000 | 4.127565
5625 | 91 | 8 | 1470192.09 | 8.04 | 2.232717 | -1000 | 4.126345
5626 | 91 | 8 | 1470193.09 | 9.04 | 2.510488 | -1000 | 4.125429
5627 | 91 | 8 | 1470194.05 | 10 | 2.777146 | -1000 | 4.124819
5628 | 91 | 9 | 1470194.07 | 0.02 | 0.02769979 | -5000 | 3.921569
5629 | 91 | 9 | 1470195.05 | 1 | 1.388782 | -4999.771 | 3.89807
5630 | 92 | 4 | 1470195.06 | 0.01 | 0 | -5000 | 3.895628
5631 | 92 | 4 | 1470495.06 | 300.01 | 416.667 | -4999.771 | 3.736019
5632 | 92 | 4 | 1470795.06 | 600.01 | 833.3199 | -4999.847 | 3.691157
5633 | 92 | 4 | 1471095.06 | 900.01 | 1249.973 | -4999.695 | 3.645075
5634 | 92 | 4 | 1471395.06 | 1200.01 | 1666.626 | -4999.924 | 3.595331
5635 | 92 | 4 | 1471695.06 | 1500.01 | 2083.279 | -4999.847 | 3.546502
5636 | 92 | 4 | 1471995.06 | 1800.01 | 2499.932 | -4999.771 | 3.496147
5637 | 92 | 4 | 1472295.06 | 2100.01 | 2916.585 | -4999.924 | 3.435416
5638 | 92 | 4 | 1472595.06 | 2400.01 | 3333.238 | -4999.847 | 3.34966
5639 | 92 | 4 | 1472895.06 | 2700.01 | 3749.891 | -4999.771 | 3.237049
5640 | 92 | 4 | 1473195.06 | 3000.01 | 4166.544 | -4999.847 | 3.108568
5641 | 92 | 4 | 1473360.86 | 3165.81 | 4396.813 | -4999.771 | 2.999924
5642 | 92 | 5 | 1473360.87 | 0.01 | 0 | 0 | 3.295949
5643 | 92 | 5 | 1475160.86 | 1800 | 0 | 0 | 3.517205
5644 | 92 | 6 | 1475161.01 | 0.15 | 0.03997949 | 2055.848 | 3.650263
5645 | 92 | 6 | 1475461.01 | 300.15 | 291.6768 | 3499.886 | 3.876707
5646 | 92 | 6 | 1475761.01 | 600.15 | 583.3379 | 3499.962 | 3.957275
5647 | 92 | 6 | 1476061.01 | 900.15 | 874.999 | 3499.886 | 4.02472
5648 | 92 | 6 | 1476361.01 | 1200.15 | 1166.66 | 3499.886 | 4.070192
5649 | 92 | 6 | 1476661.01 | 1500.15 | 1458.321 | 3500.038 | 4.103761
5650 | 92 | 6 | 1476961.01 | 1800.15 | 1749.982 | 3499.962 | 4.132753
5651 | 92 | 6 | 1477261.01 | 2100.15 | 2041.643 | 3499.886 | 4.16022
5652 | 92 | 6 | 1477561.01 | 2400.15 | 2333.305 | 3500.038 | 4.191653
5653 | 92 | 6 | 1477861.01 | 2700.15 | 2610.868 | 3074.388 | 4.199588
5654 | 92 | 6 | 1478161.01 | 3000.15 | 2847.976 | 2638.285 | 4.199893
5655 | 92 | 6 | 1478461.01 | 3300.15 | 3054.625 | 2339.513 | 4.199893
5656 | 92 | 6 | 1478761.01 | 3600.15 | 3240.322 | 2125.963 | 4.199893
5657 | 92 | 6 | 1479061.01 | 3900.15 | 3410.045 | 1949.111 | 4.199893
5658 | 92 | 6 | 1479361.01 | 4200.15 | 3565.081 | 1770.581 | 4.199588
5659 | 92 | 6 | 1479661.01 | 4500.15 | 3705.071 | 1588.464 | 4.199588
5660 | 92 | 6 | 1479961.01 | 4800.15 | 3829.687 | 1400.855 | 4.199893
5661 | 92 | 6 | 1480261.01 | 5100.15 | 3938.218 | 1204.242 | 4.199588
5662 | 92 | 6 | 1480561.01 | 5400.15 | 4030.729 | 1017.472 | 4.200198
5663 | 92 | 6 | 1480861.01 | 5700.15 | 4108.019 | 840.6195 | 4.199893
5664 | 92 | 6 | 1481161.01 | 6000.15 | 4171.221 | 680.6287 | 4.199588
5665 | 92 | 6 | 1481461.01 | 6300.15 | 4222.062 | 543.5264 | 4.199893
5666 | 92 | 6 | 1481761.01 | 6600.15 | 4262.456 | 429.9992 | 4.199893
5667 | 92 | 6 | 1482061.01 | 6900.15 | 4294.429 | 340.4288 | 4.199893
5668 | 92 | 6 | 1482361.01 | 7200.15 | 4319.476 | 265.7359 | 4.199588
5669 | 92 | 6 | 1482661.01 | 7500.15 | 4339.15 | 209.1249 | 4.199893
5670 | 92 | 6 | 1482961.01 | 7800.15 | 4354.659 | 163.8056 | 4.199588
5671 | 92 | 6 | 1483261.01 | 8100.15 | 4366.894 | 131.6854 | 4.199893
5672 | 92 | 6 | 1483561.01 | 8400.15 | 4376.732 | 106.4317 | 4.199893
5673 | 92 | 6 | 1483861.01 | 8700.15 | 4384.672 | 86.82383 | 4.200198
5674 | 92 | 6 | 1484161.01 | 9000.15 | 4391.241 | 72.09888 | 4.199588
5675 | 92 | 6 | 1484461.01 | 9300.15 | 4396.685 | 59.205 | 4.199893
5676 | 92 | 6 | 1484701.29 | 9540.43 | 4400.385 | 49.9733 | 4.199893
5677 | 92 | 7 | 1484701.3 | 0.01 | 0 | 0 | 4.197147
5678 | 92 | 7 | 1486501.29 | 1800 | 0 | 0 | 4.187991
5679 | 92 | 8 | 1486501.33 | 0.04 | 0.0105514 | -1000.763 | 4.141299
5680 | 92 | 8 | 1486502.33 | 1.04 | 0.2883315 | -999.9237 | 4.135195
5681 | 92 | 8 | 1486503.33 | 2.04 | 0.5661021 | -999.8474 | 4.133059
5682 | 92 | 8 | 1486504.33 | 3.04 | 0.8438722 | -1000 | 4.131228
5683 | 92 | 8 | 1486505.33 | 4.04 | 1.121642 | -999.8474 | 4.130007
5684 | 92 | 8 | 1486506.33 | 5.04 | 1.399413 | -1000.076 | 4.129091
5685 | 92 | 8 | 1486507.33 | 6.04 | 1.677183 | -1000.076 | 4.128176
5686 | 92 | 8 | 1486508.33 | 7.04 | 1.954952 | -999.9237 | 4.127565
5687 | 92 | 8 | 1486509.33 | 8.04 | 2.232722 | -1000.076 | 4.12665
5688 | 92 | 8 | 1486510.33 | 9.04 | 2.510492 | -999.9237 | 4.125734
5689 | 92 | 8 | 1486511.29 | 10 | 2.777149 | -1000 | 4.124819
5690 | 92 | 9 | 1486511.31 | 0.02 | 0.02770148 | -5000 | 3.921874
5691 | 92 | 9 | 1486512.29 | 1 | 1.388784 | -4999.847 | 3.89807
5692 | 93 | 4 | 1486512.3 | 0.01 | 0 | -5000 | 3.895323
5693 | 93 | 4 | 1486812.3 | 300.01 | 416.667 | -4999.847 | 3.735409
5694 | 93 | 4 | 1487112.3 | 600.01 | 833.3201 | -4999.847 | 3.690242
5695 | 93 | 4 | 1487412.3 | 900.01 | 1249.973 | -4999.847 | 3.644465
5696 | 93 | 4 | 1487712.3 | 1200.01 | 1666.626 | -4999.924 | 3.59472
5697 | 93 | 4 | 1488012.3 | 1500.01 | 2083.279 | -4999.924 | 3.546502
5698 | 93 | 4 | 1488312.3 | 1800.01 | 2499.932 | -4999.771 | 3.495842
5699 | 93 | 4 | 1488612.3 | 2100.01 | 2916.585 | -4999.847 | 3.434806
5700 | 93 | 4 | 1488912.3 | 2400.01 | 3333.238 | -4999.847 | 3.349355
5701 | 93 | 4 | 1489212.3 | 2700.01 | 3749.891 | -4999.847 | 3.236133
5702 | 93 | 4 | 1489512.3 | 3000.01 | 4166.544 | -4999.847 | 3.107958
5703 | 93 | 4 | 1489676.39 | 3164.1 | 4394.439 | -4999.924 | 2.999924
5704 | 93 | 5 | 1489676.4 | 0.01 | 0 | 0 | 3.295338
5705 | 93 | 5 | 1491476.39 | 1800 | 0 | 0 | 3.516899
5706 | 93 | 6 | 1491476.54 | 0.15 | 0.03995638 | 2054.856 | 3.650263
5707 | 93 | 6 | 1491776.54 | 300.15 | 291.6767 | 3499.809 | 3.877317
5708 | 93 | 6 | 1492076.54 | 600.15 | 583.3378 | 3499.809 | 3.957885
5709 | 93 | 6 | 1492376.54 | 900.15 | 874.9989 | 3499.962 | 4.02472
5710 | 93 | 6 | 1492676.54 | 1200.15 | 1166.66 | 3499.809 | 4.070802
5711 | 93 | 6 | 1492976.54 | 1500.15 | 1458.321 | 3499.886 | 4.104372
5712 | 93 | 6 | 1493276.54 | 1800.15 | 1749.982 | 3499.886 | 4.133059
5713 | 93 | 6 | 1493576.54 | 2100.15 | 2041.643 | 3500.038 | 4.161135
5714 | 93 | 6 | 1493876.54 | 2400.15 | 2333.304 | 3499.962 | 4.192569
5715 | 93 | 6 | 1494176.54 | 2700.15 | 2610.359 | 3069.123 | 4.199893
5716 | 93 | 6 | 1494476.54 | 3000.15 | 2846.932 | 2632.868 | 4.199893
5717 | 93 | 6 | 1494776.54 | 3300.15 | 3053.101 | 2335.622 | 4.199893
5718 | 93 | 6 | 1495076.54 | 3600.15 | 3238.711 | 2127.184 | 4.199893
5719 | 93 | 6 | 1495376.54 | 3900.15 | 3408.354 | 1945.373 | 4.199893
5720 | 93 | 6 | 1495676.54 | 4200.15 | 3563.182 | 1770.047 | 4.199893
5721 | 93 | 6 | 1495976.54 | 4500.15 | 3703.03 | 1585.641 | 4.199893
5722 | 93 | 6 | 1496276.54 | 4800.15 | 3827.389 | 1396.963 | 4.199588
5723 | 93 | 6 | 1496576.54 | 5100.15 | 3935.832 | 1207.065 | 4.199893
5724 | 93 | 6 | 1496876.54 | 5400.15 | 4028.389 | 1018.158 | 4.199893
5725 | 93 | 6 | 1497176.54 | 5700.15 | 4105.688 | 839.5514 | 4.199893
5726 | 93 | 6 | 1497476.54 | 6000.15 | 4168.907 | 680.3998 | 4.199588
5727 | 93 | 6 | 1497776.54 | 6300.15 | 4219.722 | 542.4582 | 4.199588
5728 | 93 | 6 | 1498076.54 | 6600.15 | 4260.061 | 429.9992 | 4.199588
5729 | 93 | 6 | 1498376.54 | 6900.15 | 4291.841 | 341.3443 | 4.199588
5730 | 93 | 6 | 1498676.54 | 7200.15 | 4316.939 | 265.4307 | 4.199588
5731 | 93 | 6 | 1498976.54 | 7500.15 | 4336.615 | 208.2856 | 4.199893
5732 | 93 | 6 | 1499276.54 | 7800.15 | 4352.075 | 163.3478 | 4.199588
5733 | 93 | 6 | 1499576.54 | 8100.15 | 4364.343 | 130.9987 | 4.199588
5734 | 93 | 6 | 1499876.54 | 8400.15 | 4374.188 | 107.3472 | 4.200198
5735 | 93 | 6 | 1500176.54 | 8700.15 | 4382.146 | 85.832 | 4.199893
5736 | 93 | 6 | 1500476.54 | 9000.15 | 4388.688 | 70.80186 | 4.199893
5737 | 93 | 6 | 1500776.54 | 9300.15 | 4394.168 | 58.51835 | 4.199893
5738 | 93 | 6 | 1501033.01 | 9556.62 | 4398.11 | 49.9733 | 4.199893
5739 | 93 | 7 | 1501033.02 | 0.01 | 0 | 0 | 4.196841
5740 | 93 | 7 | 1502833.01 | 1800 | 0 | 0 | 4.188602
5741 | 93 | 8 | 1502833.05 | 0.04 | 0.0105478 | -1001.297 | 4.141604
5742 | 93 | 8 | 1502834.05 | 1.04 | 0.2883309 | -1000.076 | 4.135195
5743 | 93 | 8 | 1502835.05 | 2.04 | 0.5661006 | -999.7711 | 4.133059
5744 | 93 | 8 | 1502836.05 | 3.04 | 0.8438701 | -1000 | 4.131228
5745 | 93 | 8 | 1502837.05 | 4.04 | 1.121639 | -999.9237 | 4.130007
5746 | 93 | 8 | 1502838.05 | 5.04 | 1.399409 | -1000.076 | 4.129091
5747 | 93 | 8 | 1502839.05 | 6.04 | 1.677178 | -1000 | 4.128176
5748 | 93 | 8 | 1502840.05 | 7.04 | 1.954948 | -1000 | 4.12726
5749 | 93 | 8 | 1502841.05 | 8.04 | 2.232718 | -999.8474 | 4.126345
5750 | 93 | 8 | 1502842.05 | 9.04 | 2.510488 | -1000.076 | 4.125734
5751 | 93 | 8 | 1502843.01 | 10 | 2.777146 | -1000 | 4.124514
5752 | 93 | 9 | 1502843.03 | 0.02 | 0.02770190653 | -5000 | 3.920958
5753 | 93 | 9 | 1502844.01 | 1 | 1.38878 | -4999.847 | 3.897765
5754 | 94 | 4 | 1502844.02 | 0.01 | 0 | -5000 | 3.895323
5755 | 94 | 4 | 1503144.02 | 300.01 | 416.667 | -4999.924 | 3.734493
5756 | 94 | 4 | 1503444.02 | 600.01 | 833.3202 | -4999.695 | 3.689631
5757 | 94 | 4 | 1503744.02 | 900.01 | 1249.973 | -4999.847 | 3.643854
5758 | 94 | 4 | 1504044.02 | 1200.01 | 1666.626 | -4999.771 | 3.59411
5759 | 94 | 4 | 1504344.02 | 1500.01 | 2083.279 | -4999.847 | 3.544976
5760 | 94 | 4 | 1504644.02 | 1800.01 | 2499.933 | -4999.847 | 3.494926
5761 | 94 | 4 | 1504944.02 | 2100.01 | 2916.586 | -4999.771 | 3.433585
5762 | 94 | 4 | 1505244.02 | 2400.01 | 3333.239 | -4999.695 | 3.347219
5763 | 94 | 4 | 1505544.02 | 2700.01 | 3749.892 | -4999.924 | 3.234302
5764 | 94 | 4 | 1505844.02 | 3000.01 | 4166.544 | -4999.847 | 3.105821
5765 | 94 | 4 | 1506005.4 | 3161.39 | 4390.676 | -4999.924 | 2.999924
5766 | 94 | 5 | 1506005.41 | 0.01 | 0 | 0 | 3.295949
5767 | 94 | 5 | 1507805.4 | 1800 | 0 | 0 | 3.517815
5768 | 94 | 6 | 1507805.55 | 0.15 | 0.03989959 | 2051.728 | 3.650874
5769 | 94 | 6 | 1508105.55 | 300.15 | 291.6765 | 3499.962 | 3.878538
5770 | 94 | 6 | 1508405.55 | 600.15 | 583.3376 | 3499.886 | 3.959411
5771 | 94 | 6 | 1508705.55 | 900.15 | 874.9987 | 3499.733 | 4.02594
5772 | 94 | 6 | 1509005.55 | 1200.15 | 1166.66 | 3499.962 | 4.071717
5773 | 94 | 6 | 1509305.55 | 1500.15 | 1458.321 | 3500.038 | 4.105287
5774 | 94 | 6 | 1509605.55 | 1800.15 | 1749.982 | 3499.962 | 4.133974
5775 | 94 | 6 | 1509905.55 | 2100.15 | 2041.643 | 3499.886 | 4.161746
5776 | 94 | 6 | 1510205.55 | 2400.15 | 2333.304 | 3499.886 | 4.193484
5777 | 94 | 6 | 1510505.55 | 2700.15 | 2609.18 | 3054.78 | 4.199893
5778 | 94 | 6 | 1510805.55 | 3000.15 | 2844.67 | 2620.584 | 4.199893
5779 | 94 | 6 | 1511105.55 | 3300.15 | 3050.035 | 2327.84 | 4.199893
5780 | 94 | 6 | 1511405.55 | 3600.15 | 3234.954 | 2119.86 | 4.199588
5781 | 94 | 6 | 1511705.55 | 3900.15 | 3404.104 | 1941.405 | 4.199588
5782 | 94 | 6 | 1512005.55 | 4200.15 | 3558.565 | 1765.087 | 4.199893
5783 | 94 | 6 | 1512305.55 | 4500.15 | 3698.223 | 1584.878 | 4.199588
5784 | 94 | 6 | 1512605.55 | 4800.15 | 3822.517 | 1396.277 | 4.199588
5785 | 94 | 6 | 1512905.55 | 5100.15 | 3930.855 | 1204.166 | 4.199893
5786 | 94 | 6 | 1513205.55 | 5400.15 | 4023.472 | 1019.837 | 4.199588
5787 | 94 | 6 | 1513505.55 | 5700.15 | 4100.836 | 841.7639 | 4.199893
5788 | 94 | 6 | 1513805.55 | 6000.15 | 4164.147 | 683.299 | 4.199588
5789 | 94 | 6 | 1514105.55 | 6300.15 | 4215.102 | 543.7552 | 4.199283
5790 | 94 | 6 | 1514405.55 | 6600.15 | 4255.518 | 430.1518 | 4.199893
5791 | 94 | 6 | 1514705.55 | 6900.15 | 4287.351 | 337.1481 | 4.199893
5792 | 94 | 6 | 1515005.55 | 7200.15 | 4312.369 | 266.804 | 4.199283
5793 | 94 | 6 | 1515305.55 | 7500.15 | 4332.073 | 208.3619 | 4.199893
5794 | 94 | 6 | 1515605.55 | 7800.15 | 4347.615 | 165.8656 | 4.199588
5795 | 94 | 6 | 1515905.55 | 8100.15 | 4359.974 | 131.3802 | 4.199893
5796 | 94 | 6 | 1516205.55 | 8400.15 | 4369.844 | 107.6524 | 4.199893
5797 | 94 | 6 | 1516505.55 | 8700.15 | 4377.865 | 86.97642 | 4.199893
5798 | 94 | 6 | 1516805.55 | 9000.15 | 4384.42 | 71.03075 | 4.199893
5799 | 94 | 6 | 1517105.55 | 9300.15 | 4389.86 | 60.12055 | 4.199588
5800 | 94 | 6 | 1517360.3 | 9554.9 | 4393.799 | 49.9733 | 4.199893
5801 | 94 | 7 | 1517360.31 | 0.01 | 0 | 0 | 4.197757
5802 | 94 | 7 | 1519160.3 | 1800 | 0 | 0 | 4.188296
5803 | 94 | 8 | 1519160.34 | 0.04 | 0.01054928 | -1000.381 | 4.140688
5804 | 94 | 8 | 1519161.34 | 1.04 | 0.2883296 | -999.8474 | 4.135195
5805 | 94 | 8 | 1519162.34 | 2.04 | 0.5660998 | -1000 | 4.133059
5806 | 94 | 8 | 1519163.34 | 3.04 | 0.8438695 | -999.9237 | 4.130922
5807 | 94 | 8 | 1519164.34 | 4.04 | 1.12164 | -999.8474 | 4.130007
5808 | 94 | 8 | 1519165.34 | 5.04 | 1.39941 | -1000 | 4.128786
5809 | 94 | 8 | 1519166.34 | 6.04 | 1.67718 | -999.9237 | 4.128176
5810 | 94 | 8 | 1519167.34 | 7.04 | 1.954949 | -999.9237 | 4.126955
5811 | 94 | 8 | 1519168.34 | 8.04 | 2.23272 | -999.9237 | 4.126345
5812 | 94 | 8 | 1519169.34 | 9.04 | 2.51049 | -1000.076 | 4.125429
5813 | 94 | 8 | 1519170.3 | 10 | 2.777148 | -1000.076 | 4.124514
5814 | 94 | 9 | 1519170.32 | 0.02 | 0.02770233 | -5000 | 3.920653
5815 | 94 | 9 | 1519171.3 | 1 | 1.388784 | -4999.695 | 3.896849
5816 | 95 | 4 | 1519171.31 | 0.01 | 0 | -5000 | 3.894713
5817 | 95 | 4 | 1519471.31 | 300.01 | 416.667 | -4999.771 | 3.733883
5818 | 95 | 4 | 1519771.31 | 600.01 | 833.3201 | -4999.847 | 3.689021
5819 | 95 | 4 | 1520071.31 | 900.01 | 1249.973 | -4999.847 | 3.642634
5820 | 95 | 4 | 1520371.31 | 1200.01 | 1666.626 | -4999.924 | 3.592889
5821 | 95 | 4 | 1520671.31 | 1500.01 | 2083.279 | -4999.924 | 3.544366
5822 | 95 | 4 | 1520971.31 | 1800.01 | 2499.933 | -4999.847 | 3.493706
5823 | 95 | 4 | 1521271.31 | 2100.01 | 2916.586 | -4999.847 | 3.432059
5824 | 95 | 4 | 1521571.31 | 2400.01 | 3333.239 | -4999.847 | 3.346304
5825 | 95 | 4 | 1521871.31 | 2700.01 | 3749.891 | -4999.924 | 3.232166
5826 | 95 | 4 | 1522171.31 | 3000.01 | 4166.544 | -4999.924 | 3.10338
5827 | 95 | 4 | 1522329.6 | 3158.3 | 4386.384 | -4999.847 | 2.999924
5828 | 95 | 5 | 1522329.61 | 0.01 | 0 | 0 | 3.295949
5829 | 95 | 5 | 1524129.6 | 1800 | 0 | 0 | 3.51812
5830 | 95 | 6 | 1524129.75 | 0.15 | 0.03987903 | 2050.965 | 3.650874
5831 | 95 | 6 | 1524429.75 | 300.15 | 291.6764 | 3499.962 | 3.879759
5832 | 95 | 6 | 1524729.75 | 600.15 | 583.3375 | 3499.962 | 3.960632
5833 | 95 | 6 | 1525029.75 | 900.15 | 874.9987 | 3499.962 | 4.026856
5834 | 95 | 6 | 1525329.75 | 1200.15 | 1166.66 | 3499.886 | 4.072633
5835 | 95 | 6 | 1525629.75 | 1500.15 | 1458.321 | 3499.962 | 4.106203
5836 | 95 | 6 | 1525929.75 | 1800.15 | 1749.982 | 3500.038 | 4.135195
5837 | 95 | 6 | 1526229.75 | 2100.15 | 2041.643 | 3499.962 | 4.162661
5838 | 95 | 6 | 1526529.75 | 2400.15 | 2333.304 | 3499.962 | 4.1944
5839 | 95 | 6 | 1526829.75 | 2700.15 | 2608.316 | 3039.826 | 4.199893
5840 | 95 | 6 | 1527129.75 | 3000.15 | 2842.959 | 2614.099 | 4.199893
5841 | 95 | 6 | 1527429.75 | 3300.15 | 3047.878 | 2322.423 | 4.199893
5842 | 95 | 6 | 1527729.75 | 3600.15 | 3232.305 | 2112.459 | 4.199893
5843 | 95 | 6 | 1528029.75 | 3900.15 | 3401.037 | 1937.972 | 4.199893
5844 | 95 | 6 | 1528329.75 | 4200.15 | 3555.258 | 1761.883 | 4.199893
5845 | 95 | 6 | 1528629.75 | 4500.15 | 3694.608 | 1580.835 | 4.199893
5846 | 95 | 6 | 1528929.75 | 4800.15 | 3818.54 | 1393.072 | 4.199893
5847 | 95 | 6 | 1529229.75 | 5100.15 | 3926.623 | 1201.343 | 4.199893
5848 | 95 | 6 | 1529529.75 | 5400.15 | 4018.888 | 1014.343 | 4.199893
5849 | 95 | 6 | 1529829.75 | 5700.15 | 4096.157 | 840.4669 | 4.200198
5850 | 95 | 6 | 1530129.75 | 6000.15 | 4159.43 | 682.536 | 4.199588
5851 | 95 | 6 | 1530429.75 | 6300.15 | 4210.415 | 545.6626 | 4.199893
5852 | 95 | 6 | 1530729.75 | 6600.15 | 4250.927 | 431.1437 | 4.199588
5853 | 95 | 6 | 1531029.75 | 6900.15 | 4282.833 | 339.971 | 4.199893
5854 | 95 | 6 | 1531329.75 | 7200.15 | 4307.929 | 265.4307 | 4.199588
5855 | 95 | 6 | 1531629.75 | 7500.15 | 4327.659 | 209.2012 | 4.199893
5856 | 95 | 6 | 1531929.75 | 7800.15 | 4343.267 | 166.9337 | 4.199893
5857 | 95 | 6 | 1532229.75 | 8100.15 | 4355.655 | 133.5927 | 4.199588
5858 | 95 | 6 | 1532529.75 | 8400.15 | 4365.582 | 107.805 | 4.199893
5859 | 95 | 6 | 1532829.75 | 8700.15 | 4373.62 | 86.59495 | 4.199893
5860 | 95 | 6 | 1533129.75 | 9000.15 | 4380.168 | 71.48852 | 4.199588
5861 | 95 | 6 | 1533429.75 | 9300.15 | 4385.614 | 59.51019 | 4.200198
5862 | 95 | 6 | 1533694.23 | 9564.63 | 4389.667 | 49.9733 | 4.199893
5863 | 95 | 7 | 1533694.24 | 0.01 | 0 | 0 | 4.197757
5864 | 95 | 7 | 1535494.23 | 1800 | 0 | 0 | 4.188296
5865 | 95 | 8 | 1535494.27 | 0.04 | 0.01054801 | -1001.144 | 4.141299
5866 | 95 | 8 | 1535495.27 | 1.04 | 0.2883296 | -1000 | 4.13489
5867 | 95 | 8 | 1535496.27 | 2.04 | 0.5660985 | -1000 | 4.132448
5868 | 95 | 8 | 1535497.27 | 3.04 | 0.8438686 | -999.8474 | 4.130922
5869 | 95 | 8 | 1535498.27 | 4.04 | 1.121638 | -1000 | 4.129702
5870 | 95 | 8 | 1535499.27 | 5.04 | 1.399408 | -1000 | 4.128786
5871 | 95 | 8 | 1535500.27 | 6.04 | 1.677179 | -1000.076 | 4.127871
5872 | 95 | 8 | 1535501.27 | 7.04 | 1.954948 | -1000.076 | 4.126345
5873 | 95 | 8 | 1535502.27 | 8.04 | 2.232716 | -999.9237 | 4.12604
5874 | 95 | 8 | 1535503.27 | 9.04 | 2.510487 | -1000 | 4.124819
5875 | 95 | 8 | 1535504.23 | 10 | 2.777146 | -999.9237 | 4.124819
5876 | 95 | 9 | 1535504.25 | 0.02 | 0.02770487 | -5000 | 3.919432
5877 | 95 | 9 | 1535505.23 | 1 | 1.388785 | -4999.924 | 3.895933
5878 | 96 | 4 | 1535505.24 | 0.01 | 0 | -5000 | 3.893492
5879 | 96 | 4 | 1535805.24 | 300.01 | 416.6671 | -4999.771 | 3.732967
5880 | 96 | 4 | 1536105.24 | 600.01 | 833.3202 | -4999.847 | 3.688411
5881 | 96 | 4 | 1536405.24 | 900.01 | 1249.973 | -4999.924 | 3.641413
5882 | 96 | 4 | 1536705.24 | 1200.01 | 1666.626 | -4999.847 | 3.591669
5883 | 96 | 4 | 1537005.24 | 1500.01 | 2083.279 | -4999.771 | 3.543145
5884 | 96 | 4 | 1537305.24 | 1800.01 | 2499.932 | -4999.847 | 3.493095
5885 | 96 | 4 | 1537605.24 | 2100.01 | 2916.585 | -4999.847 | 3.432059
5886 | 96 | 4 | 1537905.24 | 2400.01 | 3333.238 | -4999.847 | 3.345388
5887 | 96 | 4 | 1538205.24 | 2700.01 | 3749.891 | -4999.924 | 3.23064
5888 | 96 | 4 | 1538505.24 | 3000.01 | 4166.544 | -4999.771 | 3.102159
5889 | 96 | 4 | 1538661.28 | 3156.05 | 4383.259 | -4999.847 | 2.999924
5890 | 96 | 5 | 1538661.29 | 0.01 | 0 | 0 | 3.296559
5891 | 96 | 5 | 1540461.28 | 1800 | 0 | 0 | 3.518425
5892 | 96 | 6 | 1540461.43 | 0.15 | 0.03986398 | 2050.202 | 3.652094
5893 | 96 | 6 | 1540761.43 | 300.15 | 291.6764 | 3499.962 | 3.881285
5894 | 96 | 6 | 1541061.43 | 600.15 | 583.3375 | 3499.962 | 3.961242
5895 | 96 | 6 | 1541361.43 | 900.15 | 874.9986 | 3500.114 | 4.027466
5896 | 96 | 6 | 1541661.43 | 1200.15 | 1166.66 | 3499.886 | 4.073548
5897 | 96 | 6 | 1541961.43 | 1500.15 | 1458.321 | 3499.962 | 4.106813
5898 | 96 | 6 | 1542261.43 | 1800.15 | 1749.982 | 3499.962 | 4.1355
5899 | 96 | 6 | 1542561.43 | 2100.15 | 2041.643 | 3499.886 | 4.163272
5900 | 96 | 6 | 1542861.43 | 2400.15 | 2333.304 | 3499.962 | 4.195315
5901 | 96 | 6 | 1543161.43 | 2700.15 | 2607.402 | 3030.06 | 4.199588
5902 | 96 | 6 | 1543461.43 | 3000.15 | 2841.262 | 2604.257 | 4.199588
5903 | 96 | 6 | 1543761.43 | 3300.15 | 3045.234 | 2309.987 | 4.199893
5904 | 96 | 6 | 1544061.43 | 3600.15 | 3228.795 | 2106.355 | 4.199893
5905 | 96 | 6 | 1544361.43 | 3900.15 | 3396.929 | 1930.724 | 4.199588
5906 | 96 | 6 | 1544661.43 | 4200.15 | 3550.573 | 1755.398 | 4.199588
5907 | 96 | 6 | 1544961.43 | 4500.15 | 3689.497 | 1578.622 | 4.199893
5908 | 96 | 6 | 1545261.43 | 4800.15 | 3813.322 | 1392.462 | 4.199893
5909 | 96 | 6 | 1545561.43 | 5100.15 | 3921.41 | 1201.038 | 4.199893
5910 | 96 | 6 | 1545861.43 | 5400.15 | 4013.766 | 1017.014 | 4.199588
5911 | 96 | 6 | 1546161.43 | 5700.15 | 4091.191 | 843.595 | 4.199893
5912 | 96 | 6 | 1546461.43 | 6000.15 | 4154.763 | 683.8331 | 4.200198
5913 | 96 | 6 | 1546761.43 | 6300.15 | 4206.002 | 549.63 | 4.199283
5914 | 96 | 6 | 1547061.43 | 6600.15 | 4246.88 | 434.3481 | 4.199588
5915 | 96 | 6 | 1547361.43 | 6900.15 | 4279.016 | 340.0473 | 4.199893
5916 | 96 | 6 | 1547661.43 | 7200.15 | 4304.301 | 268.2536 | 4.199588
5917 | 96 | 6 | 1547961.43 | 7500.15 | 4324.197 | 211.4137 | 4.199893
5918 | 96 | 6 | 1548261.43 | 7800.15 | 4339.931 | 168.2307 | 4.199893
5919 | 96 | 6 | 1548561.43 | 8100.15 | 4352.406 | 134.8898 | 4.200198
5920 | 96 | 6 | 1548861.43 | 8400.15 | 4362.403 | 107.4235 | 4.199893
5921 | 96 | 6 | 1549161.43 | 8700.15 | 4370.493 | 87.51049 | 4.199893
5922 | 96 | 6 | 1549461.43 | 9000.15 | 4377.136 | 71.41222 | 4.199893
5923 | 96 | 6 | 1549761.43 | 9300.15 | 4382.644 | 62.56199 | 4.199893
5924 | 96 | 6 | 1550037.67 | 9576.39 | 4386.897 | 49.9733 | 4.199588
5925 | 96 | 7 | 1550037.68 | 0.01 | 0 | 0 | 4.196841
5926 | 96 | 7 | 1551837.67 | 1800 | 0 | 0 | 4.188602
5927 | 96 | 8 | 1551837.71 | 0.04 | 0.01055098 | -1000.381 | 4.140688
5928 | 96 | 8 | 1551838.71 | 1.04 | 0.2883307 | -1000.076 | 4.134585
5929 | 96 | 8 | 1551839.71 | 2.04 | 0.5660998 | -999.9237 | 4.132448
5930 | 96 | 8 | 1551840.71 | 3.04 | 0.8438693 | -1000 | 4.130922
5931 | 96 | 8 | 1551841.71 | 4.04 | 1.121639 | -1000 | 4.129702
5932 | 96 | 8 | 1551842.71 | 5.04 | 1.399408 | -1000 | 4.128176
5933 | 96 | 8 | 1551843.71 | 6.04 | 1.677179 | -999.9237 | 4.126955
5934 | 96 | 8 | 1551844.71 | 7.04 | 1.954948 | -1000 | 4.126345
5935 | 96 | 8 | 1551845.71 | 8.04 | 2.232718 | -1000 | 4.125734
5936 | 96 | 8 | 1551846.71 | 9.04 | 2.510487 | -1000 | 4.125124
5937 | 96 | 8 | 1551847.67 | 10 | 2.777147 | -999.7711 | 4.124514
5938 | 96 | 9 | 1551847.69 | 0.02 | 0.02770318 | -5000 | 3.920043
5939 | 96 | 9 | 1551848.67 | 1 | 1.388787 | -4999.771 | 3.895323
5940 | 97 | 4 | 1551848.68 | 0.01 | 0 | -5000 | 3.892882
5941 | 97 | 4 | 1552148.68 | 300.01 | 416.667 | -4999.924 | 3.731746
5942 | 97 | 4 | 1552448.68 | 600.01 | 833.3201 | -4999.771 | 3.686885
5943 | 97 | 4 | 1552748.68 | 900.01 | 1249.973 | -4999.847 | 3.640497
5944 | 97 | 4 | 1553048.68 | 1200.01 | 1666.626 | -4999.771 | 3.590448
5945 | 97 | 4 | 1553348.68 | 1500.01 | 2083.279 | -4999.847 | 3.542229
5946 | 97 | 4 | 1553648.68 | 1800.01 | 2499.932 | -4999.847 | 3.490959
5947 | 97 | 4 | 1553948.68 | 2100.01 | 2916.585 | -4999.771 | 3.429007
5948 | 97 | 4 | 1554248.68 | 2400.01 | 3333.238 | -4999.847 | 3.343252
5949 | 97 | 4 | 1554548.68 | 2700.01 | 3749.891 | -4999.847 | 3.228809
5950 | 97 | 4 | 1554848.68 | 3000.01 | 4166.544 | -4999.847 | 3.099107
5951 | 97 | 4 | 1555000.06 | 3151.39 | 4376.787 | -4999.847 | 2.999924
5952 | 97 | 5 | 1555000.07 | 0.01 | 0 | 0 | 3.29778
5953 | 97 | 5 | 1556800.06 | 1800 | 0 | 0 | 3.519036
5954 | 97 | 6 | 1556800.21 | 0.15 | 0.03980719 | 2047.608 | 3.652399
5955 | 97 | 6 | 1557100.21 | 300.15 | 291.6762 | 3499.886 | 3.883421
5956 | 97 | 6 | 1557400.21 | 600.15 | 583.3373 | 3499.962 | 3.963378
5957 | 97 | 6 | 1557700.21 | 900.15 | 874.9984 | 3499.886 | 4.029297
5958 | 97 | 6 | 1558000.21 | 1200.15 | 1166.66 | 3499.886 | 4.075074
5959 | 97 | 6 | 1558300.21 | 1500.15 | 1458.321 | 3499.962 | 4.108034
5960 | 97 | 6 | 1558600.21 | 1800.15 | 1749.982 | 3499.962 | 4.137026
5961 | 97 | 6 | 1558900.21 | 2100.15 | 2041.643 | 3499.886 | 4.164492
5962 | 97 | 6 | 1559200.21 | 2400.15 | 2333.304 | 3499.962 | 4.196231
5963 | 97 | 6 | 1559500.21 | 2700.15 | 2605.993 | 3012.36 | 4.199893
5964 | 97 | 6 | 1559800.21 | 3000.15 | 2838.336 | 2588.312 | 4.199893
5965 | 97 | 6 | 1560100.21 | 3300.15 | 3041.318 | 2302.739 | 4.199893
5966 | 97 | 6 | 1560400.21 | 3600.15 | 3224.18 | 2095.979 | 4.200198
5967 | 97 | 6 | 1560700.21 | 3900.15 | 3391.558 | 1923.4 | 4.199893
5968 | 97 | 6 | 1561000.21 | 4200.15 | 3544.721 | 1750.134 | 4.199588
5969 | 97 | 6 | 1561300.21 | 4500.15 | 3683.291 | 1575.189 | 4.199893
5970 | 97 | 6 | 1561600.21 | 4800.15 | 3806.727 | 1387.427 | 4.199588
5971 | 97 | 6 | 1561900.21 | 5100.15 | 3914.533 | 1198.749 | 4.199588
5972 | 97 | 6 | 1562200.21 | 5400.15 | 4006.731 | 1014.649 | 4.199588
5973 | 97 | 6 | 1562500.21 | 5700.15 | 4083.989 | 841.6114 | 4.199893
5974 | 97 | 6 | 1562800.21 | 6000.15 | 4147.436 | 684.6723 | 4.199588
5975 | 97 | 6 | 1563100.21 | 6300.15 | 4198.747 | 548.4855 | 4.199588
5976 | 97 | 6 | 1563400.21 | 6600.15 | 4239.572 | 434.6532 | 4.199893
5977 | 97 | 6 | 1563700.21 | 6900.15 | 4271.788 | 341.5732 | 4.199588
5978 | 97 | 6 | 1564000.21 | 7200.15 | 4297.125 | 270.0084 | 4.199893
5979 | 97 | 6 | 1564300.21 | 7500.15 | 4317.044 | 210.8797 | 4.199893
5980 | 97 | 6 | 1564600.21 | 7800.15 | 4332.761 | 167.8492 | 4.199588
5981 | 97 | 6 | 1564900.21 | 8100.15 | 4345.317 | 134.432 | 4.199588
5982 | 97 | 6 | 1565200.21 | 8400.15 | 4355.406 | 108.5679 | 4.199893
5983 | 97 | 6 | 1565500.21 | 8700.15 | 4363.546 | 86.90013 | 4.199588
5984 | 97 | 6 | 1565800.21 | 9000.15 | 4370.222 | 73.70108 | 4.199893
5985 | 97 | 6 | 1566100.21 | 9300.15 | 4375.76 | 60.27314 | 4.199893
5986 | 97 | 6 | 1566395.6 | 9595.54 | 4380.323 | 49.9733 | 4.199893
5987 | 97 | 7 | 1566395.61 | 0.01 | 0 | 0 | 4.197452
5988 | 97 | 7 | 1568195.6 | 1800 | 0 | 0 | 4.188907
5989 | 97 | 8 | 1568195.63 | 0.03 | 0.007761755805 | -1002.441 | 4.141604
5990 | 97 | 8 | 1568196.63 | 1.03 | 0.2855516 | -999.9237 | 4.13489
5991 | 97 | 8 | 1568197.63 | 2.03 | 0.5633196426 | -1000 | 4.132448
5992 | 97 | 8 | 1568198.63 | 3.03 | 0.8410898 | -999.8474 | 4.130617
5993 | 97 | 8 | 1568199.63 | 4.03 | 1.118859 | -999.9237 | 4.129091
5994 | 97 | 8 | 1568200.63 | 5.03 | 1.396629 | -1000 | 4.128176
5995 | 97 | 8 | 1568201.63 | 6.03 | 1.674398 | -1000 | 4.12726
5996 | 97 | 8 | 1568202.63 | 7.03 | 1.952168 | -999.9237 | 4.126345
5997 | 97 | 8 | 1568203.63 | 8.03 | 2.229938 | -999.9237 | 4.125429
5998 | 97 | 8 | 1568204.63 | 9.03 | 2.507707 | -1000.076 | 4.124514
5999 | 97 | 8 | 1568205.6 | 10 | 2.777144 | -1000 | 4.123903
6000 | 97 | 9 | 1568205.62 | 0.02 | 0.02770148 | -5000 | 3.917906
6001 | 97 | 9 | 1568206.6 | 1 | 1.388781 | -4999.924 | 3.894408
6002 | 98 | 4 | 1568206.61 | 0.01 | 0 | -5000 | 3.891966
6003 | 98 | 4 | 1568506.61 | 300.01 | 416.6669 | -4999.771 | 3.731746
6004 | 98 | 4 | 1568806.61 | 600.01 | 833.3199 | -4999.847 | 3.686275
6005 | 98 | 4 | 1569106.61 | 900.01 | 1249.973 | -4999.847 | 3.639887
6006 | 98 | 4 | 1569406.61 | 1200.01 | 1666.626 | -4999.771 | 3.589837
6007 | 98 | 4 | 1569706.61 | 1500.01 | 2083.279 | -4999.924 | 3.541314
6008 | 98 | 4 | 1570006.61 | 1800.01 | 2499.932 | -4999.924 | 3.489738
6009 | 98 | 4 | 1570306.61 | 2100.01 | 2916.585 | -4999.771 | 3.428092
6010 | 98 | 4 | 1570606.61 | 2400.01 | 3333.238 | -4999.847 | 3.341115
6011 | 98 | 4 | 1570906.61 | 2700.01 | 3749.89 | -4999.847 | 3.226978
6012 | 98 | 4 | 1571206.61 | 3000.01 | 4166.543 | -4999.924 | 3.097276
6013 | 98 | 4 | 1571355.44 | 3148.84 | 4373.245 | -4999.924 | 2.999924
6014 | 98 | 5 | 1571355.45 | 0.01 | 0 | 0 | 3.29778
6015 | 98 | 5 | 1573155.44 | 1800 | 0 | 0 | 3.519646
6016 | 98 | 6 | 1573155.59 | 0.15 | 0.03977666726 | 2045.548 | 3.65301
6017 | 98 | 6 | 1573455.59 | 300.15 | 291.6761 | 3500.038 | 3.884031
6018 | 98 | 6 | 1573755.59 | 600.15 | 583.3372 | 3499.886 | 3.965209
6019 | 98 | 6 | 1574055.59 | 900.15 | 874.9983 | 3499.886 | 4.030213
6020 | 98 | 6 | 1574355.59 | 1200.15 | 1166.659 | 3499.886 | 4.075685
6021 | 98 | 6 | 1574655.59 | 1500.15 | 1458.32 | 3499.886 | 4.108949
6022 | 98 | 6 | 1574955.59 | 1800.15 | 1749.982 | 3499.962 | 4.137331
6023 | 98 | 6 | 1575255.59 | 2100.15 | 2041.643 | 3500.038 | 4.165713
6024 | 98 | 6 | 1575555.59 | 2400.15 | 2333.304 | 3499.962 | 4.197452
6025 | 98 | 6 | 1575855.59 | 2700.15 | 2605.02 | 3003.052 | 4.199588
6026 | 98 | 6 | 1576155.59 | 3000.15 | 2836.626 | 2582.666 | 4.199588
6027 | 98 | 6 | 1576455.59 | 3300.15 | 3039.037 | 2296.101 | 4.199893
6028 | 98 | 6 | 1576755.59 | 3600.15 | 3221.546 | 2093.156 | 4.199588
6029 | 98 | 6 | 1577055.59 | 3900.15 | 3388.654 | 1918.517 | 4.199588
6030 | 98 | 6 | 1577355.59 | 4200.15 | 3541.55 | 1749.599 | 4.199893
6031 | 98 | 6 | 1577655.59 | 4500.15 | 3679.894 | 1570.84 | 4.199893
6032 | 98 | 6 | 1577955.59 | 4800.15 | 3803.212 | 1387.35 | 4.199893
6033 | 98 | 6 | 1578255.59 | 5100.15 | 3910.933 | 1197.833 | 4.199893
6034 | 98 | 6 | 1578555.59 | 5400.15 | 4003.044 | 1014.954 | 4.199893
6035 | 98 | 6 | 1578855.59 | 5700.15 | 4080.32 | 841.3825 | 4.199893
6036 | 98 | 6 | 1579155.59 | 6000.15 | 4143.765 | 682.8412 | 4.199893
6037 | 98 | 6 | 1579455.59 | 6300.15 | 4194.967 | 549.4011 | 4.199588
6038 | 98 | 6 | 1579755.59 | 6600.15 | 4235.851 | 436.408 | 4.199893
6039 | 98 | 6 | 1580055.59 | 6900.15 | 4268.178 | 343.5569 | 4.199893
6040 | 98 | 6 | 1580355.59 | 7200.15 | 4293.551 | 268.6351 | 4.199893
6041 | 98 | 6 | 1580655.59 | 7500.15 | 4313.494 | 212.1767 | 4.199588
6042 | 98 | 6 | 1580955.59 | 7800.15 | 4329.219 | 167.6204 | 4.199893
6043 | 98 | 6 | 1581255.59 | 8100.15 | 4341.696 | 133.9742 | 4.199588
6044 | 98 | 6 | 1581555.59 | 8400.15 | 4351.767 | 107.8813 | 4.199893
6045 | 98 | 6 | 1581855.59 | 8700.15 | 4359.913 | 88.42603 | 4.199893
6046 | 98 | 6 | 1582155.59 | 9000.15 | 4366.588 | 73.16701 | 4.199893
6047 | 98 | 6 | 1582455.59 | 9300.15 | 4372.156 | 60.65461 | 4.199893
6048 | 98 | 6 | 1582755.59 | 9600.15 | 4376.817 | 51.4992 | 4.199893
6049 | 98 | 6 | 1582761.12 | 9605.68 | 4376.895 | 49.9733 | 4.199893
6050 | 98 | 7 | 1582761.13 | 0.01 | 0 | 0 | 4.197452
6051 | 98 | 7 | 1584561.12 | 1800 | 0 | 0 | 4.188602
6052 | 98 | 8 | 1584561.16 | 0.04 | 0.01054885854 | -1000.534 | 4.140383
6053 | 98 | 8 | 1584562.16 | 1.04 | 0.28833 | -999.7711 | 4.134585
6054 | 98 | 8 | 1584563.16 | 2.04 | 0.5660995 | -1000 | 4.132448
6055 | 98 | 8 | 1584564.16 | 3.04 | 0.843868 | -1000 | 4.130617
6056 | 98 | 8 | 1584565.16 | 4.04 | 1.121638 | -1000 | 4.129702
6057 | 98 | 8 | 1584566.16 | 5.04 | 1.399408 | -999.9237 | 4.128481
6058 | 98 | 8 | 1584567.16 | 6.04 | 1.677177 | -999.9237 | 4.127565
6059 | 98 | 8 | 1584568.16 | 7.04 | 1.954947 | -1000 | 4.126345
6060 | 98 | 8 | 1584569.16 | 8.04 | 2.232717 | -1000.076 | 4.125429
6061 | 98 | 8 | 1584570.16 | 9.04 | 2.510485 | -1000 | 4.124514
6062 | 98 | 8 | 1584571.12 | 10 | 2.777145 | -1000.076 | 4.123598
6063 | 98 | 9 | 1584571.14 | 0.02 | 0.0277036 | -5000 | 3.917906
6064 | 98 | 9 | 1584572.12 | 1 | 1.388779 | -4999.847 | 3.893797
6065 | 99 | 4 | 1584572.13 | 0.01 | 0 | -5000 | 3.891356
6066 | 99 | 4 | 1584872.13 | 300.01 | 416.6667 | -4999.847 | 3.730831
6067 | 99 | 4 | 1585172.13 | 600.01 | 833.3196 | -4999.771 | 3.685664
6068 | 99 | 4 | 1585472.13 | 900.01 | 1249.972 | -4999.924 | 3.639582
6069 | 99 | 4 | 1585772.13 | 1200.01 | 1666.625 | -4999.771 | 3.589227
6070 | 99 | 4 | 1586072.13 | 1500.01 | 2083.278 | -4999.847 | 3.540093
6071 | 99 | 4 | 1586372.13 | 1800.01 | 2499.931 | -4999.924 | 3.489128
6072 | 99 | 4 | 1586672.13 | 2100.01 | 2916.584 | -4999.695 | 3.427176
6073 | 99 | 4 | 1586972.13 | 2400.01 | 3333.236 | -4999.847 | 3.34081
6074 | 99 | 4 | 1587272.13 | 2700.01 | 3749.889 | -4999.695 | 3.226673
6075 | 99 | 4 | 1587572.13 | 3000.01 | 4166.542 | -4999.847 | 3.096056
6076 | 99 | 4 | 1587718.05 | 3145.93 | 4369.202 | -4999.847 | 2.999924
6077 | 99 | 5 | 1587718.06 | 0.01 | 0 | 0 | 3.29839
6078 | 99 | 5 | 1589518.05 | 1800 | 0 | 0 | 3.520256
6079 | 99 | 6 | 1589518.2 | 0.15 | 0.03974784 | 2043.183 | 3.653925
6080 | 99 | 6 | 1589818.2 | 300.15 | 291.6759 | 3499.886 | 3.885252
6081 | 99 | 6 | 1590118.2 | 600.15 | 583.337 | 3500.038 | 3.96643
6082 | 99 | 6 | 1590418.2 | 900.15 | 874.9981 | 3499.962 | 4.031434
6083 | 99 | 6 | 1590718.2 | 1200.15 | 1166.659 | 3499.962 | 4.076295
6084 | 99 | 6 | 1591018.2 | 1500.15 | 1458.32 | 3499.886 | 4.10956
6085 | 99 | 6 | 1591318.2 | 1800.15 | 1749.981 | 3499.886 | 4.138247
6086 | 99 | 6 | 1591618.2 | 2100.15 | 2041.643 | 3499.886 | 4.166934
6087 | 99 | 6 | 1591918.2 | 2400.15 | 2333.304 | 3499.962 | 4.198367
6088 | 99 | 6 | 1592218.2 | 2700.15 | 2604.042 | 2990.311 | 4.199893
6089 | 99 | 6 | 1592518.2 | 3000.15 | 2834.87 | 2572.29 | 4.199893
6090 | 99 | 6 | 1592818.2 | 3300.15 | 3036.711 | 2291.752 | 4.199893
6091 | 99 | 6 | 1593118.2 | 3600.15 | 3218.703 | 2086.29 | 4.199893
6092 | 99 | 6 | 1593418.2 | 3900.15 | 3385.264 | 1913.329 | 4.199893
6093 | 99 | 6 | 1593718.2 | 4200.15 | 3537.635 | 1743.725 | 4.199893
6094 | 99 | 6 | 1594018.2 | 4500.15 | 3675.685 | 1567.712 | 4.199893
6095 | 99 | 6 | 1594318.2 | 4800.15 | 3798.648 | 1383.536 | 4.199893
6096 | 99 | 6 | 1594618.2 | 5100.15 | 3906.176 | 1198.444 | 4.199893
6097 | 99 | 6 | 1594918.2 | 5400.15 | 3998.288 | 1012.97 | 4.199588
6098 | 99 | 6 | 1595218.2 | 5700.15 | 4075.399 | 839.6277 | 4.199893
6099 | 99 | 6 | 1595518.2 | 6000.15 | 4138.731 | 683.0701 | 4.199893
6100 | 99 | 6 | 1595818.2 | 6300.15 | 4189.966 | 549.9351 | 4.199893
6101 | 99 | 6 | 1596118.2 | 6600.15 | 4230.967 | 438.3917 | 4.199893
6102 | 99 | 6 | 1596418.2 | 6900.15 | 4263.374 | 344.3198 | 4.199893
6103 | 99 | 6 | 1596718.2 | 7200.15 | 4288.853 | 270.3136 | 4.199893
6104 | 99 | 6 | 1597018.2 | 7500.15 | 4308.865 | 212.5582 | 4.199893
6105 | 99 | 6 | 1597318.2 | 7800.15 | 4324.669 | 168.5359 | 4.200198
6106 | 99 | 6 | 1597618.2 | 8100.15 | 4337.242 | 135.1949 | 4.199893
6107 | 99 | 6 | 1597918.2 | 8400.15 | 4347.339 | 108.7968 | 4.199588
6108 | 99 | 6 | 1598218.2 | 8700.15 | 4355.57 | 88.42603 | 4.199893
6109 | 99 | 6 | 1598518.2 | 9000.15 | 4362.3 | 73.16701 | 4.199893
6110 | 99 | 6 | 1598818.2 | 9300.15 | 4367.889 | 60.50202 | 4.199588
6111 | 99 | 6 | 1599118.2 | 9600.15 | 4372.56 | 50.96513 | 4.199588
6112 | 99 | 6 | 1599123.02 | 9604.97 | 4372.629 | 49.9733 | 4.199893
6113 | 99 | 7 | 1599123.03 | 0.01 | 0 | 0 | 4.197147
6114 | 99 | 7 | 1600923.02 | 1800 | 0 | 0 | 4.187991
6115 | 99 | 8 | 1600923.06 | 0.04 | 0.01054631537 | -1001.221 | 4.140383
6116 | 99 | 8 | 1600924.06 | 1.04 | 0.2883285 | -999.9237 | 4.134585
6117 | 99 | 8 | 1600925.06 | 2.04 | 0.5660978 | -999.8474 | 4.132143
6118 | 99 | 8 | 1600926.06 | 3.04 | 0.8438674 | -999.7711 | 4.130312
6119 | 99 | 8 | 1600927.06 | 4.04 | 1.121637 | -999.8474 | 4.129091
6120 | 99 | 8 | 1600928.06 | 5.04 | 1.399407 | -1000.076 | 4.128176
6121 | 99 | 8 | 1600929.06 | 6.04 | 1.677177 | -1000.076 | 4.12726
6122 | 99 | 8 | 1600930.06 | 7.04 | 1.954948 | -1000 | 4.12604
6123 | 99 | 8 | 1600931.06 | 8.04 | 2.232718 | -999.9237 | 4.125124
6124 | 99 | 8 | 1600932.06 | 9.04 | 2.510489 | -999.6948 | 4.124514
6125 | 99 | 8 | 1600933.02 | 10 | 2.777147 | -1000 | 4.123598
6126 | 99 | 9 | 1600933.04 | 0.02 | 0.02769936336 | -5000 | 3.917601
6127 | 99 | 9 | 1600934.02 | 1 | 1.388781 | -4999.847 | 3.893492
6128 | 100 | 4 | 1600934.03 | 0.01 | 0 | -5000 | 3.891356
6129 | 100 | 4 | 1601234.03 | 300.01 | 416.6666 | -4999.847 | 3.730526
6130 | 100 | 4 | 1601534.03 | 600.01 | 833.3194 | -4999.695 | 3.684749
6131 | 100 | 4 | 1601834.03 | 900.01 | 1249.972 | -4999.771 | 3.637751
6132 | 100 | 4 | 1602134.03 | 1200.01 | 1666.625 | -4999.924 | 3.588617
6133 | 100 | 4 | 1602434.03 | 1500.01 | 2083.278 | -4999.771 | 3.539483
6134 | 100 | 4 | 1602734.03 | 1800.01 | 2499.931 | -4999.847 | 3.487907
6135 | 100 | 4 | 1603034.03 | 2100.01 | 2916.584 | -4999.771 | 3.42565
6136 | 100 | 4 | 1603334.03 | 2400.01 | 3333.237 | -4999.924 | 3.338674
6137 | 100 | 4 | 1603634.03 | 2700.01 | 3749.89 | -4999.847 | 3.223926
6138 | 100 | 4 | 1603934.03 | 3000.01 | 4166.543 | -4999.695 | 3.093919
6139 | 100 | 4 | 1604076.49 | 3142.47 | 4364.397 | -4999.924 | 2.999924
6140 | 100 | 5 | 1604076.5 | 0.01 | 0 | 0 | 3.300526
6141 | 100 | 5 | 1605876.49 | 1800 | 0 | 0 | 3.520562
6142 | 100 | 6 | 1605876.64 | 0.15 | 0.03972029 | 2041.657 | 3.654841
6143 | 100 | 6 | 1606176.64 | 300.15 | 291.6758 | 3499.962 | 3.886778
6144 | 100 | 6 | 1606476.64 | 600.15 | 583.3369 | 3499.886 | 3.967651
6145 | 100 | 6 | 1606776.64 | 900.15 | 874.998 | 3499.809 | 4.032654
6146 | 100 | 6 | 1607076.64 | 1200.15 | 1166.659 | 3499.962 | 4.077211
6147 | 100 | 6 | 1607376.64 | 1500.15 | 1458.32 | 3499.886 | 4.110475
6148 | 100 | 6 | 1607676.64 | 1800.15 | 1749.981 | 3499.886 | 4.139162
6149 | 100 | 6 | 1607976.64 | 2100.15 | 2041.642 | 3499.886 | 4.167239
6150 | 100 | 6 | 1608276.64 | 2400.15 | 2333.304 | 3499.886 | 4.199283
6151 | 100 | 6 | 1608576.64 | 2700.15 | 2602.861 | 2977.493 | 4.200198
6152 | 100 | 6 | 1608876.64 | 3000.15 | 2832.778 | 2562.829 | 4.199893
6153 | 100 | 6 | 1609176.64 | 3300.15 | 3034.022 | 2284.962 | 4.199893
6154 | 100 | 6 | 1609476.64 | 3600.15 | 3215.628 | 2081.712 | 4.200198
6155 | 100 | 6 | 1609776.64 | 3900.15 | 3381.87 | 1911.04 | 4.199893
6156 | 100 | 6 | 1610076.64 | 4200.15 | 3534.018 | 1739.376 | 4.199893
6157 | 100 | 6 | 1610376.64 | 4500.15 | 3671.682 | 1563.363 | 4.199588
6158 | 100 | 6 | 1610676.64 | 4800.15 | 3794.451 | 1382.925 | 4.199588
6159 | 100 | 6 | 1610976.64 | 5100.15 | 3901.79 | 1193.942 | 4.199893
6160 | 100 | 6 | 1611276.64 | 5400.15 | 3993.652 | 1010.3 | 4.199588
6161 | 100 | 6 | 1611576.64 | 5700.15 | 4070.651 | 840.0855 | 4.200198
6162 | 100 | 6 | 1611876.64 | 6000.15 | 4134.051 | 685.2827 | 4.199893
6163 | 100 | 6 | 1612176.64 | 6300.15 | 4185.319 | 549.2485 | 4.199283
6164 | 100 | 6 | 1612476.64 | 6600.15 | 4226.25 | 436.9421 | 4.199588
6165 | 100 | 6 | 1612776.64 | 6900.15 | 4258.671 | 343.6332 | 4.199893
6166 | 100 | 6 | 1613076.64 | 7200.15 | 4284.161 | 271.458 | 4.199588
6167 | 100 | 6 | 1613376.64 | 7500.15 | 4304.237 | 213.0159 | 4.199588
6168 | 100 | 6 | 1613676.64 | 7800.15 | 4320.066 | 169.6803 | 4.199893
6169 | 100 | 6 | 1613976.64 | 8100.15 | 4332.645 | 133.3639 | 4.199588
6170 | 100 | 6 | 1614276.64 | 8400.15 | 4342.722 | 108.5679 | 4.199588
6171 | 100 | 6 | 1614576.64 | 8700.15 | 4350.977 | 89.49416 | 4.199893
6172 | 100 | 6 | 1614876.64 | 9000.15 | 4357.744 | 74.00626 | 4.199893
6173 | 100 | 6 | 1615176.64 | 9300.15 | 4363.35 | 60.27314 | 4.200198
6174 | 100 | 6 | 1615476.64 | 9600.15 | 4368.032 | 51.88067 | 4.199588
6175 | 100 | 6 | 1615494.46 | 9617.97 | 4368.286 | 49.9733 | 4.199893
6176 | 100 | 7 | 1615494.47 | 0.01 | 0 | 0 | 4.197147
6177 | 100 | 7 | 1617294.46 | 1800 | 0 | 0 | 4.188602
6178 | 100 | 8 | 1617294.5 | 0.04 | 0.01054907 | -1000.534 | 4.140688
6179 | 100 | 8 | 1617295.5 | 1.04 | 0.2883298 | -1000 | 4.134279
6180 | 100 | 8 | 1617296.5 | 2.04 | 0.5661002 | -999.9237 | 4.132448
6181 | 100 | 8 | 1617297.5 | 3.04 | 0.8438688 | -999.9237 | 4.130617
6182 | 100 | 8 | 1617298.5 | 4.04 | 1.121639 | -1000 | 4.129091
6183 | 100 | 8 | 1617299.5 | 5.04 | 1.399408 | -1000.229 | 4.127871
6184 | 100 | 8 | 1617300.5 | 6.04 | 1.677178 | -1000.153 | 4.126955
6185 | 100 | 8 | 1617301.5 | 7.04 | 1.954949 | -999.9237 | 4.125734
6186 | 100 | 8 | 1617302.5 | 8.04 | 2.232719 | -999.8474 | 4.124819
6187 | 100 | 8 | 1617303.5 | 9.04 | 2.510488 | -1000 | 4.124208
6188 | 100 | 8 | 1617304.46 | 10 | 2.777147 | -999.9237 | 4.123598 | 1
6189 | 100 | 9 | 1617304.48 | 0.02 | 0.02769767 | -5000 | 3.917296
6190 | 100 | 9 | 1617305.46 | 1 | 1.388776 | -4999.924 | 3.893187 | 1
6191 | 100 | 11 | 1617305.46 | 1 | 1.388776 | 0 | 3.893797

## DCIR
10 | 8 | 160687.5 | 10 | 2.777146 | -1000.076 | 4.136721 | 10 | -4.92141e-05 | 49.2141
10 | 9 | 160688.5 | 1 | 1.388789 | -4999.771 | 3.939879
20 | 8 | 321451.75 | 10 | 2.777144 | -999.9237 | 4.13611 | 20 | -5.00515e-05 | 50.0515
20 | 9 | 321452.75 | 1 | 1.388788 | -4999.771 | 3.935912
30 | 8 | 482159.74 | 10 | 2.77715 | -1000.153 | 4.134585 | 30 | -5.081642e-05 | 50.81642
30 | 9 | 482160.74 | 1 | 1.388789 | -4999.847 | 3.931334
40 | 8 | 643193.41 | 10 | 2.777149 | -1000 | 4.132448 | 40 | -5.211155e-05 | 52.11155
40 | 9 | 643194.41 | 1 | 1.388782 | -4999.847 | 3.92401
50 | 8 | 804899.46 | 10 | 2.777142 | -1000.076 | 4.130617 | 50 | -5.287453e-05 | 52.87453
50 | 9 | 804900.46 | 1 | 1.388789 | -4999.924 | 3.919127
60 | 8 | 966504.37 | 10 | 2.777147 | -1000 | 4.130007 | 60 | -5.371483e-05 | 53.71483
60 | 9 | 966505.37 | 1 | 1.38878 | -4999.771 | 3.91516
70 | 8 | 1128592.88 | 10 | 2.777144 | -1000.153 | 4.128176 | 70 | -5.44799e-05 | 54.4799
70 | 9 | 1128593.88 | 1 | 1.388785 | -4999.771 | 3.910277
80 | 8 | 1290983.58 | 10 | 2.77715 | -1000 | 4.12665 | 80 | -5.562126e-05 | 55.62126
80 | 9 | 1290984.58 | 1 | 1.388785 | -4999.847 | 3.904173
90 | 8 | 1453901.76 | 10 | 2.777147 | -1000.229 | 4.125124 | 90 | -5.669267e-05 | 56.69267
90 | 9 | 1453902.76 | 1 | 1.388784 | -4999.847 | 3.898375
100 | 8 | 1617304.46 | 10 | 2.777147 | -999.9237 | 4.123598 | 100 | -5.760280766e-05 | 57.60280766
100 | 9 | 1617305.46 | 1 | 1.388776 | -4999.924 | 3.893187
[8 empty] | 0 | 48
[8 empty] | 10 | 49.2141
[8 empty] | 20 | 50.0515
[8 empty] | 30 | 50.81642
[8 empty] | 40 | 52.11155
[8 empty] | 50 | 52.87453
[8 empty] | 60 | 53.71483
[8 empty] | 70 | 54.4799
[8 empty] | 80 | 55.62126
[8 empty] | 90 | 56.69267
[8 empty] | 100 | 57.60280766 | 1.200058

## Statistics
TesterID: | Maccor #3
Channel Number: | 6
TestName: | Li_Ion_Z100_EC1,0_LC0,7_DCIR_every_cycle.000
TestDesc: | Li-Ion; 100 cycles; Discharge with 1.0C to 3.0V; Charge with Constant Current 0,
StartDateTime: | 2026-01-26 11:51
Comment:
Cycle | Test Time | AH-IN | AH-OUT | Date
1 | 0d 04:27:44.15 | 4778.597 | 1.388546 | 2026-01-26 16:18
2 | 0d 08:55:29.83 | 4771.162 | 1.388789 | 2026-01-26 20:46
3 | 0d 13:23:46.75 | 4763.455 | 1.388784 | 2026-01-27 01:14
4 | 0d 17:51:34.42 | 4755.34 | 1.388789 | 2026-01-27 05:42
5 | 0d 22:19:51.11 | 4750.012 | 1.388787 | 2026-01-27 10:11
6 | 1d 02:47:26.51 | 4739.639 | 1.388789 | 2026-01-27 14:38
7 | 1d 07:15:01.36 | 4733.377 | 1.388787 | 2026-01-27 19:06
8 | 1d 11:42:55.80 | 4729.531 | 1.388785 | 2026-01-27 23:34
9 | 1d 16:10:24.53 | 4722.572 | 1.388785 | 2026-01-28 04:01
10 | 1d 20:38:08.50 | 4716.212 | 1.388789 | 2026-01-28 08:29
11 | 2d 01:05:28.25 | 4720.126 | 1.388791 | 2026-01-28 12:56
12 | 2d 05:33:20.71 | 4711.884 | 1.388791 | 2026-01-28 17:24
13 | 2d 10:01:40.32 | 4702.934 | 1.388788 | 2026-01-28 21:53
14 | 2d 14:29:50.69 | 4698.547 | 1.388783 | 2026-01-29 02:21
15 | 2d 18:57:59.92 | 4693.995 | 1.388789 | 2026-01-29 06:49
16 | 2d 23:25:50.71 | 4687.849 | 1.388786 | 2026-01-29 11:17
17 | 3d 03:53:39.26 | 4684.089 | 1.388788 | 2026-01-29 15:45
18 | 3d 08:21:16.84 | 4686.161 | 1.388785 | 2026-01-29 20:12
19 | 3d 12:49:15.22 | 4683.109 | 1.388786 | 2026-01-30 00:40
20 | 3d 17:17:32.75 | 4677.925 | 1.388788 | 2026-01-30 05:09
21 | 3d 21:46:10.18 | 4673.871 | 1.388787 | 2026-01-30 09:37
22 | 4d 02:13:33.22 | 4677.515 | 1.388785 | 2026-01-30 14:05
23 | 4d 06:41:18.54 | 4681.162 | 1.388787 | 2026-01-30 18:32
24 | 4d 11:08:59.32 | 4678.113 | 1.388786 | 2026-01-30 23:00
25 | 4d 15:36:51.46 | 4672.885 | 1.388781 | 2026-01-31 03:28
26 | 4d 20:05:09.09 | 4669.086 | 1.388787 | 2026-01-31 07:56
27 | 5d 00:32:57.22 | 4665.271 | 1.388784 | 2026-01-31 12:24
28 | 5d 04:59:55.61 | 4659.099 | 1.388786 | 2026-01-31 16:51
29 | 5d 09:27:53.48 | 4656.066 | 1.388781 | 2026-01-31 21:19
30 | 5d 13:56:00.74 | 4652.17 | 1.388789 | 2026-02-01 01:47
31 | 5d 18:24:05.88 | 4649.147 | 1.388783 | 2026-02-01 06:15
32 | 5d 22:52:58.28 | 4645.48 | 1.388782 | 2026-02-01 10:44
33 | 6d 03:22:01.40 | 4641.188 | 1.388781 | 2026-02-01 15:13
34 | 6d 07:49:33.59 | 4635.256 | 1.388784 | 2026-02-01 19:41
35 | 6d 12:17:26.88 | 4632.118 | 1.38878 | 2026-02-02 00:09
36 | 6d 16:44:59.45 | 4627.379 | 1.388783 | 2026-02-02 04:36
37 | 6d 21:12:27.88 | 4622.485 | 1.388784 | 2026-02-02 09:04
38 | 7d 01:41:07.34 | 4618.935 | 1.388781 | 2026-02-02 13:32
39 | 7d 06:11:09.16 | 4603.907 | 1.388782 | 2026-02-02 18:02
40 | 7d 10:39:54.41 | 4584.636 | 1.388782 | 2026-02-02 22:31
41 | 7d 15:08:30.46 | 4581.042 | 1.388782 | 2026-02-03 03:00
42 | 7d 19:37:06.48 | 4575.632 | 1.388781 | 2026-02-03 07:28
43 | 8d 00:06:33.68 | 4580.879 | 1.388778 | 2026-02-03 11:58
44 | 8d 04:36:19.87 | 4571.455 | 1.38878 | 2026-02-03 16:28
45 | 8d 09:06:14.11 | 4569.652 | 1.388777 | 2026-02-03 20:58
46 | 8d 13:36:34.76 | 4565.25 | 1.388782 | 2026-02-04 01:28
47 | 8d 18:06:21.65 | 4561.409 | 1.388787 | 2026-02-04 05:58
48 | 8d 22:35:55.00 | 4555.86 | 1.388785 | 2026-02-04 10:27
49 | 9d 03:05:54.12 | 4553.005 | 1.388787 | 2026-02-04 14:57
50 | 9d 07:35:00.46 | 4548.836 | 1.388789 | 2026-02-04 19:27
51 | 9d 12:03:58.73 | 4544.281 | 1.388788 | 2026-02-04 23:55
52 | 9d 16:33:24.33 | 4541.305 | 1.388785 | 2026-02-05 04:25
53 | 9d 21:02:07.96 | 4535.096 | 1.388787 | 2026-02-05 08:54
54 | 10d 01:31:08.03 | 4531.206 | 1.388784 | 2026-02-05 13:23
55 | 10d 06:00:46.07 | 4534.709 | 1.388781 | 2026-02-05 17:52
56 | 10d 10:30:04.25 | 4530.654 | 1.388784 | 2026-02-05 22:22
57 | 10d 14:59:58.81 | 4527.775 | 1.388779 | 2026-02-06 02:52
58 | 10d 19:29:24.17 | 4524.008 | 1.388779 | 2026-02-06 07:21
59 | 10d 23:59:06.98 | 4536.959 | 1.388778 | 2026-02-06 11:51
60 | 11d 04:28:25.37 | 4528.158 | 1.38878 | 2026-02-06 16:20
61 | 11d 08:58:39.82 | 4527.641 | 1.388785 | 2026-02-06 20:50
62 | 11d 13:28:09.80 | 4522.59 | 1.388782 | 2026-02-07 01:20
63 | 11d 17:57:46.77 | 4519.455 | 1.38878 | 2026-02-07 05:50
64 | 11d 22:28:04.59 | 4516.926 | 1.388782 | 2026-02-07 10:20
65 | 12d 02:58:45.23 | 4513.736 | 1.38878 | 2026-02-07 14:51
66 | 12d 07:28:48.32 | 4508.666 | 1.388782 | 2026-02-07 19:21
67 | 12d 11:59:04.67 | 4505.671 | 1.388784 | 2026-02-07 23:51
68 | 12d 16:29:19.39 | 4501.808 | 1.388785 | 2026-02-08 04:21
69 | 12d 20:59:40.30 | 4497.535 | 1.388784 | 2026-02-08 08:52
70 | 13d 01:29:53.88 | 4494.427 | 1.388785 | 2026-02-08 13:22
71 | 13d 05:59:56.31 | 4489.57 | 1.388785 | 2026-02-08 17:52
72 | 13d 10:30:37.45 | 4484.092 | 1.388785 | 2026-02-08 22:23
73 | 13d 15:01:06.76 | 4482.209 | 1.388783 | 2026-02-09 02:53
74 | 13d 19:31:45.45 | 4476.857 | 1.388788 | 2026-02-09 07:24
75 | 14d 00:02:42.82 | 4474.452 | 1.388784 | 2026-02-09 11:55
76 | 14d 04:33:58.09 | 4464.47 | 1.388787 | 2026-02-09 16:26
77 | 14d 09:04:43.42 | 4460.518 | 1.388783 | 2026-02-09 20:57
78 | 14d 13:35:36.36 | 4456.497 | 1.388789 | 2026-02-10 01:28
79 | 14d 18:06:18.62 | 4451.309 | 1.388782 | 2026-02-10 05:58
80 | 14d 22:36:24.58 | 4446.423 | 1.388785 | 2026-02-10 10:28
81 | 15d 03:07:30.66 | 4444.796 | 1.388788 | 2026-02-10 15:00
82 | 15d 07:38:32.29 | 4440.683 | 1.388785 | 2026-02-10 19:31
83 | 15d 12:09:45.51 | 4438.132 | 1.388784 | 2026-02-11 00:02
84 | 15d 16:41:10.64 | 4434.376 | 1.388783 | 2026-02-11 04:33
85 | 15d 21:13:19.24 | 4431.356 | 1.38878 | 2026-02-11 09:05
86 | 16d 01:44:47.07 | 4424.559 | 1.388782 | 2026-02-11 13:37
87 | 16d 06:16:40.68 | 4424.534 | 1.388782 | 2026-02-11 18:09
88 | 16d 10:48:24.14 | 4418.838 | 1.388784 | 2026-02-11 22:41
89 | 16d 15:19:54.07 | 4414.616 | 1.388781 | 2026-02-12 03:12
90 | 16d 19:51:42.76 | 4411.575 | 1.388784 | 2026-02-12 07:44
91 | 17d 00:23:15.05 | 4402.595 | 1.388782 | 2026-02-12 12:15
92 | 17d 04:55:12.29 | 4400.385 | 1.388784 | 2026-02-12 16:47
93 | 17d 09:27:24.01 | 4398.11 | 1.38878 | 2026-02-12 21:20
94 | 17d 13:59:31.30 | 4393.799 | 1.388784 | 2026-02-13 01:52
95 | 17d 18:31:45.23 | 4389.667 | 1.388785 | 2026-02-13 06:24
96 | 17d 23:04:08.67 | 4386.897 | 1.388787 | 2026-02-13 10:56
97 | 18d 03:36:46.60 | 4380.323 | 1.388781 | 2026-02-13 15:29
98 | 18d 08:09:32.12 | 4376.895 | 1.388779 | 2026-02-13 20:02
99 | 18d 12:42:14.02 | 4372.629 | 1.388781 | 2026-02-14 00:35
100 | 18d 17:15:05.46 | 4368.286 | 1.388776 | 2026-02-14 05:07

## Cycle 1 DIS
StepTime | Voltage | Current | Capacity
0.000666666667 | 4.149233 | -1.001373 | 1.0547799e-05
0.01733333 | 4.144656 | -1 | 0.000288330451
0.034 | 4.14374 | -1.000076 | 0.000566100811
0.05066667 | 4.142519 | -0.9999237 | 0.00084387096
0.06733333 | 4.141909 | -1 | 0.001121640684
0.084 | 4.141299 | -0.9999237 | 0.001399410196
0.1006667 | 4.140078 | -1 | 0.001677180133
0.1173333 | 4.139467 | -0.9999237 | 0.001954951341
0.134 | 4.139162 | -0.9999237 | 0.002232720853
0.1506667 | 4.138857 | -0.9999237 | 0.002510490789
0.1666667 | 4.138247 | -0.9999237 | 0.002777149403
0.000333333333 | 3.960021 | -5 | 2.7463696e-05
0.01666667 | 3.943236 | -4.999847 | 0.001388545561

## Cycle 1 CHG
StepTime | Voltage | Current | Capacity
0.0025 | 3.589532 | 2.233387 | 4.3168833e-05
5.0025 | 3.776303 | 3.499809 | 0.2916874
10.0025 | 3.844663 | 3.499962 | 0.5833485
15.0025 | 3.927672 | 3.499962 | 0.8750096
20.0025 | 3.995727 | 3.499962 | 1.166671
25.0025 | 4.037232 | 3.499886 | 1.458332
30.0025 | 4.066529 | 3.499962 | 1.749993
35.0025 | 4.091859 | 3.499809 | 2.041654
40.0025 | 4.11841 | 3.499886 | 2.333315
45.0025 | 4.151369 | 3.499886 | 2.624976
50.0025 | 4.189517 | 3.499809 | 2.916637
55.0025 | 4.199893 | 3.063401 | 3.194369
60.0025 | 4.199588 | 2.682002 | 3.432569
65.0025 | 4.199893 | 2.415274 | 3.644503
70.0025 | 4.199893 | 2.18677 | 3.836083
75.0025 | 4.199893 | 1.94789 | 4.008527
80.0025 | 4.199893 | 1.699092 | 4.160414
85.0025 | 4.200198 | 1.454337 | 4.29176
90.0025 | 4.199893 | 1.205768 | 4.402613
95.0025 | 4.199588 | 0.9701686 | 4.493072
100.0025 | 4.199893 | 0.7621881 | 4.565112
105.0025 | 4.199893 | 0.583505 | 4.620989
110.0025 | 4.199893 | 0.4393835 | 4.663311
115.0025 | 4.199588 | 0.3303578 | 4.695119
120.0025 | 4.199588 | 0.2438392 | 4.718784
125.0025 | 4.199588 | 0.1828031 | 4.736405
130.0025 | 4.199893 | 0.1383993 | 4.749648
135.0025 | 4.200198 | 0.1055161 | 4.759647
140.0025 | 4.199588 | 0.08255131 | 4.767352
145.0025 | 4.199588 | 0.06515602 | 4.773444
150.0025 | 4.199588 | 0.05210956 | 4.778304
150.3467 | 4.199893 | 0.0499733 | 4.778597

## Cycle 2 DIS
StepTime | Voltage | Current | Capacity
0.000666666667 | 4.149233 | -1.001068 | 1.0548435e-05
0.01733333 | 4.144961 | -1.000076 | 0.000288328544
0.034 | 4.144045 | -0.9999237 | 0.000566099116
0.05066667 | 4.142824 | -0.9999237 | 0.000843869264
0.06733333 | 4.141909 | -1.000076 | 0.001121638988
0.084 | 4.141604 | -1.000076 | 0.001399407017
0.1006667 | 4.140383 | -0.9998474 | 0.001677177378
0.1173333 | 4.139773 | -0.9999237 | 0.001954945619
0.134 | 4.139162 | -1.000076 | 0.002232715131
0.1506667 | 4.138857 | -1 | 0.002510486127
0.1666667 | 4.138552 | -1.000076 | 0.002777143469
0.000333333333 | 3.960327 | -5 | 2.7705297e-05
0.01666667 | 3.944152 | -4.999847 | 0.001388789069

## Cycle 2 CHG
StepTime | Voltage | Current | Capacity
0.0025 | 3.589532 | 2.232776 | 4.3153786e-05
5.0025 | 3.777218 | 3.499962 | 0.2916873
10.0025 | 3.846494 | 3.499886 | 0.5833484
15.0025 | 3.928893 | 3.499809 | 0.8750095
20.0025 | 3.996643 | 3.499886 | 1.166670648
25.0025 | 4.038148 | 3.500038 | 1.458332
30.0025 | 4.068055 | 3.499886 | 1.749993
35.0025 | 4.09308 | 3.499962 | 2.041654
40.0025 | 4.119631 | 3.499962 | 2.333315
45.0025 | 4.15259 | 3.499962 | 2.624976
50.0025 | 4.190433 | 3.499886 | 2.916637
55.0025 | 4.199893 | 3.054627 | 3.193467
60.0025 | 4.199893 | 2.673686 | 3.430888
65.0025 | 4.199893 | 2.417945 | 3.642578
70.0025 | 4.199893 | 2.18616 | 3.834463
75.0025 | 4.199893 | 1.942245 | 4.006602
80.0025 | 4.199588 | 1.697566 | 4.158311
85.0025 | 4.199588 | 1.443809 | 4.289276
90.0025 | 4.199588 | 1.197452 | 4.399278
95.0025 | 4.199893 | 0.9658961 | 4.489239
100.0025 | 4.199893 | 0.753872 | 4.560754
105.0025 | 4.199893 | 0.5760280766 | 4.615916
110.0025 | 4.199893 | 0.4343481 | 4.657785
115.0025 | 4.200198 | 0.3227283 | 4.689106
120.0025 | 4.199893 | 0.2405585 | 4.712352
125.0025 | 4.199893 | 0.1803616 | 4.729659
130.0025 | 4.199893 | 0.1362631 | 4.742622
135.0025 | 4.199588 | 0.1047532 | 4.752441
140.0025 | 4.199893 | 0.08049134 | 4.76008
145.0025 | 4.199893 | 0.06469825 | 4.766099
150.0025 | 4.199588 | 0.05294881 | 4.770869
150.3413 | 4.199588 | 0.0499733 | 4.771162

## Cycle 3 DIS
StepTime | Voltage | Current | Capacity
0.0005 | 4.150149 | -1.002441 | 7.763239e-06
0.01716667 | 4.144961 | -0.9999237 | 0.000285551614
0.03383333 | 4.144045 | -1.000076 | 0.00056332155
0.0505 | 4.142824 | -0.9998474 | 0.000841092122
0.06716667 | 4.142214 | -0.9999237 | 0.001118861847
0.08383333 | 4.140993 | -1 | 0.001396631147
0.1005 | 4.140383 | -0.9997711 | 0.001674401931
0.1171667 | 4.140078 | -1.000076 | 0.001952171444
0.1338333 | 4.139162 | -1.000076 | 0.002229942863
0.1505 | 4.138857 | -0.9998474 | 0.002507712376
0.1666667 | 4.138552 | -1 | 0.002777149827
0.000333333333 | 3.960632 | -5 | 2.7705297e-05
0.01666667 | 3.943847 | -4.999924 | 0.001388783983

## Cycle 3 CHG
StepTime | Voltage | Current | Capacity
0.0025 | 3.591058 | 2.227512 | 4.3049939e-05
5.0025 | 3.778439 | 3.499962 | 0.2916871
10.0025 | 3.848325 | 3.499962 | 0.5833482
15.0025 | 3.930724 | 3.499962 | 0.8750093
20.0025 | 3.997253 | 3.499886 | 1.16667
25.0025 | 4.039673 | 3.499809 | 1.458331
30.0025 | 4.069276 | 3.499809 | 1.749993
35.0025 | 4.094301 | 3.499962 | 2.041654
40.0025 | 4.121157 | 3.499886 | 2.333315
45.0025 | 4.153811 | 3.499962 | 2.624976
50.0025 | 4.191653 | 3.499962 | 2.916637
55.0025 | 4.199893 | 3.038224 | 3.192119
60.0025 | 4.199893 | 2.671931 | 3.428617
65.0025 | 4.199893 | 2.411612 | 3.640055
70.0025 | 4.199893 | 2.175402 | 3.830993
75.0025 | 4.199588 | 1.941634 | 4.002517
80.0025 | 4.199893 | 1.691691 | 4.15388
85.0025 | 4.200198 | 1.4374 | 4.284199
90.0025 | 4.199893 | 1.194247 | 4.393777
95.0025 | 4.199893 | 0.9567407 | 4.483267
100.0025 | 4.199893 | 0.7502098 | 4.554162
105.0025 | 4.199893 | 0.5725948 | 4.608945
110.0025 | 4.199588 | 0.427863 | 4.650464
115.0025 | 4.199893 | 0.3199817 | 4.681416
120.0025 | 4.199588 | 0.2369726 | 4.704429
125.0025 | 4.199588 | 0.1770809 | 4.721561
130.0025 | 4.199893 | 0.133669 | 4.734442
135.0025 | 4.199893 | 0.1024643 | 4.744241
140.0025 | 4.199588 | 0.08018616 | 4.751806
145.0025 | 4.199588 | 0.06477455 | 4.757816
150.0025 | 4.199893 | 0.05218585 | 4.762623
150.9722 | 4.199893 | 0.0499733 | 4.763455

## Cycle 4 DIS
StepTime | Voltage | Current | Capacity
0.0005 | 4.148928 | -1.002289 | 7.764087e-06
0.01716667 | 4.144961 | -0.9999237 | 0.000285552249
0.03383333 | 4.143435 | -0.9999237 | 0.000563322186
0.0505 | 4.142824 | -1 | 0.00084109191
0.06716667 | 4.141909 | -0.9999237 | 0.00111886227
0.08383333 | 4.141299 | -1 | 0.001396629664
0.1005 | 4.140383 | -0.9999237 | 0.00167440066
0.1171667 | 4.139773 | -0.9999237 | 0.001952171444
0.1338333 | 4.138857 | -0.9999237 | 0.002229940108
0.1505 | 4.138552 | -1 | 0.002507711316
0.1666667 | 4.137942 | -1 | 0.002777148131
0.000333333333 | 3.960327 | -5 | 2.7705721e-05
0.01666667 | 3.942931 | -4.999924 | 0.001388789493

## Cycle 4 CHG
StepTime | Voltage | Current | Capacity
0.0025 | 3.593194 | 2.221866 | 4.2934649e-05
5.0025 | 3.77966 | 3.499962 | 0.2916868
10.0025 | 3.849546 | 3.499886 | 0.5833478
15.0025 | 3.932555 | 3.500038 | 0.8750089
20.0025 | 3.998474 | 3.499809 | 1.16667
25.0025 | 4.040284 | 3.499886 | 1.458331
30.0025 | 4.069886 | 3.499962 | 1.749992
35.0025 | 4.095216 | 3.500038 | 2.041653
40.0025 | 4.122377 | 3.499809 | 2.333314
45.0025 | 4.155337 | 3.499962 | 2.624976
50.0025 | 4.192874 | 3.499886 | 2.916637
55.0025 | 4.199893 | 3.029221 | 3.191205
60.0025 | 4.199588 | 2.654536 | 3.426882
65.0025 | 4.200198 | 2.404211 | 3.637268
70.0025 | 4.199588 | 2.171588 | 3.827992
75.0025 | 4.199588 | 1.929046 | 3.998961
80.0025 | 4.199893 | 1.679408 | 4.149414
85.0025 | 4.199588 | 1.432898 | 4.279219
90.0025 | 4.199588 | 1.181353 | 4.388012
95.0025 | 4.199893 | 0.9509422 | 4.4767
100.0025 | 4.199893 | 0.7440299 | 4.547208
105.0025 | 4.199588 | 0.566949 | 4.60167
110.0025 | 4.199893 | 0.4269474 | 4.64288
115.0025 | 4.199893 | 0.3194476 | 4.673781
120.0025 | 4.199588 | 0.2366674 | 4.696759
125.0025 | 4.199893 | 0.1754788 | 4.713876
130.0025 | 4.199588 | 0.1322957 | 4.726692
135.0025 | 4.199588 | 0.1024643 | 4.736462
140.0025 | 4.199893 | 0.0795758 | 4.744015
145.0025 | 4.200198 | 0.06584268 | 4.750002
150.0025 | 4.199588 | 0.05188067 | 4.754845
150.5757 | 4.199588 | 0.0499733 | 4.75534

## Cycle 5 DIS
StepTime | Voltage | Current | Capacity
0.000666666667 | 4.148928 | -1.000458 | 1.0548859e-05
0.01733333 | 4.144656 | -0.9998474 | 0.000288330239
0.034 | 4.143435 | -1 | 0.000566098904
0.05066667 | 4.142214 | -0.9998474 | 0.000843868416
0.06733333 | 4.141604 | -0.9999237 | 0.001121637293
0.084 | 4.140993 | -0.9999237 | 0.001399407229
0.1006667 | 4.140078 | -0.9998474 | 0.001677176954
0.1173333 | 4.139467 | -1 | 0.00195494689
0.134 | 4.138857 | -1 | 0.00223271725
0.1506667 | 4.138247 | -0.9998474 | 0.002510486339
0.1666667 | 4.137636 | -0.9999237 | 0.00277714686
0.000333333333 | 3.959411 | -5 | 2.7706145e-05
0.01666667 | 3.941711 | -4.999847 | 0.001388787162

## Cycle 5 CHG
StepTime | Voltage | Current | Capacity
0.0025 | 3.592889 | 2.219501 | 4.2905191e-05
5.0025 | 3.781186 | 3.500038 | 0.2916866
10.0025 | 3.851682 | 3.499886 | 0.5833477
15.0025 | 3.934386 | 3.499962 | 0.8750088763
20.0025 | 4.00061 | 3.499886 | 1.16667
25.0025 | 4.04181 | 3.500038 | 1.458331
30.0025 | 4.071717 | 3.499962 | 1.749992
35.0025 | 4.096437 | 3.499886 | 2.041653
40.0025 | 4.123903 | 3.499886 | 2.333314
45.0025 | 4.156558 | 3.499886 | 2.624976
50.0025 | 4.1944 | 3.500038 | 2.916637
55.0025 | 4.199893 | 3.000229 | 3.188756
60.0025 | 4.199893 | 2.641718 | 3.422644
65.0025 | 4.199893 | 2.386358 | 3.63181
70.0025 | 4.199588 | 2.154116 | 3.821026
75.0025 | 4.199893 | 1.924773 | 3.990979
80.0025 | 4.199893 | 1.674754 | 4.141002
85.0025 | 4.199893 | 1.424582 | 4.270108
90.0025 | 4.199588 | 1.185321 | 4.378797
95.0025 | 4.199893 | 0.9517052 | 4.467704
100.0025 | 4.200198 | 0.7485313 | 4.538253
105.0025 | 4.199893 | 0.5735103 | 4.593113
110.0025 | 4.199588 | 0.4315251 | 4.634793
115.0025 | 4.199893 | 0.3243305 | 4.666046
120.0025 | 4.199588 | 0.2436866 | 4.689483
125.0025 | 4.199893 | 0.1794461 | 4.706937
130.0025 | 4.199893 | 0.1359578851 | 4.720093
135.0025 | 4.199588 | 0.105211 | 4.730127
140.0025 | 4.199588 | 0.08209354 | 4.737891
145.0025 | 4.199893 | 0.06584268 | 4.744025
150.0025 | 4.199588 | 0.05447471 | 4.749024
151.1287 | 4.199893 | 0.0499733 | 4.750012

## Cycle 6 DIS
StepTime | Voltage | Current | Capacity
0.000666666667 | 4.148928 | -1.001221 | 1.0546951e-05
0.01733333 | 4.14374 | -1.000076 | 0.000288328544
0.034 | 4.143435 | -0.9998474 | 0.00056609848
0.05066667 | 4.141604 | -0.9999237 | 0.00084386884
0.06733333 | 4.141299 | -1.000229 | 0.001121637929
0.084 | 4.140383 | -0.9999237 | 0.001399407865
0.1006667 | 4.139773 | -0.9999237 | 0.001677178437
0.1173333 | 4.139162 | -0.9999237 | 0.001954947738
0.134 | 4.138552 | -1 | 0.002232717462
0.1506667 | 4.138247 | -0.9999237 | 0.002510487399
0.1666667 | 4.137942 | -1 | 0.002777146648
0.000333333333 | 3.958495 | -5 | 2.7706569e-05
0.01666667 | 3.9411 | -4.999847 | 0.001388789493

## Cycle 6 CHG
StepTime | Voltage | Current | Capacity
0.0025 | 3.596857 | 2.210575 | 4.2743699e-05
5.0025 | 3.783627 | 3.499886 | 0.2916862
10.0025 | 3.853819 | 3.499886 | 0.5833473
15.0025 | 3.936217 | 3.499886 | 0.8750084
20.0025 | 4.002136 | 3.499962 | 1.166669
25.0025 | 4.042725 | 3.499886 | 1.458331
30.0025 | 4.072328 | 3.499962 | 1.749992
35.0025 | 4.097353 | 3.499962 | 2.041653
40.0025 | 4.124819 | 3.500038 | 2.333314
45.0025 | 4.158694 | 3.499962 | 2.624975
50.0025 | 4.195621 | 3.499886 | 2.916636
55.0025 | 4.199893 | 2.990311 | 3.188046
60.0025 | 4.200198 | 2.629435 | 3.420839
65.0025 | 4.199588 | 2.382696 | 3.629293
70.0025 | 4.199893 | 2.151598 | 3.81819
75.0025 | 4.199893 | 1.911116 | 3.987501
80.0025 | 4.199588 | 1.667659 | 4.13668
85.0025 | 4.199893 | 1.418784 | 4.265298
90.0025 | 4.199893 | 1.173724 | 4.373215
95.0025 | 4.199893 | 0.9436179 | 4.461343
100.0025 | 4.199588 | 0.7401389 | 4.531334
105.0025 | 4.199588 | 0.5667964 | 4.585532
110.0025 | 4.199893 | 0.4286259 | 4.626717
115.0025 | 4.199283 | 0.3183795 | 4.657524
120.0025 | 4.199893 | 0.2378882 | 4.680509
125.0025 | 4.199893 | 0.1793698 | 4.697729
130.0025 | 4.199893 | 0.134432 | 4.710661
135.0025 | 4.199893 | 0.1033799 | 4.720499
140.0025 | 4.199893 | 0.08323796 | 4.728158
145.0025 | 4.199893 | 0.06668193 | 4.734252
150.0025 | 4.199588 | 0.05256733 | 4.739149
150.5648 | 4.199588 | 0.0499733 | 4.739639

## Cycle 7 DIS
StepTime | Voltage | Current | Capacity
0.000666666667 | 4.148928 | -1.000992 | 1.0547799e-05
0.01733333 | 4.144656 | -1 | 0.000288327908
0.034 | 4.143435 | -0.9999237 | 0.000566099964
0.05066667 | 4.141909 | -1 | 0.00084386884
0.06733333 | 4.141604 | -0.9999237 | 0.001121637293
0.084 | 4.140383 | -0.9999237 | 0.001399407017
0.1006667 | 4.139773 | -0.9999237 | 0.001677175258
0.1173333 | 4.139467 | -1.000076 | 0.001954944347
0.134 | 4.138552 | -1 | 0.002232714495
0.1506667 | 4.137942 | -0.9999237 | 0.002510483372
0.1666667 | 4.137331 | -1 | 0.002777142621
0.000333333333 | 3.958801 | -5 | 2.7705297e-05
0.01666667 | 3.941405 | -4.999771 | 0.00138878695

## Cycle 7 CHG
StepTime | Voltage | Current | Capacity
0.0025 | 3.598077 | 2.206836 | 4.26549e-05
5.0025 | 3.784543 | 3.499962 | 0.2916859
10.0025 | 3.855344 | 3.499886 | 0.583347
15.0025 | 3.937133 | 3.499886 | 0.8750081
20.0025 | 4.002747 | 3.499962 | 1.166669
25.0025 | 4.043641 | 3.499962 | 1.45833
30.0025 | 4.072938 | 3.500038 | 1.749991
35.0025 | 4.098573 | 3.499886 | 2.041652
40.0025 | 4.125734 | 3.499962 | 2.333314
45.0025 | 4.158999 | 3.499886 | 2.624975
50.0025 | 4.196536 | 3.499962 | 2.916636
55.0025 | 4.199893 | 2.977798 | 3.18666
60.0025 | 4.199588 | 2.629358 | 3.419135
65.0025 | 4.199893 | 2.372396 | 3.627387
70.0025 | 4.199893 | 2.139086 | 3.815277
75.0025 | 4.199588 | 1.909438 | 3.983937
80.0025 | 4.199893 | 1.662928 | 4.132796
85.0025 | 4.199893 | 1.410468 | 4.260828
90.0025 | 4.199893 | 1.168917 | 4.368298
95.0025 | 4.199893 | 0.9417868 | 4.456159
100.0025 | 4.199893 | 0.734493 | 4.525752
105.0025 | 4.199893 | 0.5640497 | 4.579596
110.0025 | 4.199893 | 0.4264134 | 4.620635
115.0025 | 4.199893 | 0.3172351 | 4.651419
120.0025 | 4.199588 | 0.236286 | 4.674353
125.0025 | 4.199893 | 0.1784543 | 4.691505
130.0025 | 4.199893 | 0.1345083 | 4.704425
135.0025 | 4.199588 | 0.1026169 | 4.714324
140.0025 | 4.199893 | 0.08140688 | 4.721977
145.0025 | 4.199893 | 0.06569009 | 4.727969
150.0025 | 4.199893 | 0.05195697 | 4.732823
150.641 | 4.199893 | 0.0499733 | 4.733377

## Cycle 8 DIS
StepTime | Voltage | Current | Capacity
0.000666666667 | 4.149233 | -1.000916 | 1.0548435e-05
0.01733333 | 4.14435 | -0.9998474 | 0.000288330027
0.034 | 4.142824 | -0.9999237 | 0.000566100175
0.05066667 | 4.141909 | -1 | 0.000843870748
0.06733333 | 4.140993 | -0.9998474 | 0.001121640472
0.084 | 4.140383 | -0.9999237 | 0.001399410196
0.1006667 | 4.139773 | -0.9999237 | 0.001677179497
0.1173333 | 4.139162 | -0.9999237 | 0.001954949221
0.134 | 4.138247 | -1.000076 | 0.002232717886
0.1506667 | 4.137636 | -1 | 0.002510487187
0.1666667 | 4.137331 | -1.000076 | 0.002777146224
0.000333333333 | 3.958495 | -5 | 2.7705721e-05
0.01666667 | 3.9411 | -4.999847 | 0.001388785467

## Cycle 8 CHG
StepTime | Voltage | Current | Capacity
0.0025 | 3.598383 | 2.205539 | 4.2639217e-05
5.0025 | 3.785153 | 3.500038 | 0.2916859
10.0025 | 3.855955 | 3.499886 | 0.583347
15.0025 | 3.938659 | 3.499962 | 0.8750081
20.0025 | 4.003662 | 3.499886 | 1.166669
25.0025 | 4.043641 | 3.499886 | 1.45833
30.0025 | 4.073854 | 3.500038 | 1.749991
35.0025 | 4.099489 | 3.499962 | 2.041652
40.0025 | 4.12604 | 3.500038 | 2.333314
45.0025 | 4.16022 | 3.499962 | 2.624975
50.0025 | 4.197452 | 3.500038 | 2.916636
55.0025 | 4.199893 | 2.973526 | 3.185907
60.0025 | 4.199588 | 2.618906 | 3.417873
65.0025 | 4.199893 | 2.367208 | 3.625281
70.0025 | 4.199893 | 2.139849 | 3.813047
75.0025 | 4.199893 | 1.898604 | 3.981407
80.0025 | 4.199893 | 1.653239 | 4.129473
85.0025 | 4.199588 | 1.41062 | 4.257133
90.0025 | 4.199893 | 1.167086 | 4.364454
95.0025 | 4.199893 | 0.9345388 | 4.451899
100.0025 | 4.199893 | 0.7367819 | 4.521335
105.0025 | 4.199893 | 0.5630579 | 4.575229
110.0025 | 4.199588 | 0.4229038 | 4.616112
115.0025 | 4.199893 | 0.3186847 | 4.646921
120.0025 | 4.199893 | 0.2375067 | 4.66995
125.0025 | 4.199588 | 0.178912 | 4.687113
130.0025 | 4.199588 | 0.1354238 | 4.700022
135.0025 | 4.199893 | 0.1034562 | 4.709955
140.0025 | 4.199588 | 0.08224613 | 4.717641
145.0025 | 4.199893 | 0.0670634 | 4.723712
150.0025 | 4.199588 | 0.05210956 | 4.728642
151.0128 | 4.199893 | 0.0499733 | 4.729531

## Cycle 9 DIS
StepTime | Voltage | Current | Capacity
0.000666666667 | 4.148318 | -1.001221 | 1.0548223e-05
0.01733333 | 4.14435 | -1.000153 | 0.000288331087
0.034 | 4.14313 | -0.9999237 | 0.000566100811
0.05066667 | 4.141909 | -1 | 0.00084387096
0.06733333 | 4.140993 | -1 | 0.00112164026
0.084 | 4.140078 | -0.9999237 | 0.001399410832
0.1006667 | 4.139467 | -0.9999237 | 0.001677179709
0.1173333 | 4.138857 | -1.000076 | 0.001954949221
0.134 | 4.138247 | -1 | 0.002232719793
0.1506667 | 4.137942 | -0.9998474 | 0.00251048973
0.1666667 | 4.137331 | -0.9999237 | 0.002777149615
0.000333333333 | 3.95758 | -5 | 2.7706569e-05
0.01666667 | 3.940795 | -4.999847 | 0.001388785467

## Cycle 9 CHG
StepTime | Voltage | Current | Capacity
0.0025 | 3.599908 | 2.200275 | 4.2542365e-05
5.0025 | 3.786679 | 3.500038 | 0.2916856
10.0025 | 3.857786 | 3.499962 | 0.5833467
15.0025 | 3.940185 | 3.499886 | 0.8750078
20.0025 | 4.003967 | 3.499962 | 1.166669
25.0025 | 4.045472 | 3.499886 | 1.45833
30.0025 | 4.074464 | 3.499962 | 1.749991
35.0025 | 4.100099 | 3.500038 | 2.041652
40.0025 | 4.128176 | 3.499962 | 2.333313
45.0025 | 4.16144 | 3.499886 | 2.624974
50.0025 | 4.198367 | 3.499886 | 2.916636
55.0025 | 4.199893 | 2.954452 | 3.184725
60.0025 | 4.199893 | 2.607691 | 3.415388
65.0025 | 4.199588 | 2.357671 | 3.621936
70.0025 | 4.199588 | 2.130083 | 3.808938
75.0025 | 4.199893 | 1.893416 | 3.97673
80.0025 | 4.199893 | 1.647517 | 4.124303
85.0025 | 4.200198 | 1.404364 | 4.251523
90.0025 | 4.200198 | 1.162356 | 4.358507
95.0025 | 4.200198 | 0.9351492 | 4.445772
100.0025 | 4.199893 | 0.7317464 | 4.515047
105.0025 | 4.199893 | 0.5606165 | 4.568757
110.0025 | 4.199893 | 0.4247349 | 4.609568
115.0025 | 4.199588 | 0.3183795 | 4.64019
120.0025 | 4.199588 | 0.237583 | 4.663139
125.0025 | 4.199893 | 0.178378 | 4.680316
130.0025 | 4.199893 | 0.1347372 | 4.693312
135.0025 | 4.200198 | 0.1054398 | 4.703269
140.0025 | 4.199588 | 0.08224613 | 4.710976
145.0025 | 4.199893 | 0.06492713817 | 4.71708
150.0025 | 4.199893 | 0.05340658 | 4.722001
150.663 | 4.199893 | 0.0499733 | 4.722572

## Cycle 10 DIS
StepTime | Voltage | Current | Capacity
0.000666666667 | 4.148318 | -1.000916 | 1.054907e-05
0.01733333 | 4.14435 | -1 | 0.000288329391
0.034 | 4.142824 | -0.9998474 | 0.000566099116
0.05066667 | 4.141604 | -1 | 0.000843869264
0.06733333 | 4.140993 | -0.9999237 | 0.0011216392
0.084 | 4.139773 | -0.9998474 | 0.001399409137
0.1006667 | 4.139162 | -1.000076 | 0.001677178225
0.1173333 | 4.138552 | -0.9998474 | 0.001954949009
0.134 | 4.138247 | -0.9999237 | 0.002232718098
0.1506667 | 4.137331 | -0.9998474 | 0.002510487822
0.1666667 | 4.136721 | -1.000076 | 0.002777146012
0.000333333333 | 3.957275 | -5 | 2.7706145e-05
0.01666667 | 3.939879 | -4.999771 | 0.001388788646

## Cycle 10 CHG
StepTime | Voltage | Current | Capacity
0.0025 | 3.600824 | 2.195239 | 4.2444241e-05
5.0025 | 3.787289 | 3.499962 | 0.2916853
10.0025 | 3.859312 | 3.499886 | 0.5833464
15.0025 | 3.941711 | 3.500038 | 0.8750075
20.0025 | 4.006104 | 3.499886 | 1.166669
25.0025 | 4.046082 | 3.499886 | 1.45833
30.0025 | 4.07538 | 3.499962 | 1.749991
35.0025 | 4.10132 | 3.499886 | 2.041652
40.0025 | 4.129091 | 3.499809 | 2.333313
45.0025 | 4.162356 | 3.499886 | 2.624974
50.0025 | 4.199588 | 3.499962 | 2.916635
55.0025 | 4.199893 | 2.946899 | 3.183317
60.0025 | 4.199893 | 2.602579 | 3.413555
65.0025 | 4.199588 | 2.355535 | 3.61981
70.0025 | 4.199893 | 2.122911 | 3.806367
75.0025 | 4.199893 | 1.882353 | 3.973338
80.0025 | 4.199893 | 1.638056 | 4.119954
85.0025 | 4.199893 | 1.39826 | 4.246549
90.0025 | 4.199893 | 1.153429 | 4.352875
95.0025 | 4.199893 | 0.9291218 | 4.439439
100.0025 | 4.199893 | 0.7316701 | 4.508488
105.0025 | 4.199588 | 0.5600061 | 4.562088
110.0025 | 4.199893 | 0.4235904 | 4.602769
115.0025 | 4.199588 | 0.317464 | 4.633412
120.0025 | 4.199893 | 0.2367437 | 4.656391
125.0025 | 4.199893 | 0.1789883 | 4.673604
130.0025 | 4.199893 | 0.1377127 | 4.686635
135.0025 | 4.199588 | 0.1039902 | 4.696603
140.0025 | 4.199283 | 0.08079652 | 4.704329
145.0025 | 4.199588 | 0.06485084 | 4.710407
150.0025 | 4.199893 | 0.05439841 | 4.715342
151.0007 | 4.199893 | 0.0499733 | 4.716212

## Cycle 11 DIS
StepTime | Voltage | Current | Capacity
0.000666666667 | 4.148013 | -1.001068 | 1.0546315e-05
0.01733333 | 4.144045 | -1 | 0.000288327908
0.034 | 4.142824 | -1 | 0.00056609742
0.05066667 | 4.141604 | -1 | 0.000843866721
0.06733333 | 4.140993 | -0.9999237 | 0.001121638141
0.084 | 4.140078 | -0.9999237 | 0.001399408289
0.1006667 | 4.139162 | -1.000076 | 0.001677177802
0.1173333 | 4.138247 | -0.9999237 | 0.001954947526
0.134 | 4.138247 | -0.9999237 | 0.002232717462
0.1506667 | 4.137636 | -0.9998474 | 0.002510487399
0.1666667 | 4.136721 | -1 | 0.00277714686
0.000333333333 | 3.95697 | -5 | 2.7706569e-05
0.01666667 | 3.940185 | -4.999771 | 0.001388791189

## Cycle 11 CHG
StepTime | Voltage | Current | Capacity
0.0025 | 3.598688 | 2.207218 | 4.2684571e-05
5.0025 | 3.786984 | 3.499962 | 0.2916859
10.0025 | 3.858396 | 3.499886 | 0.583347
15.0025 | 3.939574 | 3.499886 | 0.8750081
20.0025 | 4.004273 | 3.499962 | 1.166669
25.0025 | 4.044862 | 3.499962 | 1.45833
30.0025 | 4.074769 | 3.500038 | 1.749991
35.0025 | 4.10132 | 3.500038 | 2.041653
40.0025 | 4.128786 | 3.499886 | 2.333314
45.0025 | 4.161135 | 3.499886 | 2.624975
50.0025 | 4.198672 | 3.499886 | 2.916636
55.0025 | 4.199588 | 2.967346 | 3.185217
60.0025 | 4.199893 | 2.611658 | 3.416738
65.0025 | 4.199893 | 2.356603 | 3.623348
70.0025 | 4.199588 | 2.129931 | 3.810177
75.0025 | 4.199893 | 1.892195 | 3.977893
80.0025 | 4.199588 | 1.644465 | 4.125203
85.0025 | 4.199893 | 1.402228 | 4.25208
90.0025 | 4.199893 | 1.159533 | 4.358713
95.0025 | 4.199893 | 0.9282826 | 4.445592
100.0025 | 4.199588 | 0.7293812 | 4.514486
105.0025 | 4.199893 | 0.5585565 | 4.567789
110.0025 | 4.199588 | 0.4193179 | 4.608195
115.0025 | 4.199588 | 0.3147936 | 4.638644
120.0025 | 4.199588 | 0.2340734 | 4.661415
125.0025 | 4.200198 | 0.176318 | 4.678419
130.0025 | 4.199588 | 0.1337453 | 4.691259
135.0025 | 4.199893 | 0.1016251 | 4.701055
140.0025 | 4.199588 | 0.08087282 | 4.708669
145.0025 | 4.199893 | 0.06561379 | 4.714753
150.0025 | 4.199893 | 0.05348287 | 4.719645
150.549 | 4.199893 | 0.0499733 | 4.720126

## Cycle 12 DIS
StepTime | Voltage | Current | Capacity
0.000666666667 | 4.148928 | -1.000839 | 1.0549494e-05
0.01733333 | 4.14435 | -0.9999237 | 0.000288330451
0.034 | 4.142824 | -0.9999237 | 0.000566100811
0.05066667 | 4.141604 | -0.9999237 | 0.000843870112
0.06733333 | 4.140078 | -0.9999237 | 0.00112164132
0.084 | 4.139467 | -1 | 0.001399409984
0.1006667 | 4.139162 | -0.9999237 | 0.001677180769
0.1173333 | 4.138857 | -0.9999237 | 0.001954950705
0.134 | 4.137636 | -1 | 0.002232720217
0.1506667 | 4.137026 | -1.000076 | 0.002510491213
0.1666667 | 4.136721 | -0.9998474 | 0.002777150462
0.000333333333 | 3.956664 | -5 | 2.7708264e-05
0.01666667 | 3.939269 | -4.999771 | 0.001388791189

## Cycle 12 CHG
StepTime | Voltage | Current | Capacity
0.0025 | 3.600214 | 2.19852 | 4.2523079e-05
5.0025 | 3.788815 | 3.499962 | 0.2916855
10.0025 | 3.861143 | 3.499962 | 0.5833466
15.0025 | 3.942016 | 3.500038 | 0.8750077
20.0025 | 4.006104 | 3.499962 | 1.166669
25.0025 | 4.046693 | 3.499962 | 1.45833
30.0025 | 4.076295 | 3.499962 | 1.749991
35.0025 | 4.102541 | 3.499886 | 2.041652
40.0025 | 4.129702 | 3.500038 | 2.333313
45.0025 | 4.163272 | 3.499886 | 2.624974
50.0025 | 4.199893 | 3.487068 | 2.916626
55.0025 | 4.199893 | 2.93225 | 3.181996
60.0025 | 4.199893 | 2.591363 | 3.411096
65.0025 | 4.199893 | 2.346609 | 3.616541
70.0025 | 4.199893 | 2.118563 | 3.802676
75.0025 | 4.199893 | 1.880751 | 3.969366
80.0025 | 4.199893 | 1.640955 | 4.116033
85.0025 | 4.199893 | 1.394522 | 4.242579
90.0025 | 4.199893 | 1.151904 | 4.348644
95.0025 | 4.199893 | 0.9272145 | 4.435155
100.0025 | 4.199893 | 0.7276265 | 4.504053
105.0025 | 4.199588 | 0.5596246 | 4.557493
110.0025 | 4.199893 | 0.4230564 | 4.598185
115.0025 | 4.199893 | 0.3161669337 | 4.628789
120.0025 | 4.199893 | 0.2381933 | 4.651703
125.0025 | 4.200198 | 0.1784543 | 4.668879
130.0025 | 4.200198 | 0.1363394 | 4.6819
135.0025 | 4.199588 | 0.1034562 | 4.691889
140.0025 | 4.199893 | 0.08369574 | 4.699644
145.0025 | 4.199893 | 0.06782635 | 4.705827
150.0025 | 4.200198 | 0.05378805 | 4.710834
151.195 | 4.199893 | 0.0499733 | 4.711884

## Cycle 13 DIS
StepTime | Voltage | Current | Capacity
0.000666666667 | 4.148928 | -1.000916 | 1.0548011e-05
0.01733333 | 4.14435 | -0.9999237 | 0.000288329603
0.034 | 4.14313 | -0.9999237 | 0.00056609954
0.05066667 | 4.141909 | -1.000076 | 0.000843867993
0.06733333 | 4.141299 | -1.000076 | 0.001121637505
0.084 | 4.140383 | -0.9998474 | 0.001399406806
0.1006667 | 4.139467 | -1 | 0.001677176318
0.1173333 | 4.138552 | -1.000153 | 0.001954946678
0.134 | 4.138247 | -1 | 0.002232718098
0.1506667 | 4.137942 | -0.9999237 | 0.00251048867
0.1666667 | 4.137026 | -1 | 0.002777147283
0.000333333333 | 3.956054 | -5 | 2.7706145e-05
0.01666667 | 3.939269 | -4.999924 | 0.001388787798

## Cycle 13 CHG
StepTime | Voltage | Current | Capacity
0.0025 | 3.604180972 | 2.188525 | 4.2332553e-05
5.0025 | 3.791257 | 3.499962 | 0.2916849
10.0025 | 3.863279 | 3.499962 | 0.583346
15.0025 | 3.945068 | 3.500114 | 0.8750072
20.0025 | 4.00824 | 3.499886 | 1.166668
25.0025 | 4.048524 | 3.499962 | 1.458329
30.0025 | 4.077516 | 3.500114 | 1.74999
35.0025 | 4.103456 | 3.499886 | 2.041652
40.0025 | 4.131228 | 3.499962 | 2.333313
45.0025 | 4.164492 | 3.500114 | 2.624974
50.0025 | 4.199893 | 3.45655 | 2.916539
55.0025 | 4.199893 | 2.913558 | 3.179845
60.0025 | 4.199893 | 2.581598 | 3.407735
65.0025 | 4.199588 | 2.33463 | 3.612427
70.0025 | 4.199893 | 2.104219 | 3.797407
75.0025 | 4.199893 | 1.872587 | 3.963259
80.0025 | 4.199588 | 1.629969 | 4.109305
85.0025 | 4.199893 | 1.383459 | 4.23492
90.0025 | 4.199588 | 1.147173 | 4.340343
95.0025 | 4.199893 | 0.9245441 | 4.426531
100.0025 | 4.199893 | 0.7256428 | 4.495075
105.0025 | 4.199893 | 0.5566491 | 4.548279
110.0025 | 4.199893 | 0.4206149 | 4.58885
115.0025 | 4.199893 | 0.3178454 | 4.619352
120.0025 | 4.199893 | 0.2398718 | 4.6423
125.0025 | 4.200198 | 0.1778439 | 4.659528
130.0025 | 4.199588 | 0.1367208 | 4.672562
135.0025 | 4.199893 | 0.1071946 | 4.682557
140.0025 | 4.199893 | 0.08148318 | 4.690326
145.0025 | 4.199893 | 0.06446937 | 4.696443
150.0025 | 4.199893 | 0.05409323 | 4.701397
151.7598 | 4.199588 | 0.049897 | 4.702934

## Cycle 14 DIS
StepTime | Voltage | Current | Capacity
0.000666666667 | 4.148318 | -1.000687 | 1.0548011e-05
0.01733333 | 4.144045 | -0.9999237 | 0.000288328968
0.034 | 4.142214 | -0.9999237 | 0.000566101023
0.05066667 | 4.141604 | -1 | 0.000843870112
0.06733333 | 4.140078 | -0.9999237 | 0.001121639624
0.084 | 4.139467 | -0.9998474 | 0.001399411044
0.1006667 | 4.138857 | -0.9999237 | 0.001677179921
0.1173333 | 4.138552 | -1 | 0.001954948798
0.134 | 4.137942 | -1.000076 | 0.002232719158
0.1506667 | 4.137636 | -1 | 0.002510488882
0.1666667 | 4.136721 | -0.9999237 | 0.002777148343
0.000333333333 | 3.955749 | -5 | 2.7704026e-05
0.01666667 | 3.938354 | -4.999771 | 0.001388783135

## Cycle 14 CHG
StepTime | Voltage | Current | Capacity
0.0025 | 3.604180972 | 2.188144 | 4.2308605e-05
5.0025 | 3.791867 | 3.499962 | 0.2916848586
10.0025 | 3.8645 | 3.499886 | 0.583346
15.0025 | 3.945983 | 3.499962 | 0.8750071
20.0025 | 4.00885 | 3.499886 | 1.166668
25.0025 | 4.048829 | 3.499886 | 1.458329
30.0025 | 4.078431 | 3.500038 | 1.74999
35.0025 | 4.104067 | 3.499962 | 2.041651
40.0025 | 4.132143 | 3.499962 | 2.333313
45.0025 | 4.166018 | 3.499962 | 2.624974
50.0025 | 4.199588 | 3.443198 | 2.916464
55.0025 | 4.199893 | 2.907454 | 3.17942
60.0025 | 4.200198 | 2.572824 | 3.406697
65.0025 | 4.199893 | 2.324331 | 3.610343
70.0025 | 4.199893 | 2.104448 | 3.794907
75.0025 | 4.199893 | 1.867094 | 3.960514
80.0025 | 4.200198 | 1.623407 | 4.105909
85.0025 | 4.199893 | 1.382544 | 4.231138
90.0025 | 4.199588 | 1.1458 | 4.33649
95.0025 | 4.199893 | 0.9220264 | 4.422445
100.0025 | 4.199893 | 0.7237354 | 4.490795
105.0025 | 4.199893 | 0.5572595 | 4.543977
110.0025 | 4.199893 | 0.4210727 | 4.584519
115.0025 | 4.199588 | 0.315938 | 4.615054
120.0025 | 4.199588 | 0.2379644 | 4.637922
125.0025 | 4.199588 | 0.1790646 | 4.655105
130.0025 | 4.199588 | 0.135729 | 4.668139
135.0025 | 4.200198 | 0.1053635 | 4.678124
140.0025 | 4.199893 | 0.08209354 | 4.685949
145.0025 | 4.199283 | 0.06736858 | 4.692115
150.0025 | 4.200198 | 0.05477989 | 4.697103
151.6493 | 4.199893 | 0.0499733 | 4.698547

## Cycle 15 DIS
StepTime | Voltage | Current | Capacity
0.000666666667 | 4.148013 | -1.001144 | 1.0548859e-05
0.01733333 | 4.14374 | -1 | 0.000288329391
0.034 | 4.142824 | -0.9998474 | 0.000566101871
0.05066667 | 4.141299 | -0.9999237 | 0.000843870748
0.06733333 | 4.140383 | -1 | 0.001121641108
0.084 | 4.139467 | -0.9999237 | 0.001399411256
0.1006667 | 4.138857 | -1 | 0.001677181404
0.1173333 | 4.138247 | -0.9999237 | 0.001954950705
0.134 | 4.137636 | -0.9999237 | 0.002232720217
0.1506667 | 4.137331 | -1 | 0.002510488882
0.1666667 | 4.136416 | -1 | 0.002777147919
0.000333333333 | 3.956054 | -5 | 2.770445e-05
0.01666667 | 3.938048 | -4.999847 | 0.001388789069

## Cycle 15 CHG
StepTime | Voltage | Current | Capacity
0.0025 | 3.605097 | 2.185931 | 4.228169e-05
5.0025 | 3.793088 | 3.500114 | 0.2916847
10.0025 | 3.865415 | 3.499962 | 0.5833458
15.0025 | 3.946899 | 3.499962 | 0.8750069
20.0025 | 4.010071 | 3.499886 | 1.166668
25.0025 | 4.049744 | 3.500038 | 1.458329
30.0025 | 4.079042 | 3.499886 | 1.74999
35.0025 | 4.105592 | 3.499962 | 2.041651
40.0025 | 4.133059 | 3.499962 | 2.333312
45.0025 | 4.166323 | 3.499809 | 2.624974
50.0025 | 4.200198 | 3.425269 | 2.916308
55.0025 | 4.199893 | 2.893416 | 3.17786
60.0025 | 4.199893 | 2.563897 | 3.404196
65.0025 | 4.199893 | 2.32311 | 3.607553
70.0025 | 4.199893 | 2.090639 | 3.79159
75.0025 | 4.200198 | 1.86038 | 3.956328
80.0025 | 4.199588 | 1.624399 | 4.10168
85.0025 | 4.199893 | 1.378958 | 4.226924
90.0025 | 4.199893 | 1.141451 | 4.331851
95.0025 | 4.199893 | 0.9217212 | 4.417724
100.0025 | 4.199893 | 0.7222858 | 4.486026
105.0025 | 4.199893 | 0.5561913 | 4.539021
110.0025 | 4.200198 | 0.4220645 | 4.579547
115.0025 | 4.199588 | 0.3177691 | 4.610192
120.0025 | 4.199588 | 0.2393378 | 4.633211
125.0025 | 4.199893 | 0.1808957 | 4.650495
130.0025 | 4.199893 | 0.1371023 | 4.663592
135.0025 | 4.199588 | 0.1042954 | 4.673561
140.0025 | 4.199893 | 0.08102541 | 4.681327
145.0025 | 4.199588 | 0.06530861 | 4.687512
150.0025 | 4.199588 | 0.05340658 | 4.692507
151.686 | 4.200198 | 0.0499733 | 4.693995

## Cycle 16 DIS
StepTime | Voltage | Current | Capacity
0.000666666667 | 4.147707 | -1.001144 | 1.0546103e-05
0.01733333 | 4.14374 | -0.9999237 | 0.000288328332
0.034 | 4.142214 | -1 | 0.000566098056
0.05066667 | 4.140688 | -0.9998474 | 0.000843868204
0.06733333 | 4.139773 | -1 | 0.001121637717
0.084 | 4.139467 | -0.9999237 | 0.001399406806
0.1006667 | 4.138247 | -0.9998474 | 0.001677176742
0.1173333 | 4.137636 | -0.9999237 | 0.001954947526
0.134 | 4.137026 | -1.000076 | 0.002232716403
0.1506667 | 4.136416 | -1 | 0.002510485491
0.1666667 | 4.13611 | -1 | 0.00277714474
0.000333333333 | 3.954833 | -5 | 2.770445e-05
0.01666667 | 3.936828 | -4.999847 | 0.001388785679

## Cycle 16 CHG
StepTime | Voltage | Current | Capacity
0.0025 | 3.605707 | 2.181964 | 4.2216627e-05
5.0025 | 3.794308 | 3.499886 | 0.2916845
10.0025 | 3.867247 | 3.499886 | 0.5833457
15.0025 | 3.94934 | 3.499962 | 0.8750068
20.0025 | 4.011597 | 3.499886 | 1.166668
25.0025 | 4.05066 | 3.499809 | 1.458329
30.0025 | 4.080262 | 3.500038 | 1.74999
35.0025 | 4.106508 | 3.499733 | 2.041651
40.0025 | 4.133974 | 3.500038 | 2.333312
45.0025 | 4.167544 | 3.499886 | 2.624973
50.0025 | 4.199893 | 3.405509 | 2.916094
55.0025 | 4.199588 | 2.886168 | 3.176602
60.0025 | 4.199893 | 2.554589 | 3.40227
65.0025 | 4.199588 | 2.308843 | 3.604558
70.0025 | 4.199588 | 2.084077 | 3.787605
75.0025 | 4.199893 | 1.849546 | 3.95147
80.0025 | 4.199893 | 1.616464 | 4.096029
85.0025 | 4.199588 | 1.372549 | 4.220635
90.0025 | 4.199893 | 1.138781 | 4.325146
95.0025 | 4.199893 | 0.9181353 | 4.410709
100.0025 | 4.199893 | 0.720531 | 4.4789
105.0025 | 4.199588 | 0.5567254 | 4.531954
110.0025 | 4.199893 | 0.4239719234 | 4.572568
115.0025 | 4.199893 | 0.3199817 | 4.603397
120.0025 | 4.199588 | 0.24094 | 4.626541
125.0025 | 4.199588 | 0.1824979 | 4.643934
130.0025 | 4.199893 | 0.1383993 | 4.657146
135.0025 | 4.199893 | 0.1073472 | 4.667284
140.0025 | 4.199893 | 0.08422980087 | 4.675191
145.0025 | 4.199588 | 0.06691081 | 4.681448
150.0025 | 4.199588 | 0.0562295 | 4.686554
151.4482 | 4.199893 | 0.0499733 | 4.687849

## Cycle 17 DIS
StepTime | Voltage | Current | Capacity
0.000666666667 | 4.148318 | -1.000916 | 1.0547163e-05
0.01733333 | 4.144045 | -0.9997711 | 0.000288329391
0.034 | 4.142519 | -1 | 0.000566097844
0.05066667 | 4.140993 | -1 | 0.000843867993
0.06733333 | 4.140078 | -0.9999237 | 0.001121639836
0.084 | 4.139467 | -0.9999237 | 0.001399408925
0.1006667 | 4.139162 | -1.000076 | 0.001677178649
0.1173333 | 4.138247 | -1 | 0.001954948374
0.134 | 4.137636 | -0.9999237 | 0.002232719582
0.1506667 | 4.137026 | -1.000076 | 0.00251048973
0.1666667 | 4.136416 | -0.9998474 | 0.002777148131
0.000333333333 | 3.955444 | -5 | 2.7705721e-05
0.01666667 | 3.937438 | -4.999924 | 0.001388787798

## Cycle 17 CHG
StepTime | Voltage | Current | Capacity
0.0025 | 3.607233 | 2.178912 | 4.215771e-05
5.0025 | 3.794919 | 3.500114 | 0.2916844
10.0025 | 3.868467 | 3.500038 | 0.5833455
15.0025 | 3.94995 | 3.499886 | 0.8750066
20.0025 | 4.011902 | 3.500038 | 1.166668
25.0025 | 4.05127 | 3.500038 | 1.458329
30.0025 | 4.080568 | 3.499886 | 1.74999
35.0025 | 4.106203 | 3.499962 | 2.041651
40.0025 | 4.133669 | 3.499886 | 2.333312
45.0025 | 4.167239 | 3.499886 | 2.624973
50.0025 | 4.199893 | 3.405966 | 2.916114
55.0025 | 4.199893 | 2.891356 | 3.176716
60.0025 | 4.199893 | 2.560998 | 3.403037
65.0025 | 4.199588 | 2.315633 | 3.605848
70.0025 | 4.200198 | 2.089723 | 3.789371
75.0025 | 4.199893 | 1.854582 | 3.953716
80.0025 | 4.199893 | 1.613336 | 4.098143
85.0025 | 4.199893 | 1.372091 | 4.222644
90.0025 | 4.199893 | 1.130846 | 4.32687
95.0025 | 4.199588 | 0.9098954757 | 4.411773
100.0025 | 4.200198 | 0.7152667 | 4.479263
105.0025 | 4.199588 | 0.5471122 | 4.531627
110.0025 | 4.199588 | 0.4154269 | 4.571496
115.0025 | 4.199893 | 0.3109789 | 4.601617
120.0025 | 4.199893 | 0.2341497 | 4.624279
125.0025 | 4.199588 | 0.1760128 | 4.641303
130.0025 | 4.199588 | 0.1355001 | 4.654196
135.0025 | 4.199588 | 0.105745 | 4.664064
140.0025 | 4.199893 | 0.08049134 | 4.671739
145.0025 | 4.199588 | 0.06492713817 | 4.677853
150.0025 | 4.199893 | 0.05409323 | 4.682805
151.4738 | 4.199893 | 0.0499733 | 4.684089

## Cycle 18 DIS
StepTime | Voltage | Current | Capacity
0.000666666667 | 4.148318 | -1.000763 | 1.0545468e-05
0.01733333 | 4.14374 | -1 | 0.000288327908
0.034 | 4.142214 | -1 | 0.000566096361
0.05066667 | 4.140993 | -1 | 0.000843866721
0.06733333 | 4.139773 | -1.000076 | 0.001121636657
0.084 | 4.139162 | -0.9998474 | 0.001399405958
0.1006667 | 4.138552 | -1.000076 | 0.00167717547
0.1173333 | 4.138247 | -1.000076 | 0.001954944771
0.134 | 4.137636 | -0.9999237 | 0.002232714707
0.1506667 | 4.136721 | -0.9999237 | 0.002510484432
0.1666667 | 4.13611 | -1 | 0.002777143045
0.000333333333 | 3.954528 | -5 | 2.770445e-05
0.01666667 | 3.936828 | -4.999924 | 0.001388785467

## Cycle 18 CHG
StepTime | Voltage | Current | Capacity
0.0025 | 3.605097 | 2.185473 | 4.2277875e-05
5.0025 | 3.794614 | 3.499809 | 0.2916847
10.0025 | 3.867552 | 3.499962 | 0.5833458
15.0025 | 3.94873 | 3.500038 | 0.8750069
20.0025 | 4.010681 | 3.499733 | 1.166668
25.0025 | 4.050355 | 3.499886 | 1.458329
30.0025 | 4.079652 | 3.499886 | 1.74999
35.0025 | 4.105592 | 3.500038 | 2.041651
40.0025 | 4.133669 | 3.499886 | 2.333312
45.0025 | 4.166629 | 3.499886 | 2.624973
50.0025 | 4.199893 | 3.413825 | 2.916201
55.0025 | 4.199893 | 2.893187 | 3.177329
60.0025 | 4.199893 | 2.56733 | 3.404054
65.0025 | 4.199893 | 2.316701 | 3.607323
70.0025 | 4.199588 | 2.088884 | 3.790868
75.0025 | 4.199893 | 1.852064 | 3.955011
80.0025 | 4.199893 | 1.610056 | 4.099268
85.0025 | 4.199893 | 1.372168 | 4.223357
90.0025 | 4.199893 | 1.133822 | 4.327641
95.0025 | 4.199893 | 0.9143206 | 4.412758
100.0025 | 4.199893 | 0.7156481 | 4.480465
105.0025 | 4.199893 | 0.5495537 | 4.532909
110.0025 | 4.199588 | 0.4178683 | 4.572893
115.0025 | 4.199893 | 0.3139544 | 4.603164
120.0025 | 4.199893 | 0.2343023 | 4.625855
125.0025 | 4.199893 | 0.1794461 | 4.643003
130.0025 | 4.199893 | 0.1371786 | 4.656064
135.0025 | 4.199893 | 0.1052873 | 4.666049
140.0025 | 4.199588 | 0.08102541 | 4.673829
145.0025 | 4.199588 | 0.06576638 | 4.680041
150.0025 | 4.199588 | 0.05645838 | 4.685053
151.2508 | 4.199893 | 0.0499733 | 4.686161

## Cycle 19 DIS
StepTime | Voltage | Current | Capacity
0.000666666667 | 4.147097 | -1.000839 | 1.0547587e-05
0.01733333 | 4.14374 | -1 | 0.000288329815
0.034 | 4.141909 | -1 | 0.00056609954
0.05066667 | 4.141299 | -1.000076 | 0.000843869476
0.06733333 | 4.140078 | -1 | 0.001121639412
0.084 | 4.139162 | -1 | 0.001399409773
0.1006667 | 4.138247 | -0.9999237 | 0.001677179921
0.1173333 | 4.137942 | -1 | 0.001954948798
0.134 | 4.137026 | -0.9999237 | 0.002232717886
0.1506667 | 4.136721 | -1 | 0.002510488246
0.1666667 | 4.13611 | -1 | 0.002777146648
0.000333333333 | 3.954223 | -5 | 2.7705721e-05
0.01666667 | 3.936217 | -4.999847 | 0.00138878589

## Cycle 19 CHG
StepTime | Voltage | Current | Capacity
0.0025 | 3.605402 | 2.18471 | 4.2276604e-05
5.0025 | 3.796139 | 3.499886 | 0.2916847
10.0025 | 3.868162 | 3.499962 | 0.5833458
15.0025 | 3.94995 | 3.499962 | 0.8750069
20.0025 | 4.011292 | 3.500038 | 1.166668
25.0025 | 4.050355 | 3.499962 | 1.458329
30.0025 | 4.080568 | 3.499886 | 1.74999
35.0025 | 4.106508 | 3.499886 | 2.041651
40.0025 | 4.134585 | 3.499962 | 2.333312
45.0025 | 4.167849 | 3.499809 | 2.624974
50.0025 | 4.199588 | 3.406577 | 2.916118
55.0025 | 4.199893 | 2.878157 | 3.176336
60.0025 | 4.199588 | 2.556344 | 3.401708
65.0025 | 4.199893 | 2.314412 | 3.604395
70.0025 | 4.199893 | 2.080034 | 3.787523
75.0025 | 4.199893 | 1.847333 | 3.951113
80.0025 | 4.199588 | 1.606851 | 4.094989
85.0025 | 4.199588 | 1.367285 | 4.21888
90.0025 | 4.199893 | 1.135042 | 4.322872
95.0025 | 4.200198 | 0.9143206 | 4.408121
100.0025 | 4.199893 | 0.7174792 | 4.475913
105.0025 | 4.199283 | 0.552987 | 4.528631
110.0025 | 4.199588 | 0.4186313 | 4.568894
115.0025 | 4.199893 | 0.3160906 | 4.599299
120.0025 | 4.199893 | 0.2379644 | 4.622166
125.0025 | 4.199893 | 0.179675 | 4.639342
130.0025 | 4.199893 | 0.1377127 | 4.65245
135.0025 | 4.199893 | 0.1064317 | 4.662535
140.0025 | 4.199893 | 0.08361944 | 4.670374
145.0025 | 4.199893 | 0.06797894255 | 4.676609
150.0025 | 4.199893 | 0.05523766 | 4.681674
151.6392 | 4.199893 | 0.0499733 | 4.683109

## Cycle 20 DIS
StepTime | Voltage | Current | Capacity
0.000666666667 | 4.148013 | -1.000381 | 1.054907e-05
0.01733333 | 4.143435 | -0.9999237 | 0.000288330027
0.034 | 4.141909 | -1 | 0.000566098056
0.05066667 | 4.140688 | -1.000076 | 0.000843866721
0.06733333 | 4.139773 | -1 | 0.001121636445
0.084 | 4.139162 | -1 | 0.001399405958
0.1006667 | 4.138552 | -1 | 0.001677174834
0.1173333 | 4.137942 | -1 | 0.001954945407
0.134 | 4.137026 | -0.9999237 | 0.002232714495
0.1506667 | 4.136721 | -1 | 0.002510484643
0.1666667 | 4.13611 | -0.9999237 | 0.002777143893
0.000333333333 | 3.953613 | -5 | 2.770445e-05
0.01666667 | 3.935912 | -4.999771 | 0.001388787798

## Cycle 20 CHG
StepTime | Voltage | Current | Capacity
0.0025 | 3.606622 | 2.181125 | 4.2210905e-05
5.0025 | 3.79675 | 3.499962 | 0.2916845
10.0025 | 3.869688 | 3.499886 | 0.5833456
15.0025 | 3.950866 | 3.499962 | 0.8750067
20.0025 | 4.012512 | 3.500038 | 1.166668
25.0025 | 4.052186 | 3.499809 | 1.458329
30.0025 | 4.081178 | 3.499809 | 1.74999
35.0025 | 4.107424 | 3.499962 | 2.041651
40.0025 | 4.1355 | 3.499962 | 2.333312
45.0025 | 4.16907 | 3.499809 | 2.624973
50.0025 | 4.199893 | 3.387198 | 2.915854
55.0025 | 4.199893 | 2.869688 | 3.174784
60.0025 | 4.200198 | 2.54696 | 3.399653
65.0025 | 4.199893 | 2.308919 | 3.601796
70.0025 | 4.199588 | 2.078431 | 3.784492
75.0025 | 4.200198 | 1.844511 | 3.948029
80.0025 | 4.199588 | 1.602884 | 4.091688
85.0025 | 4.199588 | 1.360113 | 4.215087
90.0025 | 4.199893 | 1.125277 | 4.318618
95.0025 | 4.199893 | 0.909514 | 4.403209
100.0025 | 4.199588 | 0.7161822 | 4.470777
105.0025 | 4.199588 | 0.5506218 | 4.523318
110.0025 | 4.199893 | 0.4174868 | 4.563445
115.0025 | 4.199893 | 0.3150225 | 4.593837
120.0025 | 4.199588 | 0.2363622 | 4.616712
125.0025 | 4.199893 | 0.178378 | 4.633887
130.0025 | 4.199588 | 0.1371023 | 4.646931
135.0025 | 4.199893 | 0.1061265 | 4.657052
140.0025 | 4.199588 | 0.08361944 | 4.664901
145.0025 | 4.199893 | 0.06614786 | 4.6711
150.0025 | 4.199893 | 0.05523766 | 4.676134
152.0232 | 4.199893 | 0.04982071 | 4.677925

## Cycle 21 DIS
StepTime | Voltage | Current | Capacity
0.000666666667 | 4.148318 | -1.000916 | 1.0548435e-05
0.01733333 | 4.14374 | -1 | 0.000288329391
0.034 | 4.141909 | -1.000076 | 0.000566100599
0.05066667 | 4.140993 | -1.000076 | 0.000843870324
0.06733333 | 4.139773 | -0.9999237 | 0.001121640896
0.084 | 4.139162 | -0.9997711 | 0.00139941062
0.1006667 | 4.138552 | -1 | 0.001677179921
0.1173333 | 4.137636 | -1 | 0.001954949009
0.134 | 4.137026 | -1 | 0.002232718734
0.1506667 | 4.136416 | -1 | 0.00251048973
0.1666667 | 4.13611 | -1 | 0.002777148767
0.000333333333 | 3.953613 | -5 | 2.7705721e-05
0.01666667 | 3.936217 | -4.999847 | 0.00138878695

## Cycle 21 CHG
StepTime | Voltage | Current | Capacity
0.0025 | 3.607538 | 2.178531 | 4.2163433e-05
5.0025 | 3.798276 | 3.499809 | 0.2916843
10.0025 | 3.870909 | 3.500114 | 0.5833454
15.0025 | 3.952392 | 3.499962 | 0.8750065
20.0025 | 4.013428 | 3.500038 | 1.166668
25.0025 | 4.052796 | 3.499886 | 1.458329
30.0025 | 4.082704 | 3.499962 | 1.74999
35.0025 | 4.108339 | 3.499886 | 2.041651
40.0025 | 4.136416 | 3.500038 | 2.333312
45.0025 | 4.16968 | 3.499886 | 2.624973
50.0025 | 4.199893 | 3.365759 | 2.915568
55.0025 | 4.199588 | 2.866865 | 3.173607
60.0025 | 4.199893 | 2.546273 | 3.398257
65.0025 | 4.199893 | 2.295644 | 3.59975
70.0025 | 4.199893 | 2.068894 | 3.781607
75.0025 | 4.199893 | 1.841611 | 3.944621
80.0025 | 4.199893 | 1.601968 | 4.08814
85.0025 | 4.199588 | 1.355459 | 4.211445
90.0025 | 4.199893 | 1.123217 | 4.314677
95.0025 | 4.199893 | 0.9038682 | 4.399006
100.0025 | 4.199893 | 0.7133593 | 4.466182
105.0025 | 4.199893 | 0.5497063 | 4.518558
110.0025 | 4.199893 | 0.4181735 | 4.55864
115.0025 | 4.199893 | 0.3135729 | 4.588903
120.0025 | 4.200198 | 0.2381933 | 4.61177
125.0025 | 4.199893 | 0.1799802 | 4.629076
130.0025 | 4.199588 | 0.1381704 | 4.642233
135.0025 | 4.199588 | 0.1083391 | 4.652389
140.0025 | 4.199893 | 0.08484016 | 4.660309
145.0025 | 4.199893 | 0.06698711 | 4.666625
150.0025 | 4.199893 | 0.05477989 | 4.671751
152.4017 | 4.199893 | 0.049897 | 4.673871

## Cycle 22 DIS
StepTime | Voltage | Current | Capacity
0.000666666667 | 4.147402 | -1.000687 | 1.054907e-05
0.01733333 | 4.14374 | -1.000076 | 0.000288330239
0.034 | 4.141909 | -0.9999237 | 0.000566100811
0.05066667 | 4.140688 | -0.9999237 | 0.000843870324
0.06733333 | 4.139467 | -0.9999237 | 0.001121640684
0.084 | 4.139162 | -0.9998474 | 0.001399409984
0.1006667 | 4.138552 | -1 | 0.001677179497
0.1173333 | 4.137636 | -1 | 0.001954949645
0.134 | 4.137026 | -1.000076 | 0.002232718734
0.1506667 | 4.136721 | -1 | 0.002510489094
0.1666667 | 4.135805 | -1 | 0.002777148767
0.000333333333 | 3.953918 | -5 | 2.7706569e-05
0.01666667 | 3.935302 | -4.999847 | 0.001388784831

## Cycle 22 CHG
StepTime | Voltage | Current | Capacity
0.0025 | 3.605402 | 2.186007 | 4.2306062e-05
5.0025 | 3.79736 | 3.499886 | 0.2916848
10.0025 | 3.869383 | 3.499962 | 0.5833459
15.0025 | 3.94995 | 3.499809 | 0.875007
20.0025 | 4.012207 | 3.499962 | 1.166668
25.0025 | 4.05066 | 3.499886 | 1.458329
30.0025 | 4.080568 | 3.500038 | 1.74999
35.0025 | 4.106508 | 3.499962 | 2.041651
40.0025 | 4.134279 | 3.500038 | 2.333312
45.0025 | 4.167239 | 3.500114 | 2.624974
50.0025 | 4.199893 | 3.415198 | 2.916207
55.0025 | 4.199893 | 2.895399 | 3.177446
60.0025 | 4.199893 | 2.569772 | 3.404183
65.0025 | 4.199588 | 2.316167 | 3.607536
70.0025 | 4.199893 | 2.087892 | 3.790917
75.0025 | 4.199588 | 1.84947 | 3.954983
80.0025 | 4.199588 | 1.604868 | 4.099012
85.0025 | 4.199893 | 1.358587 | 4.222474
90.0025 | 4.199588 | 1.118334 | 4.325619
95.0025 | 4.199893 | 0.8979934 | 4.409412
100.0025 | 4.200198 | 0.7013809 | 4.475797
105.0025 | 4.199893 | 0.5409323 | 4.527387
110.0025 | 4.199588 | 0.4082551 | 4.566735
115.0025 | 4.199588 | 0.3065537 | 4.596384
120.0025 | 4.199893 | 0.2309453 | 4.618637
125.0025 | 4.199893 | 0.1745632 | 4.635394
130.0025 | 4.199588 | 0.1325246 | 4.648107
135.0025 | 4.199588 | 0.1027695 | 4.657824
140.0025 | 4.199893 | 0.08323796 | 4.665508
145.0025 | 4.199893 | 0.06523232 | 4.671661
150.0025 | 4.199283 | 0.05371176 | 4.676542
151.1178 | 4.199893 | 0.0499733 | 4.677515

## Cycle 23 DIS
StepTime | Voltage | Current | Capacity
0.000666666667 | 4.148318 | -1.000763 | 1.0547375e-05
0.01733333 | 4.14374 | -1 | 0.000288327908
0.034 | 4.141604 | -0.9999237 | 0.000566098268
0.05066667 | 4.140688 | -0.9998474 | 0.000843868204
0.06733333 | 4.139467 | -0.9998474 | 0.001121639412
0.084 | 4.138857 | -1 | 0.001399407865
0.1006667 | 4.138247 | -1 | 0.001677178861
0.1173333 | 4.137636 | -1 | 0.001954949009
0.134 | 4.136721 | -0.9999237 | 0.002232718734
0.1506667 | 4.13611 | -1 | 0.002510488882
0.1666667 | 4.135805 | -1 | 0.002777147707
0.000333333333 | 3.953307 | -5 | 2.770233e-05
0.01666667 | 3.935302 | -4.999847 | 0.001388786738

## Cycle 23 CHG
StepTime | Voltage | Current | Capacity
0.0025 | 3.603265 | 2.193942 | 4.2473276e-05
5.0025 | 3.796139 | 3.499809 | 0.2916852
10.0025 | 3.868467 | 3.499962 | 0.5833463
15.0025 | 3.949035 | 3.499962 | 0.8750074
20.0025 | 4.010986 | 3.499886 | 1.166669
25.0025 | 4.050965 | 3.499733 | 1.45833
30.0025 | 4.080262 | 3.499886 | 1.749991
35.0025 | 4.106813 | 3.500038 | 2.041652
40.0025 | 4.134279 | 3.499962 | 2.333313
45.0025 | 4.167544 | 3.500038 | 2.624974
50.0025 | 4.199893 | 3.420462 | 2.916255
55.0025 | 4.199893 | 2.898909 | 3.1779
60.0025 | 4.199893 | 2.565805 | 3.404666
65.0025 | 4.199893 | 2.318532 | 3.608062
70.0025 | 4.199893 | 2.089418 | 3.791803
75.0025 | 4.199588 | 1.850233 | 3.955956
80.0025 | 4.199588 | 1.604486 | 4.099977
85.0025 | 4.199893 | 1.361257 | 4.223623
90.0025 | 4.199588 | 1.121843 | 4.32706
95.0025 | 4.199588 | 0.8982986 | 4.411131
100.0025 | 4.199893 | 0.7074083 | 4.477824
105.0025 | 4.199588 | 0.5465019 | 4.529601
110.0025 | 4.200198 | 0.4128328 | 4.569244
115.0025 | 4.199588 | 0.3093004 | 4.599105
120.0025 | 4.199588 | 0.232929 | 4.621545
125.0025 | 4.199588 | 0.1752499 | 4.638403
130.0025 | 4.199893 | 0.1347372 | 4.651219
135.0025 | 4.199893 | 0.1038376 | 4.661044
140.0025 | 4.199893 | 0.08163577 | 4.668742
145.0025 | 4.199588 | 0.0655375 | 4.674913
150.0025 | 4.200198 | 0.05439841 | 4.679893
151.4453 | 4.199893 | 0.049897 | 4.681162

## Cycle 24 DIS
StepTime | Voltage | Current | Capacity
0.000666666667 | 4.148013 | -1.001526 | 1.0544408e-05
0.01733333 | 4.143435 | -0.9998474 | 0.000288326001
0.034 | 4.141909 | -0.9999237 | 0.000566096573
0.05066667 | 4.140383 | -1.000076 | 0.000843866721
0.06733333 | 4.139467 | -1.000076 | 0.001121637081
0.084 | 4.138552 | -1.000076 | 0.001399407017
0.1006667 | 4.137942 | -0.9999237 | 0.001677175894
0.1173333 | 4.137331 | -1 | 0.001954946678
0.134 | 4.136416 | -0.9999237 | 0.002232716826
0.1506667 | 4.13611 | -0.9999237 | 0.002510486339
0.1666667 | 4.1355 | -1.000076 | 0.002777144952
0.000333333333 | 3.953307 | -5 | 2.7705297e-05
0.01666667 | 3.934386 | -4.999847 | 0.001388786314

## Cycle 24 CHG
StepTime | Voltage | Current | Capacity
0.0025 | 3.603876 | 2.193484 | 4.2459076e-05
5.0025 | 3.797665 | 3.499809 | 0.2916852
10.0025 | 3.869688 | 3.499962 | 0.5833463
15.0025 | 3.950256 | 3.500038 | 0.8750074
20.0025 | 4.011597 | 3.500038 | 1.166668
25.0025 | 4.05127 | 3.499886 | 1.45833
30.0025 | 4.081178 | 3.499809 | 1.749991
35.0025 | 4.107118 | 3.499886 | 2.041652
40.0025 | 4.13489 | 3.499962 | 2.333313
45.0025 | 4.168154 | 3.499886 | 2.624974
50.0025 | 4.199893 | 3.403525 | 2.916077
55.0025 | 4.199588 | 2.888151 | 3.176653
60.0025 | 4.199588 | 2.558785 | 3.40274
65.0025 | 4.199893 | 2.314641 | 3.605558
70.0025 | 4.199893 | 2.083696 | 3.788884
75.0025 | 4.199893 | 1.847257 | 3.952732
80.0025 | 4.199588 | 1.605707 | 4.096774
85.0025 | 4.199588 | 1.36202 | 4.220527
90.0025 | 4.199893 | 1.120089 | 4.323937
95.0025 | 4.199893 | 0.9009689 | 4.408046
100.0025 | 4.199588 | 0.7055772 | 4.474736
105.0025 | 4.199893 | 0.5412375 | 4.526471
110.0025 | 4.199588 | 0.4129091 | 4.565974
115.0025 | 4.199588 | 0.31075 | 4.595916
120.0025 | 4.199893 | 0.2330053 | 4.618411
125.0025 | 4.199588 | 0.1777676 | 4.635325
130.0025 | 4.199588 | 0.1348135 | 4.648154
135.0025 | 4.199893 | 0.1033036 | 4.658015
140.0025 | 4.199893 | 0.08255131 | 4.665718
145.0025 | 4.199893 | 0.06698711 | 4.671877
150.0025 | 4.199893 | 0.05325399 | 4.676881
151.4023 | 4.199893 | 0.049897 | 4.678113

## Cycle 25 DIS
StepTime | Voltage | Current | Capacity
0.000666666667 | 4.147402 | -1.000763 | 1.0548647e-05
0.01733333 | 4.14313 | -1 | 0.000288329391
0.034 | 4.141604 | -1.000076 | 0.000566099328
0.05066667 | 4.140078 | -0.9999237 | 0.000843870536
0.06733333 | 4.139467 | -1 | 0.001121638988
0.084 | 4.138552 | -0.9999237 | 0.001399409349
0.1006667 | 4.138247 | -1 | 0.001677177166
0.1173333 | 4.137026 | -1 | 0.001954946466
0.134 | 4.136416 | -1 | 0.002232717038
0.1506667 | 4.13611 | -0.9999237 | 0.002510486975
0.1666667 | 4.1355 | -0.9997711 | 0.002777144316
0.000333333333 | 3.952392 | -5 | 2.7701059e-05
0.01666667 | 3.933776 | -4.999847 | 0.00138878144

## Cycle 25 CHG
StepTime | Voltage | Current | Capacity
0.0025 | 3.605707 | 2.188525 | 4.2364979e-05
5.0025 | 3.799496 | 3.500038 | 0.2916849
10.0025 | 3.870603 | 3.499809 | 0.583346
15.0025 | 3.951171 | 3.499809 | 0.8750071
20.0025 | 4.012512 | 3.499886 | 1.166668
25.0025 | 4.052186 | 3.499886 | 1.458329
30.0025 | 4.082094 | 3.499962 | 1.74999
35.0025 | 4.108034 | 3.499886 | 2.041651
40.0025 | 4.13611 | 3.499962 | 2.333313
45.0025 | 4.169375 | 3.499962 | 2.624974
50.0025 | 4.199893 | 3.389334 | 2.915889
55.0025 | 4.199588 | 2.878157 | 3.17548
60.0025 | 4.199893 | 2.552377 | 3.400755
65.0025 | 4.199893 | 2.307012 | 3.602966
70.0025 | 4.199893 | 2.076753 | 3.785619
75.0025 | 4.199893 | 1.84184 | 3.948953
80.0025 | 4.199588 | 1.604257 | 4.092483
85.0025 | 4.199893 | 1.358816 | 4.215888
90.0025 | 4.199588 | 1.122072 | 4.319063
95.0025 | 4.199893 | 0.8995193 | 4.403058
100.0025 | 4.199588 | 0.7038224 | 4.469599
105.0025 | 4.199893 | 0.5412375 | 4.521104
110.0025 | 4.199588 | 0.4080262 | 4.56042
115.0025 | 4.200198 | 0.3115892 | 4.590178
120.0025 | 4.199893 | 0.2332341 | 4.612678
125.0025 | 4.199893 | 0.1773861 | 4.629675
130.0025 | 4.199893 | 0.1340505 | 4.642583
135.0025 | 4.199588 | 0.1039902 | 4.652459
140.0025 | 4.200198 | 0.08270389868 | 4.660198
145.0025 | 4.199588 | 0.06683452 | 4.666375
150.0025 | 4.199588 | 0.05569543 | 4.671409
151.6602 | 4.199588 | 0.04982071 | 4.672885

## Cycle 26 DIS
StepTime | Voltage | Current | Capacity
0.000666666667 | 4.147097 | -1.000687 | 1.0549282e-05
0.01733333 | 4.14313 | -0.9999237 | 0.000288330239
0.034 | 4.141299 | -0.9999237 | 0.000566100599
0.05066667 | 4.140383 | -0.9999237 | 0.000843871383
0.06733333 | 4.139162 | -0.9999237 | 0.001121641744
0.084 | 4.138552 | -1.000076 | 0.00139941168
0.1006667 | 4.137942 | -0.9999237 | 0.001677182464
0.1173333 | 4.137026 | -1 | 0.001954951553
0.134 | 4.136416 | -0.9998474 | 0.002232720853
0.1506667 | 4.135805 | -0.9999237 | 0.002510491001
0.1666667 | 4.135195 | -0.9999237 | 0.002777149191
0.000333333333 | 3.952087 | -5 | 2.7703178e-05
0.01666667 | 3.93286 | -4.999924 | 0.001388787162

## Cycle 26 CHG
StepTime | Voltage | Current | Capacity
0.0025 | 3.606012 | 2.185245 | 4.2300764e-05
5.0025 | 3.800107 | 3.499886 | 0.2916847
10.0025 | 3.871824 | 3.499886 | 0.5833458
15.0025 | 3.952392 | 3.499962 | 0.8750069
20.0025 | 4.013733 | 3.499886 | 1.166668
25.0025 | 4.053407 | 3.499886 | 1.458329
30.0025 | 4.082704 | 3.499962 | 1.74999
35.0025 | 4.109255 | 3.499962 | 2.041651
40.0025 | 4.136721 | 3.499962 | 2.333312
45.0025 | 4.169986 | 3.499809 | 2.624973
50.0025 | 4.199893 | 3.37499 | 2.915661
55.0025 | 4.199893 | 2.868238 | 3.17438
60.0025 | 4.199893 | 2.545205 | 3.39905
65.0025 | 4.199588 | 2.300603 | 3.600657
70.0025 | 4.199588 | 2.071336 | 3.782874
75.0025 | 4.199893 | 1.837186 | 3.945809
80.0025 | 4.199893 | 1.598993 | 4.089064
85.0025 | 4.199893 | 1.355154 | 4.212109
90.0025 | 4.199893 | 1.118791 | 4.315028
95.0025 | 4.199893 | 0.8996719 | 4.398901
100.0025 | 4.199893 | 0.7040513 | 4.465485
105.0025 | 4.199893 | 0.5407797 | 4.517106
110.0025 | 4.199893 | 0.409247 | 4.55639
115.0025 | 4.199893 | 0.307393 | 4.586096
120.0025 | 4.199893 | 0.2330816 | 4.608503
125.0025 | 4.199893 | 0.1780728 | 4.625495
130.0025 | 4.199588 | 0.1351949 | 4.638362
135.0025 | 4.199588 | 0.1037613 | 4.648265
140.0025 | 4.199893 | 0.0812542916 | 4.656014
145.0025 | 4.199893 | 0.06599527 | 4.662183
150.0025 | 4.199893 | 0.05523766 | 4.667213
152.131 | 4.199893 | 0.0499733 | 4.669086

## Cycle 27 DIS
StepTime | Voltage | Current | Capacity
0.000666666667 | 4.147402 | -1.000992 | 1.0547163e-05
0.01733333 | 4.14313 | -0.9999237 | 0.000288328544
0.034 | 4.141604 | -1 | 0.000566097208
0.05066667 | 4.140078 | -1 | 0.000843866509
0.06733333 | 4.139162 | -0.9999237 | 0.00112163581
0.084 | 4.138247 | -0.9999237 | 0.001399406382
0.1006667 | 4.137331 | -0.9999237 | 0.001677175682
0.1173333 | 4.136721 | -0.9999237 | 0.001954945407
0.134 | 4.136416 | -1.000153 | 0.002232715131
0.1506667 | 4.135805 | -1 | 0.002510485491
0.1666667 | 4.135195 | -1 | 0.00277714474
0.000333333333 | 3.951476 | -5 | 2.7701059e-05
0.01666667 | 3.932555 | -4.999847 | 0.001388784195

## Cycle 27 CHG
StepTime | Voltage | Current | Capacity
0.0025 | 3.607233 | 2.184482 | 4.2292498e-05
5.0025 | 3.800717 | 3.499962 | 0.2916847
10.0025 | 3.87335 | 3.499962 | 0.5833458
15.0025 | 3.953307 | 3.499809 | 0.8750069
20.0025 | 4.014343 | 3.499962 | 1.166668
25.0025 | 4.053712 | 3.499886 | 1.458329
30.0025 | 4.083619 | 3.499962 | 1.74999
35.0025 | 4.109255 | 3.499886 | 2.041651
40.0025 | 4.137331 | 3.499886 | 2.333312
45.0025 | 4.170901 | 3.499809 | 2.624974
50.0025 | 4.199893 | 3.361563 | 2.915421
55.0025 | 4.199893 | 2.85977 | 3.173196
60.0025 | 4.199893 | 2.535286 | 3.397106
65.0025 | 4.199893 | 2.294118 | 3.598137
70.0025 | 4.199588 | 2.064622 | 3.779801
75.0025 | 4.199588 | 1.831922 | 3.942237
80.0025 | 4.199893 | 1.597543 | 4.085137
85.0025 | 4.199588 | 1.352712 | 4.208033
90.0025 | 4.200198 | 1.118029 | 4.31099
95.0025 | 4.199588 | 0.8982986 | 4.394868
100.0025 | 4.199893 | 0.7042039 | 4.461435
105.0025 | 4.199588 | 0.5423056 | 4.513163
110.0025 | 4.199893 | 0.4068818 | 4.552633
115.0025 | 4.199893 | 0.3076982 | 4.582304
120.0025 | 4.199893 | 0.2323186 | 4.604706
125.0025 | 4.199588 | 0.1775387 | 4.621799
130.0025 | 4.199893 | 0.1352712 | 4.634759
135.0025 | 4.199893 | 0.1059739 | 4.644733
140.0025 | 4.199893 | 0.08270389868 | 4.652557
145.0025 | 4.199893 | 0.06729229 | 4.658764
150.0025 | 4.199588 | 0.05539025 | 4.663794
151.6748 | 4.199893 | 0.0499733 | 4.665271

## Cycle 28 DIS
StepTime | Voltage | Current | Capacity
0.000666666667 | 4.146792 | -1.000763 | 1.0547375e-05
0.01733333 | 4.142214 | -1 | 0.000288329179
0.034 | 4.140688 | -1 | 0.000566098904
0.05066667 | 4.139467 | -1 | 0.000843869476
0.06733333 | 4.138552 | -1 | 0.001121638565
0.084 | 4.137636 | -0.9999237 | 0.001399408077
0.1006667 | 4.137331 | -1 | 0.001677177802
0.1173333 | 4.13611 | -0.9999237 | 0.001954947314
0.134 | 4.135805 | -1 | 0.002232716826
0.1506667 | 4.135195 | -1 | 0.002510487399
0.1666667 | 4.134585 | -1.000076 | 0.002777148343
0.000333333333 | 3.950561 | -5 | 2.770233e-05
0.01666667 | 3.93225 | -4.999847 | 0.00138878589

## Cycle 28 CHG
StepTime | Voltage | Current | Capacity
0.0025 | 3.607843 | 2.180209 | 4.2216203e-05
5.0025 | 3.801938 | 3.499886 | 0.2916844
10.0025 | 3.874876 | 3.499886 | 0.5833455
15.0025 | 3.954528 | 3.499886 | 0.8750066
20.0025 | 4.015259 | 3.499886 | 1.166668
25.0025 | 4.054627 | 3.500038 | 1.458329
30.0025 | 4.08423 | 3.499886 | 1.74999
35.0025 | 4.11017 | 3.499886 | 2.041651
40.0025 | 4.138247 | 3.499962 | 2.333312
45.0025 | 4.171511 | 3.499886 | 2.624973
50.0025 | 4.200198 | 3.343175 | 2.91506
55.0025 | 4.199893 | 2.848096 | 3.171475
60.0025 | 4.199588 | 2.531701 | 3.394773
65.0025 | 4.199588 | 2.285649 | 3.595307
70.0025 | 4.199893 | 2.057679 | 3.776323
75.0025 | 4.199893 | 1.828336 | 3.938351
80.0025 | 4.199588 | 1.58854 | 4.080737
85.0025 | 4.199893 | 1.348592 | 4.202988
90.0025 | 4.199893 | 1.117952 | 4.305623
95.0025 | 4.199893 | 0.8970779 | 4.3894
100.0025 | 4.199893 | 0.7033646 | 4.455835
105.0025 | 4.199893 | 0.5423819 | 4.507491
110.0025 | 4.199893 | 0.4111543 | 4.546951
115.0025 | 4.199893 | 0.3083085 | 4.576796
120.0025 | 4.199893 | 0.2319371 | 4.599216
125.0025 | 4.199893 | 0.1757839 | 4.616108
130.0025 | 4.200198 | 0.1374075 | 4.629138
135.0025 | 4.199893 | 0.1060502 | 4.639161
140.0025 | 4.199893 | 0.08506905 | 4.647001
145.0025 | 4.199893 | 0.0670634 | 4.653274
150.0025 | 4.199893 | 0.05516136 | 4.658285
150.9188 | 4.199893 | 0.0499733 | 4.659099

## Cycle 29 DIS
StepTime | Voltage | Current | Capacity
0.000666666667 | 4.147097 | -1.000763 | 1.0548647e-05
0.01733333 | 4.142824 | -1 | 0.000288329815
0.034 | 4.140993 | -1 | 0.000566101023
0.05066667 | 4.139773 | -1 | 0.000843869688
0.06733333 | 4.138552 | -0.9999237 | 0.001121640896
0.084 | 4.138247 | -1.000153 | 0.001399409561
0.1006667 | 4.137026 | -1 | 0.001677180557
0.1173333 | 4.136416 | -1 | 0.001954950281
0.134 | 4.135805 | -0.9998474 | 0.002232720005
0.1506667 | 4.1355 | -1 | 0.00251048973
0.1666667 | 4.13489 | -1.000076 | 0.002777147283
0.000333333333 | 3.950561 | -5 | 2.7701483e-05
0.01666667 | 3.931945 | -4.999771 | 0.001388780804

## Cycle 29 CHG
StepTime | Voltage | Current | Capacity
0.0025 | 3.608759 | 2.178225 | 4.2184414e-05
5.0025 | 3.802853 | 3.499886 | 0.2916843
10.0025 | 3.875792 | 3.499886 | 0.5833454
15.0025 | 3.956054 | 3.499962 | 0.8750065
20.0025 | 4.016175 | 3.499886 | 1.166668
25.0025 | 4.055543 | 3.500038 | 1.458329
30.0025 | 4.085145 | 3.499962 | 1.74999
35.0025 | 4.11078 | 3.499886 | 2.041651
40.0025 | 4.139467 | 3.499886 | 2.333312
45.0025 | 4.172732 | 3.499962 | 2.624973
50.0025 | 4.200198 | 3.326314 | 2.914665
55.0025 | 4.199893 | 2.835889 | 3.169899
60.0025 | 4.199893 | 2.521401 | 3.392263
65.0025 | 4.199893 | 2.280079 | 3.592104
70.0025 | 4.199893 | 2.052262 | 3.772665
75.0025 | 4.199893 | 1.823224 | 3.934256
80.0025 | 4.199588 | 1.585565 | 4.076367
85.0025 | 4.199893 | 1.34699 | 4.198609
90.0025 | 4.199588 | 1.113909 | 4.30109
95.0025 | 4.200198 | 0.8990616 | 4.384815
100.0025 | 4.199588 | 0.7045853 | 4.45142
105.0025 | 4.199588 | 0.5411612 | 4.503098
110.0025 | 4.199283 | 0.4100099 | 4.542591
115.0025 | 4.199893 | 0.3104448 | 4.572525
120.0025 | 4.199893 | 0.231632 | 4.595021
125.0025 | 4.199893 | 0.175555 | 4.611884
130.0025 | 4.199893 | 0.1358053 | 4.624778
135.0025 | 4.199893 | 0.1071183 | 4.634847
140.0025 | 4.199588 | 0.08377203 | 4.642821
145.0025 | 4.199588 | 0.0686656 | 4.649168
150.0025 | 4.199588 | 0.05592432 | 4.654323
151.9632 | 4.199893 | 0.0499733 | 4.656066

## Cycle 30 DIS
StepTime | Voltage | Current | Capacity
0.000666666667 | 4.146792 | -1.001068 | 1.0549918e-05
0.01733333 | 4.142519 | -1 | 0.000288332147
0.034 | 4.140993 | -0.9998474 | 0.000566102295
0.05066667 | 4.139773 | -1 | 0.000843872655
0.06733333 | 4.138857 | -0.9999237 | 0.001121642591
0.084 | 4.138247 | -1.000076 | 0.00139941274
0.1006667 | 4.137331 | -0.9999237 | 0.001677181404
0.1173333 | 4.136721 | -0.9999237 | 0.001954950281
0.134 | 4.135805 | -1.000076 | 0.002232720429
0.1506667 | 4.1355 | -1.000076 | 0.002510491001
0.1666667 | 4.134585 | -1.000153 | 0.002777150462
0.000333333333 | 3.950561 | -5 | 2.7704874e-05
0.01666667 | 3.931334 | -4.999847 | 0.001388788858

## Cycle 30 CHG
StepTime | Voltage | Current | Capacity
0.0025 | 3.609369 | 2.176013 | 4.214118e-05
5.0025 | 3.804074 | 3.499962 | 0.2916842
10.0025 | 3.877012 | 3.499962 | 0.5833453
15.0025 | 3.957275 | 3.499886 | 0.8750064
20.0025 | 4.017395 | 3.499886 | 1.166667
25.0025 | 4.055848 | 3.499886 | 1.458329
30.0025 | 4.085451 | 3.500038 | 1.74999
35.0025 | 4.112001 | 3.499962 | 2.041651
40.0025 | 4.139773 | 3.499886 | 2.333312
45.0025 | 4.173648 | 3.499962 | 2.624973
50.0025 | 4.199893 | 3.315938 | 2.914432
55.0025 | 4.199893 | 2.828794 | 3.16887
60.0025 | 4.199893 | 2.516518 | 3.390768
65.0025 | 4.199588 | 2.274357 | 3.59011
70.0025 | 4.199893 | 2.050355 | 3.770212
75.0025 | 4.200198 | 1.82002 | 3.93149
80.0025 | 4.199893 | 1.58114 | 4.073157
85.0025 | 4.199588 | 1.342947 | 4.194912
90.0025 | 4.199893 | 1.109178 | 4.297023
95.0025 | 4.199588 | 0.8980697 | 4.380466
100.0025 | 4.199588 | 0.706569 | 4.447068
105.0025 | 4.199588 | 0.5427634 | 4.498794
110.0025 | 4.199893 | 0.4115358 | 4.538327
115.0025 | 4.199588 | 0.3112078 | 4.568279
120.0025 | 4.199588 | 0.2339208 | 4.590872
125.0025 | 4.199893 | 0.1775387 | 4.607834
130.0025 | 4.199893 | 0.1356527 | 4.620771
135.0025 | 4.199893 | 0.1064317 | 4.630786
140.0025 | 4.199893 | 0.08415350576 | 4.638706
145.0025 | 4.199893 | 0.06889448 | 4.645062
150.0025 | 4.199893 | 0.05630579 | 4.650226
152.159 | 4.199588 | 0.0499733 | 4.65217

## Cycle 31 DIS
StepTime | Voltage | Current | Capacity
0.000666666667 | 4.146487 | -1.000763 | 1.0547375e-05
0.01733333 | 4.142519 | -1 | 0.000288328332
0.034 | 4.140383 | -0.9999237 | 0.000566099116
0.05066667 | 4.139467 | -0.9999237 | 0.000843868204
0.06733333 | 4.138247 | -1 | 0.001121638141
0.084 | 4.137331 | -1.000076 | 0.001399408501
0.1006667 | 4.137026 | -1.000153 | 0.001677179073
0.1173333 | 4.136416 | -0.9998474 | 0.001954948798
0.134 | 4.1355 | -0.9999237 | 0.002232717674
0.1506667 | 4.135195 | -1 | 0.002510487187
0.1666667 | 4.134279 | -0.9999237 | 0.002777146436
0.000333333333 | 3.94934 | -5 | 2.7704026e-05
0.01666667 | 3.930419 | -4.999695 | 0.001388782712

## Cycle 31 CHG
StepTime | Voltage | Current | Capacity
0.0025 | 3.610285 | 2.174945 | 4.2121258e-05
5.0025 | 3.80499 | 3.499809 | 0.2916841
10.0025 | 3.878233 | 3.500038 | 0.5833452
15.0025 | 3.95819 | 3.499962 | 0.8750063
20.0025 | 4.018006 | 3.499886 | 1.166667
25.0025 | 4.057069 | 3.499886 | 1.458329
30.0025 | 4.086366 | 3.500038 | 1.74999
35.0025 | 4.112612 | 3.499886 | 2.041651
40.0025 | 4.140688 | 3.499886 | 2.333312
45.0025 | 4.174563 | 3.499962 | 2.624973
50.0025 | 4.199893 | 3.304189 | 2.914083
55.0025 | 4.200198 | 2.819791 | 3.167888
60.0025 | 4.199588 | 2.506447 | 3.388852
65.0025 | 4.199893 | 2.269322 | 3.587664
70.0025 | 4.199588 | 2.044327 | 3.767407
75.0025 | 4.199893 | 1.815671 | 3.928184
80.0025 | 4.199893 | 1.579919 | 4.069686
85.0025 | 4.199588 | 1.342794 | 4.191439
90.0025 | 4.199893 | 1.110704 | 4.293563
95.0025 | 4.199588 | 0.8944076 | 4.376952
100.0025 | 4.199588 | 0.7058061 | 4.443386
105.0025 | 4.199893 | 0.5441367 | 4.495316
110.0025 | 4.199588 | 0.4135194934 | 4.535041
115.0025 | 4.199893 | 0.3115892 | 4.565055
120.0025 | 4.199893 | 0.2346838 | 4.587696
125.0025 | 4.199588 | 0.178378 | 4.604825
130.0025 | 4.199893 | 0.1358816 | 4.61775
135.0025 | 4.200198 | 0.1053635 | 4.627725
140.0025 | 4.199893 | 0.08453498 | 4.635595
145.0025 | 4.199588 | 0.06813153 | 4.642013
150.0025 | 4.199588 | 0.05683986 | 4.647201
152.1573 | 4.200198 | 0.0499733 | 4.649147

## Cycle 32 DIS
StepTime | Voltage | Current | Capacity
0.000666666667 | 4.147097 | -1.001068 | 1.0549706e-05
0.01733333 | 4.142519 | -1.000076 | 0.000288331087
0.034 | 4.140078 | -1 | 0.000566099328
0.05066667 | 4.139467 | -0.9999237 | 0.000843867993
0.06733333 | 4.138552 | -1.000076 | 0.001121639412
0.084 | 4.137636 | -1.000153 | 0.001399408501
0.1006667 | 4.137026 | -1 | 0.001677179073
0.1173333 | 4.136416 | -1 | 0.001954949009
0.134 | 4.135805 | -1 | 0.00223271937
0.1506667 | 4.13489 | -1 | 0.00251048867
0.1666667 | 4.134279 | -0.9999237 | 0.002777147072
0.000333333333 | 3.94934 | -5 | 2.7703602e-05
0.01666667 | 3.930419 | -4.999771 | 0.001388782288

## Cycle 32 CHG
StepTime | Voltage | Current | Capacity
0.0025 | 3.610895 | 2.171435 | 4.2076329e-05
5.0025 | 3.80621 | 3.499809 | 0.291684
10.0025 | 3.879454 | 3.499886 | 0.5833451
15.0025 | 3.959411 | 3.499962 | 0.8750062
20.0025 | 4.018616 | 3.499886 | 1.166667
25.0025 | 4.057679 | 3.500038 | 1.458328
30.0025 | 4.087587 | 3.499962 | 1.749989
35.0025 | 4.113222 | 3.499962 | 2.041651
40.0025 | 4.141299 | 3.499886 | 2.333312
45.0025 | 4.175479 | 3.499962 | 2.624973
50.0025 | 4.200198 | 3.288243 | 2.913659
55.0025 | 4.199588 | 2.813458 | 3.166514
60.0025 | 4.199893 | 2.49752 | 3.387093
65.0025 | 4.199893 | 2.261997 | 3.585213
70.0025 | 4.199893 | 2.037385 | 3.764342
75.0025 | 4.199588 | 1.807813 | 3.924641
80.0025 | 4.199588 | 1.575799 | 4.065678
85.0025 | 4.199893 | 1.338827 | 4.187078
90.0025 | 4.199893 | 1.108186 | 4.288957
95.0025 | 4.199588 | 0.8915846 | 4.372251
100.0025 | 4.199588 | 0.7029068 | 4.438547
105.0025 | 4.199893 | 0.5453574 | 4.490404
110.0025 | 4.199893 | 0.4138247 | 4.530164
115.0025 | 4.199893 | 0.3139544 | 4.560333
120.0025 | 4.199588 | 0.2360571 | 4.583088
125.0025 | 4.199893 | 0.1797513 | 4.600294
130.0025 | 4.199893 | 0.1376364 | 4.613413
135.0025 | 4.199893 | 0.1055161 | 4.623362
140.0025 | 4.199588 | 0.08354314 | 4.631186
145.0025 | 4.199588 | 0.06874189 | 4.637479
150.0025 | 4.199588 | 0.05714504 | 4.642786
152.9953 | 4.199893 | 0.0499733 | 4.64548

## Cycle 33 DIS
StepTime | Voltage | Current | Capacity
0.000666666667 | 4.146792 | -1.000687 | 1.0549494e-05
0.01733333 | 4.142214 | -1.000076 | 0.000288330239
0.034 | 4.140383 | -0.9999237 | 0.000566101871
0.05066667 | 4.139467 | -0.9999237 | 0.000843871171
0.06733333 | 4.138247 | -1.000076 | 0.001121641532
0.084 | 4.137636 | -0.9998474 | 0.00139941168
0.1006667 | 4.136721 | -0.9999237 | 0.001677181828
0.1173333 | 4.135805 | -0.9998474 | 0.00195495346
0.134 | 4.135195 | -1 | 0.002232721701
0.1506667 | 4.134279 | -1 | 0.002510490366
0.1666667 | 4.134279 | -1 | 0.002777149191
0.000333333333 | 3.94873 | -5 | 2.7701483e-05
0.01666667 | 3.929503 | -4.999924 | 0.001388781228

## Cycle 33 CHG
StepTime | Voltage | Current | Capacity
0.0025 | 3.61181 | 2.168078 | 4.1985411e-05
5.0025 | 3.807431 | 3.499809 | 0.2916837
10.0025 | 3.88098 | 3.499886 | 0.5833448
15.0025 | 3.960327 | 3.499886 | 0.8750059
20.0025 | 4.019532 | 3.499962 | 1.166667
25.0025 | 4.058289 | 3.499886 | 1.458328
30.0025 | 4.087587 | 3.499886 | 1.749989
35.0025 | 4.114443 | 3.499962 | 2.04165
40.0025 | 4.142519 | 3.499886 | 2.333311
45.0025 | 4.176089 | 3.499962 | 2.624973
50.0025 | 4.199893 | 3.274891 | 2.913219
55.0025 | 4.199893 | 2.801404 | 3.164961
60.0025 | 4.199588 | 2.493477 | 3.384755
65.0025 | 4.199893 | 2.255207 | 3.582457
70.0025 | 4.199893 | 2.033951 | 3.761221
75.0025 | 4.199893 | 1.805066 | 3.921228
80.0025 | 4.199893 | 1.570382 | 4.061855
85.0025 | 4.199588 | 1.336385 | 4.183005
90.0025 | 4.199588 | 1.105287 | 4.284729
95.0025 | 4.199588 | 0.8915846 | 4.367808
100.0025 | 4.199588 | 0.7040513 | 4.434087
105.0025 | 4.200198 | 0.5429923 | 4.485787
110.0025 | 4.199283 | 0.4148928 | 4.525611
115.0025 | 4.199893 | 0.3143359 | 4.555784
120.0025 | 4.199893 | 0.2372778 | 4.578583
125.0025 | 4.199893 | 0.1800565 | 4.595858
130.0025 | 4.199588 | 0.1376364 | 4.609042
135.0025 | 4.199588 | 0.1039139 | 4.619119
140.0025 | 4.199588 | 0.08285649 | 4.626902
145.0025 | 4.199283 | 0.06767376 | 4.633116
150.0025 | 4.199588 | 0.05874723 | 4.638252
153.223 | 4.200198 | 0.0499733 | 4.641188

## Cycle 34 DIS
StepTime | Voltage | Current | Capacity
0.000666666667 | 4.146792 | -1.001068 | 1.0547799e-05
0.01733333 | 4.141909 | -1 | 0.000288328332
0.034 | 4.140078 | -1 | 0.000566099964
0.05066667 | 4.138857 | -0.9999237 | 0.0008438699
0.06733333 | 4.137942 | -0.9999237 | 0.0011216392
0.084 | 4.137026 | -0.9999237 | 0.001399408289
0.1006667 | 4.135805 | -1.000076 | 0.001677177802
0.1173333 | 4.1355 | -1 | 0.001954947526
0.134 | 4.13489 | -0.9999237 | 0.002232718734
0.1506667 | 4.134279 | -1 | 0.002510488034
0.1666667 | 4.133669 | -0.9997711 | 0.002777148131
0.000333333333 | 3.947509 | -5 | 2.7703602e-05
0.01666667 | 3.928893 | -4.999847 | 0.001388783559

## Cycle 34 CHG
StepTime | Voltage | Current | Capacity
0.0025 | 3.613336 | 2.165637 | 4.1950866e-05
5.0025 | 3.808347 | 3.499886 | 0.2916836
10.0025 | 3.882506 | 3.499886 | 0.5833447
15.0025 | 3.961242 | 3.499886 | 0.8750058
20.0025 | 4.020447 | 3.499886 | 1.166667
25.0025 | 4.059205 | 3.500038 | 1.458328
30.0025 | 4.088502 | 3.499886 | 1.749989
35.0025 | 4.115053 | 3.499886 | 2.04165
40.0025 | 4.14374 | 3.499962 | 2.333311
45.0025 | 4.177005 | 3.499962 | 2.624972
50.0025 | 4.199893 | 3.259327 | 2.912723
55.0025 | 4.199893 | 2.789807 | 3.163331
60.0025 | 4.199588 | 2.486 | 3.382313
65.0025 | 4.199893 | 2.252003 | 3.579512
70.0025 | 4.199588 | 2.027008 | 3.757762
75.0025 | 4.199893 | 1.800946 | 3.917305
80.0025 | 4.200198 | 1.567941 | 4.057693
85.0025 | 4.199893 | 1.332418 | 4.178487
90.0025 | 4.199893 | 1.104601 | 4.279988
95.0025 | 4.199893 | 0.8900587 | 4.362989
100.0025 | 4.199893 | 0.7022965 | 4.429203
105.0025 | 4.200198 | 0.5420005 | 4.480884
110.0025 | 4.199893 | 0.4180972 | 4.520646
115.0025 | 4.199893 | 0.3150988 | 4.550946
120.0025 | 4.199893 | 0.2379644 | 4.573824
125.0025 | 4.199893 | 0.1815824 | 4.591143758
130.0025 | 4.199893 | 0.1388571 | 4.604367
135.0025 | 4.199893 | 0.1066606 | 4.61456
140.0025 | 4.199893 | 0.08323796 | 4.622411
145.0025 | 4.199588 | 0.06652933547 | 4.628647
150.0025 | 4.199893 | 0.05394064 | 4.633705
151.758 | 4.199893 | 0.0499733 | 4.635256

## Cycle 35 DIS
StepTime | Voltage | Current | Capacity
0.000666666667 | 4.146487 | -1.00061 | 1.0549706e-05
0.01733333 | 4.141909 | -1 | 0.000288330239
0.034 | 4.139773 | -1 | 0.000566101447
0.05066667 | 4.138857 | -1 | 0.000843871383
0.06733333 | 4.137942 | -1 | 0.001121641108
0.084 | 4.137026 | -0.9999237 | 0.001399409984
0.1006667 | 4.13611 | -1 | 0.001677178649
0.1173333 | 4.1355 | -0.9999237 | 0.001954948586
0.134 | 4.134585 | -1.000076 | 0.002232718522
0.1506667 | 4.134279 | -0.9999237 | 0.002510488034
0.1666667 | 4.133974 | -1 | 0.002777147283
0.000333333333 | 3.947814 | -5 | 2.7700635e-05
0.01666667 | 3.928283 | -4.999771 | 0.001388779956

## Cycle 35 CHG
StepTime | Voltage | Current | Capacity
0.0025 | 3.613947 | 2.164263 | 4.1919712e-05
5.0025 | 3.809567 | 3.499962 | 0.2916835
10.0025 | 3.883726 | 3.499962 | 0.5833446
15.0025 | 3.962768 | 3.499886 | 0.8750057
20.0025 | 4.021668 | 3.499886 | 1.166667
25.0025 | 4.05951 | 3.500038 | 1.458328
30.0025 | 4.089113 | 3.499886 | 1.749989
35.0025 | 4.115969 | 3.500114 | 2.04165
40.0025 | 4.14435 | 3.499809 | 2.333311
45.0025 | 4.177615 | 3.499886 | 2.624972
50.0025 | 4.199893 | 3.250477 | 2.912379
55.0025 | 4.199588 | 2.78172 | 3.162334
60.0025 | 4.199893 | 2.480049 | 3.380787
65.0025 | 4.199893 | 2.246357 | 3.577473
70.0025 | 4.199893 | 2.024033 | 3.755427
75.0025 | 4.199588 | 1.793774 | 3.914622
80.0025 | 4.199893 | 1.564584 | 4.054611
85.0025 | 4.199893 | 1.330129 | 4.175164
90.0025 | 4.199588 | 1.100786 | 4.276376
95.0025 | 4.199893 | 0.8890669 | 4.359144
100.0025 | 4.199893 | 0.7022202 | 4.425231
105.0025 | 4.199893 | 0.5415427 | 4.476892
110.0025 | 4.199893 | 0.4142061 | 4.516559
115.0025 | 4.199893 | 0.3170062 | 4.54685
120.0025 | 4.199588 | 0.2377356 | 4.569858
125.0025 | 4.199893 | 0.1810483 | 4.587239
130.0025 | 4.199588 | 0.137789 | 4.60049
135.0025 | 4.199588 | 0.1086442 | 4.610718
140.0025 | 4.199893 | 0.08606088 | 4.618769
145.0025 | 4.199893 | 0.06828412 | 4.625093
150.0025 | 4.199893 | 0.05645838 | 4.630198
152.1683 | 4.199893 | 0.049897 | 4.632118

## Cycle 36 DIS
StepTime | Voltage | Current | Capacity
0.000666666667 | 4.147402 | -1.000992 | 1.0549282e-05
0.01733333 | 4.141299 | -0.9999237 | 0.000288330663
0.034 | 4.139773 | -1 | 0.000566101447
0.05066667 | 4.138552 | -1 | 0.000843871171
0.06733333 | 4.137636 | -1.000076 | 0.001121640472
0.084 | 4.136416 | -1 | 0.001399409984
0.1006667 | 4.135805 | -0.9999237 | 0.001677180769
0.1173333 | 4.1355 | -1.000076 | 0.001954950493
0.134 | 4.134279 | -1 | 0.002232720005
0.1506667 | 4.134279 | -0.9999237 | 0.002510488246
0.1666667 | 4.133669 | -0.9999237 | 0.002777147495
0.000333333333 | 3.947204 | -5 | 2.770233e-05
0.01666667 | 3.927367 | -4.999847 | 0.001388783347

## Cycle 36 CHG
StepTime | Voltage | Current | Capacity
0.0025 | 3.614252 | 2.16144 | 4.1886015e-05
5.0025 | 3.810178 | 3.499962 | 0.2916834
10.0025 | 3.884642 | 3.500038 | 0.5833445
15.0025 | 3.963684 | 3.500038 | 0.8750056
20.0025 | 4.022889 | 3.499962 | 1.166667
25.0025 | 4.060731 | 3.499962 | 1.458328
30.0025 | 4.090333 | 3.499962 | 1.749989
35.0025 | 4.116579 | 3.499886 | 2.04165
40.0025 | 4.145266 | 3.499809 | 2.333311
45.0025 | 4.178836 | 3.499809 | 2.624972
50.0025 | 4.200198 | 3.232547 | 2.911726
55.0025 | 4.199588 | 2.772183 | 3.160593
60.0025 | 4.199893 | 2.470893 | 3.378234
65.0025 | 4.199588 | 2.236744 | 3.574154
70.0025 | 4.199588 | 2.017548 | 3.751408
75.0025 | 4.200198 | 1.792477 | 3.910252
80.0025 | 4.199893 | 1.559854 | 4.050035
85.0025 | 4.199893 | 1.327077 | 4.170296
90.0025 | 4.199893 | 1.100099 | 4.271392
95.0025 | 4.199588 | 0.888838 | 4.354172
100.0025 | 4.199893 | 0.7003891 | 4.420273
105.0025 | 4.199283 | 0.5423056 | 4.47189
110.0025 | 4.199588 | 0.4129854 | 4.511559
115.0025 | 4.199893 | 0.3163195 | 4.541796
120.0025 | 4.199893 | 0.2401007 | 4.564891
125.0025 | 4.199588 | 0.1821164 | 4.582392
130.0025 | 4.199893 | 0.1406119 | 4.595738
135.0025 | 4.199588 | 0.1095598 | 4.606057
140.0025 | 4.199893 | 0.08644236 | 4.614152
145.0025 | 4.200198 | 0.06935225452 | 4.620614
150.0025 | 4.199893 | 0.05394064 | 4.625724
151.8723 | 4.199893 | 0.0499733 | 4.627379

## Cycle 37 DIS
StepTime | Voltage | Current | Capacity
0.0005 | 4.146181 | -1.002136 | 7.763239e-06
0.01716667 | 4.141299 | -1 | 0.000285552249
0.03383333 | 4.139467 | -0.9999237 | 0.000563321338
0.0505 | 4.138552 | -1 | 0.000841090003
0.06716667 | 4.137026 | -1 | 0.001118859939
0.08383333 | 4.136416 | -1 | 0.001396630935
0.1005 | 4.13611 | -1 | 0.00167440066
0.1171667 | 4.135195 | -1.000076 | 0.001952171232
0.1338333 | 4.134585 | -0.9999237 | 0.002229940956
0.1505 | 4.133974 | -1 | 0.002507711104
0.1666667 | 4.133364 | -1.000076 | 0.002777147707
0.000333333333 | 3.946593 | -5 | 2.7701483e-05
0.01666667 | 3.926757 | -4.999771 | 0.001388783983

## Cycle 37 CHG
StepTime | Voltage | Current | Capacity
0.0025 | 3.615778 | 2.158846 | 4.1814594e-05
5.0025 | 3.811398 | 3.500038 | 0.2916832
10.0025 | 3.886473 | 3.499962 | 0.5833443
15.0025 | 3.965209 | 3.499962 | 0.8750054
20.0025 | 4.023194 | 3.499962 | 1.166666
25.0025 | 4.061646 | 3.499886 | 1.458328
30.0025 | 4.090944 | 3.500038 | 1.749989
35.0025 | 4.116884 | 3.499886 | 2.04165
40.0025 | 4.145876 | 3.500038 | 2.333311
45.0025 | 4.179446 | 3.500038 | 2.624972
50.0025 | 4.199588 | 3.221256 | 2.911236
55.0025 | 4.199893 | 2.759976 | 3.15908
60.0025 | 4.199893 | 2.464027 | 3.376037
65.0025 | 4.199893 | 2.229953 | 3.571436
70.0025 | 4.199588 | 2.011978 | 3.748136
75.0025 | 4.199588 | 1.788128 | 3.906526
80.0025 | 4.200198 | 1.557565 | 4.045984
85.0025 | 4.199588 | 1.322118 | 4.166024
90.0025 | 4.199588 | 1.097887 | 4.26675
95.0025 | 4.200198 | 0.886244 | 4.349229
100.0025 | 4.199893 | 0.6983291 | 4.415074
105.0025 | 4.199588 | 0.540856 | 4.46652
110.0025 | 4.199893 | 0.4154269 | 4.506155
115.0025 | 4.200198 | 0.3144884 | 4.536377
120.0025 | 4.199893 | 0.2400244 | 4.559318
125.0025 | 4.200198 | 0.1853208 | 4.576957
130.0025 | 4.199893 | 0.1415274 | 4.590447
135.0025 | 4.199893 | 0.1103227 | 4.600863
140.0025 | 4.199893 | 0.08613718 | 4.609057
145.0025 | 4.199893 | 0.07049668 | 4.615599
150.0025 | 4.199588 | 0.05676356 | 4.620818
151.863 | 4.199893 | 0.0499733 | 4.622485

## Cycle 38 DIS
StepTime | Voltage | Current | Capacity
0.0005 | 4.146181 | -1.00206 | 7.762392e-06
0.01716667 | 4.141604 | -1 | 0.00028555119
0.03383333 | 4.139773 | -1.000076 | 0.000563320066
0.0505 | 4.138552 | -0.9998474 | 0.000841090215
0.06716667 | 4.137331 | -1.000076 | 0.001118860787
0.08383333 | 4.136721 | -1 | 0.001396630935
0.1005 | 4.13611 | -1 | 0.001674401295
0.1171667 | 4.135195 | -1 | 0.001952171232
0.1338333 | 4.134279 | -1.000076 | 0.002229940532
0.1505 | 4.133974 | -0.9999237 | 0.002507711316
0.1666667 | 4.133669 | -1 | 0.002777147495
0.000333333333 | 3.946288 | -5 | 2.7700211e-05
0.01666667 | 3.926146 | -4.999695 | 0.00138878144

## Cycle 38 CHG
StepTime | Voltage | Current | Capacity
0.0025 | 3.616083 | 2.155566 | 4.1754406e-05
5.0025 | 3.81384 | 3.500038 | 0.291683
10.0025 | 3.888304 | 3.499886 | 0.5833441
15.0025 | 3.96643 | 3.500038 | 0.8750052
20.0025 | 4.024414 | 3.499886 | 1.166666
25.0025 | 4.062562 | 3.499886 | 1.458327
30.0025 | 4.091859 | 3.499962 | 1.749989
35.0025 | 4.118105 | 3.499809 | 2.04165
40.0025 | 4.146792 | 3.499886 | 2.333311
45.0025 | 4.180972 | 3.499886 | 2.624972
50.0025 | 4.199893 | 3.200427 | 2.910356
55.0025 | 4.199588 | 2.747463 | 3.156903
60.0025 | 4.199893 | 2.451209 | 3.372729
65.0025 | 4.199588 | 2.222553 | 3.567245
70.0025 | 4.199893 | 2.001907 | 3.743298
75.0025 | 4.199893 | 1.778515 | 3.900892
80.0025 | 4.199588 | 1.552834 | 4.039844
85.0025 | 4.199893 | 1.320592 | 4.159552
90.0025 | 4.199893 | 1.09369 | 4.260193
95.0025 | 4.200198 | 0.8852522 | 4.342584
100.0025 | 4.199893 | 0.7024491 | 4.408551
105.0025 | 4.199893 | 0.5461204 | 4.460376
110.0025 | 4.199893 | 0.4174868 | 4.50033
115.0025 | 4.199588 | 0.3180743 | 4.530838
120.0025 | 4.199893 | 0.2408637 | 4.553996
125.0025 | 4.199588 | 0.1845579 | 4.571606
130.0025 | 4.199893 | 0.145037 | 4.585336
135.0025 | 4.199588 | 0.1114672 | 4.595896
140.0025 | 4.199893 | 0.08819715 | 4.604178
145.0025 | 4.200198 | 0.07072557 | 4.610773
150.0025 | 4.199588 | 0.05752651 | 4.616094
153.1037 | 4.199588 | 0.049897 | 4.618935

## Cycle 39 DIS
StepTime | Voltage | Current | Capacity
0.000666666667 | 4.146181 | -1.001221 | 1.0549282e-05
0.01733333 | 4.141604 | -0.9999237 | 0.000288329815
0.034 | 4.139162 | -0.9999237 | 0.000566100175
0.05066667 | 4.138247 | -0.9998474 | 0.000843869052
0.06733333 | 4.137026 | -1 | 0.001121638777
0.084 | 4.13611 | -1.000076 | 0.001399409349
0.1006667 | 4.135195 | -0.9999237 | 0.001677178225
0.1173333 | 4.134585 | -0.9998474 | 0.001954948798
0.134 | 4.133974 | -0.9999237 | 0.002232718946
0.1506667 | 4.133364 | -0.9999237 | 0.002510488458
0.1666667 | 4.132753 | -0.9999237 | 0.002777147707
0.000333333333 | 3.944762 | -5 | 2.7702754e-05
0.01666667 | 3.924926 | -4.999771 | 0.001388782076

## Cycle 39 CHG
StepTime | Voltage | Current | Capacity
0.0025 | 3.620356 | 2.142596 | 4.1524249e-05
5.0025 | 3.817807 | 3.499962 | 0.2916823
10.0025 | 3.894102 | 3.499733 | 0.5833434
15.0025 | 3.972839 | 3.500038 | 0.8750045
20.0025 | 4.029603 | 3.499962 | 1.166666
25.0025 | 4.06714 | 3.499962 | 1.458327
30.0025 | 4.096437 | 3.499886 | 1.749988
35.0025 | 4.122988 | 3.500038 | 2.041649
40.0025 | 4.151369 | 3.500114 | 2.33331
45.0025 | 4.186465 | 3.499962 | 2.624971
50.0025 | 4.199588 | 3.119478 | 2.906007
55.0025 | 4.199893 | 2.687572 | 3.146727
60.0025 | 4.199588 | 2.404593 | 3.358135
65.0025 | 4.199588 | 2.187915 | 3.549359
70.0025 | 4.199588 | 1.97612 | 3.722874
75.0025 | 4.199893 | 1.762341 | 3.878611
80.0025 | 4.199893 | 1.542382 | 4.016411
85.0025 | 4.199893 | 1.315862 | 4.135539
90.0025 | 4.199893 | 1.100175 | 4.236162
95.0025 | 4.200198 | 0.8934157 | 4.319127
100.0025 | 4.199893 | 0.7105364 | 4.385763
105.0025 | 4.199588 | 0.5574884 | 4.43843
110.0025 | 4.199893 | 0.4293126 | 4.479346
115.0025 | 4.199893 | 0.3281453 | 4.510724
120.0025 | 4.199893 | 0.2521553 | 4.534748
125.0025 | 4.199588 | 0.1931029 | 4.553157
130.0025 | 4.199893 | 0.1506828 | 4.567355
135.0025 | 4.199893 | 0.11841 | 4.578491
140.0025 | 4.199893 | 0.09216449 | 4.587264
145.0025 | 4.199893 | 0.07255665 | 4.594182
150.0025 | 4.199893 | 0.05874723 | 4.599658
154.637 | 4.199588 | 0.0499733 | 4.603907

## Cycle 40 DIS
StepTime | Voltage | Current | Capacity
0.000666666667 | 4.145876 | -1.001221 | 1.0547587e-05
0.01733333 | 4.140688 | -1 | 0.000288329815
0.034 | 4.139162 | -1 | 0.000566099752
0.05066667 | 4.137636 | -1.000076 | 0.0008438699
0.06733333 | 4.136416 | -0.9998474 | 0.001121640896
0.084 | 4.135805 | -0.9999237 | 0.001399412316
0.1006667 | 4.13489 | -1 | 0.001677181616
0.1173333 | 4.134585 | -1 | 0.001954950069
0.134 | 4.133669 | -1 | 0.002232720641
0.1506667 | 4.132753 | -1 | 0.002510491213
0.1666667 | 4.132448 | -1 | 0.002777149403
0.000333333333 | 3.943847 | -5 | 2.7701483e-05
0.01666667 | 3.92401 | -4.999847 | 0.0013887825

## Cycle 40 CHG
StepTime | Voltage | Current | Capacity
0.0025 | 3.623713 | 2.129168 | 4.1267177e-05
5.0025 | 3.820859 | 3.500038 | 0.2916815
10.0025 | 3.898375 | 3.499886 | 0.5833426
15.0025 | 3.976806 | 3.500038 | 0.8750037
20.0025 | 4.032349 | 3.499962 | 1.166665
25.0025 | 4.068971 | 3.499886 | 1.458326
30.0025 | 4.097658 | 3.499962 | 1.749987
35.0025 | 4.124514 | 3.499733 | 2.041648
40.0025 | 4.153506 | 3.499886 | 2.333309
45.0025 | 4.188602 | 3.499962 | 2.62497
50.0025 | 4.199588 | 3.085985 | 2.903871
55.0025 | 4.199588 | 2.666285 | 3.14229
60.0025 | 4.199893 | 2.387579 | 3.352193
65.0025 | 4.199893 | 2.1738 | 3.542082
70.0025 | 4.199893 | 1.964446 | 3.714582
75.0025 | 4.199893 | 1.749752 | 3.869387
80.0025 | 4.199893 | 1.525063 | 4.005843
85.0025 | 4.199283 | 1.303044 | 4.123754
90.0025 | 4.199893 | 1.088502 | 4.223443
95.0025 | 4.199588 | 0.8835737 | 4.305515
100.0025 | 4.199893 | 0.6986343 | 4.371158
105.0025 | 4.199893 | 0.548333 | 4.422942
110.0025 | 4.199588 | 0.4240482 | 4.463209
115.0025 | 4.199588 | 0.3221942 | 4.494067
120.0025 | 4.199893 | 0.2464332 | 4.517625
125.0025 | 4.199588 | 0.1902037 | 4.535621
130.0025 | 4.199893 | 0.1457237 | 4.549542
135.0025 | 4.199588 | 0.1162737 | 4.560461
140.0025 | 4.199588 | 0.09132525 | 4.56905
145.0025 | 4.199893 | 0.07392996 | 4.57591
150.0025 | 4.199588 | 0.05867094 | 4.58136
153.5947 | 4.199588 | 0.0499733 | 4.584636

## Cycle 41 DIS
StepTime | Voltage | Current | Capacity
0.000666666667 | 4.145571 | -1.00145 | 1.054568e-05
0.01733333 | 4.140993 | -0.9998474 | 0.000288328968
0.034 | 4.139162 | -1.000076 | 0.000566097844
0.05066667 | 4.137942 | -0.9999237 | 0.000843868204
0.06733333 | 4.136416 | -0.9999237 | 0.001121637929
0.084 | 4.135805 | -0.9999237 | 0.001399407017
0.1006667 | 4.13489 | -1 | 0.00167717653
0.1173333 | 4.134585 | -0.9999237 | 0.001954946466
0.134 | 4.133974 | -1.000076 | 0.002232716615
0.1506667 | 4.133364 | -1 | 0.002510486763
0.1666667 | 4.132448 | -1 | 0.002777146224
0.000333333333 | 3.944457 | -5 | 2.7699787e-05
0.01666667 | 3.92401 | -4.999847 | 0.001388781864

## Cycle 41 CHG
StepTime | Voltage | Current | Capacity
0.0025 | 3.624628 | 2.127489 | 4.122034e-05
5.0025 | 3.821469 | 3.499809 | 0.2916814
10.0025 | 3.899901 | 3.499962 | 0.5833425
15.0025 | 3.977417 | 3.499962 | 0.8750036
20.0025 | 4.032959 | 3.499886 | 1.166665
25.0025 | 4.069886 | 3.500114 | 1.458326
30.0025 | 4.098878 | 3.499886 | 1.749987
35.0025 | 4.125124 | 3.499886 | 2.041648
40.0025 | 4.154116 | 3.499809 | 2.333309
45.0025 | 4.189822 | 3.500038 | 2.62497
50.0025 | 4.199893 | 3.0692 | 2.902944
55.0025 | 4.199588 | 2.656519 | 3.140367
60.0025 | 4.199893 | 2.385519 | 3.349973
65.0025 | 4.199893 | 2.165179 | 3.539443
70.0025 | 4.199588 | 1.960555 | 3.711346
75.0025 | 4.199588 | 1.749752 | 3.865924
80.0025 | 4.199893 | 1.52636 | 4.002457
85.0025 | 4.199893 | 1.301366 | 4.120258
90.0025 | 4.199893 | 1.085222 | 4.219614
95.0025 | 4.199893 | 0.88365 | 4.301633
100.0025 | 4.199588 | 0.7012284 | 4.367575
105.0025 | 4.199893 | 0.546273 | 4.419168
110.0025 | 4.199893 | 0.4229801 | 4.459321
115.0025 | 4.199893 | 0.322118 | 4.490194
120.0025 | 4.199588 | 0.2481117 | 4.513796
125.0025 | 4.199893 | 0.1905089 | 4.531925
130.0025 | 4.199588 | 0.1466392 | 4.545885
135.0025 | 4.199893 | 0.1168841 | 4.556767
140.0025 | 4.199588 | 0.09163042649 | 4.565423
145.0025 | 4.199893 | 0.07377737 | 4.572323
150.0025 | 4.199893 | 0.05645838 | 4.577866
153.4892 | 4.199893 | 0.0499733 | 4.581042

## Cycle 42 DIS
StepTime | Voltage | Current | Capacity
0.000666666667 | 4.146487 | -1.000534 | 1.0546739e-05
0.01733333 | 4.140993 | -1 | 0.000288327908
0.034 | 4.139467 | -0.9997711 | 0.000566098056
0.05066667 | 4.137942 | -1 | 0.000843868416
0.06733333 | 4.137026 | -1.000076 | 0.001121638353
0.084 | 4.1355 | -1.000076 | 0.001399407653
0.1006667 | 4.13489 | -1 | 0.001677176742
0.1173333 | 4.134279 | -1 | 0.001954946254
0.134 | 4.133669 | -1 | 0.002232715767
0.1506667 | 4.132753 | -0.9998474 | 0.002510485491
0.1666667 | 4.132448 | -1 | 0.002777144316
0.000333333333 | 3.943847 | -5 | 2.7698092e-05
0.01666667 | 3.9234 | -4.999847 | 0.001388780592

## Cycle 42 CHG
StepTime | Voltage | Current | Capacity
0.0025 | 3.624628 | 2.124743 | 4.1185796e-05
5.0025 | 3.823301 | 3.499962 | 0.2916812
10.0025 | 3.901122 | 3.499886 | 0.5833423
15.0025 | 3.978637 | 3.499886 | 0.8750034
20.0025 | 4.033875 | 3.500038 | 1.166664
25.0025 | 4.070497 | 3.499962 | 1.458326
30.0025 | 4.099489 | 3.499886 | 1.749987
35.0025 | 4.12604 | 3.499962 | 2.041648
40.0025 | 4.155337 | 3.499809 | 2.333309
45.0025 | 4.190127 | 3.500038 | 2.62497
50.0025 | 4.199283 | 3.061799 | 2.90241
55.0025 | 4.199893 | 2.650111 | 3.139172
60.0025 | 4.199893 | 2.377737 | 3.347995
65.0025 | 4.199893 | 2.160983 | 3.537044
70.0025 | 4.199893 | 1.955444 | 3.708688
75.0025 | 4.199893 | 1.739681 | 3.862726
80.0025 | 4.199588 | 1.521096 | 3.998643
85.0025 | 4.199588 | 1.297398 | 4.116023
90.0025 | 4.199893 | 1.080262 | 4.215039
95.0025 | 4.199588 | 0.8776226 | 4.296495
100.0025 | 4.199893 | 0.6987869 | 4.361988
105.0025 | 4.199893 | 0.5443656 | 4.413674
110.0025 | 4.199893 | 0.4202335 | 4.45371
115.0025 | 4.199588 | 0.3221942 | 4.484524
120.0025 | 4.199893 | 0.249485 | 4.508128
125.0025 | 4.200198 | 0.1896696 | 4.52627
130.0025 | 4.199893 | 0.1471733 | 4.54023
135.0025 | 4.199893 | 0.1154345 | 4.551101
140.0025 | 4.199588 | 0.09246967 | 4.559755
145.0025 | 4.199893 | 0.07438773 | 4.566694
150.0025 | 4.199588 | 0.06195163 | 4.572304
153.5558 | 4.199588 | 0.0499733 | 4.575632

## Cycle 43 DIS
StepTime | Voltage | Current | Capacity
0.000666666667 | 4.146487 | -1.00061 | 1.054568e-05
0.01733333 | 4.141299 | -1 | 0.00028832706
0.034 | 4.139467 | -1.000153 | 0.000566095513
0.05066667 | 4.137942 | -1.000153 | 0.000843866085
0.06733333 | 4.137026 | -0.9999237 | 0.001121636021
0.084 | 4.13611 | -0.9997711 | 0.001399405958
0.1006667 | 4.135195 | -0.9999237 | 0.001677176106
0.1173333 | 4.134585 | -1 | 0.001954946042
0.134 | 4.133669 | -0.9999237 | 0.002232715555
0.1506667 | 4.133364 | -0.9999237 | 0.002510484643
0.1666667 | 4.132448 | -0.9999237 | 0.002777144316
0.000333333333 | 3.944457 | -5 | 2.7698092e-05
0.01666667 | 3.923705 | -4.999847 | 0.001388778473

## Cycle 43 CHG
StepTime | Voltage | Current | Capacity
0.0025 | 3.623713 | 2.129625 | 4.1277562e-05
5.0025 | 3.822385 | 3.499962 | 0.2916815
10.0025 | 3.899901 | 3.500038 | 0.5833426
15.0025 | 3.977417 | 3.499886 | 0.8750037
20.0025 | 4.032654 | 3.499886 | 1.166665
25.0025 | 4.069581 | 3.499962 | 1.458326
30.0025 | 4.098878 | 3.500038 | 1.749987
35.0025 | 4.125124 | 3.499962 | 2.041648
40.0025 | 4.154421 | 3.499886 | 2.333309
45.0025 | 4.189212 | 3.499962 | 2.62497
50.0025 | 4.199588 | 3.078126 | 2.90347
55.0025 | 4.199893 | 2.662089 | 3.141342
60.0025 | 4.199588 | 2.386358 | 3.350988
65.0025 | 4.199893 | 2.168231 | 3.540521
70.0025 | 4.199893 | 1.956512 | 3.712372
75.0025 | 4.199893 | 1.740749 | 3.866468
80.0025 | 4.199893 | 1.52018 | 4.002282
85.0025 | 4.199893 | 1.296788 | 4.119516
90.0025 | 4.199893 | 1.079957 | 4.218375
95.0025 | 4.199893 | 0.8783093 | 4.299832
100.0025 | 4.199893 | 0.7009995 | 4.365461
105.0025 | 4.199893 | 0.5479515 | 4.417311
110.0025 | 4.199893 | 0.4202335 | 4.45759
115.0025 | 4.199893 | 0.3245594 | 4.488513
120.0025 | 4.199588 | 0.2488746 | 4.512254
125.0025 | 4.199588 | 0.1908141 | 4.530488
130.0025 | 4.199588 | 0.1480125 | 4.544529
135.0025 | 4.199893 | 0.1168078 | 4.555438
140.0025 | 4.199893 | 0.09193561 | 4.56406
145.0025 | 4.199588 | 0.07553216 | 4.571066
150.0025 | 4.199588 | 0.06050202182 | 4.576752
154.3503 | 4.199588 | 0.049897 | 4.580879

## Cycle 44 DIS
StepTime | Voltage | Current | Capacity
0.000666666667 | 4.146181 | -1.000381 | 1.0547587e-05
0.01733333 | 4.140993 | -0.9999237 | 0.000288327908
0.034 | 4.139162 | -1 | 0.000566098056
0.05066667 | 4.137636 | -1.000076 | 0.000843866509
0.06733333 | 4.137026 | -1 | 0.001121636445
0.084 | 4.13611 | -0.9999237 | 0.001399407441
0.1006667 | 4.135195 | -1 | 0.001677176954
0.1173333 | 4.134585 | -0.9999237 | 0.001954948374
0.134 | 4.133974 | -0.9998474 | 0.002232717462
0.1506667 | 4.133059 | -1.000076 | 0.002510486763
0.1666667 | 4.132143 | -0.9999237 | 0.00277714686
0.000333333333 | 3.943847 | -5 | 2.769682e-05
0.01666667 | 3.9234 | -4.999847 | 0.001388779744

## Cycle 44 CHG
StepTime | Voltage | Current | Capacity
0.0025 | 3.626154 | 2.124132 | 4.1169901e-05
5.0025 | 3.824521 | 3.500114 | 0.2916811
10.0025 | 3.902342 | 3.499809 | 0.5833422
15.0025 | 3.979858 | 3.500038 | 0.8750033
20.0025 | 4.034485 | 3.499962 | 1.166664
25.0025 | 4.071412 | 3.500038 | 1.458326
30.0025 | 4.099794 | 3.500038 | 1.749987
35.0025 | 4.12726 | 3.499886 | 2.041648
40.0025 | 4.155947 | 3.499962 | 2.333309
45.0025 | 4.190738 | 3.499962 | 2.62497
50.0025 | 4.199588 | 3.053025 | 2.901675
55.0025 | 4.199588 | 2.641184 | 3.137646
60.0025 | 4.199893 | 2.371862 | 3.345867
65.0025 | 4.199893 | 2.15465 | 3.534252
70.0025 | 4.199893 | 1.947051 | 3.705151
75.0025 | 4.200198 | 1.732586 | 3.858531
80.0025 | 4.200198 | 1.510948 | 3.993713
85.0025 | 4.199893 | 1.290074 | 4.110403
90.0025 | 4.199588 | 1.0766 | 4.2089
95.0025 | 4.199893 | 0.878233 | 4.290247
100.0025 | 4.200198 | 0.6977951 | 4.355702
105.0025 | 4.199588 | 0.548867 | 4.407387
110.0025 | 4.200198 | 0.425803 | 4.447775
115.0025 | 4.199588 | 0.323949 | 4.478809
120.0025 | 4.199588 | 0.2491798 | 4.502488
125.0025 | 4.199588 | 0.1908141 | 4.520713
130.0025 | 4.199588 | 0.1480888 | 4.534752
135.0025 | 4.199588 | 0.1160449 | 4.545712
140.0025 | 4.199893 | 0.09117266 | 4.554366
145.0025 | 4.199588 | 0.07377737 | 4.561318
150.0025 | 4.199893 | 0.06210421912 | 4.567003
154.7762 | 4.199893 | 0.0499733 | 4.571455

## Cycle 45 DIS
StepTime | Voltage | Current | Capacity
0.000666666667 | 4.146792 | -1.000687 | 1.0548011e-05
0.01733333 | 4.141299 | -0.9999237 | 0.000288329179
0.034 | 4.138857 | -0.9998474 | 0.000566096785
0.05066667 | 4.137942 | -0.9999237 | 0.000843865873
0.06733333 | 4.136721 | -1 | 0.001121636445
0.084 | 4.135805 | -0.9999237 | 0.00139940617
0.1006667 | 4.13489 | -1.000153 | 0.00167717547
0.1173333 | 4.134585 | -0.9998474 | 0.001954947314
0.134 | 4.133974 | -0.9999237 | 0.002232716615
0.1506667 | 4.132753 | -0.9999237 | 0.002510486339
0.1666667 | 4.132448 | -1 | 0.002777145376
0.000333333333 | 3.943542 | -5 | 2.7698092e-05
0.01666667 | 3.923095 | -4.999771 | 0.001388776777

## Cycle 45 CHG
StepTime | Voltage | Current | Capacity
0.0025 | 3.626459 | 2.12459 | 4.1171172e-05
5.0025 | 3.825132 | 3.499886 | 0.2916811
10.0025 | 3.903258 | 3.499886 | 0.5833422
15.0025 | 3.980468 | 3.499809 | 0.8750033
20.0025 | 4.034791 | 3.499733 | 1.166664
25.0025 | 4.071412 | 3.499886 | 1.458326
30.0025 | 4.100404 | 3.500038 | 1.749987
35.0025 | 4.127565 | 3.499809 | 2.041648
40.0025 | 4.156558 | 3.499886 | 2.333309
45.0025 | 4.191653 | 3.500038 | 2.62497
50.0025 | 4.199893 | 3.044022 | 2.901032
55.0025 | 4.200198 | 2.640116 | 3.136569
60.0025 | 4.199893 | 2.367437 | 3.344469
65.0025 | 4.199588 | 2.150683 | 3.532626
70.0025 | 4.199893 | 1.942931 | 3.703197
75.0025 | 4.199893 | 1.731289 | 3.856367
80.0025 | 4.199893 | 1.512474 | 3.991553
85.0025 | 4.199588 | 1.29221 | 4.108415
90.0025 | 4.199588 | 1.077821 | 4.207089
95.0025 | 4.199283 | 0.8767834 | 4.288398
100.0025 | 4.199588 | 0.6984817 | 4.353849
105.0025 | 4.199588 | 0.5474937 | 4.405574
110.0025 | 4.199893 | 0.4238193 | 4.445857
115.0025 | 4.199893 | 0.3255512 | 4.476936
120.0025 | 4.199588 | 0.2476539 | 4.500642
125.0025 | 4.199588 | 0.1905089 | 4.518812
130.0025 | 4.199893 | 0.1480888 | 4.532871
135.0025 | 4.199588 | 0.1155108 | 4.543815
140.0025 | 4.199893 | 0.09277485 | 4.552446
145.0025 | 4.199588 | 0.07515068 | 4.55937
150.0025 | 4.199588 | 0.06012055 | 4.565035
154.9308 | 4.199893 | 0.0499733 | 4.569652

## Cycle 46 DIS
StepTime | Voltage | Current | Capacity
0.000666666667 | 4.145876 | -1.000916 | 1.0548647e-05
0.01733333 | 4.140688 | -0.9998474 | 0.000288330027
0.034 | 4.138857 | -0.9999237 | 0.000566098904
0.05066667 | 4.137636 | -1.000076 | 0.000843869688
0.06733333 | 4.136416 | -0.9998474 | 0.001121639412
0.084 | 4.13611 | -0.9998474 | 0.001399409561
0.1006667 | 4.13489 | -0.9999237 | 0.001677179497
0.1173333 | 4.134279 | -1 | 0.001954949645
0.134 | 4.133364 | -1.000076 | 0.00223271831
0.1506667 | 4.132448 | -1 | 0.002510487611
0.1666667 | 4.131838 | -1 | 0.002777146436
0.000333333333 | 3.942931 | -5 | 2.7703178e-05
0.01666667 | 3.921874 | -4.999847 | 0.001388781864

## Cycle 46 CHG
StepTime | Voltage | Current | Capacity
0.0025 | 3.626764 | 2.121157 | 4.1110984e-05
5.0025 | 3.826658 | 3.499886 | 0.2916809
10.0025 | 3.904784 | 3.499886 | 0.583342
15.0025 | 3.981689 | 3.500114 | 0.8750032
20.0025 | 4.035706 | 3.500114 | 1.166664
25.0025 | 4.072633 | 3.499962 | 1.458325
30.0025 | 4.10132 | 3.499962 | 1.749986
35.0025 | 4.128481 | 3.499886 | 2.041648
40.0025 | 4.158083 | 3.500038 | 2.333309
45.0025 | 4.192874 | 3.499809 | 2.62497
50.0025 | 4.199588 | 3.0309 | 2.899971
55.0025 | 4.199588 | 2.628901 | 3.13458
60.0025 | 4.199588 | 2.359274 | 3.341781
65.0025 | 4.199893 | 2.144579 | 3.52923
70.0025 | 4.199893 | 1.935531 | 3.699287
75.0025 | 4.199893 | 1.724346 | 3.851886
80.0025 | 4.199588 | 1.508278 | 3.986664
85.0025 | 4.199893 | 1.28954 | 4.103246
90.0025 | 4.199893 | 1.076753 | 4.201755
95.0025 | 4.199893 | 0.8768597 | 4.283
100.0025 | 4.200198 | 0.6987869 | 4.348478
105.0025 | 4.199893 | 0.5490196 | 4.40029
110.0025 | 4.199588 | 0.4241245 | 4.440634
115.0025 | 4.199893 | 0.3257038 | 4.471778
120.0025 | 4.200198 | 0.2516976 | 4.495748
125.0025 | 4.199588 | 0.1903563 | 4.513967
130.0025 | 4.199893 | 0.1477836 | 4.52805
135.0025 | 4.199588 | 0.1155108 | 4.539014
140.0025 | 4.199893 | 0.09300373846 | 4.547646
145.0025 | 4.199588 | 0.07423514 | 4.55457
150.0025 | 4.199588 | 0.06118868 | 4.560226
155.0025 | 4.199588 | 0.05165178912 | 4.564889
155.4223 | 4.199588 | 0.0499733 | 4.56525

## Cycle 47 DIS
StepTime | Voltage | Current | Capacity
0.000666666667 | 4.145266 | -1.000687 | 1.0547587e-05
0.01733333 | 4.140688 | -1 | 0.000288328968
0.034 | 4.138857 | -1 | 0.000566099116
0.05066667 | 4.137636 | -0.9998474 | 0.000843869052
0.06733333 | 4.136416 | -0.9998474 | 0.001121638777
0.084 | 4.135805 | -0.9998474 | 0.001399408501
0.1006667 | 4.13489 | -0.9999237 | 0.001677178225
0.1173333 | 4.133974 | -0.9997711 | 0.001954949009
0.134 | 4.133059 | -0.9999237 | 0.002232717886
0.1506667 | 4.132143 | -0.9998474 | 0.002510488458
0.1666667 | 4.131838 | -1.000076 | 0.00277714686
0.000333333333 | 3.941405 | -5 | 2.7704026e-05
0.01666667 | 3.921569 | -4.999847 | 0.00138878695

## Cycle 47 CHG
StepTime | Voltage | Current | Capacity
0.0025 | 3.627375 | 2.12108 | 4.1120945e-05
5.0025 | 3.827573 | 3.499962 | 0.2916809
10.0025 | 3.90631 | 3.499886 | 0.5833421
15.0025 | 3.982605 | 3.499886 | 0.8750032
20.0025 | 4.036927 | 3.499962 | 1.166664
25.0025 | 4.072938 | 3.500114 | 1.458325
30.0025 | 4.102235 | 3.499962 | 1.749986
35.0025 | 4.129091 | 3.499886 | 2.041648
40.0025 | 4.158999 | 3.499886 | 2.333309
45.0025 | 4.193484 | 3.499886 | 2.62497
50.0025 | 4.199588 | 3.020218 | 2.89905
55.0025 | 4.200198 | 2.622873 | 3.132973
60.0025 | 4.199893 | 2.357595 | 3.339831
65.0025 | 4.199893 | 2.142977 | 3.527112
70.0025 | 4.199588 | 1.938582 | 3.697112
75.0025 | 4.199588 | 1.724346 | 3.849729
80.0025 | 4.199588 | 1.507897 | 3.984429
85.0025 | 4.200198 | 1.290455 | 4.10098
90.0025 | 4.199893 | 1.073472 | 4.199435
95.0025 | 4.199893 | 0.8757916 | 4.280582
100.0025 | 4.199588 | 0.6974136 | 4.345992
105.0025 | 4.199893 | 0.5458915 | 4.397638
110.0025 | 4.199893 | 0.4233616 | 4.437873
115.0025 | 4.199893 | 0.3251698 | 4.468861
120.0025 | 4.199893 | 0.2493324 | 4.492654
125.0025 | 4.200198 | 0.1884489 | 4.510886
130.0025 | 4.199893 | 0.1475547 | 4.524848
135.0025 | 4.199588 | 0.1142901 | 4.535747
140.0025 | 4.199893 | 0.09170672 | 4.544332
145.0025 | 4.199893 | 0.07431144 | 4.551191
150.0025 | 4.199893 | 0.06256199 | 4.556824
154.8972 | 4.199893 | 0.0499733 | 4.561409

## Cycle 48 DIS
StepTime | Voltage | Current | Capacity
0.000666666667 | 4.145571 | -1.000534 | 1.0549706e-05
0.01733333 | 4.139773 | -0.9998474 | 0.000288330663
0.034 | 4.138247 | -1 | 0.000566098692
0.05066667 | 4.137331 | -1 | 0.000843867993
0.06733333 | 4.135805 | -0.9999237 | 0.001121637929
0.084 | 4.13489 | -1.000076 | 0.001399407017
0.1006667 | 4.133974 | -1 | 0.001677177166
0.1173333 | 4.133669 | -0.9997711 | 0.001954947738
0.134 | 4.132753 | -0.9999237 | 0.00223271725
0.1506667 | 4.132143 | -0.9999237 | 0.00251048867
0.1666667 | 4.131533 | -1 | 0.00277714686
0.000333333333 | 3.940795 | -5 | 2.770445e-05
0.01666667 | 3.920653 | -4.999847 | 0.001388785467

## Cycle 48 CHG
StepTime | Voltage | Current | Capacity
0.0025 | 3.62707 | 2.11696 | 4.1053127e-05
5.0025 | 3.829099 | 3.499886 | 0.2916808
10.0025 | 3.90753 | 3.499962 | 0.5833419
15.0025 | 3.984131 | 3.499962 | 0.875003
20.0025 | 4.037842 | 3.500038 | 1.166664
25.0025 | 4.074464 | 3.499962 | 1.458325
30.0025 | 4.102846 | 3.499886 | 1.749986
35.0025 | 4.130007 | 3.499809 | 2.041647
40.0025 | 4.159915 | 3.499886 | 2.333309
45.0025 | 4.194705 | 3.500038 | 2.62497
50.0025 | 4.199893 | 3.007324 | 2.898024
55.0025 | 4.200198 | 2.611582 | 3.130856
60.0025 | 4.199893 | 2.346304 | 3.336857
65.0025 | 4.199588 | 2.13489 | 3.523507
70.0025 | 4.199893 | 1.931334 | 3.692969
75.0025 | 4.199893 | 1.72282 | 3.845249
80.0025 | 4.199893 | 1.504158 | 3.979705
85.0025 | 4.199588 | 1.285725 | 4.095973
90.0025 | 4.199893 | 1.071717 | 4.194148
95.0025 | 4.200198 | 0.874342 | 4.275123
100.0025 | 4.199893 | 0.6971847 | 4.340449
105.0025 | 4.199588 | 0.5466545 | 4.392089
110.0025 | 4.199588 | 0.4232853 | 4.432316
115.0025 | 4.199588 | 0.3248646 | 4.463336
120.0025 | 4.199893 | 0.2487984 | 4.48716
125.0025 | 4.199588 | 0.1920348 | 4.505474
130.0025 | 4.199893 | 0.1472496 | 4.519506
135.0025 | 4.199893 | 0.1151293 | 4.530363
140.0025 | 4.199588 | 0.09147784 | 4.53894
145.0025 | 4.200198 | 0.07431144 | 4.545818
150.0025 | 4.199588 | 0.06027314 | 4.551432
154.7378 | 4.200198 | 0.0499733 | 4.55586

## Cycle 49 DIS
StepTime | Voltage | Current | Capacity
0.000666666667 | 4.145571 | -1.001144 | 1.0547163e-05
0.01733333 | 4.140078 | -1 | 0.000288328544
0.034 | 4.138552 | -1 | 0.000566097844
0.05066667 | 4.136721 | -0.9999237 | 0.00084386884
0.06733333 | 4.135805 | -0.9999237 | 0.001121638777
0.084 | 4.13489 | -0.9999237 | 0.001399409349
0.1006667 | 4.133974 | -0.9999237 | 0.001677178013
0.1173333 | 4.133364 | -1 | 0.001954947314
0.134 | 4.132448 | -1 | 0.002232718098
0.1506667 | 4.131533 | -0.9998474 | 0.002510486763
0.1666667 | 4.131228 | -0.9998474 | 0.002777146648
0.000333333333 | 3.94049 | -5 | 2.7704874e-05
0.01666667 | 3.920348 | -5 | 0.00138878695

## Cycle 49 CHG
StepTime | Voltage | Current | Capacity
0.0025 | 3.62768 | 2.116426 | 4.1042742e-05
5.0025 | 3.83032 | 3.499962 | 0.2916807
10.0025 | 3.908751 | 3.499886 | 0.5833418
15.0025 | 3.984436 | 3.499809 | 0.8750029
20.0025 | 4.038758 | 3.500038 | 1.166664
25.0025 | 4.07538 | 3.499962 | 1.458325
30.0025 | 4.103151 | 3.500038 | 1.749986
35.0025 | 4.130922 | 3.499962 | 2.041647
40.0025 | 4.159915 | 3.499962 | 2.333308
45.0025 | 4.194705 | 3.499886 | 2.62497
50.0025 | 4.199893 | 2.998856 | 2.897456
55.0025 | 4.199893 | 2.607538 | 3.129778
60.0025 | 4.199893 | 2.344701 | 3.335538
65.0025 | 4.199893 | 2.13077 | 3.521779
70.0025 | 4.199893 | 1.930953 | 3.690976
75.0025 | 4.199893 | 1.718776 | 3.843077
80.0025 | 4.199893 | 1.502861 | 3.977238
85.0025 | 4.199893 | 1.285573 | 4.093446
90.0025 | 4.199893 | 1.070115 | 4.191541
95.0025 | 4.199893 | 0.8730449 | 4.272333
100.0025 | 4.199893 | 0.6965743 | 4.337565
105.0025 | 4.199893 | 0.5432975 | 4.389083
110.0025 | 4.199588 | 0.4216831 | 4.429178
115.0025 | 4.199588 | 0.3262379 | 4.460207
120.0025 | 4.199893 | 0.2488746 | 4.483985
125.0025 | 4.199588 | 0.1918822 | 4.502255
130.0025 | 4.199588 | 0.1495384 | 4.516357
135.0025 | 4.199893 | 0.1145953 | 4.527233
140.0025 | 4.199893 | 0.09147784 | 4.535789
145.0025 | 4.199893 | 0.07385366598 | 4.542666
150.0025 | 4.199893 | 0.06126497 | 4.548224
155.0025 | 4.199893 | 0.05188067 | 4.55283
155.2075 | 4.199893 | 0.0499733 | 4.553005

## Cycle 50 DIS
StepTime | Voltage | Current | Capacity
0.000666666667 | 4.144961 | -1.001068 | 1.0547375e-05
0.01733333 | 4.139773 | -0.9999237 | 0.000288329603
0.034 | 4.137942 | -0.9999237 | 0.00056609742
0.05066667 | 4.13611 | -0.9998474 | 0.000843866509
0.06733333 | 4.135195 | -0.9999237 | 0.001121636021
0.084 | 4.134585 | -0.9999237 | 0.001399405746
0.1006667 | 4.133974 | -1 | 0.001677175682
0.1173333 | 4.132753 | -1.000153 | 0.001954945195
0.134 | 4.132143 | -0.9997711 | 0.002232715555
0.1506667 | 4.131228 | -0.9999237 | 0.002510484432
0.1666667 | 4.130617 | -1.000076 | 0.002777142409
0.000333333333 | 3.939879 | -5 | 2.770445e-05
0.01666667 | 3.919127 | -4.999924 | 0.001388788646

## Cycle 50 CHG
StepTime | Voltage | Current | Capacity
0.0025 | 3.628901 | 2.114748 | 4.1014767e-05
5.0025 | 3.831235 | 3.499886 | 0.2916806
10.0025 | 3.909667 | 3.499962 | 0.5833417
15.0025 | 3.985962 | 3.499886 | 0.8750028
20.0025 | 4.038758 | 3.499886 | 1.166664
25.0025 | 4.075074 | 3.499886 | 1.458325
30.0025 | 4.104372 | 3.499886 | 1.749986
35.0025 | 4.130922 | 3.500038 | 2.041647
40.0025 | 4.161135 | 3.499886 | 2.333308
45.0025 | 4.195926 | 3.500114 | 2.624969
50.0025 | 4.199893 | 2.993439 | 2.896799
55.0025 | 4.199893 | 2.601511 | 3.128776
60.0025 | 4.199893 | 2.339895 | 3.334168
65.0025 | 4.199893 | 2.130617 | 3.520358
70.0025 | 4.199893 | 1.925765 | 3.689405
75.0025 | 4.199893 | 1.71809 | 3.841242
80.0025 | 4.199893 | 1.500877 | 3.975268
85.0025 | 4.199893 | 1.282368 | 4.091275
90.0025 | 4.200198 | 1.068971 | 4.189185
95.0025 | 4.199893 | 0.8697642 | 4.269818
100.0025 | 4.199588 | 0.6945907 | 4.334793
105.0025 | 4.199893 | 0.543679 | 4.386153
110.0025 | 4.199893 | 0.4212253 | 4.426134
115.0025 | 4.200198 | 0.3231098 | 4.456962
120.0025 | 4.199588 | 0.2491035 | 4.48061
125.0025 | 4.199588 | 0.19234 | 4.498857
130.0025 | 4.199893 | 0.1493858 | 4.512966
135.0025 | 4.199588 | 0.1169604 | 4.523967
140.0025 | 4.200198 | 0.09117266 | 4.532463
145.0025 | 4.199893 | 0.07248035 | 4.53926
150.0025 | 4.199588 | 0.05966278 | 4.5448
154.3657 | 4.199893 | 0.0499733 | 4.548836

## Cycle 51 DIS
StepTime | Voltage | Current | Capacity
0.000666666667 | 4.144656 | -1.000153 | 1.0549918e-05
0.01733333 | 4.139773 | -0.9999237 | 0.000288330875
0.034 | 4.137942 | -1.000076 | 0.000566098904
0.05066667 | 4.136721 | -0.9998474 | 0.000843869476
0.06733333 | 4.135805 | -0.9999237 | 0.001121639624
0.084 | 4.134585 | -0.9999237 | 0.001399408077
0.1006667 | 4.133974 | -1 | 0.001677178013
0.1173333 | 4.132448 | -1 | 0.00195494795
0.134 | 4.132143 | -1.000076 | 0.002232717886
0.1506667 | 4.131533 | -0.9999237 | 0.002510487611
0.1666667 | 4.130617 | -1 | 0.002777145164
0.000333333333 | 3.940185 | -5 | 2.7705721e-05
0.01666667 | 3.918822 | -4.999847 | 0.001388787798

## Cycle 51 CHG
StepTime | Voltage | Current | Capacity
0.0025 | 3.630426 | 2.112764 | 4.0979375e-05
5.0025 | 3.832151 | 3.499886 | 0.2916804
10.0025 | 3.910887 | 3.499962 | 0.5833415
15.0025 | 3.986877 | 3.500038 | 0.8750026
20.0025 | 4.039979 | 3.500038 | 1.166664
25.0025 | 4.076295 | 3.499962 | 1.458325
30.0025 | 4.104677 | 3.499886 | 1.749986
35.0025 | 4.131533 | 3.499886 | 2.041647
40.0025 | 4.16144 | 3.500114 | 2.333308
45.0025 | 4.196536 | 3.499886 | 2.624969
50.0025 | 4.200198 | 2.986419 | 2.896084
55.0025 | 4.199893 | 2.592584 | 3.127295
60.0025 | 4.199893 | 2.336156 | 3.332077
65.0025 | 4.199588 | 2.128252 | 3.517984
70.0025 | 4.199588 | 1.923247 | 3.686845
75.0025 | 4.199588 | 1.712749 | 3.838464
80.0025 | 4.200198 | 1.496376 | 3.972192
85.0025 | 4.199588 | 1.277867 | 4.087704
90.0025 | 4.199893 | 1.06424 | 4.185267
95.0025 | 4.199893 | 0.8661021 | 4.265594
100.0025 | 4.199893 | 0.69131 | 4.330316
105.0025 | 4.199893 | 0.540856 | 4.381503
110.0025 | 4.200198 | 0.4201572 | 4.421381
115.0025 | 4.199893 | 0.3232624 | 4.452202
120.0025 | 4.199283 | 0.2489509 | 4.475908
125.0025 | 4.199893 | 0.1914244 | 4.494152
130.0025 | 4.199893 | 0.1480125 | 4.508262
135.0025 | 4.199893 | 0.1167315 | 4.519255
140.0025 | 4.200198 | 0.09384298 | 4.527945
145.0025 | 4.199893 | 0.07286183 | 4.534744
150.0025 | 4.199588 | 0.05996796 | 4.5403
154.2912 | 4.199893 | 0.0499733 | 4.544281

## Cycle 52 DIS
StepTime | Voltage | Current | Capacity
0.0005 | 4.145266 | -1.002365 | 7.76218e-06
0.01716667 | 4.139467 | -0.9999237 | 0.00028555119
0.03383333 | 4.138247 | -1.000076 | 0.000563320066
0.0505 | 4.136416 | -0.9999237 | 0.000841089155
0.06716667 | 4.135195 | -1 | 0.001118859091
0.08383333 | 4.134585 | -0.9998474 | 0.001396629664
0.1005 | 4.133669 | -1 | 0.0016743996
0.1171667 | 4.132753 | -1.000076 | 0.001952169112
0.1338333 | 4.132143 | -0.9999237 | 0.002229938837
0.1505 | 4.131533 | -0.9999237 | 0.002507708561
0.1666667 | 4.130617 | -0.9999237 | 0.002777145376
0.000333333333 | 3.939574 | -5 | 2.7704874e-05
0.01666667 | 3.918517 | -4.999924 | 0.001388785255

## Cycle 52 CHG
StepTime | Voltage | Current | Capacity
0.0025 | 3.630426 | 2.111391 | 4.0960089e-05
5.0025 | 3.832761 | 3.499886 | 0.2916804
10.0025 | 3.912108 | 3.499886 | 0.5833415
15.0025 | 3.987793 | 3.499809 | 0.8750026
20.0025 | 4.040284 | 3.499886 | 1.166664
25.0025 | 4.076905 | 3.499962 | 1.458325
30.0025 | 4.105592 | 3.499962 | 1.749986
35.0025 | 4.132143 | 3.499733 | 2.041647
40.0025 | 4.161746 | 3.499809 | 2.333308
45.0025 | 4.197452 | 3.499962 | 2.624969
50.0025 | 4.199893 | 2.972076 | 2.894985
55.0025 | 4.200198 | 2.590829 | 3.125537
60.0025 | 4.199588 | 2.328985 | 3.329918
65.0025 | 4.199893 | 2.119326 | 3.515183
70.0025 | 4.199893 | 1.917525 | 3.683455
75.0025 | 4.199893 | 1.706798 | 3.834519
80.0025 | 4.199588 | 1.493477 | 3.967888
85.0025 | 4.199893 | 1.276112 | 4.083202
90.0025 | 4.199588 | 1.06508 | 4.180624
95.0025 | 4.199588 | 0.8664073 | 4.260993
100.0025 | 4.199893 | 0.6916152 | 4.325779
105.0025 | 4.199588 | 0.5448997 | 4.377106
110.0025 | 4.199893 | 0.4200046 | 4.417173
115.0025 | 4.199588 | 0.323949 | 4.448106
120.0025 | 4.199893 | 0.2492561 | 4.471959
125.0025 | 4.199893 | 0.1931029 | 4.490339
130.0025 | 4.199893 | 0.1485466 | 4.504523
135.0025 | 4.199893 | 0.1177996 | 4.515587
140.0025 | 4.199893 | 0.09422446 | 4.524348
145.0025 | 4.199893 | 0.07614252 | 4.531349
150.0025 | 4.199893 | 0.05996796 | 4.536875
154.7883 | 4.199893 | 0.049897 | 4.541305

## Cycle 53 DIS
StepTime | Voltage | Current | Capacity
0.000666666667 | 4.144656 | -1.000992 | 1.054907e-05
0.01733333 | 4.138857 | -0.9998474 | 0.000288329815
0.034 | 4.137331 | -1.000076 | 0.000566100811
0.05066667 | 4.135805 | -1 | 0.000843870324
0.06733333 | 4.135195 | -1.000076 | 0.001121640048
0.084 | 4.133974 | -1 | 0.001399409349
0.1006667 | 4.133364 | -1.000076 | 0.001677179073
0.1173333 | 4.132143 | -1 | 0.001954948798
0.134 | 4.131228 | -1 | 0.002232719158
0.1506667 | 4.130617 | -1 | 0.002510490578
0.1666667 | 4.130617 | -1 | 0.002777148979
0.000333333333 | 3.938354 | -5 | 2.770445e-05
0.01666667 | 3.917601 | -4.999771 | 0.001388787162

## Cycle 53 CHG
StepTime | Voltage | Current | Capacity
0.0025 | 3.631037 | 2.109178 | 4.0900749e-05
5.0025 | 3.834287 | 3.499962 | 0.2916802
10.0025 | 3.913329 | 3.499809 | 0.5833413
15.0025 | 3.988708 | 3.499733 | 0.8750024
20.0025 | 4.04181 | 3.499886 | 1.166664
25.0025 | 4.077211 | 3.499886 | 1.458325
30.0025 | 4.106508 | 3.499886 | 1.749986
35.0025 | 4.133364 | 3.500114 | 2.041647
40.0025 | 4.162356 | 3.499886 | 2.333308
45.0025 | 4.198062 | 3.499886 | 2.624969
50.0025 | 4.199893 | 2.960327 | 2.893768
55.0025 | 4.199893 | 2.578775 | 3.123568
60.0025 | 4.199588 | 2.3196 | 3.327159
65.0025 | 4.199893 | 2.11223 | 3.511662
70.0025 | 4.199588 | 1.908827 | 3.679226
75.0025 | 4.199588 | 1.701839 | 3.829735
80.0025 | 4.199893 | 1.489128 | 3.96276
85.0025 | 4.199588 | 1.271305 | 4.077808
90.0025 | 4.199893 | 1.061723 | 4.175022
95.0025 | 4.199893 | 0.8666361 | 4.255278
100.0025 | 4.199893 | 0.6912337 | 4.319966
105.0025 | 4.199893 | 0.5434501 | 4.371212
110.0025 | 4.199893 | 0.422446 | 4.411245
115.0025 | 4.199893 | 0.3248646 | 4.442209
120.0025 | 4.199588 | 0.2500954 | 4.466071
125.0025 | 4.199893 | 0.1937133 | 4.484459
130.0025 | 4.199893 | 0.1492332 | 4.498665
135.0025 | 4.199588 | 0.1187152 | 4.509745
140.0025 | 4.199893 | 0.0952163 | 4.518537
145.0025 | 4.199893 | 0.07629511 | 4.525583
150.0025 | 4.199588 | 0.05798428 | 4.531286
154.1503 | 4.199588 | 0.0499733 | 4.535096

## Cycle 54 DIS
StepTime | Voltage | Current | Capacity
0.000666666667 | 4.144961 | -1.000916 | 1.0547375e-05
0.01733333 | 4.139467 | -1.000076 | 0.00028832812
0.034 | 4.137942 | -1.000076 | 0.00056609954
0.05066667 | 4.136416 | -1 | 0.00084386884
0.06733333 | 4.135195 | -0.9998474 | 0.0011216392
0.084 | 4.134585 | -0.9998474 | 0.001399408925
0.1006667 | 4.133669 | -0.9998474 | 0.001677178225
0.1173333 | 4.132753 | -0.9999237 | 0.001954948374
0.134 | 4.131533 | -1 | 0.002232717886
0.1506667 | 4.131228 | -0.9997711 | 0.002510488882
0.1666667 | 4.130922 | -0.9998474 | 0.002777147919
0.000333333333 | 3.939269 | -5 | 2.7700211e-05
0.01666667 | 3.917906 | -4.999924 | 0.001388784407

## Cycle 54 CHG
StepTime | Voltage | Current | Capacity
0.0025 | 3.631647 | 2.107271 | 4.0866628e-05
5.0025 | 3.836118 | 3.499962 | 0.2916801
10.0025 | 3.914855 | 3.499962 | 0.5833412
15.0025 | 3.989624 | 3.499809 | 0.8750023
20.0025 | 4.042725 | 3.499886 | 1.166663
25.0025 | 4.077821 | 3.500114 | 1.458325
30.0025 | 4.106508 | 3.500038 | 1.749986
35.0025 | 4.133364 | 3.499886 | 2.041647
40.0025 | 4.163272 | 3.499962 | 2.333308
45.0025 | 4.198367 | 3.500038 | 2.624969
50.0025 | 4.199588 | 2.957733 | 2.893424
55.0025 | 4.199893 | 2.580987 | 3.123012
60.0025 | 4.199893 | 2.326772 | 3.326896
65.0025 | 4.199588 | 2.110857 | 3.511583
70.0025 | 4.200198 | 1.909743 | 3.679238
75.0025 | 4.199893 | 1.703441 | 3.829919
80.0025 | 4.199588 | 1.487068 | 3.962782
85.0025 | 4.200198 | 1.270771 | 4.077575
90.0025 | 4.199588 | 1.056306 | 4.17446
95.0025 | 4.199893 | 0.8606851 | 4.254241
100.0025 | 4.199588 | 0.6868086 | 4.318576
105.0025 | 4.199588 | 0.5373465 | 4.369404
110.0025 | 4.199588 | 0.4163424 | 4.408912
115.0025 | 4.199893 | 0.3211261 | 4.439503
120.0025 | 4.199893 | 0.2458228 | 4.462992
125.0025 | 4.199588 | 0.1904326 | 4.481052
130.0025 | 4.199588 | 0.1477073 | 4.495038
135.0025 | 4.199893 | 0.1161975 | 4.505957
140.0025 | 4.199893 | 0.09178302 | 4.514549
145.0025 | 4.199588 | 0.07423514 | 4.521438
150.0025 | 4.199588 | 0.05996796 | 4.527035
154.494 | 4.200198 | 0.0499733 | 4.531206

## Cycle 55 DIS
StepTime | Voltage | Current | Capacity
0.000666666667 | 4.145266 | -1.000763 | 1.0548011e-05
0.01733333 | 4.139773 | -0.9999237 | 0.000288328968
0.034 | 4.138247 | -0.9998474 | 0.000566099116
0.05066667 | 4.136416 | -0.9999237 | 0.000843868628
0.06733333 | 4.1355 | -1 | 0.001121637929
0.084 | 4.134585 | -0.9999237 | 0.001399407653
0.1006667 | 4.133974 | -0.9999237 | 0.00167717759
0.1173333 | 4.132448 | -1 | 0.001954947314
0.134 | 4.132448 | -1 | 0.00223271725
0.1506667 | 4.131533 | -1.000153 | 0.002510486127
0.1666667 | 4.130617 | -1 | 0.002777145376
0.000333333333 | 3.938964 | -5 | 2.7700635e-05
0.01666667 | 3.918212 | -4.999847 | 0.001388780804

## Cycle 55 CHG
StepTime | Voltage | Current | Capacity
0.0025 | 3.630426 | 2.110323 | 4.0929147e-05
5.0025 | 3.834592 | 3.499809 | 0.2916803
10.0025 | 3.913634 | 3.499962 | 0.5833414
15.0025 | 3.989319 | 3.499886 | 0.8750025
20.0025 | 4.04181 | 3.499962 | 1.166664
25.0025 | 4.077821 | 3.499886 | 1.458325
30.0025 | 4.106813 | 3.499886 | 1.749986
35.0025 | 4.133364 | 3.499886 | 2.041647
40.0025 | 4.163272 | 3.499962 | 2.333308
45.0025 | 4.198367 | 3.499886 | 2.624969
50.0025 | 4.200198 | 2.959945 | 2.893757
55.0025 | 4.199893 | 2.578775 | 3.123445
60.0025 | 4.199893 | 2.319295 | 3.327009
65.0025 | 4.199893 | 2.11284 | 3.511518
70.0025 | 4.199893 | 1.913634 | 3.679228
75.0025 | 4.199893 | 1.703441 | 3.829976
80.0025 | 4.199893 | 1.487984 | 3.963002
85.0025 | 4.199893 | 1.274891 | 4.078098
90.0025 | 4.199893 | 1.061494 | 4.175377
95.0025 | 4.199588 | 0.8640421149 | 4.255477
100.0025 | 4.199893 | 0.6895552 | 4.320039
105.0025 | 4.199893 | 0.5411612 | 4.371147
110.0025 | 4.199893 | 0.4192416 | 4.410929
115.0025 | 4.199893 | 0.3231098 | 4.441662
120.0025 | 4.199893 | 0.2477302 | 4.465324
125.0025 | 4.199588 | 0.1913481 | 4.483516
130.0025 | 4.199893 | 0.1480125 | 4.497601
135.0025 | 4.199893 | 0.1171893 | 4.508633
140.0025 | 4.199588 | 0.09338521 | 4.517329
145.0025 | 4.199893 | 0.07621881 | 4.52429
150.0025 | 4.199893 | 0.06263828 | 4.52997
155.0025 | 4.199588 | 0.05088884 | 4.534645
155.0763 | 4.199893 | 0.0499733 | 4.534709

## Cycle 56 DIS
StepTime | Voltage | Current | Capacity
0.000666666667 | 4.144045 | -1.000916 | 1.0548435e-05
0.01733333 | 4.139773 | -1.000076 | 0.000288328968
0.034 | 4.137331 | -1 | 0.000566099964
0.05066667 | 4.13611 | -0.9998474 | 0.000843870748
0.06733333 | 4.135195 | -1.000076 | 0.001121639836
0.084 | 4.134279 | -1.000076 | 0.001399411044
0.1006667 | 4.133669 | -0.9999237 | 0.001677180769
0.1173333 | 4.132448 | -1 | 0.001954950493
0.134 | 4.131838 | -0.9999237 | 0.002232720853
0.1506667 | 4.131228 | -1.000076 | 0.002510491637
0.1666667 | 4.130617 | -0.9999237 | 0.002777151734
0.000333333333 | 3.938659 | -5 | 2.7700635e-05
0.01666667 | 3.917296 | -4.999695 | 0.001388783983

## Cycle 56 CHG
StepTime | Voltage | Current | Capacity
0.0025 | 3.631342 | 2.108797 | 4.0897782e-05
5.0025 | 3.835508 | 3.499809 | 0.2916802
10.0025 | 3.914855 | 3.499962 | 0.5833413
15.0025 | 3.989929 | 3.499809 | 0.8750024
20.0025 | 4.04242 | 3.499886 | 1.166664
25.0025 | 4.078431 | 3.499962 | 1.458325
30.0025 | 4.107424 | 3.499962 | 1.749986
35.0025 | 4.134279 | 3.499886 | 2.041647
40.0025 | 4.163577 | 3.500038 | 2.333308
45.0025 | 4.199283 | 3.499962 | 2.624969
50.0025 | 4.199893 | 2.953765 | 2.893009
55.0025 | 4.199893 | 2.570916 | 3.122039
60.0025 | 4.199893 | 2.319448 | 3.325217
65.0025 | 4.199893 | 2.108339 | 3.509607
70.0025 | 4.199893 | 1.908751 | 3.67697
75.0025 | 4.199893 | 1.699626 | 3.827308
80.0025 | 4.199588 | 1.484245 | 3.960038
85.0025 | 4.199588 | 1.269169 | 4.074804
90.0025 | 4.199588 | 1.058671 | 4.171771
95.0025 | 4.199893 | 0.8631266 | 4.251637
100.0025 | 4.199588 | 0.6877241 | 4.316107
105.0025 | 4.200198 | 0.5410849 | 4.367079
110.0025 | 4.199893 | 0.418555 | 4.406877
115.0025 | 4.199893 | 0.3225757 | 4.437556
120.0025 | 4.199893 | 0.248188 | 4.461229
125.0025 | 4.199893 | 0.1917296 | 4.479496
130.0025 | 4.199588 | 0.1497673 | 4.493627
135.0025 | 4.200198 | 0.117113 | 4.504644
140.0025 | 4.199893 | 0.09376669 | 4.513362
145.0025 | 4.199893 | 0.07598993 | 4.520408
150.0025 | 4.199893 | 0.06248569 | 4.526142
154.7895 | 4.199893 | 0.0499733 | 4.530654

## Cycle 57 DIS
StepTime | Voltage | Current | Capacity
0.0005 | 4.144961 | -1.002365 | 7.76218e-06
0.01716667 | 4.139467 | -1 | 0.00028554907
0.03383333 | 4.137636 | -0.9999237 | 0.000563320914
0.0505 | 4.136416 | -1.000076 | 0.000841091062
0.06716667 | 4.135195 | -1.000076 | 0.001118859091
0.08383333 | 4.134585 | -1 | 0.001396629452
0.1005 | 4.133669 | -1 | 0.00167439854
0.1171667 | 4.132448 | -1 | 0.001952168688
0.1338333 | 4.131838 | -1 | 0.002229938413
0.1505 | 4.130922 | -1 | 0.002507709409
0.1666667 | 4.131228 | -1.000076 | 0.00277714474
0.000333333333 | 3.938354 | -5 | 2.7700211e-05
0.01666667 | 3.916991 | -4.999771 | 0.001388779109

## Cycle 57 CHG
StepTime | Voltage | Current | Capacity
0.0025 | 3.631037 | 2.107881 | 4.0890364e-05
5.0025 | 3.836423 | 3.499809 | 0.2916801
10.0025 | 3.916075 | 3.499962 | 0.5833412
15.0025 | 3.990845 | 3.500038 | 0.8750023
20.0025 | 4.043336 | 3.500038 | 1.166663
25.0025 | 4.079042 | 3.499962 | 1.458325
30.0025 | 4.108034 | 3.499809 | 1.749986
35.0025 | 4.13489 | 3.499962 | 2.041647
40.0025 | 4.164492 | 3.499886 | 2.333308
45.0025 | 4.199588 | 3.500038 | 2.624969
50.0025 | 4.199893 | 2.942779 | 2.892036
55.0025 | 4.199893 | 2.567102 | 3.120436
60.0025 | 4.199893 | 2.310369 | 3.323135
65.0025 | 4.199893 | 2.10277 | 3.506895
70.0025 | 4.199893 | 1.902724 | 3.673886
75.0025 | 4.199283 | 1.696345 | 3.823846
80.0025 | 4.199588 | 1.482414 | 3.956339
85.0025 | 4.199893 | 1.268254 | 4.070984
90.0025 | 4.199893 | 1.059434 | 4.167826
95.0025 | 4.199893 | 0.8624399 | 4.247695
100.0025 | 4.199588 | 0.688716 | 4.312107
105.0025 | 4.199893 | 0.5405509 | 4.3631
110.0025 | 4.199893 | 0.4209201 | 4.402893
115.0025 | 4.199588 | 0.3236439 | 4.433735
120.0025 | 4.199588 | 0.2483406 | 4.457468
125.0025 | 4.199893 | 0.1931792 | 4.475772
130.0025 | 4.199893 | 0.1497673 | 4.489963
135.0025 | 4.199588 | 0.1168078 | 4.501032
140.0025 | 4.199283 | 0.09323262 | 4.509804
145.0025 | 4.199893 | 0.07667659 | 4.51687
150.0025 | 4.199893 | 0.06279088 | 4.52267
155.0025 | 4.199588 | 0.05218585 | 4.527404
155.438 | 4.199893 | 0.0499733 | 4.527775

## Cycle 58 DIS
StepTime | Voltage | Current | Capacity
0.000666666667 | 4.145266 | -1.000992 | 1.0547587e-05
0.01733333 | 4.139773 | -0.9999237 | 0.000288328332
0.034 | 4.137331 | -0.9999237 | 0.000566098268
0.05066667 | 4.13611 | -0.9999237 | 0.000843867781
0.06733333 | 4.13489 | -0.9999237 | 0.001121637081
0.084 | 4.133974 | -1 | 0.001399407229
0.1006667 | 4.133059 | -0.9999237 | 0.00167717653
0.1173333 | 4.132448 | -0.9996948 | 0.001954947314
0.134 | 4.131228 | -0.9999237 | 0.002232715979
0.1506667 | 4.130922 | -0.9999237 | 0.002510485067
0.1666667 | 4.130312 | -0.9999237 | 0.002777143469
0.000333333333 | 3.937743 | -5 | 2.7701059e-05
0.01666667 | 3.916381 | -4.999847 | 0.001388778897

## Cycle 58 CHG
StepTime | Voltage | Current | Capacity
0.0025 | 3.631647 | 2.105669 | 4.0847766e-05
5.0025 | 3.837644 | 3.499886 | 0.29168
10.0025 | 3.916991 | 3.499962 | 0.5833411
15.0025 | 3.99176 | 3.500038 | 0.8750022
20.0025 | 4.043336 | 3.499962 | 1.166663
25.0025 | 4.079652 | 3.499886 | 1.458324
30.0025 | 4.108644 | 3.499962 | 1.749985
35.0025 | 4.1355 | 3.499733 | 2.041647
40.0025 | 4.165408 | 3.499886 | 2.333308
45.0025 | 4.199893 | 3.490425 | 2.624962
50.0025 | 4.200198 | 2.933928 | 2.891241
55.0025 | 4.200198 | 2.558556 | 3.118888
60.0025 | 4.199588 | 2.306325 | 3.321044
65.0025 | 4.199893 | 2.098497 | 3.504429
70.0025 | 4.200198 | 1.900053 | 3.670934
75.0025 | 4.199893 | 1.692149 | 3.820625
80.0025 | 4.199893 | 1.480507 | 3.95281
85.0025 | 4.199893 | 1.265965 | 4.067213
90.0025 | 4.199893 | 1.058518 | 4.163967
95.0025 | 4.199893 | 0.8625162 | 4.243817
100.0025 | 4.199893 | 0.6895552 | 4.308287
105.0025 | 4.199893 | 0.5401694 | 4.35941
110.0025 | 4.199893 | 0.4209964 | 4.399281
115.0025 | 4.199588 | 0.326772 | 4.430167
120.0025 | 4.199893 | 0.2497139 | 4.45403
125.0025 | 4.199893 | 0.1924163 | 4.472326
130.0025 | 4.199893 | 0.1509117 | 4.48658
135.0025 | 4.199893 | 0.1178759 | 4.497744
140.0025 | 4.199588 | 0.09422446 | 4.506538
145.0025 | 4.199588 | 0.07560845 | 4.513593
150.0025 | 4.199893 | 0.06210421912 | 4.519324
154.9892 | 4.199893 | 0.0499733 | 4.524008

## Cycle 59 DIS
StepTime | Voltage | Current | Capacity
0.000666666667 | 4.144961 | -1.000763 | 1.0546527e-05
0.01733333 | 4.139162 | -1.000076 | 0.000288328756
0.034 | 4.137636 | -0.9999237 | 0.000566098268
0.05066667 | 4.135805 | -1 | 0.000843868416
0.06733333 | 4.135195 | -0.9999237 | 0.001121639412
0.084 | 4.134279 | -0.9999237 | 0.001399409561
0.1006667 | 4.132753 | -1 | 0.001677179073
0.1173333 | 4.132143 | -1.000076 | 0.00195494795
0.134 | 4.131533 | -1 | 0.002232718734
0.1506667 | 4.130617 | -0.9999237 | 0.002510488882
0.1666667 | 4.130007 | -1 | 0.002777148979
0.000333333333 | 3.937133 | -5 | 2.7695125e-05
0.01666667 | 3.91577 | -4.999847 | 0.001388777625

## Cycle 59 CHG
StepTime | Voltage | Current | Capacity
0.0025 | 3.629511 | 2.116884 | 4.1066055e-05
5.0025 | 3.835813 | 3.499886 | 0.2916807
10.0025 | 3.913329 | 3.499962 | 0.5833417
15.0025 | 3.987793 | 3.499886 | 0.8750028
20.0025 | 4.041505 | 3.500038 | 1.166664
25.0025 | 4.077821 | 3.499962 | 1.458325
30.0025 | 4.106508 | 3.500114 | 1.749986
35.0025 | 4.133669 | 3.500038 | 2.041647
40.0025 | 4.163272 | 3.499809 | 2.333308
45.0025 | 4.198062 | 3.499962 | 2.624969
50.0025 | 4.199893 | 2.961624 | 2.894036
55.0025 | 4.199893 | 2.580072 | 3.123835
60.0025 | 4.199893 | 2.319829 | 3.327471
65.0025 | 4.199893 | 2.109331 | 3.511822
70.0025 | 4.199893 | 1.910201 | 3.679288
75.0025 | 4.199893 | 1.69955 | 3.829894
80.0025 | 4.199893 | 1.489891 | 3.962801
85.0025 | 4.199588 | 1.274891 | 4.078007
90.0025 | 4.199588 | 1.062791 | 4.175382
95.0025 | 4.199893 | 0.8670176 | 4.255704
100.0025 | 4.199588 | 0.6927596 | 4.320605
105.0025 | 4.199283 | 0.5446708 | 4.371894
110.0025 | 4.199893 | 0.4225223 | 4.411932
115.0025 | 4.199588 | 0.3247883 | 4.442926
120.0025 | 4.199893 | 0.2504005 | 4.466779
125.0025 | 4.199893 | 0.1927214 | 4.485148
130.0025 | 4.199893 | 0.1510643 | 4.499428
135.0025 | 4.199893 | 0.1176471 | 4.510563
140.0025 | 4.199588 | 0.09514 | 4.519377
145.0025 | 4.199893 | 0.07537956817 | 4.526449
150.0025 | 4.199588 | 0.06042573 | 4.532164
155.0025 | 4.199588 | 0.05050736 | 4.536852
155.1287 | 4.199893 | 0.0499733 | 4.536959

## Cycle 60 DIS
StepTime | Voltage | Current | Capacity
0.000666666667 | 4.144656 | -1.000687 | 1.0549494e-05
0.01733333 | 4.139162 | -0.9999237 | 0.000288330027
0.034 | 4.137331 | -1 | 0.00056609848
0.05066667 | 4.136416 | -1 | 0.000843868416
0.06733333 | 4.135195 | -1.000076 | 0.001121638141
0.084 | 4.133974 | -1 | 0.001399407653
0.1006667 | 4.133059 | -0.9999237 | 0.001677178013
0.1173333 | 4.132143 | -0.9997711 | 0.001954948162
0.134 | 4.131533 | -1.000076 | 0.002232718734
0.1506667 | 4.130922 | -1.000153 | 0.002510487611
0.1666667 | 4.130007 | -1 | 0.00277714686
0.000333333333 | 3.937133 | -5 | 2.7697668e-05
0.01666667 | 3.91516 | -4.999771 | 0.001388779744

## Cycle 60 CHG
StepTime | Voltage | Current | Capacity
0.0025 | 3.630732 | 2.110933 | 4.0968143e-05
5.0025 | 3.837949 | 3.499886 | 0.2916803
10.0025 | 3.91577 | 3.500038 | 0.5833414
15.0025 | 3.989929 | 3.499962 | 0.8750025
20.0025 | 4.042725 | 3.499962 | 1.166664
25.0025 | 4.078737 | 3.499962 | 1.458325
30.0025 | 4.107729 | 3.499886 | 1.749986
35.0025 | 4.134585 | 3.499886 | 2.041647
40.0025 | 4.164187 | 3.499733 | 2.333308
45.0025 | 4.199588 | 3.500038 | 2.624969
50.0025 | 4.199893 | 2.952773 | 2.89259
55.0025 | 4.199893 | 2.571374 | 3.121578
60.0025 | 4.199893 | 2.311131 | 3.324415
65.0025 | 4.199893 | 2.104448 | 3.50825
70.0025 | 4.199893 | 1.90425 | 3.675377
75.0025 | 4.199893 | 1.696269 | 3.825359
80.0025 | 4.199588 | 1.484932 | 3.957849
85.0025 | 4.199893 | 1.26566 | 4.072494
90.0025 | 4.199588 | 1.056916 | 4.169156
95.0025 | 4.199893 | 0.8628977 | 4.248992
100.0025 | 4.199588 | 0.6876478 | 4.313442
105.0025 | 4.199893 | 0.5410849 | 4.364335
110.0025 | 4.199893 | 0.4203861 | 4.404122
115.0025 | 4.199893 | 0.3228046 | 4.43491
120.0025 | 4.199588 | 0.2488746 | 4.458592
125.0025 | 4.199588 | 0.192874 | 4.476892
130.0025 | 4.199588 | 0.1486229 | 4.49103
135.0025 | 4.199893 | 0.1177996 | 4.502094
140.0025 | 4.200198 | 0.09376669 | 4.510871
145.0025 | 4.200198 | 0.07614252 | 4.517904
150.0025 | 4.199893 | 0.06073091 | 4.523634
154.824 | 4.199893 | 0.0499733 | 4.528158

## Cycle 61 DIS
StepTime | Voltage | Current | Capacity
0.000666666667 | 4.145266 | -1.000763 | 1.0549282e-05
0.01733333 | 4.139467 | -1.000076 | 0.000288330663
0.034 | 4.137331 | -0.9999237 | 0.000566098904
0.05066667 | 4.135805 | -1.000076 | 0.000843867993
0.06733333 | 4.13489 | -1 | 0.001121637081
0.084 | 4.133974 | -1 | 0.001399406594
0.1006667 | 4.133059 | -1 | 0.001677176954
0.1173333 | 4.132448 | -0.9999237 | 0.001954948162
0.134 | 4.131228 | -1 | 0.002232717462
0.1506667 | 4.130617 | -1 | 0.002510487611
0.1666667 | 4.130312 | -1.000153 | 0.00277714686
0.000333333333 | 3.936522 | -5 | 2.7700635e-05
0.01666667 | 3.915465 | -4.999771 | 0.001388785043

## Cycle 61 CHG
StepTime | Voltage | Current | Capacity
0.0025 | 3.630732 | 2.111009 | 4.0956698e-05
5.0025 | 3.838254 | 3.499962 | 0.2916803
10.0025 | 3.916381 | 3.499962 | 0.5833414
15.0025 | 3.99115 | 3.499962 | 0.8750025
20.0025 | 4.04303 | 3.499886 | 1.166664
25.0025 | 4.078737 | 3.499886 | 1.458325
30.0025 | 4.108034 | 3.500114 | 1.749986
35.0025 | 4.13489 | 3.499962 | 2.041647
40.0025 | 4.164797 | 3.499962 | 2.333308
45.0025 | 4.199588 | 3.499962 | 2.624969
50.0025 | 4.199893 | 2.948348 | 2.892317
55.0025 | 4.199588 | 2.568856 | 3.121019
60.0025 | 4.199893 | 2.310369 | 3.323718
65.0025 | 4.199893 | 2.101778 | 3.507425
70.0025 | 4.199588 | 1.902647 | 3.67426
75.0025 | 4.199893 | 1.695048 | 3.824168
80.0025 | 4.199283 | 1.48188 | 3.956503
85.0025 | 4.199893 | 1.264057 | 4.0709
90.0025 | 4.199893 | 1.055543 | 4.167567
95.0025 | 4.199893 | 0.8606088 | 4.247377
100.0025 | 4.199893 | 0.6880293 | 4.311761
105.0025 | 4.199893 | 0.5391012 | 4.362692
110.0025 | 4.199588 | 0.4208438 | 4.402488
115.0025 | 4.199893 | 0.3245594 | 4.433278
120.0025 | 4.199283 | 0.2491798 | 4.456998
125.0025 | 4.199588 | 0.1930266 | 4.475309
130.0025 | 4.199893 | 0.1499962 | 4.48957
135.0025 | 4.199893 | 0.1176471 | 4.500702
140.0025 | 4.199893 | 0.09437705 | 4.509482
145.0025 | 4.199893 | 0.07606622 | 4.516545
150.0025 | 4.199893 | 0.06195163 | 4.522275
155.0025 | 4.199588 | 0.05203326 | 4.526977
155.7767 | 4.200198 | 0.049897 | 4.527641

## Cycle 62 DIS
StepTime | Voltage | Current | Capacity
0.000666666667 | 4.14435 | -1.000916 | 1.0547375e-05
0.01733333 | 4.138552 | -0.9999237 | 0.000288328756
0.034 | 4.136721 | -1.000076 | 0.00056609954
0.05066667 | 4.135195 | -1.000076 | 0.000843869264
0.06733333 | 4.134279 | -1 | 0.0011216392
0.084 | 4.133669 | -1 | 0.001399409561
0.1006667 | 4.132753 | -0.9998474 | 0.001677178861
0.1173333 | 4.131228 | -0.9997711 | 0.001954949221
0.134 | 4.130617 | -1 | 0.002232720429
0.1506667 | 4.130617 | -0.9999237 | 0.002510489518
0.1666667 | 4.129397 | -0.9999237 | 0.002777148343
0.000333333333 | 3.936217 | -5 | 2.7701059e-05
0.01666667 | 3.914549 | -4.999924 | 0.001388781864

## Cycle 62 CHG
StepTime | Voltage | Current | Capacity
0.0025 | 3.631952 | 2.108263 | 4.0923849e-05
5.0025 | 3.83917 | 3.500038 | 0.2916802
10.0025 | 3.917601 | 3.499886 | 0.5833413
15.0025 | 3.99176 | 3.500038 | 0.8750024
20.0025 | 4.043946 | 3.499886 | 1.166664
25.0025 | 4.079957 | 3.499886 | 1.458325
30.0025 | 4.109255 | 3.499962 | 1.749986
35.0025 | 4.1355 | 3.500114 | 2.041647
40.0025 | 4.165713 | 3.500038 | 2.333308
45.0025 | 4.199588 | 3.48394 | 2.624954
50.0025 | 4.199893 | 2.934691 | 2.891028
55.0025 | 4.199893 | 2.559319 | 3.118829
60.0025 | 4.199893 | 2.304723 | 3.320902
65.0025 | 4.199893 | 2.096818 | 3.5041
70.0025 | 4.199893 | 1.898451 | 3.670553
75.0025 | 4.200198 | 1.689784 | 3.820075
80.0025 | 4.199893 | 1.478141 | 3.952187
85.0025 | 4.199893 | 1.262989 | 4.066437
90.0025 | 4.199893 | 1.055238 | 4.16303
95.0025 | 4.199893 | 0.861677 | 4.242771
100.0025 | 4.199588 | 0.6865034 | 4.307135
105.0025 | 4.199588 | 0.5415427 | 4.358156
110.0025 | 4.199588 | 0.4193942 | 4.397928
115.0025 | 4.199893 | 0.3231098 | 4.428764
120.0025 | 4.199893 | 0.2486458 | 4.452531
125.0025 | 4.199588 | 0.192874 | 4.470871
130.0025 | 4.199893 | 0.1497673 | 4.485058
135.0025 | 4.199588 | 0.1184863 | 4.496182
140.0025 | 4.199893 | 0.09315633 | 4.505
145.0025 | 4.199588 | 0.07621881 | 4.512061
150.0025 | 4.199893 | 0.06141756 | 4.517785
155.0025 | 4.199588 | 0.05249104 | 4.522525
155.0785 | 4.199588 | 0.049897 | 4.52259

## Cycle 63 DIS
StepTime | Voltage | Current | Capacity
0.000666666667 | 4.144656 | -1.000534 | 1.0547163e-05
0.01733333 | 4.138857 | -1 | 0.000288328332
0.034 | 4.136721 | -1.000076 | 0.00056609954
0.05066667 | 4.135195 | -1 | 0.000843869052
0.06733333 | 4.134585 | -0.9998474 | 0.001121638988
0.084 | 4.133669 | -0.9998474 | 0.001399409561
0.1006667 | 4.132448 | -0.9999237 | 0.001677179285
0.1173333 | 4.131533 | -0.9999237 | 0.001954949009
0.134 | 4.130617 | -0.9999237 | 0.002232717674
0.1506667 | 4.130312 | -0.9999237 | 0.002510487187
0.1666667 | 4.130007 | -0.9999237 | 0.002777145588
0.000333333333 | 3.935607 | -5 | 2.7701907e-05
0.01666667 | 3.913939 | -4.999847 | 0.00138878038

## Cycle 63 CHG
StepTime | Voltage | Current | Capacity
0.0025 | 3.632258 | 2.106584 | 4.0887609e-05
5.0025 | 3.840391 | 3.499962 | 0.2916801
10.0025 | 3.919127 | 3.499962 | 0.5833412
15.0025 | 3.992981 | 3.499886 | 0.8750023
20.0025 | 4.044862 | 3.499809 | 1.166663
25.0025 | 4.080568 | 3.500038 | 1.458324
30.0025 | 4.10956 | 3.499809 | 1.749986
35.0025 | 4.136721 | 3.499962 | 2.041647
40.0025 | 4.166934 | 3.499886 | 2.333308
45.0025 | 4.199893 | 3.47364 | 2.624924
50.0025 | 4.199893 | 2.926833 | 2.890143
55.0025 | 4.199893 | 2.55375 | 3.117357
60.0025 | 4.199893 | 2.300526 | 3.319057
65.0025 | 4.199893 | 2.095064 | 3.501982
70.0025 | 4.199893 | 1.894026 | 3.668176
75.0025 | 4.199893 | 1.687343 | 3.817466
80.0025 | 4.199893 | 1.476387 | 3.949344
85.0025 | 4.199893 | 1.261845 | 4.063418
90.0025 | 4.199893 | 1.052262 | 4.15979
95.0025 | 4.199893 | 0.858854 | 4.239318
100.0025 | 4.199893 | 0.6876478 | 4.303582
105.0025 | 4.199893 | 0.5401694 | 4.354559
110.0025 | 4.199893 | 0.4184787 | 4.394372
115.0025 | 4.200198 | 0.3245594 | 4.425169
120.0025 | 4.199588 | 0.2500191 | 4.448953
125.0025 | 4.199588 | 0.1937133 | 4.467343
130.0025 | 4.199588 | 0.1514458 | 4.481598
135.0025 | 4.199588 | 0.1180285 | 4.49277
140.0025 | 4.199893 | 0.09506371 | 4.501647
145.0025 | 4.199588 | 0.07652399 | 4.508714
150.0025 | 4.199893 | 0.06225681 | 4.514476
155.0025 | 4.199588 | 0.05218585 | 4.519248
155.2413 | 4.199893 | 0.0499733 | 4.519455

## Cycle 64 DIS
StepTime | Voltage | Current | Capacity
0.000666666667 | 4.14435 | -1.001297 | 1.0547375e-05
0.01733333 | 4.138857 | -1 | 0.000288329391
0.034 | 4.137026 | -1.000076 | 0.000566098904
0.05066667 | 4.1355 | -1 | 0.000843867993
0.06733333 | 4.134585 | -1 | 0.001121638141
0.084 | 4.133059 | -0.9999237 | 0.001399408925
0.1006667 | 4.132448 | -0.9998474 | 0.001677179285
0.1173333 | 4.131533 | -1 | 0.001954949433
0.134 | 4.130617 | -1 | 0.002232719158
0.1506667 | 4.130007 | -0.9998474 | 0.002510489094
0.1666667 | 4.129702 | -1 | 0.002777148343
0.000333333333 | 3.935302 | -5 | 2.7699787e-05
0.01666667 | 3.913329 | -4.999847 | 0.001388781652

## Cycle 64 CHG
StepTime | Voltage | Current | Capacity
0.0025 | 3.633173 | 2.10544 | 4.0862389e-05
5.0025 | 3.841001 | 3.499962 | 0.29168
10.0025 | 3.919738 | 3.499962 | 0.5833411
15.0025 | 3.993896 | 3.499886 | 0.8750022
20.0025 | 4.045777 | 3.499962 | 1.166663
25.0025 | 4.081483 | 3.499809 | 1.458324
30.0025 | 4.11017 | 3.499886 | 1.749986
35.0025 | 4.137331 | 3.499962 | 2.041647
40.0025 | 4.167239 | 3.499733 | 2.333308
45.0025 | 4.199893 | 3.460365 | 2.624873
50.0025 | 4.199893 | 2.919585 | 2.889312
55.0025 | 4.199588 | 2.547265 | 3.115985
60.0025 | 4.199893 | 2.293584 | 3.31714
65.0025 | 4.199893 | 2.089265 | 3.499666
70.0025 | 4.199893 | 1.89044 | 3.665514
75.0025 | 4.199893 | 1.686046 | 3.814558
80.0025 | 4.199893 | 1.474022 | 3.946266
85.0025 | 4.199588 | 1.261082 | 4.060191
90.0025 | 4.199893 | 1.051728 | 4.156442
95.0025 | 4.199893 | 0.8571756 | 4.235892
100.0025 | 4.199893 | 0.6857404 | 4.300087
105.0025 | 4.200198 | 0.5389487 | 4.351004
110.0025 | 4.199893 | 0.4214542 | 4.390859
115.0025 | 4.199588 | 0.3250935 | 4.42169
120.0025 | 4.199893 | 0.2517739 | 4.445466
125.0025 | 4.199588 | 0.1943236 | 4.463891
130.0025 | 4.199588 | 0.150988 | 4.478206
135.0025 | 4.199893 | 0.1176471 | 4.48943
140.0025 | 4.199588 | 0.09605554284 | 4.498287
145.0025 | 4.199893 | 0.07812619 | 4.505468
150.0025 | 4.199893 | 0.0639353 | 4.511299
155.0025 | 4.199588 | 0.05294881 | 4.516101
155.959 | 4.199893 | 0.04982071 | 4.516926

## Cycle 65 DIS
StepTime | Voltage | Current | Capacity
0.000666666667 | 4.14435 | -1.001068 | 1.0548011e-05
0.01733333 | 4.138857 | -0.9999237 | 0.000288329603
0.034 | 4.136721 | -0.9998474 | 0.000566097844
0.05066667 | 4.135195 | -0.9998474 | 0.000843868416
0.06733333 | 4.134279 | -1 | 0.001121638777
0.084 | 4.133059 | -0.9998474 | 0.001399407441
0.1006667 | 4.132143 | -1.000153 | 0.001677178013
0.1173333 | 4.131533 | -1 | 0.00195494689
0.134 | 4.130922 | -0.9998474 | 0.002232716826
0.1506667 | 4.130007 | -1.000153 | 0.002510486551
0.1666667 | 4.129397 | -0.9999237 | 0.002777146224
0.000333333333 | 3.935607 | -5 | 2.7699363e-05
0.01666667 | 3.913024 | -4.999695 | 0.001388779533

## Cycle 65 CHG
StepTime | Voltage | Current | Capacity
0.0025 | 3.634089 | 2.104143 | 4.0832295e-05
5.0025 | 3.842222 | 3.499962 | 0.2916799
10.0025 | 3.921263 | 3.499809 | 0.583341
15.0025 | 3.994507 | 3.499886 | 0.8750021
20.0025 | 4.046387 | 3.500038 | 1.166663
25.0025 | 4.082094 | 3.499886 | 1.458324
30.0025 | 4.110475 | 3.499886 | 1.749985
35.0025 | 4.137942 | 3.499809 | 2.041646
40.0025 | 4.167544 | 3.499962 | 2.333308
45.0025 | 4.200198 | 3.445106 | 2.624785
50.0025 | 4.199893 | 2.906462 | 2.888241
55.0025 | 4.200198 | 2.54139 | 3.114154
60.0025 | 4.199893 | 2.28954 | 3.314868
65.0025 | 4.199893 | 2.084459 | 3.496987
70.0025 | 4.199893 | 1.886168 | 3.662411
75.0025 | 4.199893 | 1.681086 | 3.811101
80.0025 | 4.199893 | 1.471199 | 3.942455
85.0025 | 4.199588 | 1.258106 | 4.056161
90.0025 | 4.199893 | 1.050813 | 4.152315
95.0025 | 4.199893 | 0.8579385 | 4.231754
100.0025 | 4.199588 | 0.6864271 | 4.296022
105.0025 | 4.199893 | 0.5432212 | 4.346986
110.0025 | 4.200198 | 0.4218357 | 4.386884
115.0025 | 4.199588 | 0.3266957 | 4.417854
120.0025 | 4.199588 | 0.250248 | 4.441726
125.0025 | 4.199893 | 0.1947051 | 4.460167
130.0025 | 4.199893 | 0.1511406 | 4.474532
135.0025 | 4.199893 | 0.1206989 | 4.485778
140.0025 | 4.199283 | 0.09559777 | 4.494735
145.0025 | 4.199893 | 0.07827878233 | 4.501896
150.0025 | 4.199588 | 0.06340124 | 4.507727
155.0025 | 4.199893 | 0.0531014 | 4.512558
156.3703 | 4.199893 | 0.0499733 | 4.513736

## Cycle 66 DIS
StepTime | Voltage | Current | Capacity
0.000666666667 | 4.14435 | -1.000381 | 1.054907e-05
0.01733333 | 4.138552 | -1.000076 | 0.000288328756
0.034 | 4.136416 | -0.9999237 | 0.00056609954
0.05066667 | 4.135195 | -0.9997711 | 0.000843870536
0.06733333 | 4.133974 | -0.9999237 | 0.001121639836
0.084 | 4.132753 | -0.9999237 | 0.001399408925
0.1006667 | 4.131838 | -1.000076 | 0.001677179285
0.1173333 | 4.131228 | -1 | 0.001954949645
0.134 | 4.130312 | -1 | 0.002232718946
0.1506667 | 4.130007 | -0.9999237 | 0.002510488882
0.1666667 | 4.128786 | -1 | 0.002777147707
0.000333333333 | 3.934386 | -5 | 2.7701483e-05
0.01666667 | 3.912413 | -4.999924 | 0.001388782288

## Cycle 66 CHG
StepTime | Voltage | Current | Capacity
0.0025 | 3.634394 | 2.102541 | 4.0800505e-05
5.0025 | 3.843442 | 3.499962 | 0.2916798
10.0025 | 3.922789 | 3.499886 | 0.5833409
15.0025 | 3.996033 | 3.499962 | 0.875002
20.0025 | 4.046998 | 3.499886 | 1.166663
25.0025 | 4.083009 | 3.499962 | 1.458324
30.0025 | 4.111696 | 3.499886 | 1.749985
35.0025 | 4.138857 | 3.499886 | 2.041646
40.0025 | 4.16907 | 3.499809 | 2.333308
45.0025 | 4.199893 | 3.425956 | 2.624651
50.0025 | 4.200198 | 2.894331 | 2.886936
55.0025 | 4.199588 | 2.532006 | 3.111926
60.0025 | 4.199893 | 2.28275 | 3.312048
65.0025 | 4.199588 | 2.081178 | 3.493764
70.0025 | 4.199893 | 1.881209 | 3.658858
75.0025 | 4.199893 | 1.677958 | 3.807186
80.0025 | 4.199588 | 1.468833 | 3.938327
85.0025 | 4.199893 | 1.25597 | 4.051827
90.0025 | 4.199893 | 1.049058 | 4.147758
95.0025 | 4.199588 | 0.8585489 | 4.227134
100.0025 | 4.199893 | 0.686656 | 4.291337
105.0025 | 4.199588 | 0.5400168 | 4.342286
110.0025 | 4.199893 | 0.4206912 | 4.382131
115.0025 | 4.199893 | 0.3250171664 | 4.413055
120.0025 | 4.199588 | 0.2516213 | 4.436944
125.0025 | 4.199893 | 0.1963836 | 4.455478
130.0025 | 4.199893 | 0.1521324 | 4.469866
135.0025 | 4.199893 | 0.1210803 | 4.48118
140.0025 | 4.199893 | 0.09765774 | 4.49019
145.0025 | 4.199893 | 0.07713436 | 4.497372
150.0025 | 4.199588 | 0.06286717 | 4.503198
155.0025 | 4.199893 | 0.05287251 | 4.507984
155.7983 | 4.199893 | 0.0499733 | 4.508666

## Cycle 67 DIS
StepTime | Voltage | Current | Capacity
0.000666666667 | 4.14435 | -1.001373 | 1.0548435e-05
0.01733333 | 4.138552 | -0.9999237 | 0.000288330027
0.034 | 4.136416 | -0.9999237 | 0.000566099752
0.05066667 | 4.135195 | -0.9999237 | 0.000843870324
0.06733333 | 4.134279 | -1 | 0.001121639624
0.084 | 4.132448 | -0.9999237 | 0.001399409349
0.1006667 | 4.132143 | -1 | 0.001677180557
0.1173333 | 4.130922 | -0.9999237 | 0.001954950069
0.134 | 4.130617 | -0.9998474 | 0.002232720005
0.1506667 | 4.129702 | -0.9999237 | 0.002510488882
0.1666667 | 4.129397 | -0.9998474 | 0.002777147495
0.000333333333 | 3.934081 | -5 | 2.770233e-05
0.01666667 | 3.911803 | -4.999924 | 0.001388783771

## Cycle 67 CHG
StepTime | Voltage | Current | Capacity
0.0025 | 3.635309 | 2.100175 | 4.0765749e-05
5.0025 | 3.844663 | 3.499962 | 0.2916797
10.0025 | 3.92401 | 3.499962 | 0.5833408
15.0025 | 3.996948 | 3.499809 | 0.8750019
20.0025 | 4.047913 | 3.500038 | 1.166663
25.0025 | 4.083925 | 3.499962 | 1.458324
30.0025 | 4.112612 | 3.499886 | 1.749985
35.0025 | 4.139467 | 3.499962 | 2.041646
40.0025 | 4.16907 | 3.499962 | 2.333307
45.0025 | 4.200198 | 3.419013 | 2.62456
50.0025 | 4.200198 | 2.887541 | 2.886288
55.0025 | 4.199893 | 2.522393 | 3.110665
60.0025 | 4.199893 | 2.280842 | 3.310267
65.0025 | 4.199893 | 2.07538 | 3.491504
70.0025 | 4.199893 | 1.877699 | 3.65618
75.0025 | 4.199893 | 1.674983 | 3.804274
80.0025 | 4.200198 | 1.465934 | 3.93517
85.0025 | 4.200198 | 1.254368 | 4.048512
90.0025 | 4.200198 | 1.049363 | 4.144471
95.0025 | 4.199588 | 0.8565652 | 4.223743
100.0025 | 4.199588 | 0.6843671 | 4.287902
105.0025 | 4.199588 | 0.5400168 | 4.338803
110.0025 | 4.199588 | 0.4223697 | 4.378682
115.0025 | 4.199893 | 0.3259327 | 4.409669
120.0025 | 4.199588 | 0.2520027 | 4.433604
125.0025 | 4.199588 | 0.1952392 | 4.452142
130.0025 | 4.199893 | 0.1524376 | 4.466516
135.0025 | 4.199588 | 0.1213855 | 4.477819
140.0025 | 4.199893 | 0.09605554284 | 4.486798
145.0025 | 4.199588 | 0.07850767 | 4.494026
150.0025 | 4.199588 | 0.06347753109 | 4.499881
155.0025 | 4.199893 | 0.05348287 | 4.504746
156.0628 | 4.199893 | 0.0499733 | 4.505671

## Cycle 68 DIS
StepTime | Voltage | Current | Capacity
0.000666666667 | 4.14435 | -1.000992 | 1.0548647e-05
0.01733333 | 4.138247 | -0.9997711 | 0.000288330663
0.034 | 4.13611 | -0.9999237 | 0.000566099328
0.05066667 | 4.134585 | -0.9999237 | 0.000843871171
0.06733333 | 4.133974 | -1.000076 | 0.001121640048
0.084 | 4.132448 | -1.000076 | 0.001399408501
0.1006667 | 4.131533 | -1 | 0.001677179073
0.1173333 | 4.130617 | -1 | 0.001954949433
0.134 | 4.130007 | -1.000076 | 0.002232718098
0.1506667 | 4.129397 | -1 | 0.002510488246
0.1666667 | 4.128786 | -1.000076 | 0.0027771458
0.000333333333 | 3.933471 | -5 | 2.7705297e-05
0.01666667 | 3.911192 | -4.999771 | 0.001388784831

## Cycle 68 CHG
StepTime | Voltage | Current | Capacity
0.0025 | 3.63592 | 2.09987 | 4.0752185e-05
5.0025 | 3.845579 | 3.499962 | 0.2916796
10.0025 | 3.925231 | 3.499886 | 0.5833407
15.0025 | 3.998169 | 3.499886 | 0.8750018
20.0025 | 4.049134 | 3.500038 | 1.166663
25.0025 | 4.08423 | 3.499886 | 1.458324
30.0025 | 4.113527 | 3.499962 | 1.749985
35.0025 | 4.139773 | 3.499962 | 2.041646
40.0025 | 4.170291 | 3.499962 | 2.333307
45.0025 | 4.199893 | 3.402228 | 2.624348
50.0025 | 4.199588 | 2.879911 | 2.884933
55.0025 | 4.200198 | 2.517662 | 3.108675
60.0025 | 4.199588 | 2.270008 | 3.307642
65.0025 | 4.199893 | 2.071565 | 3.488364
70.0025 | 4.199588 | 1.875486 | 3.652776
75.0025 | 4.199893 | 1.672389 | 3.800561
80.0025 | 4.199893 | 1.463264 | 3.931195
85.0025 | 4.199893 | 1.253681 | 4.044315
90.0025 | 4.199893 | 1.045701 | 4.1401
95.0025 | 4.199588 | 0.8567178 | 4.21932
100.0025 | 4.199893 | 0.6868086 | 4.283476
105.0025 | 4.199893 | 0.5416953 | 4.334447
110.0025 | 4.199588 | 0.4222171 | 4.374386
115.0025 | 4.199893 | 0.3282979 | 4.405439
120.0025 | 4.199588 | 0.2529183 | 4.429458
125.0025 | 4.199588 | 0.1946288 | 4.448
130.0025 | 4.199588 | 0.1514458 | 4.462416
135.0025 | 4.199588 | 0.1200885 | 4.473795
140.0025 | 4.199588 | 0.09636072 | 4.482822
145.0025 | 4.199588 | 0.0780499 | 4.490062
150.0025 | 4.199588 | 0.06431678 | 4.495983
155.0025 | 4.199893 | 0.05409323 | 4.500876
156.0793 | 4.199893 | 0.049897 | 4.501808

## Cycle 69 DIS
StepTime | Voltage | Current | Capacity
0.000666666667 | 4.144045 | -1.000992 | 1.0548223e-05
0.01733333 | 4.138247 | -1 | 0.000288330239
0.034 | 4.13611 | -1 | 0.000566099328
0.05066667 | 4.13489 | -1 | 0.000843869476
0.06733333 | 4.133669 | -1 | 0.001121639624
0.084 | 4.132143 | -0.9999237 | 0.001399410408
0.1006667 | 4.131533 | -1 | 0.001677180133
0.1173333 | 4.130617 | -0.9999237 | 0.001954950493
0.134 | 4.130007 | -0.9999237 | 0.002232719158
0.1506667 | 4.129397 | -1 | 0.002510489306
0.1666667 | 4.128786 | -0.9999237 | 0.002777147707
0.000333333333 | 3.932555 | -5 | 2.7703178e-05
0.01666667 | 3.910277 | -5 | 0.001388783771

## Cycle 69 CHG
StepTime | Voltage | Current | Capacity
0.0025 | 3.635615 | 2.096513 | 4.0707256e-05
5.0025 | 3.846799 | 3.500038 | 0.2916794
10.0025 | 3.926757 | 3.499962 | 0.5833405
15.0025 | 3.99939 | 3.499962 | 0.8750016
20.0025 | 4.049744 | 3.499962 | 1.166663
25.0025 | 4.085756 | 3.499962 | 1.458324
30.0025 | 4.114443 | 3.500114 | 1.749985
35.0025 | 4.140993 | 3.499962 | 2.041646
40.0025 | 4.170901 | 3.499962 | 2.333307
45.0025 | 4.199893 | 3.385901 | 2.624122
50.0025 | 4.199893 | 2.869306 | 2.883717
55.0025 | 4.199893 | 2.511482 | 3.106901
60.0025 | 4.199588 | 2.268254 | 3.305539
65.0025 | 4.199893 | 2.064622 | 3.485936
70.0025 | 4.199283 | 1.868391 | 3.649834
75.0025 | 4.199893 | 1.667124 | 3.797248
80.0025 | 4.199893 | 1.46006 | 3.92758
85.0025 | 4.199893 | 1.250172 | 4.040441
90.0025 | 4.199893 | 1.044022 | 4.135987
95.0025 | 4.199893 | 0.8553445 | 4.215019
100.0025 | 4.199893 | 0.684596 | 4.279045
105.0025 | 4.199588 | 0.5414664 | 4.329952
110.0025 | 4.199588 | 0.4217594 | 4.369869
115.0025 | 4.200198 | 0.3257038 | 4.400909
120.0025 | 4.199893 | 0.2523842 | 4.424914
125.0025 | 4.199588 | 0.1963836 | 4.443469
130.0025 | 4.199893 | 0.1516747 | 4.457911
135.0025 | 4.199893 | 0.1205463 | 4.46924
140.0025 | 4.199588 | 0.09864958 | 4.478261
145.0025 | 4.199893 | 0.07736324 | 4.485563
150.0025 | 4.200198 | 0.06500343328 | 4.491527
155.0025 | 4.200198 | 0.05416953 | 4.496448
156.238 | 4.199893 | 0.0499733 | 4.497535

## Cycle 70 DIS
StepTime | Voltage | Current | Capacity
0.000666666667 | 4.144045 | -1.000229 | 1.0548859e-05
0.01733333 | 4.137942 | -1.000076 | 0.000288329815
0.034 | 4.135805 | -0.9999237 | 0.000566097208
0.05066667 | 4.134585 | -0.9999237 | 0.000843865873
0.06733333 | 4.133059 | -1 | 0.001121636869
0.084 | 4.132143 | -1 | 0.001399406806
0.1006667 | 4.130922 | -0.9998474 | 0.00167717653
0.1173333 | 4.130312 | -0.9999237 | 0.001954945619
0.134 | 4.129397 | -1.000076 | 0.002232715343
0.1506667 | 4.128786 | -0.9999237 | 0.002510484643
0.1666667 | 4.128176 | -1.000153 | 0.002777144105
0.000333333333 | 3.932555 | -5 | 2.7703602e-05
0.01666667 | 3.910277 | -4.999771 | 0.001388784831

## Cycle 70 CHG
StepTime | Voltage | Current | Capacity
0.0025 | 3.636225 | 2.096437 | 4.0687334e-05
5.0025 | 3.84802 | 3.499886 | 0.2916794
10.0025 | 3.927672 | 3.499809 | 0.5833405
15.0025 | 4.000916 | 3.499962 | 0.8750016
20.0025 | 4.05066 | 3.500038 | 1.166663
25.0025 | 4.085756 | 3.499962 | 1.458324
30.0025 | 4.114748 | 3.499962 | 1.749985
35.0025 | 4.141604 | 3.499886 | 2.041646
40.0025 | 4.171511 | 3.500038 | 2.333307
45.0025 | 4.199893 | 3.372549 | 2.623887
50.0025 | 4.200198 | 2.85687 | 2.882407
55.0025 | 4.199588 | 2.504234 | 3.10472
60.0025 | 4.199893 | 2.263981 | 3.30278
65.0025 | 4.199893 | 2.063325 | 3.482828
70.0025 | 4.199893 | 1.866407 | 3.646501
75.0025 | 4.199588 | 1.665217 | 3.793702
80.0025 | 4.199588 | 1.458381 | 3.923889
85.0025 | 4.199588 | 1.249332 | 4.036674
90.0025 | 4.199893 | 1.046387 | 4.132266
95.0025 | 4.199588 | 0.8538949 | 4.211357
100.0025 | 4.199283 | 0.6865034 | 4.275377
105.0025 | 4.199588 | 0.5411612 | 4.326329
110.0025 | 4.199588 | 0.4229038 | 4.366315
115.0025 | 4.199588 | 0.328603 | 4.39741
120.0025 | 4.199893 | 0.2545968 | 4.421487
125.0025 | 4.199893 | 0.1968414 | 4.440153
130.0025 | 4.199893 | 0.1547265 | 4.454664
135.0025 | 4.199588 | 0.1205463 | 4.466076
140.0025 | 4.199893 | 0.09681849 | 4.47517
145.0025 | 4.199893 | 0.07972838941 | 4.482506
150.0025 | 4.199893 | 0.06469825 | 4.488498
155.0025 | 4.199893 | 0.05386435 | 4.493426
156.148 | 4.199588 | 0.04982071 | 4.494427

## Cycle 71 DIS
StepTime | Voltage | Current | Capacity
0.000666666667 | 4.14374 | -1.001373 | 1.0546739e-05
0.01733333 | 4.137942 | -1 | 0.000288328968
0.034 | 4.135805 | -1 | 0.000566099964
0.05066667 | 4.134585 | -1 | 0.000843869476
0.06733333 | 4.133364 | -1 | 0.001121639624
0.084 | 4.132143 | -0.9999237 | 0.001399410408
0.1006667 | 4.131228 | -0.9999237 | 0.001677180345
0.1173333 | 4.130007 | -1 | 0.001954949645
0.134 | 4.129397 | -1 | 0.002232719582
0.1506667 | 4.128786 | -0.9998474 | 0.002510489306
0.1666667 | 4.127871 | -0.9999237 | 0.002777147072
0.000333333333 | 3.931334 | -5 | 2.7702754e-05
0.01666667 | 3.909361 | -4.999847 | 0.001388785255

## Cycle 71 CHG
StepTime | Voltage | Current | Capacity
0.0025 | 3.63714 | 2.093156 | 4.0658088e-05
5.0025 | 3.849546 | 3.499886 | 0.2916792
10.0025 | 3.928893 | 3.499886 | 0.5833403
15.0025 | 4.001831 | 3.499886 | 0.8750014
20.0025 | 4.05127 | 3.500038 | 1.166663
25.0025 | 4.086976 | 3.499962 | 1.458324
30.0025 | 4.115358 | 3.499886 | 1.749985
35.0025 | 4.142214 | 3.499962 | 2.041646
40.0025 | 4.172427 | 3.499886 | 2.333307
45.0025 | 4.199893 | 3.359045 | 2.623634
50.0025 | 4.199893 | 2.846647 | 2.881119
55.0025 | 4.199588 | 2.497063 | 3.102709
60.0025 | 4.199588 | 2.256199 | 3.300317
65.0025 | 4.199588 | 2.05478 | 3.47986
70.0025 | 4.199893 | 1.860914 | 3.643018
75.0025 | 4.199893 | 1.662547 | 3.78978
80.0025 | 4.199893 | 1.454719 | 3.91973
85.0025 | 4.199893 | 1.245975 | 4.03228
90.0025 | 4.199893 | 1.042191 | 4.127598
95.0025 | 4.199588 | 0.8561074 | 4.206597
100.0025 | 4.199893 | 0.6855879 | 4.270643
105.0025 | 4.199588 | 0.5410849 | 4.321558
110.0025 | 4.199588 | 0.423209 | 4.361513
115.0025 | 4.199588 | 0.3281453 | 4.392604
120.0025 | 4.199893 | 0.2547494 | 4.416728
125.0025 | 4.199893 | 0.1989014 | 4.435451
130.0025 | 4.199588 | 0.1541161 | 4.45002
135.0025 | 4.199588 | 0.1228351 | 4.461431
140.0025 | 4.199893 | 0.09689479 | 4.470511
145.0025 | 4.199893 | 0.0794995 | 4.477807
150.0025 | 4.199893 | 0.06454566 | 4.483757
155.0025 | 4.199588 | 0.05340658 | 4.488678
156.0215 | 4.199893 | 0.0499733 | 4.48957

## Cycle 72 DIS
StepTime | Voltage | Current | Capacity
0.000666666667 | 4.14374 | -1.001221 | 1.0546527e-05
0.01733333 | 4.137942 | -0.9999237 | 0.000288327908
0.034 | 4.135805 | -0.9999237 | 0.000566099116
0.05066667 | 4.13489 | -0.9999237 | 0.000843869476
0.06733333 | 4.133364 | -1.000076 | 0.00112164026
0.084 | 4.131838 | -1 | 0.001399409984
0.1006667 | 4.131228 | -1 | 0.001677181192
0.1173333 | 4.130007 | -0.9999237 | 0.001954950705
0.134 | 4.129702 | -0.9999237 | 0.002232721065
0.1506667 | 4.129091 | -0.9998474 | 0.002510490366
0.1666667 | 4.128481 | -0.9999237 | 0.002777150039
0.000333333333 | 3.93164 | -5 | 2.7704026e-05
0.01666667 | 3.909361 | -4.999771 | 0.001388784619

## Cycle 72 CHG
StepTime | Voltage | Current | Capacity
0.0025 | 3.637751 | 2.090944 | 4.0608708e-05
5.0025 | 3.851072 | 3.499886 | 0.2916791
10.0025 | 3.930724 | 3.499886 | 0.5833402
15.0025 | 4.002747 | 3.499886 | 0.8750012754
20.0025 | 4.053101 | 3.499962 | 1.166662
25.0025 | 4.087587 | 3.500038 | 1.458323
30.0025 | 4.116579 | 3.499962 | 1.749985
35.0025 | 4.14374 | 3.499886 | 2.041646
40.0025 | 4.173953 | 3.499962 | 2.333307
45.0025 | 4.199893 | 3.342031 | 2.623291
50.0025 | 4.200198 | 2.83505 | 2.879671
55.0025 | 4.200198 | 2.486458 | 3.100372
60.0025 | 4.199893 | 2.248035 | 3.29715
65.0025 | 4.199893 | 2.049516 | 3.476092
70.0025 | 4.199588 | 1.856794 | 3.638877
75.0025 | 4.199893 | 1.65774 | 3.785239
80.0025 | 4.199588 | 1.451514 | 3.914752
85.0025 | 4.199588 | 1.242466 | 4.027011
90.0025 | 4.199588 | 1.041199 | 4.122111
95.0025 | 4.199588 | 0.8509957 | 4.20088
100.0025 | 4.199893 | 0.685359 | 4.264724
105.0025 | 4.199893 | 0.5394827 | 4.315587
110.0025 | 4.199893 | 0.4205386 | 4.355447
115.0025 | 4.199893 | 0.3270008 | 4.386478
120.0025 | 4.199588 | 0.2536812 | 4.410555
125.0025 | 4.199588 | 0.1989014 | 4.429278
130.0025 | 4.199588 | 0.1535821 | 4.44385
135.0025 | 4.199893 | 0.1221485 | 4.455282
140.0025 | 4.199893 | 0.09681849 | 4.464356
145.0025 | 4.199588 | 0.07995727 | 4.471661
150.0025 | 4.199588 | 0.06462196 | 4.47763
155.0025 | 4.199893 | 0.05294881 | 4.482573
156.7407 | 4.199893 | 0.0499733 | 4.484092

## Cycle 73 DIS
StepTime | Voltage | Current | Capacity
0.000666666667 | 4.144045 | -1.001373 | 1.0546739e-05
0.01733333 | 4.137636 | -0.9999237 | 0.000288329391
0.034 | 4.1355 | -1.000153 | 0.000566096785
0.05066667 | 4.134279 | -1 | 0.000843866721
0.06733333 | 4.133059 | -0.9999237 | 0.001121636657
0.084 | 4.131533 | -0.9999237 | 0.001399406806
0.1006667 | 4.130922 | -0.9999237 | 0.001677176954
0.1173333 | 4.130007 | -1 | 0.001954946678
0.134 | 4.129091 | -0.9999237 | 0.002232715767
0.1506667 | 4.129091 | -1.000076 | 0.002510485491
0.1666667 | 4.127871 | -1 | 0.002777144952
0.000333333333 | 3.930724 | -5 | 2.7703178e-05
0.01666667 | 3.908751 | -4.999847 | 0.001388783347

## Cycle 73 CHG
StepTime | Voltage | Current | Capacity
0.0025 | 3.638361 | 2.090333 | 4.0591965e-05
5.0025 | 3.851682 | 3.499733 | 0.2916791
10.0025 | 3.931334 | 3.499809 | 0.5833402
15.0025 | 4.003357 | 3.499962 | 0.8750013
20.0025 | 4.052796 | 3.500038 | 1.166662
25.0025 | 4.088197 | 3.499962 | 1.458323
30.0025 | 4.117189 | 3.499962 | 1.749985
35.0025 | 4.144656 | 3.500038 | 2.041646
40.0025 | 4.174563 | 3.499886 | 2.333307
45.0025 | 4.199893 | 3.332952 | 2.623026
50.0025 | 4.199893 | 2.828107 | 2.878665
55.0025 | 4.199588 | 2.480659 | 3.098836
60.0025 | 4.199588 | 2.242237 | 3.295173
65.0025 | 4.199893 | 2.045243 | 3.473731
70.0025 | 4.199588 | 1.853056 | 3.636202
75.0025 | 4.199893 | 1.656291 | 3.782454
80.0025 | 4.200198 | 1.449531 | 3.911838
85.0025 | 4.199588 | 1.243915 | 4.024032
90.0025 | 4.199893 | 1.041199 | 4.119164
95.0025 | 4.199893 | 0.8519875 | 4.197944
100.0025 | 4.199893 | 0.6849775 | 4.261851
105.0025 | 4.199893 | 0.5436027 | 4.312777
110.0025 | 4.199588 | 0.4222171 | 4.3528
115.0025 | 4.199893 | 0.3282979 | 4.384008
120.0025 | 4.199893 | 0.2569619 | 4.408239
125.0025 | 4.199893 | 0.1989776 | 4.427052
130.0025 | 4.199893 | 0.1558709 | 4.441719
135.0025 | 4.199588 | 0.1232929 | 4.453284
140.0025 | 4.199893 | 0.09765774 | 4.462404
145.0025 | 4.199588 | 0.08010986 | 4.469804
150.0025 | 4.199588 | 0.06630045 | 4.475829
155.0025 | 4.199893 | 0.05462729839 | 4.480837
156.5585 | 4.199893 | 0.0499733 | 4.482209

## Cycle 74 DIS
StepTime | Voltage | Current | Capacity
0.000666666667 | 4.14374 | -1.000839 | 1.0548011e-05
0.01733333 | 4.137636 | -0.9999237 | 0.000288328756
0.034 | 4.1355 | -1 | 0.000566098904
0.05066667 | 4.134279 | -1 | 0.000843869476
0.06733333 | 4.133059 | -0.9999237 | 0.001121639412
0.084 | 4.131838 | -1 | 0.001399409984
0.1006667 | 4.130617 | -1 | 0.001677179921
0.1173333 | 4.130007 | -0.9999237 | 0.001954948162
0.134 | 4.129397 | -1 | 0.002232717462
0.1506667 | 4.128481 | -1 | 0.002510487822
0.1666667 | 4.128176 | -0.9998474 | 0.002777146436
0.000333333333 | 3.930419 | -5 | 2.7703602e-05
0.01666667 | 3.908141 | -4.999924 | 0.001388787586

## Cycle 74 CHG
StepTime | Voltage | Current | Capacity
0.0025 | 3.638972 | 2.088121 | 4.0550215e-05
5.0025 | 3.852903 | 3.499962 | 0.2916789
10.0025 | 3.932555 | 3.499886 | 0.58334
15.0025 | 4.004578 | 3.499809 | 0.8750011
20.0025 | 4.054017 | 3.499962 | 1.166662
25.0025 | 4.089113 | 3.499962 | 1.458323
30.0025 | 4.118105 | 3.500038 | 1.749984
35.0025 | 4.144961 | 3.499962 | 2.041646
40.0025 | 4.176089 | 3.499809 | 2.333307
45.0025 | 4.199893 | 3.313802 | 2.622533
50.0025 | 4.199893 | 2.819257 | 2.877075
55.0025 | 4.199893 | 2.474937 | 3.09666
60.0025 | 4.199893 | 2.236439 | 3.292519
65.0025 | 4.199588 | 2.037156 | 3.470423
70.0025 | 4.199893 | 1.848554 | 3.632397
75.0025 | 4.199893 | 1.651789 | 3.778349
80.0025 | 4.199588 | 1.446784 | 3.907405
85.0025 | 4.199893 | 1.240864 | 4.019341
90.0025 | 4.199893 | 1.040665 | 4.114306
95.0025 | 4.199893 | 0.8521401 | 4.192959
100.0025 | 4.199893 | 0.6842145 | 4.256693
105.0025 | 4.199588 | 0.5400931 | 4.307526
110.0025 | 4.199893 | 0.4221408 | 4.347478
115.0025 | 4.199588 | 0.3272297 | 4.378602
120.0025 | 4.199893 | 0.2523842 | 4.40272
125.0025 | 4.199893 | 0.2001221 | 4.421502
130.0025 | 4.199893 | 0.1539635 | 4.436185
135.0025 | 4.200198 | 0.1228351 | 4.447724
140.0025 | 4.199588 | 0.09788663 | 4.456896
145.0025 | 4.199893 | 0.07896544 | 4.464249
150.0025 | 4.199588 | 0.06485084 | 4.470297
155.0025 | 4.199893 | 0.05325399 | 4.475302
156.7848 | 4.199893 | 0.0499733 | 4.476857

## Cycle 75 DIS
StepTime | Voltage | Current | Capacity
0.000666666667 | 4.142824 | -1.000916 | 1.0547587e-05
0.01733333 | 4.137331 | -0.9999237 | 0.000288327908
0.034 | 4.13489 | -1 | 0.000566099116
0.05066667 | 4.133669 | -0.9999237 | 0.000843868416
0.06733333 | 4.132143 | -0.9998474 | 0.001121638141
0.084 | 4.131533 | -0.9999237 | 0.001399408289
0.1006667 | 4.130922 | -1 | 0.00167717653
0.1173333 | 4.129702 | -1 | 0.00195494795
0.134 | 4.128786 | -1.000076 | 0.00223271725
0.1506667 | 4.128481 | -0.9999237 | 0.002510487187
0.1666667 | 4.127565 | -1.000076 | 0.002777146224
0.000333333333 | 3.930114 | -5 | 2.7703602e-05
0.01666667 | 3.907225 | -4.999924 | 0.001388784407

## Cycle 75 CHG
StepTime | Voltage | Current | Capacity
0.0025 | 3.638972 | 2.087205 | 4.0540678e-05
5.0025 | 3.853513 | 3.499962 | 0.2916788
10.0025 | 3.933471 | 3.499962 | 0.58334
15.0025 | 4.005493 | 3.499809 | 0.8750011
20.0025 | 4.054932 | 3.499733 | 1.166662
25.0025 | 4.089418 | 3.499886 | 1.458323
30.0025 | 4.11841 | 3.499886 | 1.749984
35.0025 | 4.145571 | 3.499962 | 2.041645
40.0025 | 4.176089 | 3.499962 | 2.333307
45.0025 | 4.200198 | 3.302129 | 2.622247
50.0025 | 4.200198 | 2.812619 | 2.875931
55.0025 | 4.199588 | 2.466316 | 3.094931
60.0025 | 4.199588 | 2.230182 | 3.290045
65.0025 | 4.199893 | 2.037079 | 3.46768
70.0025 | 4.199893 | 1.84329 | 3.629311
75.0025 | 4.199893 | 1.647059 | 3.774775
80.0025 | 4.199893 | 1.444877 | 3.903697
85.0025 | 4.199893 | 1.240024 | 4.015584
90.0025 | 4.199588 | 1.038682 | 4.110422
95.0025 | 4.199893 | 0.8533608 | 4.189152
100.0025 | 4.199588 | 0.684596 | 4.253037
105.0025 | 4.199588 | 0.5423056 | 4.303936
110.0025 | 4.199893 | 0.4240482 | 4.344026
115.0025 | 4.199893 | 0.3290608 | 4.37526
120.0025 | 4.199893 | 0.2568856 | 4.399499
125.0025 | 4.199893 | 0.2004273 | 4.418388
130.0025 | 4.199893 | 0.1573205 | 4.43314
135.0025 | 4.199588 | 0.1235981 | 4.44481
140.0025 | 4.199588 | 0.1003281 | 4.454103
145.0025 | 4.199893 | 0.0794995 | 4.461555
150.0025 | 4.199893 | 0.06660563 | 4.467592
155.0025 | 4.199893 | 0.0547035935 | 4.472602
157.1192 | 4.199893 | 0.049897 | 4.474452

## Cycle 76 DIS
StepTime | Voltage | Current | Capacity
0.000666666667 | 4.142519 | -1.000534 | 1.0549282e-05
0.01733333 | 4.137636 | -0.9999237 | 0.000288330663
0.034 | 4.13489 | -0.9998474 | 0.000566099964
0.05066667 | 4.133974 | -0.9998474 | 0.000843870112
0.06733333 | 4.132753 | -0.9999237 | 0.00112164026
0.084 | 4.131533 | -0.9998474 | 0.001399408925
0.1006667 | 4.130007 | -1 | 0.001677178861
0.1173333 | 4.129397 | -0.9999237 | 0.00195494795
0.134 | 4.129091 | -1.000076 | 0.002232717674
0.1506667 | 4.128176 | -0.9999237 | 0.002510486127
0.1666667 | 4.127565 | -1 | 0.0027771458
0.000333333333 | 3.929198 | -5 | 2.7704026e-05
0.01666667 | 3.90692 | -4.999847 | 0.001388787374

## Cycle 76 CHG
StepTime | Voltage | Current | Capacity
0.0025 | 3.640803 | 2.081636 | 4.0435772e-05
5.0025 | 3.85626 | 3.499962 | 0.2916785
10.0025 | 3.936828 | 3.500038 | 0.5833396
15.0025 | 4.007935 | 3.500038 | 0.8750007
20.0025 | 4.057374 | 3.500038 | 1.166662
25.0025 | 4.091249 | 3.500038 | 1.458323
30.0025 | 4.119936 | 3.499886 | 1.749984
35.0025 | 4.147707 | 3.499886 | 2.041645
40.0025 | 4.178225 | 3.499886 | 2.333306
45.0025 | 4.199893 | 3.267033 | 2.621133
50.0025 | 4.199588 | 2.779355 | 2.871968
55.0025 | 4.199588 | 2.451133 | 3.088933
60.0025 | 4.199588 | 2.216983 | 3.282922
65.0025 | 4.199893 | 2.023194 | 3.459405
70.0025 | 4.199893 | 1.837568 | 3.620341
75.0025 | 4.199893 | 1.638437 | 3.76518
80.0025 | 4.199893 | 1.439612 | 3.893459
85.0025 | 4.199893 | 1.23682 | 4.005034
90.0025 | 4.199893 | 1.035401 | 4.099635
95.0025 | 4.199588 | 0.8510719 | 4.178098
100.0025 | 4.199588 | 0.6847486 | 4.241998
105.0025 | 4.199588 | 0.5424582 | 4.292903
110.0025 | 4.199893 | 0.4235904 | 4.333046
115.0025 | 4.199893 | 0.3310445 | 4.364424
120.0025 | 4.199893 | 0.2581827 | 4.388877
125.0025 | 4.199588 | 0.2010376 | 4.40784
130.0025 | 4.199893 | 0.1564813 | 4.422639
135.0025 | 4.199893 | 0.1252003 | 4.434319
140.0025 | 4.199588 | 0.09994659 | 4.44363
145.0025 | 4.199588 | 0.08224613 | 4.451117
150.0025 | 4.199588 | 0.06507973 | 4.457199
155.0025 | 4.200198 | 0.05523766 | 4.462217
157.5412 | 4.199893 | 0.0499733 | 4.46447

## Cycle 77 DIS
StepTime | Voltage | Current | Capacity
0.000666666667 | 4.14313 | -1.000839 | 1.0547587e-05
0.01733333 | 4.137026 | -0.9998474 | 0.000288328756
0.034 | 4.13489 | -0.9998474 | 0.000566099116
0.05066667 | 4.133669 | -0.9999237 | 0.000843867993
0.06733333 | 4.132448 | -0.9999237 | 0.001121638141
0.084 | 4.131228 | -1.000076 | 0.001399408289
0.1006667 | 4.130312 | -1 | 0.001677177166
0.1173333 | 4.129702 | -1 | 0.001954946466
0.134 | 4.128786 | -1 | 0.002232715979
0.1506667 | 4.128176 | -1.000076 | 0.002510484432
0.1666667 | 4.12726 | -0.9999237 | 0.002777143045
0.000333333333 | 3.928588 | -5 | 2.770233e-05
0.01666667 | 3.90631 | -4.999847 | 0.001388782923

## Cycle 77 CHG
StepTime | Voltage | Current | Capacity
0.0025 | 3.641108 | 2.080415 | 4.0403771e-05
5.0025 | 3.857176 | 3.499886 | 0.2916784
10.0025 | 3.937438 | 3.500038 | 0.5833395
15.0025 | 4.008545 | 3.499962 | 0.8750006
20.0025 | 4.057374 | 3.500038 | 1.166662
25.0025 | 4.092164 | 3.499886 | 1.458323
30.0025 | 4.120546 | 3.499886 | 1.749984
35.0025 | 4.148013 | 3.499886 | 2.041645
40.0025 | 4.179141 | 3.499886 | 2.333306
45.0025 | 4.199893 | 3.257954 | 2.620724
50.0025 | 4.199893 | 2.770504 | 2.870847
55.0025 | 4.199588 | 2.439384 | 3.086975
60.0025 | 4.199588 | 2.21294 | 3.280472
65.0025 | 4.199893 | 2.021286 | 3.456772
70.0025 | 4.199588 | 1.83299 | 3.617392
75.0025 | 4.199588 | 1.639124 | 3.762133
80.0025 | 4.199893 | 1.437705 | 3.89034
85.0025 | 4.199893 | 1.234913 | 4.001752
90.0025 | 4.199588 | 1.036316 | 4.096352
95.0025 | 4.199893 | 0.8501564 | 4.174846
100.0025 | 4.199893 | 0.6839857 | 4.238661
105.0025 | 4.199893 | 0.5423056 | 4.289623
110.0025 | 4.199893 | 0.4243534 | 4.329722
115.0025 | 4.199893 | 0.3275349 | 4.361042
120.0025 | 4.199893 | 0.2573434 | 4.385386
125.0025 | 4.199588 | 0.1994354 | 4.404326
130.0025 | 4.199588 | 0.1564813 | 4.419086
135.0025 | 4.199588 | 0.123827 | 4.430706
140.0025 | 4.199893 | 0.09964141 | 4.439997
145.0025 | 4.199588 | 0.08018616 | 4.447504
150.0025 | 4.199588 | 0.06698711 | 4.453594
155.0025 | 4.199893 | 0.05531395 | 4.458671
157.0852 | 4.199893 | 0.0499733 | 4.460518

## Cycle 78 DIS
StepTime | Voltage | Current | Capacity
0.000666666667 | 4.14313 | -1.000687 | 1.0548435e-05
0.01733333 | 4.137026 | -0.9999237 | 0.000288329179
0.034 | 4.13489 | -1 | 0.000566098056
0.05066667 | 4.133059 | -1 | 0.000843867993
0.06733333 | 4.131838 | -0.9999237 | 0.001121638565
0.084 | 4.130922 | -0.9999237 | 0.001399407441
0.1006667 | 4.129702 | -1 | 0.001677176954
0.1173333 | 4.129397 | -1 | 0.00195494795
0.134 | 4.128786 | -0.9999237 | 0.002232717674
0.1506667 | 4.127565 | -0.9998474 | 0.002510488034
0.1666667 | 4.12665 | -1 | 0.002777146436
0.000333333333 | 3.928588 | -5 | 2.770445e-05
0.01666667 | 3.905699 | -4.999847 | 0.001388789069

## Cycle 78 CHG
StepTime | Voltage | Current | Capacity
0.0025 | 3.642329 | 2.078508 | 4.0384273e-05
5.0025 | 3.858701 | 3.500038 | 0.2916783
10.0025 | 3.938659 | 3.499886 | 0.5833394
15.0025 | 4.009461 | 3.499962 | 0.8750005
20.0025 | 4.057984 | 3.499962 | 1.166662
25.0025 | 4.09308 | 3.499886 | 1.458323
30.0025 | 4.121462 | 3.499962 | 1.749984
35.0025 | 4.149233 | 3.500038 | 2.041645
40.0025 | 4.180056 | 3.499962 | 2.333306
45.0025 | 4.199893 | 3.246433 | 2.620278
50.0025 | 4.199893 | 2.764172 | 2.86965
55.0025 | 4.199893 | 2.432441 | 3.085225
60.0025 | 4.199588 | 2.206302 | 3.277811
65.0025 | 4.199588 | 2.016785 | 3.453569
70.0025 | 4.200198 | 1.827878 | 3.613813
75.0025 | 4.199893 | 1.633707 | 3.758057
80.0025 | 4.199893 | 1.436179 | 3.885972
85.0025 | 4.199893 | 1.2327 | 3.997213
90.0025 | 4.199588 | 1.035782 | 4.091685
95.0025 | 4.199588 | 0.8508431 | 4.170091
100.0025 | 4.199588 | 0.6842908 | 4.233886
105.0025 | 4.199893 | 0.5432975 | 4.284856
110.0025 | 4.199893 | 0.4249638 | 4.325052
115.0025 | 4.199893 | 0.3324178 | 4.356403
120.0025 | 4.199893 | 0.2578775 | 4.380808
125.0025 | 4.199588 | 0.2022583 | 4.399808
130.0025 | 4.199893 | 0.1577783 | 4.414669
135.0025 | 4.199588 | 0.1260395 | 4.42638
140.0025 | 4.199588 | 0.1002518 | 4.435716
145.0025 | 4.200198 | 0.08216983 | 4.443273
150.0025 | 4.199588 | 0.06736858 | 4.449437
155.0025 | 4.199893 | 0.05661097 | 4.454484
157.2588 | 4.199588 | 0.0499733 | 4.456497

## Cycle 79 DIS
StepTime | Voltage | Current | Capacity
0.000666666667 | 4.142824 | -1.000305 | 1.055013e-05
0.01733333 | 4.136721 | -0.9998474 | 0.000288331299
0.034 | 4.13489 | -0.9999237 | 0.000566100599
0.05066667 | 4.133364 | -0.9997711 | 0.000843869264
0.06733333 | 4.131838 | -0.9999237 | 0.001121638777
0.084 | 4.130617 | -1 | 0.001399409773
0.1006667 | 4.129702 | -0.9999237 | 0.001677179921
0.1173333 | 4.129091 | -1 | 0.001954949857
0.134 | 4.128176 | -1 | 0.002232720217
0.1506667 | 4.127871 | -0.9999237 | 0.002510490154
0.1666667 | 4.126955 | -1.000076 | 0.002777148979
0.000333333333 | 3.927672 | -5 | 2.7701059e-05
0.01666667 | 3.905394 | -4.999771 | 0.001388781864

## Cycle 79 CHG
StepTime | Voltage | Current | Capacity
0.0025 | 3.642939 | 2.076448 | 4.0329807e-05
5.0025 | 3.860227 | 3.500038 | 0.2916781
10.0025 | 3.940795 | 3.500038 | 0.5833393
15.0025 | 4.010681 | 3.499886 | 0.8750004
20.0025 | 4.058595 | 3.499886 | 1.166661
25.0025 | 4.09369 | 3.499733 | 1.458323
30.0025 | 4.122683 | 3.499962 | 1.749984
35.0025 | 4.149844 | 3.499962 | 2.041645
40.0025 | 4.180667 | 3.499962 | 2.333306
45.0025 | 4.199588 | 3.23125 | 2.619797
50.0025 | 4.199893 | 2.753872 | 2.868146
55.0025 | 4.199893 | 2.425269 | 3.083028
60.0025 | 4.199893 | 2.196536 | 3.275135
65.0025 | 4.199588 | 2.009308 | 3.45019
70.0025 | 4.200198 | 1.825666 | 3.610036
75.0025 | 4.199588 | 1.628519 | 3.754007
80.0025 | 4.199893 | 1.430838 | 3.881549
85.0025 | 4.199283 | 1.229877 | 3.992414
90.0025 | 4.199588 | 1.033951 | 4.08668
95.0025 | 4.199588 | 0.8458076 | 4.164906
100.0025 | 4.199893 | 0.683299 | 4.228531
105.0025 | 4.199893 | 0.543679 | 4.279488
110.0025 | 4.199588 | 0.4235904 | 4.319676
115.0025 | 4.199893 | 0.3317311 | 4.351033
120.0025 | 4.199588 | 0.2573434 | 4.375491
125.0025 | 4.199588 | 0.1996643 | 4.394508
130.0025 | 4.199893 | 0.1575494 | 4.409393
135.0025 | 4.199893 | 0.1250477 | 4.421159
140.0025 | 4.199283 | 0.1013962 | 4.430548
145.0025 | 4.199588 | 0.08056764 | 4.438107
150.0025 | 4.199893 | 0.06698711 | 4.444284
155.0025 | 4.199588 | 0.05600061 | 4.449398
157.1442 | 4.199893 | 0.0499733 | 4.451309

## Cycle 80 DIS
StepTime | Voltage | Current | Capacity
0.000666666667 | 4.142824 | -1.000839 | 1.0549494e-05
0.01733333 | 4.136721 | -1 | 0.000288331087
0.034 | 4.134279 | -0.9999237 | 0.000566101235
0.05066667 | 4.132753 | -0.9999237 | 0.000843872443
0.06733333 | 4.131533 | -1.000076 | 0.001121641532
0.084 | 4.130312 | -0.9999237 | 0.001399411044
0.1006667 | 4.129702 | -1.000076 | 0.00167718098
0.1173333 | 4.129091 | -0.9999237 | 0.001954950917
0.134 | 4.128176 | -1.000076 | 0.002232720217
0.1506667 | 4.127565 | -1 | 0.002510490154
0.1666667 | 4.12665 | -1 | 0.002777149615
0.000333333333 | 3.927672 | -5 | 2.7704026e-05
0.01666667 | 3.904173 | -4.999847 | 0.001388784619

## Cycle 80 CHG
StepTime | Voltage | Current | Capacity
0.0025 | 3.643244 | 2.073548 | 4.0289964e-05
5.0025 | 3.861448 | 3.499962 | 0.291678
10.0025 | 3.942016 | 3.499886 | 0.583339
15.0025 | 4.012207 | 3.499886 | 0.8750001
20.0025 | 4.059815 | 3.499886 | 1.166661
25.0025 | 4.093996 | 3.499809 | 1.458322
30.0025 | 4.122683 | 3.499962 | 1.749983
35.0025 | 4.149844 | 3.499886 | 2.041645
40.0025 | 4.180667 | 3.499962 | 2.333306
45.0025 | 4.199893 | 3.234302 | 2.619826
50.0025 | 4.199893 | 2.757 | 2.868394
55.0025 | 4.199893 | 2.42504 | 3.083293
60.0025 | 4.199893 | 2.197528 | 3.275416
65.0025 | 4.199588 | 2.004654 | 3.450466
70.0025 | 4.199893 | 1.819791 | 3.609828
75.0025 | 4.199893 | 1.625925 | 3.753349
80.0025 | 4.199588 | 1.424506 | 3.880472
85.0025 | 4.200198 | 1.221408 | 3.990739
90.0025 | 4.200198 | 1.026627 | 4.084334
95.0025 | 4.199893 | 0.8455024 | 4.16211
100.0025 | 4.199588 | 0.6787213 | 4.225377
105.0025 | 4.199893 | 0.5381094 | 4.27595
110.0025 | 4.199588 | 0.4225223 | 4.315844
115.0025 | 4.199588 | 0.3288319 | 4.347023
120.0025 | 4.199893 | 0.2562753 | 4.371333
125.0025 | 4.199588 | 0.1991302 | 4.390242
130.0025 | 4.199893 | 0.1581598 | 4.405095
135.0025 | 4.199893 | 0.1262684 | 4.416812
140.0025 | 4.199588 | 0.09864958 | 4.426144
145.0025 | 4.199588 | 0.08140688 | 4.433687
150.0025 | 4.199893 | 0.06767376 | 4.439867
155.0025 | 4.199893 | 0.05539025 | 4.444994
156.5943 | 4.199893 | 0.0499733 | 4.446423

## Cycle 81 DIS
StepTime | Voltage | Current | Capacity
0.000666666667 | 4.14313 | -1.000687 | 1.0548859e-05
0.01733333 | 4.136416 | -0.9998474 | 0.000288330451
0.034 | 4.134585 | -1.000076 | 0.00056609954
0.05066667 | 4.132753 | -1 | 0.0008438699
0.06733333 | 4.131533 | -1 | 0.001121640048
0.084 | 4.130617 | -1.000076 | 0.00139941062
0.1006667 | 4.130007 | -0.9999237 | 0.001677180133
0.1173333 | 4.129091 | -1.000076 | 0.001954950069
0.134 | 4.128176 | -1 | 0.002232721701
0.1506667 | 4.127871 | -0.9999237 | 0.002510491213
0.1666667 | 4.126955 | -0.9999237 | 0.002777150886
0.000333333333 | 3.927062 | -5 | 2.770445e-05
0.01666667 | 3.904173 | -5 | 0.001388788222

## Cycle 81 CHG
StepTime | Voltage | Current | Capacity
0.0025 | 3.643549 | 2.073625 | 4.0286785e-05
5.0025 | 3.862058 | 3.499886 | 0.291678
10.0025 | 3.942931 | 3.499962 | 0.5833391
15.0025 | 4.012512 | 3.499962 | 0.8750002
20.0025 | 4.060121 | 3.499962 | 1.166661
25.0025 | 4.094606 | 3.499962 | 1.458322
30.0025 | 4.123598 | 3.499962 | 1.749984
35.0025 | 4.150759 | 3.500038 | 2.041645
40.0025 | 4.181888 | 3.499809 | 2.333306
45.0025 | 4.199588 | 3.213397 | 2.618985
50.0025 | 4.199893 | 2.743038 | 2.86619
55.0025 | 4.199893 | 2.415885 | 3.08021
60.0025 | 4.199893 | 2.187915 | 3.271523
65.0025 | 4.199588 | 1.998398 | 3.445924
70.0025 | 4.199893 | 1.812161 | 3.60472
75.0025 | 4.199893 | 1.623484 | 3.747897
80.0025 | 4.199588 | 1.42771 | 3.87508
85.0025 | 4.199893 | 1.225681 | 3.985643
90.0025 | 4.199893 | 1.028687 | 4.07959
95.0025 | 4.199893 | 0.8445869 | 4.157689
100.0025 | 4.199588 | 0.6821546 | 4.221216
105.0025 | 4.199893 | 0.5423056 | 4.272087
110.0025 | 4.199588 | 0.4264897 | 4.312318
115.0025 | 4.199588 | 0.3315785 | 4.343761
120.0025 | 4.200198 | 0.2588693 | 4.36824
125.0025 | 4.199893 | 0.2017243 | 4.3873
130.0025 | 4.199893 | 0.1590753 | 4.402221
135.0025 | 4.200198 | 0.1248951 | 4.414031
140.0025 | 4.199893 | 0.1004807 | 4.423432
145.0025 | 4.199588 | 0.0826276 | 4.431049
150.0025 | 4.199588 | 0.0670634 | 4.437249
155.0025 | 4.199893 | 0.05653468 | 4.442422
157.6275 | 4.199588 | 0.0499733 | 4.444796

## Cycle 82 DIS
StepTime | Voltage | Current | Capacity
0.000666666667 | 4.142824 | -1.000229 | 1.0547375e-05
0.01733333 | 4.136721 | -0.9999237 | 0.000288327272
0.034 | 4.134279 | -0.9997711 | 0.000566098268
0.05066667 | 4.133059 | -1 | 0.00084386884
0.06733333 | 4.131228 | -0.9998474 | 0.001121639624
0.084 | 4.130617 | -1.000076 | 0.001399410408
0.1006667 | 4.129702 | -0.9998474 | 0.001677180345
0.1173333 | 4.129091 | -1.000076 | 0.001954950493
0.134 | 4.128176 | -0.9999237 | 0.002232720005
0.1506667 | 4.127565 | -0.9998474 | 0.002510489942
0.1666667 | 4.126955 | -1.000076 | 0.002777147495
0.000333333333 | 3.925841 | -5 | 2.7703602e-05
0.01666667 | 3.903258 | -4.999847 | 0.001388785255

## Cycle 82 CHG
StepTime | Voltage | Current | Capacity
0.0025 | 3.64477 | 2.07187 | 4.0256479e-05
5.0025 | 3.863584 | 3.499886 | 0.2916778
10.0025 | 3.943847 | 3.499886 | 0.5833389
15.0025 | 4.013123 | 3.499886 | 0.875
20.0025 | 4.061036 | 3.499886 | 1.166661
25.0025 | 4.095521 | 3.500038 | 1.458322
30.0025 | 4.124208 | 3.499809 | 1.749983
35.0025 | 4.151675 | 3.499886 | 2.041644
40.0025 | 4.182803 | 3.499962 | 2.333306
45.0025 | 4.199893 | 3.200809 | 2.618359
50.0025 | 4.199893 | 2.73167 | 2.864571
55.0025 | 4.199588 | 2.4094 | 3.077902
60.0025 | 4.199893 | 2.183261 | 3.268847
65.0025 | 4.199893 | 1.993362 | 3.442832
70.0025 | 4.199588 | 1.807431 | 3.601308
75.0025 | 4.199588 | 1.620813 | 3.744241
80.0025 | 4.199588 | 1.425345 | 3.871241
85.0025 | 4.199588 | 1.223697 | 3.981616
90.0025 | 4.200198 | 1.029297 | 4.075481
95.0025 | 4.199588 | 0.8465705 | 4.153465
100.0025 | 4.199588 | 0.682536 | 4.216989
105.0025 | 4.199893 | 0.5422293 | 4.267907
110.0025 | 4.199893 | 0.4268711 | 4.308151
115.0025 | 4.199893 | 0.3327993 | 4.339612
120.0025 | 4.199893 | 0.2588693 | 4.364125
125.0025 | 4.199893 | 0.2024872 | 4.383223
130.0025 | 4.199893 | 0.1582361 | 4.398171
135.0025 | 4.199893 | 0.1248951 | 4.409942
140.0025 | 4.199588 | 0.1037613 | 4.419354
145.0025 | 4.199588 | 0.08323796 | 4.426998
150.0025 | 4.199893 | 0.06881819 | 4.433223
155.0025 | 4.199893 | 0.05539025 | 4.438346
157.5972 | 4.199588 | 0.0499733 | 4.440683

## Cycle 83 DIS
StepTime | Voltage | Current | Capacity
0.000666666667 | 4.142519 | -1.000687 | 1.0547799e-05
0.01733333 | 4.137026 | -1.000076 | 0.000288329391
0.034 | 4.134585 | -0.9998474 | 0.000566100175
0.05066667 | 4.132753 | -1 | 0.00084386884
0.06733333 | 4.131533 | -1 | 0.001121638353
0.084 | 4.130617 | -1.000076 | 0.001399408077
0.1006667 | 4.129702 | -0.9999237 | 0.001677179073
0.1173333 | 4.128786 | -0.9999237 | 0.001954948374
0.134 | 4.128481 | -0.9998474 | 0.002232718098
0.1506667 | 4.12726 | -1 | 0.002510488034
0.1666667 | 4.12665 | -1.000076 | 0.00277714686
0.000333333333 | 3.926452 | -5 | 2.7703178e-05
0.01666667 | 3.903258 | -4.999847 | 0.001388783983

## Cycle 83 CHG
StepTime | Voltage | Current | Capacity
0.0025 | 3.644465 | 2.069963 | 4.0232319e-05
5.0025 | 3.8645 | 3.499809 | 0.2916777
10.0025 | 3.944762 | 3.500038 | 0.5833388
15.0025 | 4.013733 | 3.499886 | 0.875
20.0025 | 4.061646 | 3.499962 | 1.166661
25.0025 | 4.095521 | 3.499886 | 1.458322
30.0025 | 4.124819 | 3.500038 | 1.749983
35.0025 | 4.15198 | 3.499886 | 2.041644
40.0025 | 4.183108 | 3.499962 | 2.333305
45.0025 | 4.199893 | 3.19501 | 2.61813
50.0025 | 4.199893 | 2.723583 | 2.863778
55.0025 | 4.199893 | 2.405356 | 3.076589
60.0025 | 4.199893 | 2.180667 | 3.267283
65.0025 | 4.199893 | 1.992218 | 3.44107
70.0025 | 4.199588 | 1.805905 | 3.599344
75.0025 | 4.199893 | 1.615091 | 3.742034
80.0025 | 4.199588 | 1.422217 | 3.868607
85.0025 | 4.199588 | 1.224689 | 3.978808
90.0025 | 4.199588 | 1.027543 | 4.072544
95.0025 | 4.199893 | 0.8453498 | 4.150409
100.0025 | 4.199893 | 0.6823835 | 4.213907
105.0025 | 4.199893 | 0.5412375 | 4.264793
110.0025 | 4.199588 | 0.4272526 | 4.304948
115.0025 | 4.200198 | 0.3331807 | 4.336397
120.0025 | 4.199893 | 0.2597848 | 4.360973
125.0025 | 4.199893 | 0.2036316 | 4.380111
130.0025 | 4.199893 | 0.1591516 | 4.395129
135.0025 | 4.200198 | 0.1267262 | 4.407022
140.0025 | 4.199588 | 0.099794 | 4.416482
145.0025 | 4.199588 | 0.08331426 | 4.424127
150.0025 | 4.199893 | 0.06775006 | 4.430424
155.0025 | 4.199588 | 0.05630579 | 4.435606
157.8228 | 4.199893 | 0.049897 | 4.438132

## Cycle 84 DIS
StepTime | Voltage | Current | Capacity
0.000666666667 | 4.14313 | -1.001068 | 1.0548647e-05
0.01733333 | 4.136416 | -0.9999237 | 0.000288330027
0.034 | 4.133974 | -1 | 0.000566099116
0.05066667 | 4.132753 | -1 | 0.000843868416
0.06733333 | 4.131228 | -1 | 0.001121637929
0.084 | 4.130617 | -0.9999237 | 0.001399406806
0.1006667 | 4.129702 | -1 | 0.00167717653
0.1173333 | 4.128786 | -0.9999237 | 0.001954946254
0.134 | 4.128176 | -0.9999237 | 0.002232715767
0.1506667 | 4.12726 | -0.9999237 | 0.002510485703
0.1666667 | 4.126345 | -0.9999237 | 0.002777145164
0.000333333333 | 3.925841 | -5 | 2.7704026e-05
0.01666667 | 3.902647 | -4.999847 | 0.001388782923

## Cycle 84 CHG
StepTime | Voltage | Current | Capacity
0.0025 | 3.64538 | 2.069505 | 4.0220027e-05
5.0025 | 3.86511 | 3.500038 | 0.2916777
10.0025 | 3.945983 | 3.499962 | 0.5833388
15.0025 | 4.015869 | 3.500038 | 0.8749999
20.0025 | 4.062867 | 3.499886 | 1.166661
25.0025 | 4.096742 | 3.499886 | 1.458322
30.0025 | 4.125429 | 3.499886 | 1.749983
35.0025 | 4.153201 | 3.499962 | 2.041644
40.0025 | 4.184634 | 3.499962 | 2.333305
45.0025 | 4.199893 | 3.183032 | 2.617432
50.0025 | 4.199893 | 2.717861 | 2.862314
55.0025 | 4.199893 | 2.398184 | 3.074617
60.0025 | 4.199893 | 2.174792 | 3.264713
65.0025 | 4.199588 | 1.986725 | 3.438088
70.0025 | 4.199893 | 1.803159 | 3.596043
75.0025 | 4.199893 | 1.612192 | 3.738381
80.0025 | 4.199893 | 1.417182 | 3.86467
85.0025 | 4.200198 | 1.220035 | 3.974519
90.0025 | 4.199893 | 1.025559 | 4.068064
95.0025 | 4.199588 | 0.8460365 | 4.145975
100.0025 | 4.199893 | 0.6816968 | 4.209487
105.0025 | 4.199283 | 0.5407034 | 4.260315
110.0025 | 4.199893 | 0.4267948 | 4.300462
115.0025 | 4.199588 | 0.3354696 | 4.332007
120.0025 | 4.199893 | 0.2590219 | 4.356698
125.0025 | 4.199588 | 0.2034028 | 4.375943
130.0025 | 4.199588 | 0.1608301 | 4.391005
135.0025 | 4.199893 | 0.1285573 | 4.402919
140.0025 | 4.199588 | 0.1019303 | 4.412444
145.0025 | 4.199893 | 0.08216983 | 4.420119
150.0025 | 4.199893 | 0.06927596 | 4.426374
155.0025 | 4.199588 | 0.05767910277 | 4.431592
158.0637 | 4.199893 | 0.0499733 | 4.434376

## Cycle 85 DIS
StepTime | Voltage | Current | Capacity
0.000666666667 | 4.14313 | -1.00061 | 1.0548011e-05
0.01733333 | 4.137331 | -1.000076 | 0.000288328544
0.034 | 4.135195 | -0.9998474 | 0.000566099328
0.05066667 | 4.133669 | -0.9998474 | 0.000843869476
0.06733333 | 4.132448 | -0.9999237 | 0.001121638565
0.084 | 4.131533 | -1 | 0.001399409561
0.1006667 | 4.130617 | -1 | 0.001677179709
0.1173333 | 4.129702 | -1 | 0.001954950069
0.134 | 4.128786 | -0.9999237 | 0.002232720005
0.1506667 | 4.128176 | -1.000076 | 0.002510489094
0.1666667 | 4.127565 | -1 | 0.002777148131
0.000333333333 | 3.929198 | -5 | 2.770233e-05
0.01666667 | 3.90692 | -4.999847 | 0.001388779956

## Cycle 85 CHG
StepTime | Voltage | Current | Capacity
0.0025 | 3.645686 | 2.06775 | 4.0191628e-05
5.0025 | 3.866636 | 3.500038 | 0.2916776
10.0025 | 3.946899 | 3.499962 | 0.5833387
15.0025 | 4.016175 | 3.499886 | 0.8749998
20.0025 | 4.063478 | 3.500038 | 1.166661
25.0025 | 4.097658 | 3.499809 | 1.458322
30.0025 | 4.126345 | 3.499962 | 1.749983
35.0025 | 4.154116 | 3.499962 | 2.041644
40.0025 | 4.185245 | 3.499886 | 2.333305
45.0025 | 4.199588 | 3.168536 | 2.616713
50.0025 | 4.199893 | 2.707942 | 2.860625
55.0025 | 4.199893 | 2.392538 | 3.072231
60.0025 | 4.199893 | 2.16968 | 3.261942
65.0025 | 4.199588 | 1.983444 | 3.434969
70.0025 | 4.199588 | 1.799802 | 3.592574
75.0025 | 4.199588 | 1.610666 | 3.734656
80.0025 | 4.199588 | 1.412451 | 3.860648
85.0025 | 4.199893 | 1.214542 | 3.970104
90.0025 | 4.199893 | 1.023651 | 4.063328
95.0025 | 4.199588 | 0.8439765 | 4.141072
100.0025 | 4.199893 | 0.6813916 | 4.204571
105.0025 | 4.199893 | 0.5428397 | 4.255495
110.0025 | 4.199893 | 0.4276341 | 4.295768
115.0025 | 4.199893 | 0.3349355 | 4.327386
120.0025 | 4.199893 | 0.2629129 | 4.352152
125.0025 | 4.199893 | 0.2065309 | 4.371567
130.0025 | 4.199893 | 0.1612879 | 4.386806
135.0025 | 4.199588 | 0.1280995 | 4.39885
140.0025 | 4.199588 | 0.1042191 | 4.40843
145.0025 | 4.199588 | 0.08308537 | 4.416187
150.0025 | 4.199588 | 0.06927596 | 4.42258
155.0025 | 4.199893 | 0.05874723 | 4.427878
158.8352 | 4.199893 | 0.049897 | 4.431356

## Cycle 86 DIS
StepTime | Voltage | Current | Capacity
0.000666666667 | 4.141909 | -1.000916 | 1.0547163e-05
0.01733333 | 4.13611 | -1 | 0.000288328756
0.034 | 4.134279 | -1 | 0.000566097632
0.05066667 | 4.132143 | -1 | 0.000843866721
0.06733333 | 4.130922 | -1 | 0.001121636445
0.084 | 4.130007 | -1.000076 | 0.001399405534
0.1006667 | 4.129091 | -1.000076 | 0.001677175894
0.1173333 | 4.128176 | -0.9998474 | 0.001954946042
0.134 | 4.127565 | -0.9999237 | 0.002232716615
0.1506667 | 4.12665 | -0.9999237 | 0.002510484855
0.1666667 | 4.125734 | -0.9999237 | 0.00277714474
0.000333333333 | 3.92462 | -5 | 2.7701059e-05
0.01666667 | 3.901122 | -4.999847 | 0.001388782288

## Cycle 86 CHG
StepTime | Voltage | Current | Capacity
0.0025 | 3.646601 | 2.064622 | 4.0130592e-05
5.0025 | 3.869078 | 3.499962 | 0.2916774
10.0025 | 3.94934 | 3.499809 | 0.5833385
15.0025 | 4.018311 | 3.499886 | 0.8749996
20.0025 | 4.064698 | 3.499962 | 1.166661
25.0025 | 4.098878 | 3.499886 | 1.458322
30.0025 | 4.128176 | 3.499962 | 1.749983
35.0025 | 4.155337 | 3.499962 | 2.041644
40.0025 | 4.185855 | 3.499962 | 2.333305
45.0025 | 4.199588 | 3.147936 | 2.615783
50.0025 | 4.199893 | 2.696269 | 2.85826
55.0025 | 4.199893 | 2.384146 | 3.069099
60.0025 | 4.199588 | 2.159609 | 3.258021
65.0025 | 4.199893 | 1.975586 | 3.430238
70.0025 | 4.199893 | 1.796445 | 3.587506
75.0025 | 4.200198 | 1.607919 | 3.729457
80.0025 | 4.199588 | 1.408408 | 3.855104
85.0025 | 4.199893 | 1.214923 | 3.964378
90.0025 | 4.199893 | 1.023423 | 4.057525
95.0025 | 4.199893 | 0.8431373 | 4.135132
100.0025 | 4.199588 | 0.6816968 | 4.198512
105.0025 | 4.199893 | 0.5409323 | 4.249336
110.0025 | 4.199893 | 0.427863 | 4.289533
115.0025 | 4.199893 | 0.3352407 | 4.321188
120.0025 | 4.200198 | 0.2624552 | 4.345945
125.0025 | 4.199893 | 0.2050813 | 4.365357
130.0025 | 4.199893 | 0.160296 | 4.380604
135.0025 | 4.199588 | 0.1280232 | 4.392605
140.0025 | 4.199588 | 0.1042191 | 4.402214
145.0025 | 4.199893 | 0.08400092 | 4.410004
150.0025 | 4.199893 | 0.06828412 | 4.416363
155.0025 | 4.199893 | 0.05874723 | 4.421614
158.2188 | 4.199588 | 0.0499733 | 4.424559

## Cycle 87 DIS
StepTime | Voltage | Current | Capacity
0.000666666667 | 4.142519 | -1.000381 | 1.0545892e-05
0.01733333 | 4.13611 | -0.9998474 | 0.000288327908
0.034 | 4.134279 | -1 | 0.000566097632
0.05066667 | 4.132143 | -0.9998474 | 0.000843867993
0.06733333 | 4.131228 | -1.000076 | 0.001121637929
0.084 | 4.130007 | -0.9999237 | 0.001399408713
0.1006667 | 4.129091 | -1 | 0.001677179285
0.1173333 | 4.128481 | -0.9999237 | 0.001954948374
0.134 | 4.126955 | -1 | 0.002232717462
0.1506667 | 4.126345 | -1 | 0.002510486975
0.1666667 | 4.12604 | -1.000076 | 0.002777147072
0.000333333333 | 3.92462 | -5 | 2.7701907e-05
0.01666667 | 3.900816 | -4.999924 | 0.001388781652

## Cycle 87 CHG
StepTime | Voltage | Current | Capacity
0.0025 | 3.646601 | 2.065461 | 4.0148394e-05
5.0025 | 3.869383 | 3.499809 | 0.2916774
10.0025 | 3.94995 | 3.499962 | 0.5833385
15.0025 | 4.018311 | 3.499962 | 0.8749996
20.0025 | 4.065309 | 3.499962 | 1.166661
25.0025 | 4.099184 | 3.499962 | 1.458322
30.0025 | 4.128481 | 3.499886 | 1.749983
35.0025 | 4.155947 | 3.499962 | 2.041644
40.0025 | 4.18677 | 3.499886 | 2.333305
45.0025 | 4.199893 | 3.146944 | 2.615474
50.0025 | 4.200198 | 2.687343 | 2.857548
55.0025 | 4.199893 | 2.379873 | 3.067818
60.0025 | 4.200198 | 2.15877 | 3.256604
65.0025 | 4.199893 | 1.972534 | 3.428655
70.0025 | 4.199893 | 1.791638 | 3.585575
75.0025 | 4.199588 | 1.606317 | 3.72727
80.0025 | 4.199893 | 1.410086 | 3.852987
85.0025 | 4.199893 | 1.214466 | 3.96235
90.0025 | 4.199893 | 1.022278 | 4.055523
95.0025 | 4.199588 | 0.8466468 | 4.133313
100.0025 | 4.199893 | 0.685893 | 4.196956
105.0025 | 4.199893 | 0.5461204 | 4.248049
110.0025 | 4.199588 | 0.4299229 | 4.288518
115.0025 | 4.199893 | 0.3370718 | 4.320309
120.0025 | 4.199588 | 0.2628367 | 4.345182
125.0025 | 4.199893 | 0.2062257 | 4.364672
130.0025 | 4.199893 | 0.1618982 | 4.37997
135.0025 | 4.199588 | 0.1283284 | 4.392068
140.0025 | 4.199893 | 0.1042954 | 4.401748
145.0025 | 4.199893 | 0.08453498 | 4.409544
150.0025 | 4.199588 | 0.07034409 | 4.415906
155.0025 | 4.199893 | 0.05859464 | 4.421209
158.6622 | 4.199893 | 0.0499733 | 4.424534

## Cycle 88 DIS
StepTime | Voltage | Current | Capacity
0.000666666667 | 4.141909 | -1.00061 | 1.0547587e-05
0.01733333 | 4.13611 | -1 | 0.000288329179
0.034 | 4.133974 | -1 | 0.00056609848
0.05066667 | 4.131838 | -1 | 0.000843868416
0.06733333 | 4.130922 | -0.9998474 | 0.001121638565
0.084 | 4.129702 | -0.9999237 | 0.001399408077
0.1006667 | 4.129091 | -0.9999237 | 0.001677178437
0.1173333 | 4.128176 | -1 | 0.001954948586
0.134 | 4.126955 | -0.9998474 | 0.002232718734
0.1506667 | 4.126345 | -0.9999237 | 0.002510487822
0.1666667 | 4.12604 | -1 | 0.002777147919
0.000333333333 | 3.9234 | -5 | 2.7706569e-05
0.01666667 | 3.900206 | -4.999924 | 0.001388784195

## Cycle 88 CHG
StepTime | Voltage | Current | Capacity
0.0025 | 3.647211 | 2.062715 | 4.0087994e-05
5.0025 | 3.870603 | 3.499886 | 0.2916772
10.0025 | 3.951171 | 3.499962 | 0.5833383
15.0025 | 4.019226 | 3.499962 | 0.8749994
20.0025 | 4.066224 | 3.499886 | 1.16666
25.0025 | 4.100404 | 3.499886 | 1.458322
30.0025 | 4.129091 | 3.499809 | 1.749983
35.0025 | 4.156863 | 3.499809 | 2.041644
40.0025 | 4.187991 | 3.500038 | 2.333305
45.0025 | 4.199588 | 3.131991 | 2.61453
50.0025 | 4.199893 | 2.679026 | 2.855572
55.0025 | 4.199893 | 2.370413 | 3.065051
60.0025 | 4.199893 | 2.156481 | 3.25327
65.0025 | 4.199588 | 1.970016 | 3.425026
70.0025 | 4.199588 | 1.788586 | 3.581648
75.0025 | 4.199588 | 1.601434 | 3.723012
80.0025 | 4.200198 | 1.41001 | 3.848535
85.0025 | 4.199893 | 1.213169 | 3.957809
90.0025 | 4.199893 | 1.019913 | 4.050797
95.0025 | 4.199588 | 0.8410773 | 4.128228
100.0025 | 4.199588 | 0.6814679 | 4.191649
105.0025 | 4.199588 | 0.5432975 | 4.242555
110.0025 | 4.199588 | 0.427863 | 4.282892
115.0025 | 4.199893 | 0.3368429 | 4.314617
120.0025 | 4.199893 | 0.2630655 | 4.339438
125.0025 | 4.200198 | 0.2052338 | 4.358831
130.0025 | 4.199893 | 0.1638819 | 4.374127
135.0025 | 4.199893 | 0.1290913 | 4.386295
140.0025 | 4.199588 | 0.1041428 | 4.396032
145.0025 | 4.199588 | 0.08384833 | 4.403888
150.0025 | 4.199893 | 0.07118334 | 4.410305
155.0025 | 4.199893 | 0.05790799 | 4.415613
158.5553 | 4.199893 | 0.049897 | 4.418838

## Cycle 89 DIS
StepTime | Voltage | Current | Capacity
0.000666666667 | 4.141299 | -1.001144 | 1.0547163e-05
0.01733333 | 4.1355 | -1 | 0.000288330239
0.034 | 4.133364 | -1 | 0.000566099752
0.05066667 | 4.131838 | -1.000076 | 0.000843869476
0.06733333 | 4.130617 | -1 | 0.0011216392
0.084 | 4.129702 | -0.9999237 | 0.001399408077
0.1006667 | 4.128786 | -1 | 0.00167717759
0.1173333 | 4.127871 | -1 | 0.00195494689
0.134 | 4.126955 | -1 | 0.002232717674
0.1506667 | 4.126345 | -1 | 0.002510487187
0.1666667 | 4.125429 | -0.9999237 | 0.002777145588
0.000333333333 | 3.922179 | -5 | 2.7701059e-05
0.01666667 | 3.899596 | -4.999847 | 0.00138878144

## Cycle 89 CHG
StepTime | Voltage | Current | Capacity
0.0025 | 3.648737 | 2.061112 | 4.0070403e-05
5.0025 | 3.871824 | 3.500038 | 0.2916771
10.0025 | 3.952392 | 3.499962 | 0.5833382
15.0025 | 4.020142 | 3.499962 | 0.8749994
20.0025 | 4.06714 | 3.499962 | 1.16666
25.0025 | 4.10071 | 3.500038 | 1.458322
30.0025 | 4.130007 | 3.500038 | 1.749983
35.0025 | 4.157473 | 3.499809 | 2.041644
40.0025 | 4.188907 | 3.499886 | 2.333305
45.0025 | 4.199893 | 3.119631 | 2.613867
50.0025 | 4.200198 | 2.671092 | 2.854132
55.0025 | 4.199893 | 2.364843 | 3.063045
60.0025 | 4.199588 | 2.150835 | 3.250775
65.0025 | 4.199893 | 1.967727 | 3.422225
70.0025 | 4.199893 | 1.785687 | 3.57862
75.0025 | 4.200198 | 1.599298 | 3.719753
80.0025 | 4.199893 | 1.405661 | 3.844977
85.0025 | 4.200198 | 1.210498 | 3.953957
90.0025 | 4.199893 | 1.019989 | 4.046796
95.0025 | 4.199893 | 0.8400855 | 4.124153
100.0025 | 4.199893 | 0.6827649 | 4.187511
105.0025 | 4.199893 | 0.5453574 | 4.238467
110.0025 | 4.199588 | 0.4290837 | 4.278838
115.0025 | 4.199588 | 0.3369192 | 4.310564
120.0025 | 4.199893 | 0.2631418 | 4.335383
125.0025 | 4.199893 | 0.2066072 | 4.354828
130.0025 | 4.199588 | 0.1622797 | 4.370113
135.0025 | 4.199588 | 0.1292439 | 4.382235
140.0025 | 4.199893 | 0.1040665 | 4.391944
145.0025 | 4.199893 | 0.08331426 | 4.399805
150.0025 | 4.199893 | 0.06759747 | 4.406205
155.0025 | 4.199893 | 0.05867094 | 4.411512
158.3797 | 4.199893 | 0.0499733 | 4.414616

## Cycle 90 DIS
StepTime | Voltage | Current | Capacity
0.000666666667 | 4.141299 | -1.001068 | 1.0546739e-05
0.01733333 | 4.1355 | -1.000153 | 0.000288329179
0.034 | 4.133364 | -1 | 0.000566098268
0.05066667 | 4.131533 | -0.9998474 | 0.000843867357
0.06733333 | 4.130312 | -0.9999237 | 0.001121638353
0.084 | 4.129397 | -1 | 0.001399408501
0.1006667 | 4.128481 | -0.9999237 | 0.001677178437
0.1173333 | 4.12726 | -1.000076 | 0.001954949009
0.134 | 4.126345 | -1 | 0.002232718522
0.1506667 | 4.125734 | -0.9999237 | 0.002510488246
0.1666667 | 4.125124 | -1.000229 | 0.002777146648
0.000333333333 | 3.922179 | -5 | 2.7701483e-05
0.01666667 | 3.898375 | -4.999847 | 0.001388784195

## Cycle 90 CHG
StepTime | Voltage | Current | Capacity
0.0025 | 3.648737 | 2.060578 | 4.0054297e-05
5.0025 | 3.87274 | 3.499886 | 0.291677
10.0025 | 3.953307 | 3.500038 | 0.5833382
15.0025 | 4.021363 | 3.500038 | 0.8749992
20.0025 | 4.06836 | 3.499886 | 1.16666
25.0025 | 4.10193 | 3.499886 | 1.458321
30.0025 | 4.130007 | 3.500038 | 1.749983
35.0025 | 4.158083 | 3.499962 | 2.041644
40.0025 | 4.189212 | 3.499962 | 2.333305
45.0025 | 4.199893 | 3.111086 | 2.613281
50.0025 | 4.199893 | 2.663386 | 2.852803
55.0025 | 4.199893 | 2.35874 | 3.061227
60.0025 | 4.199893 | 2.143969 | 3.248518
65.0025 | 4.199893 | 1.960937 | 3.419489541
70.0025 | 4.199893 | 1.784619 | 3.575618
75.0025 | 4.199893 | 1.597238 | 3.71655
80.0025 | 4.199893 | 1.403601 | 3.841656
85.0025 | 4.199588 | 1.209583 | 3.950539
90.0025 | 4.199893 | 1.016938 | 4.043331
95.0025 | 4.199893 | 0.839704 | 4.120602
100.0025 | 4.199893 | 0.6802472 | 4.183767
105.0025 | 4.199893 | 0.5440604 | 4.234612
110.0025 | 4.199893 | 0.4290074 | 4.274966
115.0025 | 4.199893 | 0.3357748 | 4.306753
120.0025 | 4.199893 | 0.2639048 | 4.331607
125.0025 | 4.199893 | 0.2076753 | 4.351119
130.0025 | 4.199893 | 0.1625849 | 4.366476
135.0025 | 4.199588 | 0.1309987 | 4.378655
140.0025 | 4.199588 | 0.1071946 | 4.388415
145.0025 | 4.199588 | 0.08590829 | 4.396339
150.0025 | 4.199588 | 0.07164111 | 4.402803
155.0025 | 4.199893 | 0.0577554 | 4.408163
158.7303 | 4.199893 | 0.0499733 | 4.411575

## Cycle 91 DIS
StepTime | Voltage | Current | Capacity
0.000666666667 | 4.141604 | -1.001526 | 1.0545256e-05
0.01733333 | 4.1355 | -0.9999237 | 0.000288327484
0.034 | 4.133059 | -1.000076 | 0.000566096573
0.05066667 | 4.131228 | -1.000076 | 0.000843867145
0.06733333 | 4.130312 | -1 | 0.001121637929
0.084 | 4.129091 | -1.000076 | 0.001399406806
0.1006667 | 4.128176 | -1 | 0.001677177378
0.1173333 | 4.127565 | -1 | 0.001954947526
0.134 | 4.126345 | -1 | 0.002232717462
0.1506667 | 4.125429 | -1 | 0.002510487822
0.1666667 | 4.124819 | -1 | 0.002777146436
0.000333333333 | 3.921569 | -5 | 2.7699787e-05
0.01666667 | 3.89807 | -4.999771 | 0.001388782076

## Cycle 91 CHG
StepTime | Voltage | Current | Capacity
0.0025 | 3.649348 | 2.056077 | 3.9971644e-05
5.0025 | 3.875181 | 3.499886 | 0.2916767
10.0025 | 3.956359 | 3.499962 | 0.5833378
15.0025 | 4.023499 | 3.499962 | 0.8749989
20.0025 | 4.069276 | 3.499962 | 1.16666
25.0025 | 4.103151 | 3.500114 | 1.458321
30.0025 | 4.131838 | 3.499809 | 1.749982
35.0025 | 4.159915 | 3.499886 | 2.041643
40.0025 | 4.191348 | 3.499733 | 2.333304
45.0025 | 4.199893 | 3.082704 | 2.611356
50.0025 | 4.199893 | 2.647593 | 2.849156
55.0025 | 4.199893 | 2.345846 | 3.056385
60.0025 | 4.199588 | 2.133059 | 3.242596
65.0025 | 4.199893 | 1.952544 | 3.412772
70.0025 | 4.199588 | 1.773861 | 3.568085
75.0025 | 4.199893 | 1.591287 | 3.708361
80.0025 | 4.199588 | 1.399405 | 3.832969
85.0025 | 4.199893 | 1.203708 | 3.941444
90.0025 | 4.199588 | 1.015793 | 4.033897
95.0025 | 4.199588 | 0.8405432 | 4.111101
100.0025 | 4.199588 | 0.6790265 | 4.174192
105.0025 | 4.199893 | 0.5426871 | 4.224912
110.0025 | 4.199893 | 0.4311437 | 4.265362
115.0025 | 4.199588 | 0.337377 | 4.297212
120.0025 | 4.199893 | 0.2637522 | 4.322204
125.0025 | 4.199588 | 0.2087434 | 4.341857
130.0025 | 4.199893 | 0.1629664 | 4.35734
135.0025 | 4.199588 | 0.1304646 | 4.3696
140.0025 | 4.199588 | 0.1049058 | 4.379392
145.0025 | 4.199588 | 0.08628977 | 4.387369
150.0025 | 4.199893 | 0.0717174 | 4.39392
155.0025 | 4.199588 | 0.05859464 | 4.399324
158.56 | 4.199893 | 0.0499733 | 4.402595

## Cycle 92 DIS
StepTime | Voltage | Current | Capacity
0.000666666667 | 4.141299 | -1.000763 | 1.0551402e-05
0.01733333 | 4.135195 | -0.9999237 | 0.000288331511
0.034 | 4.133059 | -0.9998474 | 0.000566102083
0.05066667 | 4.131228 | -1 | 0.000843872231
0.06733333 | 4.130007 | -0.9998474 | 0.001121642379
0.084 | 4.129091 | -1.000076 | 0.00139941274
0.1006667 | 4.128176 | -1.000076 | 0.0016771831
0.1173333 | 4.127565 | -0.9999237 | 0.001954951553
0.134 | 4.12665 | -1.000076 | 0.002232721701
0.1506667 | 4.125734 | -0.9999237 | 0.002510491637
0.1666667 | 4.124819 | -1 | 0.002777149403
0.000333333333 | 3.921874 | -5 | 2.7701483e-05
0.01666667 | 3.89807 | -4.999847 | 0.001388784407

## Cycle 92 CHG
StepTime | Voltage | Current | Capacity
0.0025 | 3.650263 | 2.055848 | 3.9979485e-05
5.0025 | 3.876707 | 3.499886 | 0.2916768
10.0025 | 3.957275 | 3.499962 | 0.5833379
15.0025 | 4.02472 | 3.499886 | 0.874999
20.0025 | 4.070192 | 3.499886 | 1.16666
25.0025 | 4.103761 | 3.500038 | 1.458321
30.0025 | 4.132753 | 3.499962 | 1.749982
35.0025 | 4.16022 | 3.499886 | 2.041643
40.0025 | 4.191653 | 3.500038 | 2.333305
45.0025 | 4.199588 | 3.074388 | 2.610868
50.0025 | 4.199893 | 2.638285 | 2.847976
55.0025 | 4.199893 | 2.339513 | 3.054625
60.0025 | 4.199893 | 2.125963 | 3.240322
65.0025 | 4.199893 | 1.949111 | 3.410045
70.0025 | 4.199588 | 1.770581 | 3.565081
75.0025 | 4.199588 | 1.588464 | 3.705071
80.0025 | 4.199893 | 1.400855 | 3.829687
85.0025 | 4.199588 | 1.204242 | 3.938218
90.0025 | 4.200198 | 1.017472 | 4.030729
95.0025 | 4.199893 | 0.8406195 | 4.108019
100.0025 | 4.199588 | 0.6806287 | 4.171221
105.0025 | 4.199893 | 0.5435264 | 4.222062
110.0025 | 4.199893 | 0.4299992 | 4.262456
115.0025 | 4.199893 | 0.3404288 | 4.294429
120.0025 | 4.199588 | 0.2657359 | 4.319476
125.0025 | 4.199893 | 0.2091249 | 4.33915
130.0025 | 4.199588 | 0.1638056 | 4.354659
135.0025 | 4.199893 | 0.1316854 | 4.366894
140.0025 | 4.199893 | 0.1064317 | 4.376732
145.0025 | 4.200198 | 0.08682383 | 4.384672
150.0025 | 4.199588 | 0.07209888 | 4.391241
155.0025 | 4.199893 | 0.059205 | 4.396685
159.0072 | 4.199893 | 0.0499733 | 4.400385

## Cycle 93 DIS
StepTime | Voltage | Current | Capacity
0.000666666667 | 4.141604 | -1.001297 | 1.0547799e-05
0.01733333 | 4.135195 | -1.000076 | 0.000288330875
0.034 | 4.133059 | -0.9997711 | 0.000566100599
0.05066667 | 4.131228 | -1 | 0.000843870112
0.06733333 | 4.130007 | -0.9999237 | 0.0011216392
0.084 | 4.129091 | -1.000076 | 0.001399409349
0.1006667 | 4.128176 | -1 | 0.001677178225
0.1173333 | 4.12726 | -1 | 0.001954947738
0.134 | 4.126345 | -0.9998474 | 0.002232717674
0.1506667 | 4.125734 | -1.000076 | 0.002510487822
0.1666667 | 4.124514 | -1 | 0.002777146224
0.000333333333 | 3.920958 | -5 | 2.7701907e-05
0.01666667 | 3.897765 | -4.999847 | 0.00138878038

## Cycle 93 CHG
StepTime | Voltage | Current | Capacity
0.0025 | 3.650263 | 2.054856 | 3.9956385e-05
5.0025 | 3.877317 | 3.499809 | 0.2916767
10.0025 | 3.957885 | 3.499809 | 0.5833378
15.0025 | 4.02472 | 3.499962 | 0.8749989
20.0025 | 4.070802 | 3.499809 | 1.16666
25.0025 | 4.104372 | 3.499886 | 1.458321
30.0025 | 4.133059 | 3.499886 | 1.749982
35.0025 | 4.161135 | 3.500038 | 2.041643
40.0025 | 4.192569 | 3.499962 | 2.333304
45.0025 | 4.199893 | 3.069123 | 2.610359
50.0025 | 4.199893 | 2.632868 | 2.846932
55.0025 | 4.199893 | 2.335622 | 3.053101
60.0025 | 4.199893 | 2.127184 | 3.238711
65.0025 | 4.199893 | 1.945373 | 3.408354
70.0025 | 4.199893 | 1.770047 | 3.563182
75.0025 | 4.199893 | 1.585641 | 3.70303
80.0025 | 4.199588 | 1.396963 | 3.827389
85.0025 | 4.199893 | 1.207065 | 3.935832
90.0025 | 4.199893 | 1.018158 | 4.028389
95.0025 | 4.199893 | 0.8395514 | 4.105688
100.0025 | 4.199588 | 0.6803998 | 4.168907
105.0025 | 4.199588 | 0.5424582 | 4.219722
110.0025 | 4.199588 | 0.4299992 | 4.260061
115.0025 | 4.199588 | 0.3413443 | 4.291841
120.0025 | 4.199588 | 0.2654307 | 4.316939
125.0025 | 4.199893 | 0.2082856 | 4.336615
130.0025 | 4.199588 | 0.1633478 | 4.352075
135.0025 | 4.199588 | 0.1309987 | 4.364343
140.0025 | 4.200198 | 0.1073472 | 4.374188
145.0025 | 4.199893 | 0.085832 | 4.382146
150.0025 | 4.199893 | 0.07080186 | 4.388688
155.0025 | 4.199893 | 0.05851835 | 4.394168
159.277 | 4.199893 | 0.0499733 | 4.39811

## Cycle 94 DIS
StepTime | Voltage | Current | Capacity
0.000666666667 | 4.140688 | -1.000381 | 1.0549282e-05
0.01733333 | 4.135195 | -0.9998474 | 0.000288329603
0.034 | 4.133059 | -1 | 0.000566099752
0.05066667 | 4.130922 | -0.9999237 | 0.000843869476
0.06733333 | 4.130007 | -0.9998474 | 0.001121640048
0.084 | 4.128786 | -1 | 0.001399409773
0.1006667 | 4.128176 | -0.9999237 | 0.001677179709
0.1173333 | 4.126955 | -0.9999237 | 0.001954949221
0.134 | 4.126345 | -0.9999237 | 0.002232719582
0.1506667 | 4.125429 | -1.000076 | 0.00251048973
0.1666667 | 4.124514 | -1.000076 | 0.002777148131
0.000333333333 | 3.920653 | -5 | 2.770233e-05
0.01666667 | 3.896849 | -4.999695 | 0.001388783559

## Cycle 94 CHG
StepTime | Voltage | Current | Capacity
0.0025 | 3.650874 | 2.051728 | 3.9899587e-05
5.0025 | 3.878538 | 3.499962 | 0.2916765
10.0025 | 3.959411 | 3.499886 | 0.5833376
15.0025 | 4.02594 | 3.499733 | 0.8749987
20.0025 | 4.071717 | 3.499962 | 1.16666
25.0025 | 4.105287 | 3.500038 | 1.458321
30.0025 | 4.133974 | 3.499962 | 1.749982
35.0025 | 4.161746 | 3.499886 | 2.041643
40.0025 | 4.193484 | 3.499886 | 2.333304
45.0025 | 4.199893 | 3.05478 | 2.60918
50.0025 | 4.199893 | 2.620584 | 2.84467
55.0025 | 4.199893 | 2.32784 | 3.050035
60.0025 | 4.199588 | 2.11986 | 3.234954
65.0025 | 4.199588 | 1.941405 | 3.404104
70.0025 | 4.199893 | 1.765087 | 3.558565
75.0025 | 4.199588 | 1.584878 | 3.698223
80.0025 | 4.199588 | 1.396277 | 3.822517
85.0025 | 4.199893 | 1.204166 | 3.930855
90.0025 | 4.199588 | 1.019837 | 4.023472
95.0025 | 4.199893 | 0.8417639 | 4.100836
100.0025 | 4.199588 | 0.683299 | 4.164147
105.0025 | 4.199283 | 0.5437552 | 4.215102
110.0025 | 4.199893 | 0.4301518 | 4.255518
115.0025 | 4.199893 | 0.3371481 | 4.287351
120.0025 | 4.199283 | 0.266804 | 4.312369
125.0025 | 4.199893 | 0.2083619 | 4.332073
130.0025 | 4.199588 | 0.1658656 | 4.347615
135.0025 | 4.199893 | 0.1313802 | 4.359974
140.0025 | 4.199893 | 0.1076524 | 4.369844
145.0025 | 4.199893 | 0.08697642 | 4.377865
150.0025 | 4.199893 | 0.07103075 | 4.38442
155.0025 | 4.199588 | 0.06012055 | 4.38986
159.2483 | 4.199893 | 0.0499733 | 4.393799

## Cycle 95 DIS
StepTime | Voltage | Current | Capacity
0.000666666667 | 4.141299 | -1.001144 | 1.0548011e-05
0.01733333 | 4.13489 | -1 | 0.000288329603
0.034 | 4.132448 | -1 | 0.00056609848
0.05066667 | 4.130922 | -0.9998474 | 0.000843868628
0.06733333 | 4.129702 | -1 | 0.001121637929
0.084 | 4.128786 | -1 | 0.001399407865
0.1006667 | 4.127871 | -1.000076 | 0.001677178861
0.1173333 | 4.126345 | -1.000076 | 0.001954948162
0.134 | 4.12604 | -0.9999237 | 0.002232716191
0.1506667 | 4.124819 | -1 | 0.002510486551
0.1666667 | 4.124819 | -0.9999237 | 0.0027771458
0.000333333333 | 3.919432 | -5 | 2.7704874e-05
0.01666667 | 3.895933 | -4.999924 | 0.001388785467

## Cycle 95 CHG
StepTime | Voltage | Current | Capacity
0.0025 | 3.650874 | 2.050965 | 3.987903e-05
5.0025 | 3.879759 | 3.499962 | 0.2916764
10.0025 | 3.960632 | 3.499962 | 0.5833375
15.0025 | 4.026856 | 3.499962 | 0.8749987
20.0025 | 4.072633 | 3.499886 | 1.16666
25.0025 | 4.106203 | 3.499962 | 1.458321
30.0025 | 4.135195 | 3.500038 | 1.749982
35.0025 | 4.162661 | 3.499962 | 2.041643
40.0025 | 4.1944 | 3.499962 | 2.333304
45.0025 | 4.199893 | 3.039826 | 2.608316
50.0025 | 4.199893 | 2.614099 | 2.842959
55.0025 | 4.199893 | 2.322423 | 3.047878
60.0025 | 4.199893 | 2.112459 | 3.232305
65.0025 | 4.199893 | 1.937972 | 3.401037
70.0025 | 4.199893 | 1.761883 | 3.555258
75.0025 | 4.199893 | 1.580835 | 3.694608
80.0025 | 4.199893 | 1.393072 | 3.81854
85.0025 | 4.199893 | 1.201343 | 3.926623
90.0025 | 4.199893 | 1.014343 | 4.018888
95.0025 | 4.200198 | 0.8404669 | 4.096157
100.0025 | 4.199588 | 0.682536 | 4.15943
105.0025 | 4.199893 | 0.5456626 | 4.210415
110.0025 | 4.199588 | 0.4311437 | 4.250927
115.0025 | 4.199893 | 0.339971 | 4.282833
120.0025 | 4.199588 | 0.2654307 | 4.307929
125.0025 | 4.199893 | 0.2092012 | 4.327659
130.0025 | 4.199893 | 0.1669337 | 4.343267
135.0025 | 4.199588 | 0.1335927 | 4.355655
140.0025 | 4.199893 | 0.1078049897 | 4.365582
145.0025 | 4.199893 | 0.08659495 | 4.37362
150.0025 | 4.199588 | 0.07148852 | 4.380168
155.0025 | 4.200198 | 0.05951019 | 4.385614
159.4105 | 4.199893 | 0.0499733 | 4.389667

## Cycle 96 DIS
StepTime | Voltage | Current | Capacity
0.000666666667 | 4.140688 | -1.000381 | 1.0550978e-05
0.01733333 | 4.134585 | -1.000076 | 0.000288330663
0.034 | 4.132448 | -0.9999237 | 0.000566099752
0.05066667 | 4.130922 | -1 | 0.000843869264
0.06733333 | 4.129702 | -1 | 0.001121638777
0.084 | 4.128176 | -1 | 0.001399408289
0.1006667 | 4.126955 | -0.9999237 | 0.001677179497
0.1173333 | 4.126345 | -1 | 0.001954947526
0.134 | 4.125734 | -1 | 0.002232717886
0.1506667 | 4.125124 | -1 | 0.002510487187
0.1666667 | 4.124514 | -0.9997711 | 0.00277714686
0.000333333333 | 3.920043 | -5 | 2.7703178e-05
0.01666667 | 3.895323 | -4.999771 | 0.001388786738

## Cycle 96 CHG
StepTime | Voltage | Current | Capacity
0.0025 | 3.652094 | 2.050202 | 3.9863983e-05
5.0025 | 3.881285 | 3.499962 | 0.2916764
10.0025 | 3.961242 | 3.499962 | 0.5833375
15.0025 | 4.027466 | 3.500114 | 0.8749986
20.0025 | 4.073548 | 3.499886 | 1.16666
25.0025 | 4.106813 | 3.499962 | 1.458321
30.0025 | 4.1355 | 3.499962 | 1.749982
35.0025 | 4.163272 | 3.499886 | 2.041643
40.0025 | 4.195315 | 3.499962 | 2.333304
45.0025 | 4.199588 | 3.03006 | 2.607402
50.0025 | 4.199588 | 2.604257 | 2.841262
55.0025 | 4.199893 | 2.309987 | 3.045234
60.0025 | 4.199893 | 2.106355 | 3.228795
65.0025 | 4.199588 | 1.930724 | 3.396929
70.0025 | 4.199588 | 1.755398 | 3.550573
75.0025 | 4.199893 | 1.578622 | 3.689497
80.0025 | 4.199893 | 1.392462 | 3.813322
85.0025 | 4.199893 | 1.201038 | 3.92141
90.0025 | 4.199588 | 1.017014 | 4.013766
95.0025 | 4.199893 | 0.843595 | 4.091191
100.0025 | 4.200198 | 0.6838330663 | 4.154763
105.0025 | 4.199283 | 0.54963 | 4.206002
110.0025 | 4.199588 | 0.4343481 | 4.24688
115.0025 | 4.199893 | 0.3400473 | 4.279016
120.0025 | 4.199588 | 0.2682536 | 4.304301
125.0025 | 4.199893 | 0.2114137 | 4.324197
130.0025 | 4.199893 | 0.1682307 | 4.339931
135.0025 | 4.200198 | 0.1348898 | 4.352406
140.0025 | 4.199893 | 0.1074235 | 4.362403
145.0025 | 4.199893 | 0.08751049 | 4.370493
150.0025 | 4.199893 | 0.07141222 | 4.377136
155.0025 | 4.199893 | 0.06256199 | 4.382644
159.6065 | 4.199588 | 0.0499733 | 4.386897

## Cycle 97 DIS
StepTime | Voltage | Current | Capacity
0.0005 | 4.141604 | -1.002441 | 7.761756e-06
0.01716667 | 4.13489 | -0.9999237 | 0.000285551614
0.03383333 | 4.132448 | -1 | 0.000563319643
0.0505 | 4.130617 | -0.9998474 | 0.000841089791
0.06716667 | 4.129091 | -0.9999237 | 0.001118859091
0.08383333 | 4.128176 | -1 | 0.001396628604
0.1005 | 4.12726 | -1 | 0.001674397692
0.1171667 | 4.126345 | -0.9999237 | 0.001952168477
0.1338333 | 4.125429 | -0.9999237 | 0.002229937989
0.1505 | 4.124514 | -1.000076 | 0.002507706866
0.1666667 | 4.123903 | -1 | 0.002777143681
0.000333333333 | 3.917906 | -5 | 2.7701483e-05
0.01666667 | 3.894408 | -4.999924 | 0.001388780592

## Cycle 97 CHG
StepTime | Voltage | Current | Capacity
0.0025 | 3.652399 | 2.047608 | 3.9807185e-05
5.0025 | 3.883421 | 3.499886 | 0.2916762
10.0025 | 3.963378 | 3.499962 | 0.5833373
15.0025 | 4.029297 | 3.499886 | 0.8749984
20.0025 | 4.075074 | 3.499886 | 1.16666
25.0025 | 4.108034 | 3.499962 | 1.458321
30.0025 | 4.137026 | 3.499962 | 1.749982
35.0025 | 4.164492 | 3.499886 | 2.041643
40.0025 | 4.196231 | 3.499962 | 2.333304
45.0025 | 4.199893 | 3.01236 | 2.605993
50.0025 | 4.199893 | 2.588312 | 2.838336
55.0025 | 4.199893 | 2.302739 | 3.041318
60.0025 | 4.200198 | 2.095979 | 3.22418
65.0025 | 4.199893 | 1.9234 | 3.391558
70.0025 | 4.199588 | 1.750134 | 3.544721
75.0025 | 4.199893 | 1.575189 | 3.683291
80.0025 | 4.199588 | 1.387427 | 3.806727
85.0025 | 4.199588 | 1.198749 | 3.914533
90.0025 | 4.199588 | 1.014649 | 4.006731
95.0025 | 4.199893 | 0.8416114 | 4.083989
100.0025 | 4.199588 | 0.6846723 | 4.147436
105.0025 | 4.199588 | 0.5484855 | 4.198747
110.0025 | 4.199893 | 0.4346532 | 4.239572
115.0025 | 4.199588 | 0.3415732 | 4.271788
120.0025 | 4.199893 | 0.2700084 | 4.297125
125.0025 | 4.199893 | 0.2108797 | 4.317044
130.0025 | 4.199588 | 0.1678492 | 4.332761
135.0025 | 4.199588 | 0.134432 | 4.345317
140.0025 | 4.199893 | 0.1085679 | 4.355406
145.0025 | 4.199588 | 0.08690013 | 4.363546
150.0025 | 4.199893 | 0.07370108 | 4.370222
155.0025 | 4.199893 | 0.06027314 | 4.37576
159.9257 | 4.199893 | 0.0499733 | 4.380323

## Cycle 98 DIS
StepTime | Voltage | Current | Capacity
0.000666666667 | 4.140383 | -1.000534 | 1.0548859e-05
0.01733333 | 4.134585 | -0.9997711 | 0.000288330027
0.034 | 4.132448 | -1 | 0.00056609954
0.05066667 | 4.130617 | -1 | 0.000843867993
0.06733333 | 4.129702 | -1 | 0.001121637929
0.084 | 4.128481 | -0.9999237 | 0.001399408289
0.1006667 | 4.127565 | -0.9999237 | 0.001677176954
0.1173333 | 4.126345 | -1 | 0.001954946678
0.134 | 4.125429 | -1.000076 | 0.002232716615
0.1506667 | 4.124514 | -1 | 0.002510485491
0.1666667 | 4.123598 | -1.000076 | 0.00277714474
0.000333333333 | 3.917906 | -5 | 2.7703602e-05
0.01666667 | 3.893797 | -4.999847 | 0.001388778685

## Cycle 98 CHG
StepTime | Voltage | Current | Capacity
0.0025 | 3.65301 | 2.045548 | 3.9776667e-05
5.0025 | 3.884031 | 3.500038 | 0.2916761
10.0025 | 3.965209 | 3.499886 | 0.5833372
15.0025 | 4.030213 | 3.499886 | 0.8749983
20.0025 | 4.075685 | 3.499886 | 1.166659
25.0025 | 4.108949 | 3.499886 | 1.45832
30.0025 | 4.137331 | 3.499962 | 1.749982
35.0025 | 4.165713 | 3.500038 | 2.041643
40.0025 | 4.197452 | 3.499962 | 2.333304
45.0025 | 4.199588 | 3.003052 | 2.60502
50.0025 | 4.199588 | 2.582666 | 2.836626
55.0025 | 4.199893 | 2.296101 | 3.039037
60.0025 | 4.199588 | 2.093156 | 3.221546
65.0025 | 4.199588 | 1.918517 | 3.388654
70.0025 | 4.199893 | 1.749599 | 3.54155
75.0025 | 4.199893 | 1.57084 | 3.679894
80.0025 | 4.199893 | 1.38735 | 3.803212
85.0025 | 4.199893 | 1.197833 | 3.910933
90.0025 | 4.199893 | 1.014954 | 4.003044
95.0025 | 4.199893 | 0.8413825 | 4.08032
100.0025 | 4.199893 | 0.6828412 | 4.143765
105.0025 | 4.199588 | 0.5494011 | 4.194967
110.0025 | 4.199893 | 0.436408 | 4.235851
115.0025 | 4.199893 | 0.3435569 | 4.268178
120.0025 | 4.199893 | 0.2686351 | 4.293551
125.0025 | 4.199588 | 0.2121767 | 4.313494
130.0025 | 4.199893 | 0.1676204 | 4.329219
135.0025 | 4.199588 | 0.1339742 | 4.341696
140.0025 | 4.199893 | 0.1078813 | 4.351767
145.0025 | 4.199893 | 0.08842603 | 4.359913
150.0025 | 4.199893 | 0.07316701 | 4.366588
155.0025 | 4.199893 | 0.06065461 | 4.372156
160.0025 | 4.199893 | 0.0514992 | 4.376817
160.0947 | 4.199893 | 0.0499733 | 4.376895

## Cycle 99 DIS
StepTime | Voltage | Current | Capacity
0.000666666667 | 4.140383 | -1.001221 | 1.0546315e-05
0.01733333 | 4.134585 | -0.9999237 | 0.000288328544
0.034 | 4.132143 | -0.9998474 | 0.000566097844
0.05066667 | 4.130312 | -0.9997711 | 0.000843867357
0.06733333 | 4.129091 | -0.9998474 | 0.001121637081
0.084 | 4.128176 | -1.000076 | 0.001399406806
0.1006667 | 4.12726 | -1.000076 | 0.001677176742
0.1173333 | 4.12604 | -1 | 0.001954948374
0.134 | 4.125124 | -0.9999237 | 0.002232718098
0.1506667 | 4.124514 | -0.9996948 | 0.002510488882
0.1666667 | 4.123598 | -1 | 0.002777147283
0.000333333333 | 3.917601 | -5 | 2.7699363e-05
0.01666667 | 3.893492 | -4.999847 | 0.001388780804

## Cycle 99 CHG
StepTime | Voltage | Current | Capacity
0.0025 | 3.653925 | 2.043183 | 3.9747845e-05
5.0025 | 3.885252 | 3.499886 | 0.2916759
10.0025 | 3.96643 | 3.500038 | 0.583337
15.0025 | 4.031434 | 3.499962 | 0.8749981
20.0025 | 4.076295 | 3.499962 | 1.166659
25.0025 | 4.10956 | 3.499886 | 1.45832
30.0025 | 4.138247 | 3.499886 | 1.749981
35.0025 | 4.166934 | 3.499886 | 2.041643
40.0025 | 4.198367 | 3.499962 | 2.333304
45.0025 | 4.199893 | 2.990311 | 2.604042
50.0025 | 4.199893 | 2.57229 | 2.83487
55.0025 | 4.199893 | 2.291752 | 3.036711
60.0025 | 4.199893 | 2.08629 | 3.218703
65.0025 | 4.199893 | 1.913329 | 3.385264
70.0025 | 4.199893 | 1.743725 | 3.537635
75.0025 | 4.199893 | 1.567712 | 3.675685
80.0025 | 4.199893 | 1.383536 | 3.798648
85.0025 | 4.199893 | 1.198444 | 3.906176
90.0025 | 4.199588 | 1.01297 | 3.998288
95.0025 | 4.199893 | 0.8396277 | 4.075399
100.0025 | 4.199893 | 0.6830701 | 4.138731
105.0025 | 4.199893 | 0.5499351 | 4.189966
110.0025 | 4.199893 | 0.4383917 | 4.230967
115.0025 | 4.199893 | 0.3443198 | 4.263374
120.0025 | 4.199893 | 0.2703135729 | 4.288853
125.0025 | 4.199893 | 0.2125582 | 4.308865
130.0025 | 4.200198 | 0.1685359 | 4.324669
135.0025 | 4.199893 | 0.1351949 | 4.337242
140.0025 | 4.199588 | 0.1087968 | 4.347339
145.0025 | 4.199893 | 0.08842603 | 4.35557
150.0025 | 4.199893 | 0.07316701 | 4.3623
155.0025 | 4.199588 | 0.06050202182 | 4.367889
160.0025 | 4.199588 | 0.05096513 | 4.37256
160.0828 | 4.199893 | 0.0499733 | 4.372629

## Cycle 100 DIS
StepTime | Voltage | Current | Capacity
0.000666666667 | 4.140688 | -1.000534 | 1.054907e-05
0.01733333 | 4.134279 | -1 | 0.000288329815
0.034 | 4.132448 | -0.9999237 | 0.000566100175
0.05066667 | 4.130617 | -0.9999237 | 0.00084386884
0.06733333 | 4.129091 | -1 | 0.001121638988
0.084 | 4.127871 | -1.000229 | 0.001399408289
0.1006667 | 4.126955 | -1.000153 | 0.001677178225
0.1173333 | 4.125734 | -0.9999237 | 0.001954948586
0.134 | 4.124819 | -0.9998474 | 0.002232718522
0.1506667 | 4.124208 | -1 | 0.002510488034
0.1666667 | 4.123598 | -0.9999237 | 0.002777147072
0.000333333333 | 3.917296 | -5 | 2.7697668e-05
0.01666667 | 3.893187 | -4.999924 | 0.00138877593

## Cycle 100 CHG
StepTime | Voltage | Current | Capacity
0.0025 | 3.654841 | 2.041657 | 3.9720294e-05
5.0025 | 3.886778 | 3.499962 | 0.2916758
10.0025 | 3.967651 | 3.499886 | 0.5833369
15.0025 | 4.032654 | 3.499809 | 0.874998
20.0025 | 4.077211 | 3.499962 | 1.166659
25.0025 | 4.110475 | 3.499886 | 1.45832
30.0025 | 4.139162 | 3.499886 | 1.749981
35.0025 | 4.167239 | 3.499886 | 2.041642
40.0025 | 4.199283 | 3.499886 | 2.333304
45.0025 | 4.200198 | 2.977493 | 2.602861
50.0025 | 4.199893 | 2.562829 | 2.832778
55.0025 | 4.199893 | 2.284962 | 3.034022
60.0025 | 4.200198 | 2.081712 | 3.215628
65.0025 | 4.199893 | 1.91104 | 3.38187
70.0025 | 4.199893 | 1.739376 | 3.534018
75.0025 | 4.199588 | 1.563363 | 3.671682
80.0025 | 4.199588 | 1.382925 | 3.794451
85.0025 | 4.199893 | 1.193942 | 3.90179
90.0025 | 4.199588 | 1.0103 | 3.993652
95.0025 | 4.200198 | 0.8400855 | 4.070651
100.0025 | 4.199893 | 0.6852827 | 4.134051
105.0025 | 4.199283 | 0.5492485 | 4.185319
110.0025 | 4.199588 | 0.4369421 | 4.22625
115.0025 | 4.199893 | 0.3436332 | 4.258671
120.0025 | 4.199588 | 0.271458 | 4.284161
125.0025 | 4.199588 | 0.2130159 | 4.304237
130.0025 | 4.199893 | 0.1696803 | 4.320066
135.0025 | 4.199588 | 0.1333639 | 4.332645
140.0025 | 4.199588 | 0.1085679 | 4.342722
145.0025 | 4.199893 | 0.08949416 | 4.350977
150.0025 | 4.199893 | 0.07400626 | 4.357744
155.0025 | 4.200198 | 0.06027314 | 4.36335
160.0025 | 4.199588 | 0.05188067 | 4.368032
160.2995 | 4.199893 | 0.0499733 | 4.368286