## Tabelle1
2026-02-08
Cell # | DCIR [mR] | DCIR [mR] Max. | DCIR [mR] Min. | DCIR [mR] Avg. | DCIR [mR] Nom. | Discharge Cap. (3Z EC0,2 LC0,2) | Nom. Discharge Cap. | Avg. Discharge Cap. | Initial cell voltage [V]
1 | 49.3 | 58.5 | 44.8 | 48.8 | 45 | 5120.33 | 5000 | 5109.58 | 3.963
2 | 49.2 | 58.5 | 44.8 | 48.8 | 45 | 5093.96 | 5000 | 5109.58 | 3.961
3 | 49.7 | 58.5 | 44.8 | 48.8 | 45 | 5095.83 | 5000 | 5109.58 | 3.968
4 | 47.5 | 58.5 | 44.8 | 48.8 | 45 | 5062.82 | 5000 | 5109.58 | 3.963
5 | 48.4 | 58.5 | 44.8 | 48.8 | 45 | 5100.74 | 5000 | 5109.58 | 3.962
6 | 48 | 58.5 | 44.8 | 48.8 | 45 | 5054.15 | 5000 | 5109.58 | 3.966
7 | 48.3 | 58.5 | 44.8 | 48.8 | 45 | 5170.01 | 5000 | 5109.58 | 3.96
8 | 48.9 | 58.5 | 44.8 | 48.8 | 45 | 5116.69 | 5000 | 5109.58 | 3.961
9 | 50 | 58.5 | 44.8 | 48.8 | 45 | 5138.36 | 5000 | 5109.58 | 3.959
10 | 48.5 | 58.5 | 44.8 | 48.8 | 45 | 5100.41 | 5000 | 5109.58 | 3.964
11 | 48.3 | 58.5 | 44.8 | 48.8 | 45 | 5130.37 | 5000 | 5109.58 | 3.963
12 | 48.8 | 58.5 | 44.8 | 48.8 | 45 | 5100.59 | 5000 | 5109.58 | 3.964
13 | 58.5 | 58.5 | 44.8 | 48.8 | 45 | 5147.56 | 5000 | 5109.58 | 3.966
14 | 47.9 | 58.5 | 44.8 | 48.8 | 45 | 5108.13 | 5000 | 5109.58 | 3.963
15 | 46.1 | 58.5 | 44.8 | 48.8 | 45 | 5119.44 | 5000 | 5109.58 | 3.958
16 | 44.8 | 58.5 | 44.8 | 48.8 | 45 | 5117.06 | 5000 | 5109.58 | 3.963
17 | 52.9 | 58.5 | 44.8 | 48.8 | 45 | 5098.41 | 5000 | 5109.58 | 3.967
18 | 50.7 | 58.5 | 44.8 | 48.8 | 45 | 5141.27 | 5000 | 5109.58 | 3.966
19 | 46.8 | 58.5 | 44.8 | 48.8 | 45 | 5102.89 | 5000 | 5109.58 | 3.961
20 | 46.2 | 58.5 | 44.8 | 48.8 | 45 | 5094.48 | 5000 | 5109.58 | 3.965
21 | 46.6 | 58.5 | 44.8 | 48.8 | 45 | 5100.5 | 5000 | 5109.58 | 3.964
22 | 48.4 | 58.5 | 44.8 | 48.8 | 45 | 5104.56 | 5000 | 5109.58 | 3.962
23 | 48.7 | 58.5 | 44.8 | 48.8 | 45 | 5105.92 | 5000 | 5109.58 | 3.961
24 | 48.9 | 58.5 | 44.8 | 48.8 | 45 | 5105.4 | 5000 | 5109.58 | 3.96
Avg. | 48.80833 |  |  |  |  | 5109.578
Population std. deviation | [5 empty] | 21.25
Sample std. deviation | [5 empty] | 20.81
Max. | 58.5 |  |  |  |  | 5170.01
Min. | 44.8 |  |  |  |  | 5067.49
Standard deviation | 2.638662 | Entspricht ca. 5.8% |  |  | Standard deviation | 24.80494 | Entspricht ca. 0.5%