## Tabelle1
Diagrammhöhe: 14cm
Diagrammbreite: 22cm |  |  | Capacity fade [%] | DCIR rise | [%]
|  | A | 91.53 | A | 23.89
|  | B | 89.86 | B | 34.59
Avg. Cycle Duration: |  | C | 90.42 | C | 38.55
|  | S | 85.3 | S | 22.71
Kap. Test & DCIR | 1d 10h
Profile A | 29d 8h
Profile B | 38d 23h
Profile C | 45d 4h
Standard | 19d 1h