## Tabelle1
| Cell #13 |  | Cell #14 |  | Cell 15 |  | Cell #16 |  | Cell #17 |  | Cell #18 |  | Avg. Values | Avg. Values ohne #13
Init. DCIR | 0 | 58.5 | 0 | 47.9 | 0 | 46.1 | 0 | 44.8 | 0 | 52.9 | 0 | 50.7 | 50.15 | 48.48
| 10 | 61.11 | 10 | 50.89 | 10 | 48.6 | 10 | 47.23 | 10 | 55.39 | 10 | 53.26 | 52.74667 | 51.074
| 20 | 62.56 | 20 | 52.42 | 20 | 49.67 | 20 | 48.37 | 20 | 56.54 | 20 | 54.4 | 53.99333 | 52.28 | 1.339026 | -> Ohne #13 um 34% gestiegen!
| 30 | 65.1 | 30 | 53.56 | 30 | 50.89 | 30 | 49.67 | 30 | 57.83 | 30 | 55.54 | 55.43167 | 53.498
| 40 | 65.77 | 40 | 54.86 | 40 | 51.66 | 40 | 50.66 | 40 | 59.06 | 40 | 57.14 | 56.525 | 54.676
| 50 | 68.36 | 50 | 56.92 | 50 | 53.41 | 50 | 51.96 | 50 | 60.43 | 50 | 58.37 | 58.24167 | 56.218
| 60 | 70.73 | 60 | 57.75 | 60 | 54.1 | 60 | 52.8 | 60 | 61.88 | 60 | 59.97 | 59.53833 | 57.3
| 70 | 73.1 | 70 | 60.35 | 70 | 56.16 | 70 | 54.85 | 70 | 63.7 | 70 | 61.72 | 61.64667 | 59.356
| 80 | 75.45 | 80 | 62.41 | 80 | 57.99 | 80 | 56.54 | 80 | 65.46 | 80 | 63.48 | 63.555 | 61.176
| 90 | 77.97 | 90 | 64.62 | 90 | 59.13 | 90 | 57.9 | 90 | 67.22 | 90 | 65.7 | 65.42333 | 62.914
| 100 | 80.41 | 100 | 67.37 | 100 | 61.12 | 100 | 59.89 | 100 | 68.9 | 100 | 67.3 | 67.49833 | 64.916
[6 empty] | -> Im avg. um 34,6% gestiegen! | [6 empty] | 50.15
52.75
[6 empty] | 1.345962 | [6 empty] | 53.99
55.43
56.53
58.24
59.54
61.65
63.56
65.42
67.5