## Tabelle1
| Cell #19 |  | Cell #20 |  | Cell #21 |  | Cell #22 |  | Cell #23 |  | Cell #24 |  | Avg. Values
Init. DCIR | 0 | 46.8 | 0 | 46.2 | 0 | 46.6 | 0 | 48.4 | 0 | 48.7 | 0 | 48.9 | 47.6 | Im avg. um 38,5% gestiegen!
| 10 | 49.13592 | 10 | 48.59998 | 10 | 48.98333 | 10 | 50.81642 | 10 | 51.57549 | 10 | 52.10956 | 50.20345
| 20 | 50.35765 | 20 | 49.74726 | 20 | 50.43395 | 20 | 52.34244 | 20 | 53.48185 | 20 | 53.9427 | 51.71764
| 30 | 51.57549 | 30 | 51.19402 | 30 | 51.50116 | 30 | 53.63649 | 30 | 55.00982 | 30 | 55.5439 | 53.07681 | 1.385468
| 40 | 52.79722 | 40 | 52.49104 | 40 | 53.17871 | 40 | 55.00982 | 40 | 56.61205 | 40 | 57.37611 | 54.57749
| 50 | 54.40049 | 50 | 53.86537 | 50 | 54.55412 | 50 | 56.38424 | 50 | 58.2165 | 50 | 59.13097 | 56.09195
| 60 | 56.08011 | 60 | 55.69755 | 60 | 56.46053 | 60 | 58.29169 | 60 | 60.73091 | 60 | 61.49855 | 58.12656
| 70 | 57.7576 | 70 | 57.29872 | 70 | 58.13909 | 70 | 59.81537 | 70 | 62.71458 | 70 | 63.63255 | 59.89298
| 80 | 59.74363 | 80 | 59.13209 | 80 | 59.97139 | 80 | 61.72392 | 80 | 65.00715 | 80 | 65.77015 | 61.89139
| 90 | 61.11471 | 90 | 60.65693 | 90 | 61.57368 | 90 | 63.40607 | 90 | 67.44745 | 90 | 68.36172 | 63.76009
| 100 | 63.32736 | 100 | 62.71578 | 100 | 63.63012 | 100 | 65.46745 | 100 | 69.89032 | 100 | 70.65871 | 65.94829