## All cells together
[12 empty] | Duration | Number | init dynamic | init first proc. Kap.test 0.2/0.2 | 100 c | delta
[13 empty] | #19 |  | 5102.89 | 4630 | 0.907329
[13 empty] | #20 |  | 5094.48 | 4615 | 0.9058824
[13 empty] | #21 |  | 5100.5 | 4620 | 0.9057935
[13 empty] | #22 |  | 5104.56 | 4622 | 0.9054649
[13 empty] | #23 |  | 5105.92 | 4600 | 0.900915
[13 empty] | #24 |  | 5105.4 | 4595 | 0.9000274
[15 empty] | 5102.292 | 4613.667
[16 empty] | Avg. | 0.9042354
[12 empty] | Standard deviation for cap. After 100 cycles: |  |  |  | 13.51542
| cell #19 |  | cell #20 |  | cell #21 |  | cell #22 |  | cell #23 |  | cell #24
0 | 5102.89 | 0 | 5094.48 | 0 | 5100.5 | 0 | 5104.56 | 0 | 5105.92 | 0 | 5105.4
1 | 4933.515 | 1 | 4926.509 | 1 | 4925.916 | 1 | 4934.058 | 1 | 4932.187 | 1 | 4932.564
2 | 4965.379 | 2 | 4958.007 | 2 | 4959.82 | 2 | 4967.318 | 2 | 4967.807 | 2 | 4970.112
3 | 4890.036 | 3 | 4885.231 | 3 | 4885.96 | 3 | 4894.873 | 3 | 4893.106 | 3 | 4896.842
4 | 4944.008 | 4 | 4933.43 | 4 | 4934.6 | 4 | 4941.819 | 4 | 4943.546 | 4 | 4943.071
5 | 5008.671 | 5 | 4998.732 | 5 | 5004.497 | 5 | 5008.472 | 5 | 5011.281 | 5 | 5012.697
6 | 4893.898 | 6 | 4886.002 | 6 | 4880.877 | 6 | 4886.969 | 6 | 4895.494 | 6 | 4892.397
7 | 4989.372 | 7 | 4977.835 | 7 | 4983.996 | 7 | 4988.516 | 7 | 4991.3 | 7 | 4992.833
8 | 4877.844 | 8 | 4870.273 | 8 | 4869.44 | 8 | 4875.216 | 8 | 4876.736 | 8 | 4872.781
9 | 4918.333 | 9 | 4906.49 | 9 | 4910.039 | 9 | 4916.277 | 9 | 4919.006 | 9 | 4918.559
10 | 4922.018 | 10 | 4910.609 | 10 | 4914.392 | 10 | 4920.36 | 10 | 4924.082 | 10 | 4923.617
11 | 4914.556 | 11 | 4904.883 | 11 | 4909.05 | 11 | 4914.174 | 11 | 4917.701 | 11 | 4917.488
12 | 4915.581 | 12 | 4905.889 | 12 | 4908.254 | 12 | 4913.125 | 12 | 4917.548 | 12 | 4916.708
13 | 4836.553 | 13 | 4827.564 | 13 | 4829.907 | 13 | 4836.375 | 13 | 4837.675 | 13 | 4833.15
14 | 4897.374 | 14 | 4886.003 | 14 | 4889.947 | 14 | 4895.632 | 14 | 4899.357 | 14 | 4898.615
15 | 4966.948 | 15 | 4957.27 | 15 | 4964.195 | 15 | 4967.215 | 15 | 4970.314 | 15 | 4972.154
16 | 4839.73 | 16 | 4829.625 | 16 | 4832.47 | 16 | 4838.148 | 16 | 4837.372 | 16 | 4834.82
17 | 4951.534 | 17 | 4939.038 | 17 | 4946.279 | 17 | 4949.768 | 17 | 4953.976 | 17 | 4955.778
18 | 4827.897 | 18 | 4819.228 | 18 | 4820.396 | 18 | 4827.641 | 18 | 4825.689 | 18 | 4823.598
19 | 4881.245 | 19 | 4869.08 | 19 | 4872.38 | 19 | 4877.421 | 19 | 4881.105 | 19 | 4881.253
20 | 4885.833 | 20 | 4874.418 | 20 | 4878.555 | 20 | 4883.752 | 20 | 4886.635 | 20 | 4888.35
21 | 4878.254 | 21 | 4867.548 | 21 | 4872.999 | 21 | 4876.488 | 21 | 4881.329 | 21 | 4880.535
22 | 4881.455 | 22 | 4869.563 | 22 | 4872.816 | 22 | 4877.774 | 22 | 4881.751 | 22 | 4881.488
23 | 4803.137 | 23 | 4790.47 | 23 | 4789.67 | 23 | 4797.023 | 23 | 4802.545 | 23 | 4798.074
24 | 4864.005 | 24 | 4850.337 | 24 | 4854.571 | 24 | 4859.165 | 24 | 4864.359 | 24 | 4863.811
25 | 4935.137 | 25 | 4924.663 | 25 | 4933.107 | 25 | 4935.86 | 25 | 4939.406 | 25 | 4940.793
26 | 4804.027 | 26 | 4793.99 | 26 | 4791.419 | 26 | 4798.389 | 26 | 4795.951 | 26 | 4796.25
27 | 4920.484 | 27 | 4908.214 | 27 | 4915.219 | 27 | 4918.689 | 27 | 4921.858 | 27 | 4924.045
28 | 4794.867 | 28 | 4783.901 | 28 | 4783.756 | 28 | 4789.318 | 28 | 4786.496 | 28 | 4786.42
29 | 4847.928 | 29 | 4835.017 | 29 | 4838.92 | 29 | 4844.653 | 29 | 4846.64 | 29 | 4847.089
30 | 4853.564 | 30 | 4842.144 | 30 | 4846.418 | 30 | 4850.706 | 30 | 4852.146 | 30 | 4852.567
31 | 4847.271 | 31 | 4836.745 | 31 | 4841.779 | 31 | 4847.027 | 31 | 4846.885 | 31 | 4847.766
32 | 4849.765 | 32 | 4837.633 | 32 | 4841.202 | 32 | 4846.279 | 32 | 4848.029 | 32 | 4847.855
33 | 4760.715 | 33 | 4751.521 | 33 | 4750.128 | 33 | 4755.265 | 33 | 4747.924 | 33 | 4747.948
34 | 4833.827 | 34 | 4819.535 | 34 | 4823.453 | 34 | 4829.413 | 34 | 4830.938 | 34 | 4831.468
35 | 4909.388 | 35 | 4896.84 | 35 | 4903.87 | 35 | 4907.799 | 35 | 4910.212 | 35 | 4911.915
36 | 4767.509 | 36 | 4756.418 | 36 | 4756.19 | 36 | 4763.326 | 36 | 4756.784 | 36 | 4757.456
37 | 4892.838 | 37 | 4880.287 | 37 | 4886.099 | 37 | 4890.681 | 37 | 4893.55 | 37 | 4895.745
38 | 4758.713 | 38 | 4748.274 | 38 | 4748.017 | 38 | 4752.751 | 38 | 4748.063 | 38 | 4748.931
39 | 4817.038 | 39 | 4804.673 | 39 | 4808.645 | 39 | 4814.27 | 39 | 4814.463 | 39 | 4815.294
40 | 4823.73 | 40 | 4812.581 | 40 | 4816.514 | 40 | 4821.608 | 40 | 4821.209 | 40 | 4821.492
41 | 4818.846 | 41 | 4806.631 | 41 | 4811.226 | 41 | 4814.827 | 41 | 4814.501 | 41 | 4816.182
42 | 4818.583 | 42 | 4807.092 | 42 | 4811.453 | 42 | 4815.322 | 42 | 4815.353 | 42 | 4816.061
43 | 4723.783 | 43 | 4714.455 | 43 | 4712.607 | 43 | 4718.91 | 43 | 4708.162 | 43 | 4709.607
44 | 4803.582 | 44 | 4790.155 | 44 | 4794.513 | 44 | 4799.44 | 44 | 4798.202 | 44 | 4799.953
45 | 4880.913 | 45 | 4870.322 | 45 | 4877.594 | 45 | 4880.269 | 45 | 4882.367 | 45 | 4884.767
46 | 4731.679 | 46 | 4721.98 | 46 | 4721.035 | 46 | 4727.161 | 46 | 4717.442 | 46 | 4717.86
47 | 4866.693 | 47 | 4854.381 | 47 | 4860.702 | 47 | 4864.082 | 47 | 4867.216 | 47 | 4868.851
48 | 4725.022 | 48 | 4714.289 | 48 | 4712.083 | 48 | 4721.059 | 48 | 4712.513 | 48 | 4709.492
49 | 4791.198 | 49 | 4776.158 | 49 | 4779.67 | 49 | 4783.519 | 49 | 4784.406 | 49 | 4784.541
50 | 4795.262 | 50 | 4783.69 | 50 | 4788.476 | 50 | 4790.95 | 50 | 4791.272 | 50 | 4790.786
51 | 4792.053 | 51 | 4779.208 | 51 | 4783.778 | 51 | 4786.661 | 51 | 4785.37 | 51 | 4785.288
52 | 4791.691 | 52 | 4780.206 | 52 | 4784.451 | 52 | 4787.609 | 52 | 4786.391 | 52 | 4786.427
53 | 4689.364 | 53 | 4680.961 | 53 | 4677.297 | 53 | 4684.534 | 53 | 4672.675 | 53 | 4667.226
54 | 4775.752 | 54 | 4763.217 | 54 | 4766.606 | 54 | 4770.317 | 54 | 4770.284 | 54 | 4769.19
55 | 4856.843 | 55 | 4844.802 | 55 | 4852.669 | 55 | 4854.549 | 55 | 4856.686 | 55 | 4858.396
56 | 4699.574 | 56 | 4689.386 | 56 | 4693.747 | 56 | 4703.242 | 56 | 4684.529 | 56 | 4681.543
57 | 4841.134 | 57 | 4828.119 | 57 | 4835.101 | 57 | 4839.113 | 57 | 4841.235 | 57 | 4842.186
58 | 4689.743 | 58 | 4679.342 | 58 | 4678.708 | 58 | 4682.508 | 58 | 4673.198 | 58 | 4668.746
59 | 4781.462 | 59 | 4771.901 | 59 | 4778.916 | 59 | 4783.705 | 59 | 4778.81 | 59 | 4778.698
60 | 4805.462 | 60 | 4754.771 | 60 | 4763.198 | 60 | 4767.756 | 60 | 4768.492 | 60 | 4765.305
61 | 4760.091 | 61 | 4747.791 | 61 | 4753.553 | 61 | 4758.001 | 61 | 4756.397 | 61 | 4753.463
62 | 4764.092 | 62 | 4749.604 | 62 | 4754.446 | 62 | 4759.279 | 62 | 4754.024 | 62 | 4753.787
63 | 4650.01 | 63 | 4640.19 | 63 | 4637.575 | 63 | 4641.415 | 63 | 4625.211 | 63 | 4621.95
64 | 4746.574 | 64 | 4732.505 | 64 | 4736.684 | 64 | 4741.698 | 64 | 4737.318 | 64 | 4733.726
65 | 4831.607 | 65 | 4819.774 | 65 | 4826.589 | 65 | 4830.118 | 65 | 4830.445 | 65 | 4830.069
66 | 4662.206 | 66 | 4652.442 | 66 | 4654.029 | 66 | 4655.969 | 66 | 4638.789 | 66 | 4633.03
67 | 4814.862 | 67 | 4801.828 | 67 | 4809.348 | 67 | 4813.205 | 67 | 4814.87 | 67 | 4814.931
68 | 4649.868 | 68 | 4640.684 | 68 | 4642.082 | 68 | 4646.932 | 68 | 4634.951 | 68 | 4625.987
69 | 4729.586 | 69 | 4717.056 | 69 | 4722.268 | 69 | 4727.178 | 69 | 4717.103 | 69 | 4716.561
70 | 4735.578 | 70 | 4724.086 | 70 | 4729.494 | 70 | 4732.834 | 70 | 4723.441 | 70 | 4722.317
71 | 4731.84 | 71 | 4719.503 | 71 | 4723.819 | 71 | 4727.244 | 71 | 4718.66 | 71 | 4717.503
72 | 4732.257 | 72 | 4720.966 | 72 | 4725.205 | 72 | 4726.841 | 72 | 4720.251 | 72 | 4718.275
73 | 4609.493 | 73 | 4601.955 | 73 | 4598.283 | 73 | 4600.881 | 73 | 4573.568 | 73 | 4571.844
74 | 4716.511 | 74 | 4703.533 | 74 | 4707.113 | 74 | 4711.685 | 74 | 4703.194 | 74 | 4700.673
75 | 4805.441 | 75 | 4794.322 | 75 | 4802.396 | 75 | 4805.083 | 75 | 4804.301 | 75 | 4803.622
76 | 4623.363 | 76 | 4614.221 | 76 | 4612.471 | 76 | 4615.657 | 76 | 4589.427 | 76 | 4586.212
77 | 4791.246 | 77 | 4778.847 | 77 | 4785.841 | 77 | 4788.375 | 77 | 4788.083 | 77 | 4787.205
78 | 4614.38 | 78 | 4601.953 | 78 | 4599.623 | 78 | 4604.308 | 78 | 4571.848 | 78 | 4569.143
79 | 4696.675 | 79 | 4681.809 | 79 | 4689.223 | 79 | 4692.671 | 79 | 4682.601 | 79 | 4679.842
80 | 4700.381 | 80 | 4689.083 | 80 | 4694.769 | 80 | 4699.817 | 80 | 4689.337 | 80 | 4690.857
81 | 4696.37 | 81 | 4684.732 | 81 | 4692.735 | 81 | 4697.135 | 81 | 4686.845 | 81 | 4685.849
82 | 4697.535 | 82 | 4685.524 | 82 | 4692.417 | 82 | 4696.646 | 82 | 4684.67 | 82 | 4685.403
83 | 4550.908 | 83 | 4543.987 | 83 | 4547.496 | 83 | 4556.462 | 83 | 4524.972 | 83 | 4527.648
84 | 4684.012 | 84 | 4670.147 | 84 | 4677.067 | 84 | 4681.962 | 84 | 4670.073 | 84 | 4669.221
85 | 4779.502 | 85 | 4768.758 | 85 | 4777.46 | 85 | 4779.456 | 85 | 4778.509 | 85 | 4776.084
86 | 4583.635 | 86 | 4572.927 | 86 | 4571.013 | 86 | 4575.176 | 86 | 4544.085 | 86 | 4531.692
87 | 4766.806 | 87 | 4753.81 | 87 | 4760.814 | 87 | 4763.674 | 87 | 4762.454 | 87 | 4759.326
88 | 4579.007 | 88 | 4570.723 | 88 | 4569 | 88 | 4569.041 | 88 | 4538.02 | 88 | 4522.96
89 | 4672.337 | 89 | 4660.771 | 89 | 4665.662 | 89 | 4667.412 | 89 | 4651.949 | 89 | 4646.681
90 | 4677.888 | 90 | 4667.098 | 90 | 4671.353 | 90 | 4673.547 | 90 | 4657.965 | 90 | 4649.858
91 | 4673.894 | 91 | 4664.071 | 91 | 4667.239 | 91 | 4669.156 | 91 | 4652.707 | 91 | 4646.053
92 | 4673.023 | 92 | 4663.751 | 92 | 4668.778 | 92 | 4668.779 | 92 | 4653.46 | 92 | 4645.817
93 | 4530.118 | 93 | 4524.849 | 93 | 4520.842 | 93 | 4520.358 | 93 | 4474.626 | 93 | 4458.521
94 | 4655.981 | 94 | 4643.368 | 94 | 4646.451 | 94 | 4649.283 | 94 | 4634.864 | 94 | 4627.225
95 | 4756.566 | 95 | 4745.103 | 95 | 4752.342 | 95 | 4753.223 | 95 | 4751.434 | 95 | 4746.982
96 | 4543.019 | 96 | 4538.243 | 96 | 4532.928 | 96 | 4535.297 | 96 | 4500.117 | 96 | 4488.651
97 | 4741.289 | 97 | 4728.474 | 97 | 4735.623 | 97 | 4737.823 | 97 | 4735.469 | 97 | 4731.115
98 | 4533.195 | 98 | 4527.508 | 98 | 4519.332 | 98 | 4521.3 | 98 | 4491.114 | 98 | 4468.004
99 | 4640.907 | 99 | 4627.455 | 99 | 4631.138 | 99 | 4633.985 | 99 | 4614.876 | 99 | 4606.795
100 | 4644.086 | 100 | 4629.738 | 100 | 4636.89 | 100 | 4637.367 | 100 | 4620.366 | 100 | 4614.61

## Avg. Disch. Cap.
| cell #19 |  | cell #20 |  | cell #21 |  | cell #22 |  | cell #23 |  | cell #24 |  | Avg. Value
nr | value | nr | value | nr | value | nr | value | nr | value | nr | value | nr | value
0 | 5102.89 | 0 | 5094.48 | 0 | 5100.5 | 0 | 5104.56 | 0 | 5105.92 | 0 | 5105.4 | 0 | 5102.292
1 | 4933.515 | 1 | 4926.509 | 1 | 4925.916 | 1 | 4934.058 | 1 | 4932.187 | 1 | 4932.564 | 1 | 4930.792
2 | 4965.379 | 2 | 4958.007 | 2 | 4959.82 | 2 | 4967.318 | 2 | 4967.807 | 2 | 4970.112 | 2 | 4964.741
3 | 4890.036 | 3 | 4885.231 | 3 | 4885.96 | 3 | 4894.873 | 3 | 4893.106 | 3 | 4896.842 | 3 | 4891.008
4 | 4944.008 | 4 | 4933.43 | 4 | 4934.6 | 4 | 4941.819 | 4 | 4943.546 | 4 | 4943.071 | 4 | 4940.079
5 | 5008.671 | 5 | 4998.732 | 5 | 5004.497 | 5 | 5008.472 | 5 | 5011.281 | 5 | 5012.697 | 5 | 5007.392
6 | 4893.898 | 6 | 4886.002 | 6 | 4880.877 | 6 | 4886.969 | 6 | 4895.494 | 6 | 4892.397 | 6 | 4889.273
7 | 4989.372 | 7 | 4977.835 | 7 | 4983.996 | 7 | 4988.516 | 7 | 4991.3 | 7 | 4992.833 | 7 | 4987.309
8 | 4877.844 | 8 | 4870.273 | 8 | 4869.44 | 8 | 4875.216 | 8 | 4876.736 | 8 | 4872.781 | 8 | 4873.715
9 | 4918.333 | 9 | 4906.49 | 9 | 4910.039 | 9 | 4916.277 | 9 | 4919.006 | 9 | 4918.559 | 9 | 4914.784
10 | 4922.018 | 10 | 4910.609 | 10 | 4914.392 | 10 | 4920.36 | 10 | 4924.082 | 10 | 4923.617 | 10 | 4919.179
11 | 4914.556 | 11 | 4904.883 | 11 | 4909.05 | 11 | 4914.174 | 11 | 4917.701 | 11 | 4917.488 | 11 | 4912.975
12 | 4915.581 | 12 | 4905.889 | 12 | 4908.254 | 12 | 4913.125 | 12 | 4917.548 | 12 | 4916.708 | 12 | 4912.851
13 | 4836.553 | 13 | 4827.564 | 13 | 4829.907 | 13 | 4836.375 | 13 | 4837.675 | 13 | 4833.15 | 13 | 4833.538
14 | 4897.374 | 14 | 4886.003 | 14 | 4889.947 | 14 | 4895.632 | 14 | 4899.357 | 14 | 4898.615 | 14 | 4894.488
15 | 4966.948 | 15 | 4957.27 | 15 | 4964.195 | 15 | 4967.215 | 15 | 4970.314 | 15 | 4972.154 | 15 | 4966.349
16 | 4839.73 | 16 | 4829.625 | 16 | 4832.47 | 16 | 4838.148 | 16 | 4837.372 | 16 | 4834.82 | 16 | 4835.361
17 | 4951.534 | 17 | 4939.038 | 17 | 4946.279 | 17 | 4949.768 | 17 | 4953.976 | 17 | 4955.778 | 17 | 4949.395
18 | 4827.897 | 18 | 4819.228 | 18 | 4820.396 | 18 | 4827.641 | 18 | 4825.689 | 18 | 4823.598 | 18 | 4824.075
19 | 4881.245 | 19 | 4869.08 | 19 | 4872.38 | 19 | 4877.421 | 19 | 4881.105 | 19 | 4881.253 | 19 | 4877.081
20 | 4885.833 | 20 | 4874.418 | 20 | 4878.555 | 20 | 4883.752 | 20 | 4886.635 | 20 | 4888.35 | 20 | 4882.924
21 | 4878.254 | 21 | 4867.548 | 21 | 4872.999 | 21 | 4876.488 | 21 | 4881.329 | 21 | 4880.535 | 21 | 4876.192
22 | 4881.455 | 22 | 4869.563 | 22 | 4872.816 | 22 | 4877.774 | 22 | 4881.751 | 22 | 4881.488 | 22 | 4877.474
23 | 4803.137 | 23 | 4790.47 | 23 | 4789.67 | 23 | 4797.023 | 23 | 4802.545 | 23 | 4798.074 | 23 | 4796.82
24 | 4864.005 | 24 | 4850.337 | 24 | 4854.571 | 24 | 4859.165 | 24 | 4864.359 | 24 | 4863.811 | 24 | 4859.375
25 | 4935.137 | 25 | 4924.663 | 25 | 4933.107 | 25 | 4935.86 | 25 | 4939.406 | 25 | 4940.793 | 25 | 4934.828
26 | 4804.027 | 26 | 4793.99 | 26 | 4791.419 | 26 | 4798.389 | 26 | 4795.951 | 26 | 4796.25 | 26 | 4796.671
27 | 4920.484 | 27 | 4908.214 | 27 | 4915.219 | 27 | 4918.689 | 27 | 4921.858 | 27 | 4924.045 | 27 | 4918.085
28 | 4794.867 | 28 | 4783.901 | 28 | 4783.756 | 28 | 4789.318 | 28 | 4786.496 | 28 | 4786.42 | 28 | 4787.46
29 | 4847.928 | 29 | 4835.017 | 29 | 4838.92 | 29 | 4844.653 | 29 | 4846.64 | 29 | 4847.089 | 29 | 4843.375
30 | 4853.564 | 30 | 4842.144 | 30 | 4846.418 | 30 | 4850.706 | 30 | 4852.146 | 30 | 4852.567 | 30 | 4849.591
31 | 4847.271 | 31 | 4836.745 | 31 | 4841.779 | 31 | 4847.027 | 31 | 4846.885 | 31 | 4847.766 | 31 | 4844.579
32 | 4849.765 | 32 | 4837.633 | 32 | 4841.202 | 32 | 4846.279 | 32 | 4848.029 | 32 | 4847.855 | 32 | 4845.127
33 | 4760.715 | 33 | 4751.521 | 33 | 4750.128 | 33 | 4755.265 | 33 | 4747.924 | 33 | 4747.948 | 33 | 4752.25
34 | 4833.827 | 34 | 4819.535 | 34 | 4823.453 | 34 | 4829.413 | 34 | 4830.938 | 34 | 4831.468 | 34 | 4828.106
35 | 4909.388 | 35 | 4896.84 | 35 | 4903.87 | 35 | 4907.799 | 35 | 4910.212 | 35 | 4911.915 | 35 | 4906.671
36 | 4767.509 | 36 | 4756.418 | 36 | 4756.19 | 36 | 4763.326 | 36 | 4756.784 | 36 | 4757.456 | 36 | 4759.614
37 | 4892.838 | 37 | 4880.287 | 37 | 4886.099 | 37 | 4890.681 | 37 | 4893.55 | 37 | 4895.745 | 37 | 4889.867
38 | 4758.713 | 38 | 4748.274 | 38 | 4748.017 | 38 | 4752.751 | 38 | 4748.063 | 38 | 4748.931 | 38 | 4750.791
39 | 4817.038 | 39 | 4804.673 | 39 | 4808.645 | 39 | 4814.27 | 39 | 4814.463 | 39 | 4815.294 | 39 | 4812.397
40 | 4823.73 | 40 | 4812.581 | 40 | 4816.514 | 40 | 4821.608 | 40 | 4821.209 | 40 | 4821.492 | 40 | 4819.522
41 | 4818.846 | 41 | 4806.631 | 41 | 4811.226 | 41 | 4814.827 | 41 | 4814.501 | 41 | 4816.182 | 41 | 4813.702
42 | 4818.583 | 42 | 4807.092 | 42 | 4811.453 | 42 | 4815.322 | 42 | 4815.353 | 42 | 4816.061 | 42 | 4813.977
43 | 4723.783 | 43 | 4714.455 | 43 | 4712.607 | 43 | 4718.91 | 43 | 4708.162 | 43 | 4709.607 | 43 | 4714.588
44 | 4803.582 | 44 | 4790.155 | 44 | 4794.513 | 44 | 4799.44 | 44 | 4798.202 | 44 | 4799.953 | 44 | 4797.641
45 | 4880.913 | 45 | 4870.322 | 45 | 4877.594 | 45 | 4880.269 | 45 | 4882.367 | 45 | 4884.767 | 45 | 4879.372
46 | 4731.679 | 46 | 4721.98 | 46 | 4721.035 | 46 | 4727.161 | 46 | 4717.442 | 46 | 4717.86 | 46 | 4722.859
47 | 4866.693 | 47 | 4854.381 | 47 | 4860.702 | 47 | 4864.082 | 47 | 4867.216 | 47 | 4868.851 | 47 | 4863.654
48 | 4725.022 | 48 | 4714.289 | 48 | 4712.083 | 48 | 4721.059 | 48 | 4712.513 | 48 | 4709.492 | 48 | 4715.743
49 | 4791.198 | 49 | 4776.158 | 49 | 4779.67 | 49 | 4783.519 | 49 | 4784.406 | 49 | 4784.541 | 49 | 4783.249
50 | 4795.262 | 50 | 4783.69 | 50 | 4788.476 | 50 | 4790.95 | 50 | 4791.272 | 50 | 4790.786 | 50 | 4790.073
51 | 4792.053 | 51 | 4779.208 | 51 | 4783.778 | 51 | 4786.661 | 51 | 4785.37 | 51 | 4785.288 | 51 | 4785.393
52 | 4791.691 | 52 | 4780.206 | 52 | 4784.451 | 52 | 4787.609 | 52 | 4786.391 | 52 | 4786.427 | 52 | 4786.129
53 | 4689.364 | 53 | 4680.961 | 53 | 4677.297 | 53 | 4684.534 | 53 | 4672.675 | 53 | 4667.226 | 53 | 4678.676
54 | 4775.752 | 54 | 4763.217 | 54 | 4766.606 | 54 | 4770.317 | 54 | 4770.284 | 54 | 4769.19 | 54 | 4769.228
55 | 4856.843 | 55 | 4844.802 | 55 | 4852.669 | 55 | 4854.549 | 55 | 4856.686 | 55 | 4858.396 | 55 | 4853.991
56 | 4699.574 | 56 | 4689.386 | 56 | 4693.747 | 56 | 4703.242 | 56 | 4684.529 | 56 | 4681.543 | 56 | 4692.003
57 | 4841.134 | 57 | 4828.119 | 57 | 4835.101 | 57 | 4839.113 | 57 | 4841.235 | 57 | 4842.186 | 57 | 4837.815
58 | 4689.743 | 58 | 4679.342 | 58 | 4678.708 | 58 | 4682.508 | 58 | 4673.198 | 58 | 4668.746 | 58 | 4678.708
59 | 4781.462 | 59 | 4771.901 | 59 | 4778.916 | 59 | 4783.705 | 59 | 4778.81 | 59 | 4778.698 | 59 | 4778.915
60 | 4805.462 | 60 | 4754.771 | 60 | 4763.198 | 60 | 4767.756 | 60 | 4768.492 | 60 | 4765.305 | 60 | 4770.831
61 | 4760.091 | 61 | 4747.791 | 61 | 4753.553 | 61 | 4758.001 | 61 | 4756.397 | 61 | 4753.463 | 61 | 4754.883
62 | 4764.092 | 62 | 4749.604 | 62 | 4754.446 | 62 | 4759.279 | 62 | 4754.024 | 62 | 4753.787 | 62 | 4755.872
63 | 4650.01 | 63 | 4640.19 | 63 | 4637.575 | 63 | 4641.415 | 63 | 4625.211 | 63 | 4621.95 | 63 | 4636.058
64 | 4746.574 | 64 | 4732.505 | 64 | 4736.684 | 64 | 4741.698 | 64 | 4737.318 | 64 | 4733.726 | 64 | 4738.084
65 | 4831.607 | 65 | 4819.774 | 65 | 4826.589 | 65 | 4830.118 | 65 | 4830.445 | 65 | 4830.069 | 65 | 4828.1
66 | 4662.206 | 66 | 4652.442 | 66 | 4654.029 | 66 | 4655.969 | 66 | 4638.789 | 66 | 4633.03 | 66 | 4649.411
67 | 4814.862 | 67 | 4801.828 | 67 | 4809.348 | 67 | 4813.205 | 67 | 4814.87 | 67 | 4814.931 | 67 | 4811.508
68 | 4649.868 | 68 | 4640.684 | 68 | 4642.082 | 68 | 4646.932 | 68 | 4634.951 | 68 | 4625.987 | 68 | 4640.084
69 | 4729.586 | 69 | 4717.056 | 69 | 4722.268 | 69 | 4727.178 | 69 | 4717.103 | 69 | 4716.561 | 69 | 4721.625
70 | 4735.578 | 70 | 4724.086 | 70 | 4729.494 | 70 | 4732.834 | 70 | 4723.441 | 70 | 4722.317 | 70 | 4727.958
71 | 4731.84 | 71 | 4719.503 | 71 | 4723.819 | 71 | 4727.244 | 71 | 4718.66 | 71 | 4717.503 | 71 | 4723.095
72 | 4732.257 | 72 | 4720.966 | 72 | 4725.205 | 72 | 4726.841 | 72 | 4720.251 | 72 | 4718.275 | 72 | 4723.966
73 | 4609.493 | 73 | 4601.955 | 73 | 4598.283 | 73 | 4600.881 | 73 | 4573.568 | 73 | 4571.844 | 73 | 4592.671
74 | 4716.511 | 74 | 4703.533 | 74 | 4707.113 | 74 | 4711.685 | 74 | 4703.194 | 74 | 4700.673 | 74 | 4707.118
75 | 4805.441 | 75 | 4794.322 | 75 | 4802.396 | 75 | 4805.083 | 75 | 4804.301 | 75 | 4803.622 | 75 | 4802.528
76 | 4623.363 | 76 | 4614.221 | 76 | 4612.471 | 76 | 4615.657 | 76 | 4589.427 | 76 | 4586.212 | 76 | 4606.892
77 | 4791.246 | 77 | 4778.847 | 77 | 4785.841 | 77 | 4788.375 | 77 | 4788.083 | 77 | 4787.205 | 77 | 4786.6
78 | 4614.38 | 78 | 4601.953 | 78 | 4599.623 | 78 | 4604.308 | 78 | 4571.848 | 78 | 4569.143 | 78 | 4593.542
79 | 4696.675 | 79 | 4681.809 | 79 | 4689.223 | 79 | 4692.671 | 79 | 4682.601 | 79 | 4679.842 | 79 | 4687.137
80 | 4700.381 | 80 | 4689.083 | 80 | 4694.769 | 80 | 4699.817 | 80 | 4689.337 | 80 | 4690.857 | 80 | 4694.041
81 | 4696.37 | 81 | 4684.732 | 81 | 4692.735 | 81 | 4697.135 | 81 | 4686.845 | 81 | 4685.849 | 81 | 4690.611
82 | 4697.535 | 82 | 4685.524 | 82 | 4692.417 | 82 | 4696.646 | 82 | 4684.67 | 82 | 4685.403 | 82 | 4690.366
83 | 4550.908 | 83 | 4543.987 | 83 | 4547.496 | 83 | 4556.462 | 83 | 4524.972 | 83 | 4527.648 | 83 | 4541.912
84 | 4684.012 | 84 | 4670.147 | 84 | 4677.067 | 84 | 4681.962 | 84 | 4670.073 | 84 | 4669.221 | 84 | 4675.414
85 | 4779.502 | 85 | 4768.758 | 85 | 4777.46 | 85 | 4779.456 | 85 | 4778.509 | 85 | 4776.084 | 85 | 4776.628
86 | 4583.635 | 86 | 4572.927 | 86 | 4571.013 | 86 | 4575.176 | 86 | 4544.085 | 86 | 4531.692 | 86 | 4563.088
87 | 4766.806 | 87 | 4753.81 | 87 | 4760.814 | 87 | 4763.674 | 87 | 4762.454 | 87 | 4759.326 | 87 | 4761.147
88 | 4579.007 | 88 | 4570.723 | 88 | 4569 | 88 | 4569.041 | 88 | 4538.02 | 88 | 4522.96 | 88 | 4558.125
89 | 4672.337 | 89 | 4660.771 | 89 | 4665.662 | 89 | 4667.412 | 89 | 4651.949 | 89 | 4646.681 | 89 | 4660.802
90 | 4677.888 | 90 | 4667.098 | 90 | 4671.353 | 90 | 4673.547 | 90 | 4657.965 | 90 | 4649.858 | 90 | 4666.285
91 | 4673.894 | 91 | 4664.071 | 91 | 4667.239 | 91 | 4669.156 | 91 | 4652.707 | 91 | 4646.053 | 91 | 4662.187
92 | 4673.023 | 92 | 4663.751 | 92 | 4668.778 | 92 | 4668.779 | 92 | 4653.46 | 92 | 4645.817 | 92 | 4662.268
93 | 4530.118 | 93 | 4524.849 | 93 | 4520.842 | 93 | 4520.358 | 93 | 4474.626 | 93 | 4458.521 | 93 | 4504.886
94 | 4655.981 | 94 | 4643.368 | 94 | 4646.451 | 94 | 4649.283 | 94 | 4634.864 | 94 | 4627.225 | 94 | 4642.862
95 | 4756.566 | 95 | 4745.103 | 95 | 4752.342 | 95 | 4753.223 | 95 | 4751.434 | 95 | 4746.982 | 95 | 4750.942
96 | 4543.019 | 96 | 4538.243 | 96 | 4532.928 | 96 | 4535.297 | 96 | 4500.117 | 96 | 4488.651 | 96 | 4523.042
97 | 4741.289 | 97 | 4728.474 | 97 | 4735.623 | 97 | 4737.823 | 97 | 4735.469 | 97 | 4731.115 | 97 | 4734.966
98 | 4533.195 | 98 | 4527.508 | 98 | 4519.332 | 98 | 4521.3 | 98 | 4491.114 | 98 | 4468.004 | 98 | 4510.075
99 | 4640.907 | 99 | 4627.455 | 99 | 4631.138 | 99 | 4633.985 | 99 | 4614.876 | 99 | 4606.795 | 99 | 4625.859
100 | 4644.086 | 100 | 4629.738 | 100 | 4636.89 | 100 | 4637.367 | 100 | 4620.366 | 100 | 4614.61 | 100 | 4630.509