## Tabelle1
| Cell #1 |  | Cell #2 |  | Cell #3 |  | Cell #4 |  | Cell #5 |  | Cell #6 |  | Avg. Values | 1.227138 | -> Avg. DCIR rise: 22.7%
Init. DCIR | 0 | 49.3 | 0 | 49.2 | 0 | 49.7 | 0 | 47.5 | 0 | 48.4 | 0 | 48 | 48.68333
| 10 | 50.05341 | 10 | 50.50929 | 10 | 51.12162 | 10 | 48.75722 | 10 | 49.59371 | 10 | 49.2141 | 49.87489
| 20 | 51.27325 | 20 | 51.50215 | 20 | 51.80537 | 20 | 49.13592 | 20 | 50.5064 | 20 | 50.0515 | 50.71243
| 30 | 52.11254 | 30 | 52.49304 | 30 | 53.56019 | 30 | 50.51025 | 30 | 51.34661 | 30 | 50.81642 | 51.80651
| 40 | 53.25805 | 40 | 53.86537 | 40 | 55.24082 | 40 | 50.65995 | 40 | 52.33845 | 40 | 52.11155 | 52.91237
| 50 | 54.32315 | 50 | 54.55412 | 50 | 56.30579 | 50 | 51.27227 | 50 | 53.40658 | 50 | 52.87453 | 53.78941
| 60 | 55.31712 | 60 | 55.46972 | 60 | 56.38209 | 60 | 53.71176 | 60 | 54.17263 | 60 | 53.71483 | 54.79469
| 70 | 56.46161 | 70 | 56.68943 | 70 | 57.98428 | 70 | 54.78511 | 70 | 55.23977 | 70 | 54.4799 | 55.94002
| 80 | 57.5309 | 80 | 57.90909 | 80 | 59.51019 | 80 | 55.08927 | 80 | 56.15534 | 80 | 55.62126 | 56.96934
| 90 | 58.90207 | 90 | 58.90095 | 90 | 61.7251 | 90 | 56.68943 | 90 | 57.14613 | 90 | 56.69267 | 58.34272
| 100 | 60.04654 | 100 | 60.19914 | 100 | 63.47995 | 100 | 58.67206 | 100 | 58.44651 | 100 | 57.60280766 | 59.74117