## Avg. disch. Cap.
[14 empty] | Cell | Duration | init first proc. Kap.test 0.2/0.2 | 100 c | delta
[14 empty] | #1 | 19d 1h | 5120.33 | 4359.71 | 0.851451
[14 empty] | #2 | 18d 23h | 5093.96 | 4320.8 | 0.8482202
[14 empty] | #3 | 19d 1h | 5095.83 | 4239.72 | 0.8319979
[14 empty] | #4 | 18d 17h | 5062.82 | 4322.81 | 0.8538344 | Standard deviation after 100 cycles | 58.95114
[14 empty] | #5 | 19d 1h | 5100.74 | 4415.63 | 0.8656842
[14 empty] | #6 | 19d 1h | 5054.15 | 4364.4 | 0.863528
[17 empty] | Avg. | 0.8524526
[15 empty] | 18d 23h | 5087.972 | 4337.178
| cell #1 |  | cell #2 |  | cell #3 |  | cell #4 |  | cell #5 |  | cell #6 |  | Avg. Value
0 | 5120.33 | 0 | 5093.96 | 0 | 5095.83 | 0 | 5062.82 | 0 | 5100.74 | 0 | 5054.15 | 0 | 5087.972
1 | 4788.236 | 1 | 4777.235 | 1 | 4791.218 | 1 | 4774.667 | 1 | 4797.332 | 1 | 4764.223 | 1 | 4782.152
2 | 4804.862 | 2 | 4787.304 | 2 | 4790.621 | 2 | 4781.125 | 2 | 4803.916 | 2 | 4769.57 | 2 | 4789.566
3 | 4795.835 | 3 | 4775.541 | 3 | 4769.136 | 3 | 4769.625 | 3 | 4794.999 | 3 | 4760.389 | 3 | 4777.588
4 | 4786.973 | 4 | 4767.443 | 4 | 4754.594 | 4 | 4760.333 | 4 | 4786.526 | 4 | 4752.805 | 4 | 4768.112
5 | 4783.961 | 5 | 4760.861 | 5 | 4743.539 | 5 | 4752.459 | 5 | 4779.833 | 5 | 4747.028 | 5 | 4761.28
6 | 4772.266 | 6 | 4753.653 | 6 | 4734.622 | 6 | 4739.848 | 6 | 4771.125 | 6 | 4736.667 | 6 | 4751.364
7 | 4768.016 | 7 | 4745.208 | 7 | 4733.9 | 7 | 4724.139 | 7 | 4764.097 | 7 | 4729.555 | 7 | 4744.152
8 | 4762.933 | 8 | 4739.973 | 8 | 4727.664 | 8 | 4708.987 | 8 | 4759.764 | 8 | 4725.778 | 8 | 4737.517
9 | 4754.725 | 9 | 4733.362 | 9 | 4722.025 | 9 | 4702.389 | 9 | 4753.153 | 9 | 4719.223 | 9 | 4730.813
10 | 4749.086 | 10 | 4726.695 | 10 | 4717.608 | 10 | 4696.945 | 10 | 4747.487 | 10 | 4712.251 | 10 | 4725.012
11 | 4740.293 | 11 | 4722.362 | 11 | 4710.344 | 11 | 4693.82 | 11 | 4747.653 | 11 | 4716.25 | 11 | 4721.787
12 | 4736.293 | 12 | 4712.904 | 12 | 4698.678 | 12 | 4686.389 | 12 | 4740.931 | 12 | 4707.848 | 12 | 4713.84
13 | 4731.46 | 13 | 4707.362 | 13 | 4690.622 | 13 | 4678.125 | 13 | 4732.959 | 13 | 4698.487 | 13 | 4706.502
14 | 4727.738 | 14 | 4702.751 | 14 | 4682.039 | 14 | 4673.333 | 14 | 4728.32 | 14 | 4694.862 | 14 | 4701.507
15 | 4720.196 | 15 | 4698.778 | 15 | 4676.692 | 15 | 4667.819 | 15 | 4724.195 | 15 | 4690.223 | 15 | 4696.317
16 | 4719.085 | 16 | 4693.515 | 16 | 4668.359 | 16 | 4661.43 | 16 | 4716.737 | 16 | 4684.432 | 16 | 4690.593
17 | 4713.238 | 17 | 4687.667 | 17 | 4669.248 | 17 | 4656.957 | 17 | 4720 | 17 | 4679.182 | 17 | 4687.715
18 | 4708.988 | 18 | 4687.625 | 18 | 4660.152 | 18 | 4659.277 | 18 | 4718.861 | 18 | 4682.529 | 18 | 4686.238
19 | 4705.432 | 19 | 4680.582 | 19 | 4653.43 | 19 | 4655.249 | 19 | 4713.444 | 19 | 4679.056 | 19 | 4681.199
20 | 4699.766 | 20 | 4678.152 | 20 | 4646.916 | 20 | 4649.249 | 20 | 4707.417 | 20 | 4673.654 | 20 | 4675.859
21 | 4693.961 | 21 | 4672.221 | 21 | 4641.041 | 21 | 4646.693 | 21 | 4704.139 | 21 | 4669.749 | 21 | 4671.301
22 | 4697.808 | 22 | 4676.791 | 22 | 4654.402 | 22 | 4643.804 | 22 | 4714.764 | 22 | 4673.414 | 22 | 4676.83
23 | 4689.017 | 23 | 4671.846 | 23 | 4643.791 | 23 | 4654.081 | 23 | 4709.597 | 23 | 4677.065 | 23 | 4674.233
24 | 4686.601 | 24 | 4664.319 | 24 | 4638.152 | 24 | 4652.928 | 24 | 4705 | 24 | 4674.342 | 24 | 4670.224
25 | 4682.115 | 25 | 4660.514 | 25 | 4632.944 | 25 | 4649.331 | 25 | 4700.292 | 25 | 4668.634 | 25 | 4665.638
26 | 4676.129 | 26 | 4657.028 | 26 | 4627.597 | 26 | 4645.942 | 26 | 4697.556 | 26 | 4664.802 | 26 | 4661.509
27 | 4671.226 | 27 | 4650.917 | 27 | 4621.68 | 27 | 4642.539 | 27 | 4693.515 | 27 | 4661.844 | 27 | 4656.953
28 | 4666.935 | 28 | 4647.57 | 28 | 4616.805 | 28 | 4640.595 | 28 | 4688.862 | 28 | 4655.761 | 28 | 4652.754
29 | 4663.046 | 29 | 4640.973 | 29 | 4611.707 | 29 | 4636.206 | 29 | 4684.557 | 29 | 4651.344 | 29 | 4647.972
30 | 4658.81 | 30 | 4637.584 | 30 | 4605.555 | 30 | 4632.665 | 30 | 4679.473 | 30 | 4648.067 | 30 | 4643.692
31 | 4654.172 | 31 | 4632.612 | 31 | 4601.013 | 31 | 4625.777 | 31 | 4676.293 | 31 | 4645.262 | 31 | 4639.188
32 | 4649.13 | 32 | 4627.14 | 32 | 4596.944 | 32 | 4623.666 | 32 | 4671.71 | 32 | 4641.068 | 32 | 4634.943
33 | 4645.686 | 33 | 4620.918 | 33 | 4590.959 | 33 | 4618.124 | 33 | 4668.682 | 33 | 4636.985 | 33 | 4630.226
34 | 4640.991 | 34 | 4617.876 | 34 | 4584.667 | 34 | 4613.152 | 34 | 4664.252 | 34 | 4632.777 | 34 | 4625.619
35 | 4637.131 | 35 | 4614.737 | 35 | 4581.126 | 35 | 4608.833 | 35 | 4660.835 | 35 | 4627.889 | 35 | 4621.759
36 | 4632.437 | 36 | 4610.001 | 36 | 4575.112 | 36 | 4604.112 | 36 | 4657.28 | 36 | 4623.779 | 36 | 4617.12
37 | 4625.437 | 37 | 4604.875 | 37 | 4561.946 | 37 | 4599.612 | 37 | 4647.933 | 37 | 4618.806 | 37 | 4609.768
38 | 4620.02 | 38 | 4594.986 | 38 | 4560.126 | 38 | 4593.488 | 38 | 4646.516 | 38 | 4614.071 | 38 | 4604.868
39 | 4633.645 | 39 | 4592.482 | 39 | 4548.681 | 39 | 4577.627 | 39 | 4623.346 | 39 | 4600.682 | 39 | 4596.077
40 | 4628.076 | 40 | 4590.414 | 40 | 4543.46 | 40 | 4571.347 | 40 | 4621.125 | 40 | 4581.193 | 40 | 4589.269
41 | 4622.521 | 41 | 4584.303 | 41 | 4538.571 | 41 | 4566.513 | 41 | 4616.668 | 41 | 4577.207 | 41 | 4584.297
42 | 4619.173 | 42 | 4581.624 | 42 | 4532.64 | 42 | 4560.678 | 42 | 4612.78 | 42 | 4571.608 | 42 | 4579.751
43 | 4618.437 | 43 | 4581.458 | 43 | 4532.902 | 43 | 4563.943 | 43 | 4609.17 | 43 | 4576.485 | 43 | 4580.399
44 | 4615.144 | 44 | 4575.625 | 44 | 4529.857 | 44 | 4553.472 | 44 | 4605.919 | 44 | 4567.375 | 44 | 4574.565
45 | 4610.755 | 45 | 4573.041 | 45 | 4526.275 | 45 | 4549.987 | 45 | 4605.056 | 45 | 4565.667 | 45 | 4571.797
46 | 4606.463 | 46 | 4569.18 | 46 | 4517.956 | 46 | 4545.778 | 46 | 4601.999 | 46 | 4561.389 | 46 | 4567.128
47 | 4603.269 | 47 | 4564.93 | 47 | 4516.402 | 47 | 4540.529 | 47 | 4597.569 | 47 | 4558.265 | 47 | 4563.494
48 | 4593.895 | 48 | 4563.069 | 48 | 4518.846 | 48 | 4535.307 | 48 | 4592.931 | 48 | 4552.737 | 48 | 4559.464
49 | 4586.548 | 49 | 4552.111 | 49 | 4512.458 | 49 | 4527.752 | 49 | 4586.792 | 49 | 4549.391 | 49 | 4552.508
50 | 4582.381 | 50 | 4544.708 | 50 | 4514.514 | 50 | 4523.073 | 50 | 4585.306 | 50 | 4546.239 | 50 | 4549.37
51 | 4580.521 | 51 | 4541.403 | 51 | 4513.279 | 51 | 4518.309 | 51 | 4582.055 | 51 | 4541.24 | 51 | 4546.135
52 | 4577.021 | 52 | 4537.625 | 52 | 4513.863 | 52 | 4511.337 | 52 | 4576.14 | 52 | 4537.769 | 52 | 4542.292
53 | 4569.966 | 53 | 4536.708 | 53 | 4512.419 | 53 | 4503.866 | 53 | 4573.432 | 53 | 4532.644 | 53 | 4538.172
54 | 4563.577 | 54 | 4529.541 | 54 | 4515.791 | 54 | 4497.394 | 54 | 4574.237 | 54 | 4526.84 | 54 | 4534.563
55 | 4561.967 | 55 | 4523.917 | 55 | 4511.68 | 55 | 4493.49 | 55 | 4570.46 | 55 | 4531.047 | 55 | 4532.093
56 | 4557.591 | 56 | 4519.765 | 56 | 4509.969 | 56 | 4492.837 | 56 | 4567.209 | 56 | 4527.366 | 56 | 4529.123
57 | 4552.91 | 57 | 4515.585 | 57 | 4506.873 | 57 | 4494.017 | 57 | 4565.668 | 57 | 4523.851 | 57 | 4526.484
58 | 4559.229 | 58 | 4510.501 | 58 | 4534.983 | 58 | 4495.796 | 58 | 4562.695 | 58 | 4520.699 | 58 | 4530.651
59 | 4550.299 | 59 | 4519.863 | 59 | 4528.108 | 59 | 4524.142 | 59 | 4574.345 | 59 | 4533.309 | 59 | 4538.344
60 | 4550.55 | 60 | 4515.418 | 60 | 4524.998 | 60 | 4529.461 | 60 | 4572.499 | 60 | 4524.782 | 60 | 4536.285
61 | 4548.342 | 61 | 4513.001 | 61 | 4504.707 | 61 | 4526.504 | 61 | 4568.389 | 61 | 4523.256 | 61 | 4530.7
62 | 4542.953 | 62 | 4509.696 | 62 | 4487.722 | 62 | 4522.143 | 62 | 4567.32 | 62 | 4519.673 | 62 | 4524.918
63 | 4538.648 | 63 | 4503.751 | 63 | 4471.598 | 63 | 4514.866 | 63 | 4562.459 | 63 | 4515.811 | 63 | 4517.856
64 | 4535.037 | 64 | 4499.668 | 64 | 4463.07 | 64 | 4507.658 | 64 | 4561.945 | 64 | 4512.741 | 64 | 4513.353
65 | 4530.608 | 65 | 4494.737 | 65 | 4460.124 | 65 | 4501.965 | 65 | 4557.364 | 65 | 4510.158 | 65 | 4509.159
66 | 4525.372 | 66 | 4491.626 | 66 | 4467.831 | 66 | 4489.688 | 66 | 4553.824 | 66 | 4505.674 | 66 | 4505.669
67 | 4521.621 | 67 | 4489.098 | 67 | 4467.233 | 67 | 4469.244 | 67 | 4549.724 | 67 | 4502.049 | 67 | 4499.828
68 | 4519.038 | 68 | 4482.474 | 68 | 4467.385 | 68 | 4453.868 | 68 | 4545.752 | 68 | 4498.409 | 68 | 4494.488
69 | 4512.815 | 69 | 4478.738 | 69 | 4461.344 | 69 | 4450.451 | 69 | 4542.266 | 69 | 4493.784 | 69 | 4489.9
70 | 4507.926 | 70 | 4476.001 | 70 | 4451.956 | 70 | 4448.187 | 70 | 4538.447 | 70 | 4491.104 | 70 | 4485.603
71 | 4503.093 | 71 | 4472.098 | 71 | 4439.664 | 71 | 4445.117 | 71 | 4532.126 | 71 | 4486.16 | 71 | 4479.71
72 | 4500.274 | 72 | 4466.515 | 72 | 4433.29 | 72 | 4440.395 | 72 | 4532.724 | 72 | 4479.992 | 72 | 4475.532
73 | 4496.33 | 73 | 4462.946 | 73 | 4424.263 | 73 | 4440.103 | 73 | 4525.225 | 73 | 4478.743 | 73 | 4471.268
74 | 4483.15 | 74 | 4458.168 | 74 | 4418.652 | 74 | 4433.562 | 74 | 4529.532 | 74 | 4472.91 | 74 | 4465.996
75 | 4468.095 | 75 | 4438.627 | 75 | 4413.346 | 75 | 4431.854 | 75 | 4511.351 | 75 | 4470.994 | 75 | 4455.711
76 | 4464.053 | 76 | 4435.351 | 76 | 4407.763 | 76 | 4423.646 | 76 | 4511.754 | 76 | 4460.689 | 76 | 4450.543
77 | 4459.4 | 77 | 4432.754 | 77 | 4400.847 | 77 | 4420.994 | 77 | 4508.128 | 77 | 4457.105 | 77 | 4446.538
78 | 4456.095 | 78 | 4428.782 | 78 | 4394.445 | 78 | 4415.772 | 78 | 4504.738 | 78 | 4453.203 | 78 | 4442.172
79 | 4465.997 | 79 | 4422.908 | 79 | 4385.834 | 79 | 4412.925 | 79 | 4504.751 | 79 | 4447.925 | 79 | 4440.057
80 | 4445.373 | 80 | 4413.673 | 80 | 4352.682 | 80 | 4408.8 | 80 | 4495.904 | 80 | 4443.327 | 80 | 4426.627
81 | 4446.872 | 81 | 4405.508 | 81 | 4356.391 | 81 | 4390.204 | 81 | 4493.723 | 81 | 4440.73 | 81 | 4422.238
82 | 4442.08 | 82 | 4403.758 | 82 | 4351.294 | 82 | 4393.565 | 82 | 4490.458 | 82 | 4437.078 | 82 | 4419.706
83 | 4437.317 | 83 | 4397.62 | 83 | 4347.683 | 83 | 4392.036 | 83 | 4484.958 | 83 | 4434.369 | 83 | 4415.664
84 | 4432.984 | 84 | 4392.509 | 84 | 4337.295 | 84 | 4391.411 | 84 | 4480.723 | 84 | 4430.84 | 84 | 4410.96
85 | 4431.664 | 85 | 4388.606 | 85 | 4329.212 | 85 | 4385.827 | 85 | 4476.39 | 85 | 4426.922 | 85 | 4406.437
86 | 4418.888 | 86 | 4381.424 | 86 | 4327.296 | 86 | 4397.951 | 86 | 4471.808 | 86 | 4421.658 | 86 | 4403.171
87 | 4415.013 | 87 | 4376.05 | 87 | 4320.366 | 87 | 4379.964 | 87 | 4470.086 | 87 | 4420.519 | 87 | 4397
88 | 4408.721 | 88 | 4369.564 | 88 | 4315.631 | 88 | 4379.381 | 88 | 4467.281 | 88 | 4166.542 | 88 | 4388.116
89 | 4405.235 | 89 | 4368.078 | 89 | 4308.659 | 89 | 4375.991 | 89 | 4464.281 | 89 | 4411.173 | 89 | 4388.903
90 | 4397.694 | 90 | 4366.508 | 90 | 4301.062 | 90 | 4371.269 | 90 | 4455.295 | 90 | 4408.007 | 90 | 4383.306
91 | 4400.221 | 91 | 4355.981 | 91 | 4295.103 | 91 | 4367.463 | 91 | 4452.114 | 91 | 4399.424 | 91 | 4378.385
92 | 4393.124 | 92 | 4353.246 | 92 | 4288.063 | 92 | 4355.45 | 92 | 4452.225 | 92 | 4396.813 | 92 | 4373.154
93 | 4386.389 | 93 | 4347.607 | 93 | 4280.369 | 93 | 4354.727 | 93 | 4448.447 | 93 | 4394.439 | 93 | 4368.663
94 | 4381.528 | 94 | 4344.718 | 94 | 4277.412 | 94 | 4351.033 | 94 | 4442.13 | 94 | 4390.676 | 94 | 4364.583
95 | 4384.056 | 95 | 4335.856 | 95 | 4267.634 | 95 | 4346.575 | 95 | 4435.644 | 95 | 4386.384 | 95 | 4359.358
96 | 4382.348 | 96 | 4334.05 | 96 | 4262.911 | 96 | 4343.576 | 96 | 4431.186 | 96 | 4383.259 | 96 | 4356.222
97 | 4377.709 | 97 | 4331.689 | 97 | 4257.343 | 97 | 4332.146 | 97 | 4426.908 | 97 | 4376.787 | 97 | 4350.43
98 | 4374.501 | 98 | 4325.703 | 98 | 4252.801 | 98 | 4327.826 | 98 | 4422.672 | 98 | 4373.245 | 98 | 4346.125
99 | 4368.807 | 99 | 4321.995 | 99 | 4247.26 | 99 | 4325.326 | 99 | 4419.701 | 99 | 4369.202 | 99 | 4342.049
100 | 4359.712 | 100 | 4320.796 | 100 | 4239.718 | 100 | 4322.811 | 100 | 4415.634 | 100 | 4364.397 | 100 | 4337.178