## DCIR
Profile A |  | Avg. Values | Profile B | Avg. Values | Profile C | Avg. Values | Standard | Avg. Values
0 | 48.8 | 48.8 | 0 | 50.15 | 0 | 47.6 | 0 | 48.68333
10 | 50.05 | 50.05 | 10 | 52.75 | 10 | 50.20345 | 10 | 49.87489
20 | 50.81 | 50.81 | 20 | 53.99 | 20 | 51.71764 | 20 | 50.71243
30 | 51.73 | 51.73 | 30 | 55.43 | 30 | 53.07681 | 30 | 51.80651
40 | 52.42 | 52.42 | 40 | 56.53 | 40 | 54.57749 | 40 | 52.91237
50 | 53.41 | 53.41 | 50 | 58.24 | 50 | 56.09195 | 50 | 53.78941
60 | 54.32 | 54.32 | 60 | 59.54 | 60 | 58.12656 | 60 | 54.79469
70 | 55.32 | 55.32 | 70 | 61.65 | 70 | 59.89298 | 70 | 55.94002
80 | 56.08 | 56.08 | 80 | 63.56 | 80 | 61.89139 | 80 | 56.96934
90 | 57.22 | 57.22 | 90 | 65.42 | 90 | 63.76009 | 90 | 58.34272
100 | 58.37 | 58.37 | 100 | 67.5 | 100 | 65.94829 | 100 | 59.74117