## Tabelle1
Capacity fade [%]
[10 empty] | Profile A | 91.53
[10 empty] | Profile B | 89.86
[10 empty] | Profile C | 90.42
[10 empty] | Profile Standard | 85.3
| Profile Standard (R2) |  | Profile A |  | Profile B |  | Profile C
Kap. Test | 0 | 5087.972 | 0 | 5126.072 | 0 | 5121.978 | 0 | 5102.292 | 4300 - 5150 |  |  | 4000 - 5200
| 1 | 5087.972 | 1 | 4801.776 | 1 | 4856.243 | 1 | 4930.792
| 2 | 4782.152 | 2 | 4991.063 | 2 | 4986.708 | 2 | 4964.741
| 3 | 4789.566 | 3 | 4921.663 | 3 | 4917.852 | 3 | 4891.008
| 4 | 4777.588 | 4 | 4929.463 | 4 | 4914.449 | 4 | 4940.079
| 5 | 4768.112 | 5 | 4970.248 | 5 | 5027.555 | 5 | 5007.392
| 6 | 4761.28 | 6 | 4905.018 | 6 | 4963.924 | 6 | 4889.273
| 7 | 4751.364 | 7 | 5046.113 | 7 | 4959.844 | 7 | 4987.309
| 8 | 4744.152 | 8 | 4915.515 | 8 | 4887.051 | 8 | 4873.715
| 9 | 4737.517 | 9 | 4958.595 | 9 | 4949.086 | 9 | 4914.784
| 10 | 4730.813 | 10 | 4886.103 | 10 | 4873.482 | 10 | 4919.179
| 11 | 4725.012 | 11 | 4790.823 | 11 | 4832.638 | 11 | 4912.975
| 12 | 4721.787 | 12 | 4948.328 | 12 | 4936.981 | 12 | 4912.851
| 13 | 4713.84 | 13 | 4874.833 | 13 | 4860.106 | 13 | 4833.538
| 14 | 4706.502 | 14 | 4882.902 | 14 | 4857.875 | 14 | 4894.488
| 15 | 4701.507 | 15 | 4937.892 | 15 | 4988.186 | 15 | 4966.349
| 16 | 4696.317 | 16 | 4862.319 | 16 | 4922.549 | 16 | 4835.361
| 17 | 4690.593 | 17 | 5013.752 | 17 | 4919.854 | 17 | 4949.395
| 18 | 4687.715 | 18 | 4867.921 | 18 | 4838.194 | 18 | 4824.075
| 19 | 4686.238 | 19 | 4925.367 | 19 | 4910.644 | 19 | 4877.081
| 20 | 4681.199 | 20 | 4847.8 | 20 | 4828.908 | 20 | 4882.924
| 21 | 4675.859 | 21 | 4800.538 | 21 | 4788.006 | 21 | 4876.192
| 22 | 4671.301 | 22 | 4918.641 | 22 | 4901 | 22 | 4877.474
| 23 | 4676.83 | 23 | 4839.709 | 23 | 4820.476 | 23 | 4796.82
| 24 | 4674.233 | 24 | 4844.961 | 24 | 4817.206 | 24 | 4859.375
| 25 | 4670.224 | 25 | 4906.765 | 25 | 4957.729 | 25 | 4934.828
| 26 | 4665.638 | 26 | 4826.9 | 26 | 4890.499 | 26 | 4796.671
| 27 | 4661.509 | 27 | 4988.944 | 27 | 4885.968 | 27 | 4918.085
| 28 | 4656.953 | 28 | 4837.409 | 28 | 4802.724 | 28 | 4787.46
| 29 | 4652.754 | 29 | 4900.137 | 29 | 4880.663 | 29 | 4843.375
| 30 | 4647.972 | 30 | 4817.772 | 30 | 4791.826 | 30 | 4849.591
| 31 | 4643.692 | 31 | 4810.336 | 31 | 4743.505 | 31 | 4844.579
| 32 | 4639.188 | 32 | 4891.863 | 32 | 4870.659 | 32 | 4845.127
| 33 | 4634.943 | 33 | 4808.101 | 33 | 4782.824 | 33 | 4752.25
| 34 | 4630.226 | 34 | 4824.203 | 34 | 4782.497 | 34 | 4828.106
| 35 | 4625.619 | 35 | 4882.758 | 35 | 4929.892 | 35 | 4906.671
| 36 | 4621.759 | 36 | 4795.211 | 36 | 4860.997 | 36 | 4759.614
| 37 | 4617.12 | 37 | 4964.858 | 37 | 4858.536 | 37 | 4889.867
| 38 | 4609.768 | 38 | 4809.801 | 38 | 4769.041 | 38 | 4750.791
| 39 | 4604.868 | 39 | 4875.673 | 39 | 4851.77 | 39 | 4812.397
| 40 | 4596.077 | 40 | 4786.676 | 40 | 4759.599 | 40 | 4819.522
| 41 | 4589.269 | 41 | 4818.533 | 41 | 4705.469 | 41 | 4813.702
| 42 | 4584.297 | 42 | 4869.867 | 42 | 4840.91 | 42 | 4813.977
| 43 | 4579.751 | 43 | 4778.09 | 43 | 4745.152 | 43 | 4714.588
| 44 | 4580.399 | 44 | 4788.57 | 44 | 4747.908 | 44 | 4797.641
| 45 | 4574.565 | 45 | 4862.013 | 45 | 4903.668 | 45 | 4879.372
| 46 | 4571.797 | 46 | 4773.091 | 46 | 4832.96 | 46 | 4722.859
| 47 | 4567.128 | 47 | 4943.242 | 47 | 4829.753 | 47 | 4863.654
| 48 | 4563.494 | 48 | 4783.676 | 48 | 4735.862 | 48 | 4715.743
| 49 | 4559.464 | 49 | 4853.089 | 49 | 4822.169 | 49 | 4783.249
| 50 | 4552.508 | 50 | 4756.97 | 50 | 4719.065 | 50 | 4790.073
| 51 | 4549.37 | 51 | 4829.163 | 51 | 4663.252 | 51 | 4785.393
| 52 | 4546.135 | 52 | 4845.616 | 52 | 4812.787 | 52 | 4786.129
| 53 | 4542.292 | 53 | 4751.941 | 53 | 4711.74 | 53 | 4678.676
| 54 | 4538.172 | 54 | 4769.004 | 54 | 4710.982 | 54 | 4769.228
| 55 | 4534.563 | 55 | 4836.99 | 55 | 4881.13 | 55 | 4853.991
| 56 | 4532.093 | 56 | 4740.17 | 56 | 4803.941 | 56 | 4692.003
| 57 | 4529.123 | 57 | 4913.751 | 57 | 4799.786 | 57 | 4837.815
| 58 | 4526.484 | 58 | 4754.841 | 58 | 4700.44 | 58 | 4678.708
| 59 | 4530.651 | 59 | 4828.125 | 59 | 4795.36 | 59 | 4778.915
| 60 | 4538.344 | 60 | 4730.14 | 60 | 4686.368 | 60 | 4770.831
| 61 | 4536.285 | 61 | 4833.218 | 61 | 4623.504 | 61 | 4754.883
| 62 | 4530.7 | 62 | 4822.339 | 62 | 4783.396 | 62 | 4755.872
| 63 | 4524.918 | 63 | 4722.104 | 63 | 4673.857 | 63 | 4636.058
| 64 | 4517.856 | 64 | 4737.769 | 64 | 4681.308 | 64 | 4738.084
| 65 | 4513.353 | 65 | 4815.115 | 65 | 4853.945 | 65 | 4828.1
| 66 | 4509.159 | 66 | 4710.58 | 66 | 4775.26 | 66 | 4649.411
| 67 | 4505.669 | 67 | 4888.106 | 67 | 4772.891 | 67 | 4811.508
| 68 | 4499.828 | 68 | 4726.455 | 68 | 4683.37 | 68 | 4640.084
| 69 | 4494.488 | 69 | 4805.716 | 69 | 4789.427 | 69 | 4721.625
| 70 | 4489.9 | 70 | 4699.928 | 70 | 4646.626 | 70 | 4727.958
| 71 | 4485.603 | 71 | 4828.96 | 71 | 4578.781 | 71 | 4723.095
| 72 | 4479.71 | 72 | 4798.84 | 72 | 4755.583 | 72 | 4723.966
| 73 | 4475.532 | 73 | 4694.666 | 73 | 4633.035 | 73 | 4592.671
| 74 | 4471.268 | 74 | 4710.363 | 74 | 4640.722 | 74 | 4707.118
| 75 | 4465.996 | 75 | 4789.853 | 75 | 4829.39 | 75 | 4802.528
| 76 | 4455.711 | 76 | 4681.528 | 76 | 4746.267 | 76 | 4606.892
| 77 | 4450.543 | 77 | 4867.546 | 77 | 4740.81 | 77 | 4786.6
| 78 | 4446.538 | 78 | 4699.264 | 78 | 4623.547 | 78 | 4593.542
| 79 | 4442.172 | 79 | 4784.295 | 79 | 4733.141 | 79 | 4687.137
| 80 | 4440.057 | 80 | 4674.715 | 80 | 4599.039 | 80 | 4694.041
| 81 | 4426.627 | 81 | 4815.763 | 81 | 4526.709 | 81 | 4690.611
| 82 | 4422.238 | 82 | 4777.041 | 82 | 4722.508 | 82 | 4690.366
| 83 | 4419.706 | 83 | 4662.472 | 83 | 4586.785 | 83 | 4541.912
| 84 | 4415.664 | 84 | 4680.559 | 84 | 4596.128 | 84 | 4675.414
| 85 | 4410.96 | 85 | 4769.408 | 85 | 4802.187 | 85 | 4776.628
| 86 | 4406.437 | 86 | 4653.005 | 86 | 4712.844 | 86 | 4563.088
| 87 | 4403.171 | 87 | 4844.433 | 87 | 4708.732 | 87 | 4761.147
| 88 | 4397 | 88 | 4673.638 | 88 | 4580.093 | 88 | 4558.125
| 89 | 4388.116 | 89 | 4759.35 | 89 | 4703.045 | 89 | 4660.802
| 90 | 4388.903 | 90 | 4640.388 | 90 | 4553.012 | 90 | 4666.285
| 91 | 4383.306 | 91 | 4799.927 | 91 | 4464.884 | 91 | 4662.187
| 92 | 4378.385 | 92 | 4781.2 | 92 | 4684.48 | 92 | 4662.268
| 93 | 4373.154 | 93 | 4655.748 | 93 | 4530.366 | 93 | 4504.886
| 94 | 4368.663 | 94 | 4653.632 | 94 | 4546.047 | 94 | 4642.862
| 95 | 4364.583 | 95 | 4747.815 | 95 | 4774.923 | 95 | 4750.942
| 96 | 4359.358 | 96 | 4621.277 | 96 | 4677.699 | 96 | 4523.042
| 97 | 4356.222 | 97 | 4824.025 | 97 | 4672.195 | 97 | 4734.966
| 98 | 4350.43 | 98 | 4641.011 | 98 | 4536.015 | 98 | 4510.075
| 99 | 4346.125 | 99 | 4736.726 | 99 | 4670.283 | 99 | 4625.859
| 100 | 4342.049 | 100 | 4611.893 | 100 | 4506.247 | 100 | 4630.509
4337.178