## DCIR
[7 empty] | cycle |  | DCIR [mR]
[7 empty] | 0 |  | 50
1 | 68 | 256249.9 | 10 | 2.777234 | -1000 | 4.134279 | 10 | -5.218685e-05 | 52.18685
1 | 69 | 256250.9 | 1 | 1.388592 | -4999.924 | 3.925536
2 | 68 | 512596.21 | 10 | 2.77723 | -1000.076 | 4.132753 | 20 | -5.287655e-05 | 52.87655
2 | 69 | 512597.21 | 1 | 1.388857 | -4999.771 | 3.921263
3 | 68 | 767998.54 | 10 | 2.777235 | -999.9237 | 4.131228 | 30 | -5.40922e-05 | 54.0922
3 | 69 | 767999.54 | 1 | 1.388855 | -5000 | 3.914855
4 | 68 | 1022625.93 | 10 | 2.777232 | -1000.076 | 4.130312 | 40 | -5.463355e-05 | 54.63355
4 | 69 | 1022626.93 | 1 | 1.388858 | -4999.619 | 3.911803
5 | 68 | 1276262.86 | 10 | 2.777233 | -1000.076 | 4.128176 | 50 | -5.600381e-05 | 56.00381
5 | 69 | 1276263.86 | 1 | 1.388858 | -4999.847 | 3.904173
6 | 68 | 1529167.49 | 10 | 2.777238 | -999.8474 | 4.12726 | 60 | -5.691724e-05 | 56.91724
6 | 69 | 1529168.49 | 1 | 1.388858 | -4999.771 | 3.899596
7 | 68 | 1781004.91 | 10 | 2.777231 | -999.7711 | 4.124819 | 70 | -5.798539e-05 | 57.98539
7 | 69 | 1781005.91 | 1 | 1.38886 | -4999.695 | 3.892882
8 | 68 | 2032275.37 | 10 | 2.777234 | -1000 | 4.123598 | 80 | -5.874948e-05 | 58.74948
8 | 69 | 2032276.37 | 1 | 1.388858 | -4999.847 | 3.888609
9 | 68 | 2282633.31 | 10 | 2.777237 | -999.9237 | 4.121767 | 90 | -6.012169e-05 | 60.12169
9 | 69 | 2282634.31 | 1 | 1.388855 | -4999.847 | 3.881285
10 | 68 | 2532355.36 | 10 | 2.777235 | -999.9237 | 4.119631 | 100 | -6.126614e-05 | 61.26614
10 | 69 | 2532356.36 | 1 | 1.388862 | -4999.847 | 3.874571
[8 empty] | 0 | 50
[8 empty] | 10 | 52.18
[8 empty] | 20 | 52.87
[8 empty] | 30 | 54.09
[8 empty] | 40 | 54.63
[8 empty] | 50 | 56
[8 empty] | 60 | 56.91
[8 empty] | 70 | 57.96
[8 empty] | 80 | 58.75
[8 empty] | 90 | 60.12
[8 empty] | 100 | 61.23

## Statistics
TesterID: | Maccor #3
Channel Number: | 9
TestName: | Li_Ion_dynamic_Z100_Profile_A.000
TestDesc: | Dynamic Profile A): Frequent traveller; (10 cycles + DCIR meas.) x 10 = 100 cycl
StartDateTime: | 2025-12-08 13:04
Comment: | MT cycles - Profile A: Frequent traveller - Z100 - 08.12.25
Cycle | Test Time | AH-IN | AH-OUT | Date
1 | 2d 23:10:50.90 | 1128.351 | 1.388592 | 2025-12-11 12:15
2 | 5d 22:23:17.21 | 1096.822 | 1.388857 | 2025-12-14 11:28
3 | 8d 21:19:59.54 | 1068.166 | 1.388855 | 2025-12-17 10:25
4 | 11d 20:03:46.93 | 1046.776 | 1.388858 | 2025-12-20 09:09
5 | 14d 18:31:03.86 | 1018.413 | 1.388858 | 2025-12-23 07:36
6 | 17d 16:46:08.49 | 995.022 | 1.388858 | 2025-12-26 05:51
7 | 20d 14:43:25.91 | 969.3657 | 1.38886 | 2025-12-29 03:49
8 | 23d 12:31:16.37 | 947.5489 | 1.388858 | 2026-01-01 01:37
9 | 26d 10:03:54.31 | 922.0683 | 1.388855 | 2026-01-03 23:10
10 | 29d 07:25:56.36 | 901.7482 | 1.388862 | 2026-01-06 20:32

## Cycle 1 DIS
StepTime | Voltage | Current | Capacity
0.0005 | 4.145876 | -1.002289 | 7.848647e-06
0.01716667 | 4.141604 | -1.000076 | 0.000285635962
0.03383333 | 4.140383 | -1 | 0.000563409501
0.0505 | 4.138857 | -1.000076 | 0.00084117965
0.06716667 | 4.138247 | -1.000076 | 0.00111895001
0.08383333 | 4.137026 | -1 | 0.001396719734
0.1005 | 4.136416 | -1.000153 | 0.001674489459
0.1171667 | 4.135805 | -0.9999237 | 0.001952259183
0.1338333 | 4.135195 | -1 | 0.002230028484
0.1505 | 4.13489 | -1.000076 | 0.002507797996
0.1666667 | 4.134279 | -1 | 0.002777233751
0.000333333333 | 3.942626 | -5 | 2.7511593e-05
0.01666667 | 3.925536 | -4.999924 | 0.001388591762
13.00017 | 3.87274 | -2.73724 | 0.5855241
14.00017 | 3.869078 | -2.739528 | 0.6311643
15.00017 | 3.86511 | -2.742275 | 0.6768498
16.00017 | 3.860838 | -2.745327 | 0.7225821
17.00017 | 3.85687 | -2.74815 | 0.7683591
18.00017 | 3.853208 | -2.75082 | 0.8141838
19.00017 | 3.848936 | -2.753719 | 0.8600581
20.00017 | 3.844663 | -2.757153 | 0.9059822
21.00017 | 3.840085 | -2.760357 | 0.9519607
22.00017 | 3.835813 | -2.763638 | 0.9979931
23.00017 | 3.83032 | -2.767071 | 1.044084
24.00017 | 3.825132 | -2.770886 | 1.090235
25.00017 | 3.819638 | -2.775006 | 1.136449
26.00017 | 3.814755 | -2.778744 | 1.182726
27.00017 | 3.808957 | -2.782864 | 1.229073
28.00017 | 3.803159 | -2.786831 | 1.27549
29.00017 | 3.79675 | -2.791791 | 1.32198
30.00017 | 3.790951 | -2.796139 | 1.368546
31.00017 | 3.784237 | -2.800793 | 1.415188
32.00017 | 3.778134 | -2.8056 | 1.461908
33.00017 | 3.772335 | -2.809796 | 1.508704
34.00017 | 3.765927 | -2.814679 | 1.555577
35.00017 | 3.759518 | -2.819333 | 1.602526
36.00017 | 3.753719 | -2.823529 | 1.64955
37.00017 | 3.747921 | -2.828031 | 1.696648
38.00017 | 3.742428 | -2.832685 | 1.743819
39.00017 | 3.736934 | -2.836347 | 1.791061
40.00017 | 3.731746 | -2.840543 | 1.83837
41.00017 | 3.726558 | -2.844282 | 1.885746
42.00017 | 3.721675 | -2.847944 | 1.933187
43.00017 | 3.716487 | -2.852216 | 1.980689
44.00017 | 3.71191 | -2.855421 | 2.028252
45.00017 | 3.707332 | -2.859007 | 2.075872
46.00017 | 3.703365 | -2.862364 | 2.123549
47.00017 | 3.699092 | -2.865721 | 2.171281
48.00017 | 3.69482 | -2.868772 | 2.219066
49.00017 | 3.690852 | -2.871595 | 2.266905
50.00017 | 3.686885 | -2.874876 | 2.314797
51.00017 | 3.682612 | -2.878462 | 2.362743
52.00017 | 3.67834 | -2.881361 | 2.410741
53.00017 | 3.674067 | -2.885252 | 2.458796
54.00017 | 3.669795 | -2.888609 | 2.506907
55.00017 | 3.665217 | -2.892119 | 2.555077
56.00017 | 3.660639 | -2.895628 | 2.603307
57.00017 | 3.656062 | -2.899596 | 2.651596
58.00017 | 3.651179 | -2.903029 | 2.699947
59.00017 | 3.646296 | -2.906844 | 2.748363
60.00017 | 3.641413 | -2.910735 | 2.796845
61.00017 | 3.636225 | -2.914855 | 2.845395
62.00017 | 3.630732 | -2.919509 | 2.894017
63.00017 | 3.625238 | -2.923934 | 2.94271
64.00017 | 3.61944 | -2.928283 | 2.991477
65.00017 | 3.613947 | -2.933013 | 3.040322
66.00017 | 3.607843 | -2.938048 | 3.089249
67.00017 | 3.601129 | -2.943542 | 3.138263
68.00017 | 3.59411 | -2.949493 | 3.187369
69.00017 | 3.586175 | -2.955825 | 3.236575
70.00017 | 3.578546 | -2.962081 | 3.285888
71.00017 | 3.569696 | -2.969558 | 3.335316
72.00017 | 3.560235 | -2.977417 | 3.384867
73.00017 | 3.550774 | -2.985275 | 3.434552
74.00017 | 3.540093 | -2.994278 | 3.484379
75.00017 | 3.529412 | -3.003357 | 3.534358
76.00017 | 3.517815 | -3.013046 | 3.584499
77.00017 | 3.504692 | -3.024338 | 3.634814
78.00017 | 3.49218 | -3.035172 | 3.68531
79.00017 | 3.478447 | -3.047303 | 3.735995
80.00017 | 3.464714 | -3.059586 | 3.786881
81.00017 | 3.450065 | -3.072023 | 3.837974
82.00017 | 3.436332 | -3.084611 | 3.88928
83.00017 | 3.421378 | -3.098192 | 3.940805
84.00017 | 3.406729 | -3.111696 | 3.992555
85.00017 | 3.392081 | -3.124819 | 4.044528
86.00017 | 3.377737 | -3.138094 | 4.096726
87.00017 | 3.363088 | -3.151675 | 4.149142
88.00017 | 3.349355 | -3.16495 | 4.201778
89.00017 | 3.335927 | -3.177768 | 4.254631
90.00017 | 3.322805 | -3.190051 | 4.307696
91.00017 | 3.309071 | -3.20325 | 4.360975
92.00017 | 3.295338 | -3.216678 | 4.41447
93.00017 | 3.281605 | -3.230335 | 4.46819
94.00017 | 3.266041 | -3.245365 | 4.522151
95.00017 | 3.248035 | -3.263371 | 4.576387
96.00017 | 3.227588 | -3.284276 | 4.630944
97.00017 | 3.202258 | -3.310521 | 4.68589
98.00017 | 3.169604 | -3.344015 | 4.741331
99.00017 | 3.125658 | -3.391012 | 4.797434
100.0002 | 3.062486 | -3.461357 | 4.854492
100.679 | 2.999924 | -3.532845 | 4.894033
1.000333 | 3.540703 | -1.976806 | 0.03293236926
2.000333 | 3.533379 | -1.981079 | 0.06591240834
3.000333 | 3.524529 | -1.986267 | 0.09897153
4.000333 | 3.515068 | -1.991455 | 0.1321168
5.000333 | 3.505303 | -1.996643 | 0.1653519
6.000333 | 3.495842 | -2.002136 | 0.1986789
7.000333 | 3.485466 | -2.008164 | 0.2320986
8.000333 | 3.4757 | -2.013809 | 0.2656138
9.000333 | 3.465629 | -2.019913 | 0.2992257
10.00033 | 3.455863 | -2.025483 | 0.332935
11.00033 | 3.445792 | -2.031357 | 0.3667414
12.00033 | 3.436332 | -2.036927 | 0.400644
13.00033 | 3.426261 | -2.042954 | 0.434643
14.00033 | 3.417105 | -2.048371 | 0.4687357
15.00033 | 3.408255 | -2.053864 | 0.5029202
16.00033 | 3.39971 | -2.058747 | 0.5371925
17.00033 | 3.391775 | -2.063706 | 0.571549
18.00033 | 3.383841 | -2.068513 | 0.6059862
19.00033 | 3.376516 | -2.073167 | 0.6405025
20.00033 | 3.369192 | -2.077668 | 0.6750957
21.00033 | 3.361257 | -2.082628 | 0.7097683
22.00033 | 3.352102 | -2.088197 | 0.7445237
23.00033 | 3.343862 | -2.093614 | 0.7793684
24.00033 | 3.333791 | -2.099489 | 0.8143108
25.00033 | 3.32311 | -2.106508 | 0.8493601
26.00033 | 3.310292 | -2.11429 | 0.8845344
27.00033 | 3.295644 | -2.123903 | 0.9198548
28.00033 | 3.277333 | -2.13611 | 0.9553492
29.00033 | 3.255055 | -2.150301 | 0.9910595
30.00033 | 3.227283 | -2.168994 | 1.027045
31.00033 | 3.191577 | -2.193027 | 1.063386
32.00033 | 3.143359 | -2.226825 | 1.100203
33.00033 | 3.078965 | -2.273442 | 1.137678
33.865 | 2.999924 | -2.332952 | 1.170842
55.00033 | 3.616083 | -1.603799 | 1.430222
56.00033 | 3.608453 | -1.607309 | 1.456983
57.00033 | 3.600519 | -1.610742 | 1.483801
58.00033 | 3.592279 | -1.614481 | 1.510678
59.00033 | 3.584344 | -1.618296 | 1.537618
60.00033 | 3.574273 | -1.622644 | 1.564624
61.00033 | 3.566033 | -1.626383 | 1.591696
62.00033 | 3.556878 | -1.630426 | 1.618837
63.00033 | 3.548333 | -1.634546 | 1.646046
64.00033 | 3.538872 | -1.638819 | 1.673324
65.00033 | 3.530327 | -1.643015 | 1.700672
66.00033 | 3.521477 | -1.646983 | 1.728088
67.00033 | 3.512322 | -1.651408 | 1.755573
68.00033 | 3.504082 | -1.655299 | 1.783127
69.00033 | 3.494926 | -1.659419 | 1.810749
70 | 3.486381 | -1.663615 | 1.838429
0.000333333333 | 3.519036 | -1.052873 | 5.701364e-06
1.000333 | 3.522393 | -1.050507 | 0.01751055
2.000333 | 3.519341 | -1.051347 | 0.03502467
3.000333 | 3.514153 | -1.052644 | 0.052559
4.000333 | 3.50988 | -1.054322 | 0.0701159
5.000333 | 3.504692 | -1.055695 | 0.08769749
6.000333 | 3.499809 | -1.056992 | 0.1053034
7.000333 | 3.495232 | -1.058442 | 0.1229334
8.000333 | 3.490349 | -1.060121 | 0.1405873
9.000333 | 3.485466 | -1.06157 | 0.1582654
10.00033 | 3.480888 | -1.062867 | 0.1759678
11.00033 | 3.47631 | -1.064317 | 0.1936937
12.00033 | 3.472038 | -1.065537 | 0.2114425
13.00033 | 3.467765 | -1.06714 | 0.2292142
14.00033 | 3.463188 | -1.068284 | 0.2470069
15.00033 | 3.45922 | -1.069581 | 0.2648205
16.00033 | 3.456168 | -1.070497 | 0.2826533
17.00033 | 3.452506 | -1.071794 | 0.300505
18.00033 | 3.448844 | -1.072938 | 0.3183747
19.00033 | 3.445792 | -1.073854 | 0.336262
20.00033 | 3.442435 | -1.074922 | 0.3541657
21.00033 | 3.439384 | -1.075532 | 0.372087
22.00033 | 3.436027 | -1.0766 | 0.3900245
23.00033 | 3.432364 | -1.077821 | 0.4079794
24.00033 | 3.429618 | -1.078965 | 0.425951
25.00033 | 3.42565 | -1.079957 | 0.4439402
26.00033 | 3.422599 | -1.081102 | 0.4619473
27.00033 | 3.418936 | -1.082094 | 0.4799734
28.00033 | 3.415274 | -1.083391 | 0.49802
29.00033 | 3.410697 | -1.08484 | 0.5160879
30.00033 | 3.406424 | -1.085985 | 0.5341785
31.00033 | 3.401541 | -1.087587 | 0.552294
32.00033 | 3.396048 | -1.089342 | 0.5704361
33.00033 | 3.390555 | -1.091173 | 0.5886069
34.00033 | 3.384756 | -1.09308 | 0.6068096
35.00033 | 3.377737 | -1.095293 | 0.6250472
36.00033 | 3.370413 | -1.09781 | 0.6433231
37.00033 | 3.361563 | -1.10071 | 0.6616428
38.00033 | 3.351492 | -1.103914 | 0.6800132
39.00033 | 3.340505 | -1.1075 | 0.6984422
40 | 3.326467 | -1.112154 | 0.7169341
0.000333333333 | 3.344167 | -0.8086519 | 4.319999e-06
1.000333 | 3.341726 | -0.8078126 | 0.01345308
2.000333 | 3.331655 | -0.8102541 | 0.02693623
3.000333 | 3.319448 | -0.8134585 | 0.04046576257
4.000333 | 3.304799 | -0.8168917 | 0.05405055653
5.000333 | 3.28893 | -0.8207828 | 0.06769788
6.000333 | 3.271229 | -0.8252842 | 0.08141482
7.000333 | 3.252003 | -0.8300908 | 0.09520974
8.000333 | 3.23064 | -0.8357366 | 0.1090914
9.000333 | 3.207446 | -0.8417639 | 0.1230693
10.00033 | 3.181506 | -0.8484779 | 0.1371544
11.00033 | 3.152819 | -0.8563363 | 0.1513604
12.00033 | 3.12047 | -0.8651865 | 0.1657051
13.00033 | 3.082322 | -0.8760204 | 0.1802119
14.00033 | 3.038071 | -0.8885328 | 0.194912
14.73517 | 2.999924 | -0.8999008 | 0.2058619

## Cycle 1 CHG
StepTime | Voltage | Current | Capacity
0.0025 | 3.537652 | 2.106203 | 4.6096234e-05
1.0025 | 3.605402 | 2.066377 | 0.03471149
2.0025 | 3.63653 | 2.048829 | 0.06899011
3.0025 | 3.654231 | 2.038682 | 0.1030386
4.0025 | 3.66186 | 2.033951 | 0.1369753
5.0025 | 3.666743 | 2.031968 | 0.1708587
6.0025 | 3.67071 | 2.029755 | 0.2047028
7.0025 | 3.675593 | 2.02678 | 0.2385058
8.0025 | 3.680476 | 2.02388 | 0.2722649
9.0025 | 3.685664 | 2.021134 | 0.3059778
10.0025 | 3.691157 | 2.018387 | 0.3396406
11.0025 | 3.697261 | 2.015183 | 0.3732509
12.0025 | 3.703059 | 2.011444 | 0.406806
13.0025 | 3.710384 | 2.007553 | 0.440302
14.0025 | 3.717708 | 2.003738 | 0.4737342
15.0025 | 3.724727 | 1.999924 | 0.507099
16.0025 | 3.733272 | 1.995575 | 0.5403923
17.0025 | 3.741817 | 1.991302 | 0.5736127
18.0025 | 3.750057 | 1.986801 | 0.6067576
19.0025 | 3.758907 | 1.981918 | 0.6398255258
20.0025 | 3.768063 | 1.976806 | 0.672816
21.0025 | 3.777218 | 1.972381 | 0.705728
22.0025 | 3.786374 | 1.967498 | 0.7385607
23.0025 | 3.795529 | 1.963226 | 0.7713139
24.0025 | 3.805295 | 1.957504 | 0.8039855
25.0025 | 3.815061 | 1.953002 | 0.8365742
26.0025 | 3.824521 | 1.947585 | 0.8690803
27.0025 | 3.834287 | 1.943313 | 0.9015047
28.0025 | 3.843748 | 1.938048 | 0.9338484
29.0025 | 3.853208 | 1.933471 | 0.9661113
30.0025 | 3.862058 | 1.929198 | 0.998297
31.0025 | 3.870909 | 1.924392 | 1.030408
32.0025 | 3.879454 | 1.920729 | 1.062449
33.0025 | 3.887388 | 1.916228 | 1.094422
34.0025 | 3.895018 | 1.912413 | 1.12633
35.0025 | 3.902037 | 1.909361 | 1.158178
36.0025 | 3.908751 | 1.905852 | 1.18997
37.0025 | 3.91516 | 1.902647 | 1.22171
38.0025 | 3.920653 | 1.899901 | 1.253402
39.0025 | 3.925841 | 1.897612 | 1.28505
40.0025 | 3.930724 | 1.894713 | 1.316656
41.0025 | 3.935302 | 1.893034 | 1.348225
42.0025 | 3.939269 | 1.891279 | 1.379758
43.0025 | 3.943236 | 1.889372 | 1.411257
44.0025 | 3.947814 | 1.886702 | 1.442725
45.0025 | 3.951476 | 1.885405 | 1.474163
46.0025 | 3.954528 | 1.88426 | 1.505573
47.0025 | 3.95819 | 1.8822 | 1.536954
48.0025 | 3.961547 | 1.880827 | 1.568309
49.0025 | 3.964904 | 1.879072 | 1.599639
50.0025 | 3.967651 | 1.877623 | 1.630943
51.0025 | 3.971008 | 1.875792 | 1.662225
52.0025 | 3.973449 | 1.875181 | 1.693483
53.0025 | 3.976501 | 1.873655 | 1.724719
54.0025 | 3.979248 | 1.872435 | 1.755934
55.0025 | 3.981689 | 1.871366 | 1.787126
56.0025 | 3.984436 | 1.869841 | 1.818298
57.0025 | 3.986877 | 1.868849 | 1.84945
58.0025 | 3.989319 | 1.867247 | 1.88058
59.0025 | 3.992065 | 1.866484 | 1.911691
60.0025 | 3.994812 | 1.864576 | 1.942782
61.0025 | 3.997864 | 1.863661 | 1.973851
62.0025 | 4.00061 | 1.861982 | 2.0049
63.0025 | 4.003357 | 1.861219 | 2.035928
64.0025 | 4.006104 | 1.859998 | 2.066936
65.0025 | 4.00824 | 1.859007 | 2.097924
66.0025 | 4.010986 | 1.85687 | 2.12889
67.0025 | 4.013428 | 1.856565 | 2.159836
68.0025 | 4.01648 | 1.854658 | 2.190762
69.0025 | 4.018616 | 1.853971 | 2.221666
70.0025 | 4.021668 | 1.852293 | 2.25255
71.0025 | 4.024414 | 1.850919 | 2.283413
72.0025 | 4.027466 | 1.850004 | 2.314254
73.0025 | 4.030213 | 1.848707 | 2.345074
74.0025 | 4.032959 | 1.847333 | 2.37587
75.0025 | 4.036011 | 1.845884 | 2.406644
76.0025 | 4.039368 | 1.843977 | 2.437394
77.0025 | 4.04242 | 1.843061 | 2.46812
78.0025 | 4.045777 | 1.841077 | 2.498822
79.0025 | 4.049134 | 1.839551 | 2.529499
80.0025 | 4.051881 | 1.838331 | 2.560152
81.0025 | 4.055543 | 1.836805 | 2.59078
82.0025 | 4.058595 | 1.835355 | 2.621383
83.0025 | 4.062257 | 1.834134 | 2.651962
84.0025 | 4.065919 | 1.83238 | 2.682514
85.0025 | 4.069276 | 1.830549 | 2.713041
86.0025 | 4.072633 | 1.829404 | 2.743542
87.0025 | 4.076295 | 1.827497 | 2.774016
88.0025 | 4.080262 | 1.825742 | 2.804462
89.0025 | 4.08423 | 1.823758 | 2.83488
90.0025 | 4.087892 | 1.822614 | 2.865269
91.0025 | 4.091554 | 1.82063 | 2.89563
92.0025 | 4.095827 | 1.819257 | 2.925959
93.0025 | 4.100099 | 1.817121 | 2.956259
94.0025 | 4.103761 | 1.815213 | 2.986528
95.0025 | 4.108339 | 1.813458 | 3.016767
96.0025 | 4.112306 | 1.811627 | 3.046975
97.0025 | 4.116274 | 1.809949 | 3.077153
98.0025 | 4.119936 | 1.808042 | 3.107303
99.0025 | 4.123903 | 1.806821 | 3.137424
100.0025 | 4.127565 | 1.805142 | 3.167519
101.0025 | 4.131228 | 1.803082 | 3.197588
102.0025 | 4.134279 | 1.801785 | 3.227633
103.0025 | 4.137026 | 1.800641 | 3.257655
104.0025 | 4.140078 | 1.79942 | 3.287656
105.0025 | 4.142519 | 1.798276 | 3.317637
106.0025 | 4.145571 | 1.797284 | 3.347599
107.0025 | 4.147402 | 1.796063 | 3.377544
108.0025 | 4.149233 | 1.795377 | 3.407474
109.0025 | 4.151369 | 1.794308 | 3.437389
110.0025 | 4.153201 | 1.794156 | 3.467289
111.0025 | 4.155032 | 1.792782 | 3.497178
112.0025 | 4.156558 | 1.792477 | 3.527055
113.0025 | 4.158389 | 1.791867 | 3.556921
114.0025 | 4.159609 | 1.790799 | 3.586775
115.0025 | 4.16144 | 1.790417 | 3.616618
116.0025 | 4.162356 | 1.78996 | 3.646451
117.0025 | 4.164187 | 1.789044 | 3.676273
118.0025 | 4.165713 | 1.788434 | 3.706084
119.0025 | 4.166934 | 1.787671 | 3.735885
120 | 4.16907 | 1.786831 | 3.765599
0.000333333333 | 4.123903 | 0.7925536 | 4.183939e-06
1.000333 | 4.109865 | 0.7930114 | 0.01321012
2.000333 | 4.107424 | 0.7937743 | 0.02643293
3.000333 | 4.106508 | 0.7940032 | 0.03966059
4.000333 | 4.106813 | 0.793698 | 0.05289006
5.000333 | 4.106508 | 0.7939269 | 0.06611983
6.000333 | 4.106813 | 0.7933928 | 0.07934902
7.000333 | 4.107424 | 0.7933928 | 0.09257739
8.000333 | 4.107729 | 0.7935454 | 0.1058047
9.000333 | 4.108034 | 0.7938506 | 0.1190309
10.00033 | 4.108339 | 0.7933165 | 0.1322557
11.00033 | 4.108949 | 0.7932402533 | 0.1454792
12.00033 | 4.109255 | 0.793164 | 0.158701
13.00033 | 4.109865 | 0.7934691 | 0.1719212
14.00033 | 4.11017 | 0.7930114 | 0.18514
15.00033 | 4.111086 | 0.7933165 | 0.198357
16.00033 | 4.111391 | 0.7926299 | 0.2115722
17.00033 | 4.112001 | 0.7930114 | 0.2247855
18.00033 | 4.112917 | 0.7927825 | 0.2379968
19.00033 | 4.113832 | 0.7921721 | 0.251206
20.00033 | 4.114443 | 0.7921721 | 0.2644126
21.00033 | 4.114748 | 0.7921721 | 0.2776166
22.00033 | 4.115358 | 0.7923247 | 0.2908186
23.00033 | 4.116274 | 0.7920958 | 0.3040186
24.00033 | 4.117189 | 0.7918669 | 0.3172165
25.00033 | 4.117494 | 0.7915618 | 0.3304118
26.00033 | 4.11841 | 0.7917906 | 0.3436049
27.00033 | 4.11902 | 0.7910277 | 0.3567955
28.00033 | 4.119631 | 0.7913329 | 0.3699838
29.00033 | 4.120851 | 0.7910277 | 0.3831697
30.00033 | 4.122072 | 0.7906462 | 0.3963524
31.00033 | 4.122988 | 0.7905699 | 0.4095313
32.00033 | 4.124208 | 0.790341 | 0.4227071
33.00033 | 4.124819 | 0.790341 | 0.4358801
34.00033 | 4.125734 | 0.7899596 | 0.44905
35.00033 | 4.12665 | 0.7897307 | 0.4622167
36.00033 | 4.127871 | 0.7898833 | 0.4753802
37.00033 | 4.128786 | 0.7896544 | 0.4885403
38.00033 | 4.130007 | 0.7893492 | 0.5016966
39.00033 | 4.131228 | 0.789044 | 0.5148492
40.00033 | 4.132448 | 0.7886625 | 0.5279984
41.00033 | 4.133669 | 0.7883574 | 0.5411435
42.00033 | 4.13489 | 0.7882048 | 0.554285
43.00033 | 4.13611 | 0.7879759 | 0.5674223
44.00033 | 4.137636 | 0.7879759 | 0.5805546
45.00033 | 4.138857 | 0.787747 | 0.5936823
46.00033 | 4.140383 | 0.7870603 | 0.6068057
47.00033 | 4.142214 | 0.7872892 | 0.6199244
48.00033 | 4.14435 | 0.7866026 | 0.633038
49.00033 | 4.145266 | 0.7861448 | 0.6461458
50.00033 | 4.147402 | 0.7858396 | 0.6592487
51.00033 | 4.148928 | 0.7854582 | 0.6723462
52.00033 | 4.150759 | 0.785153 | 0.6854387
53.00033 | 4.15259 | 0.7848478 | 0.6985254
54.00033 | 4.154421 | 0.7843137 | 0.7116061
55.00033 | 4.155947 | 0.7843900206 | 0.7246812
56.00033 | 4.158083 | 0.7840085 | 0.7377501
57.00033 | 4.160525 | 0.7833982 | 0.7508118
58.00033 | 4.162661 | 0.7830167 | 0.7638667
59.00033 | 4.165103 | 0.7823301 | 0.7769144
60.00033 | 4.167544 | 0.7819486 | 0.7899546
61.00033 | 4.16968 | 0.7817197 | 0.8029865
62.00033 | 4.172732 | 0.781033 | 0.8160107
63.00033 | 4.175784 | 0.7802701 | 0.829026
64.00033 | 4.178531 | 0.7802701 | 0.8420325
65.00033 | 4.181277 | 0.7792782 | 0.8550302
66.00033 | 4.184634 | 0.7788205 | 0.868018
67.00033 | 4.187381 | 0.7782101 | 0.8809966
68.00033 | 4.191043 | 0.7781338 | 0.8939651
69.00033 | 4.194095 | 0.7773709 | 0.9069233
70.00033 | 4.198062 | 0.7766842 | 0.919871
71.00033 | 4.199893 | 0.7485313 | 0.9326985
72.00033 | 4.199893 | 0.6932937 | 0.9447024
73.00033 | 4.199893 | 0.6478981 | 0.9558858
74.00033 | 4.200198 | 0.6068513 | 0.9663439
75.00033 | 4.199893 | 0.5679408 | 0.9761286
76.00033 | 4.200198 | 0.534905 | 0.9853167
77.00033 | 4.199893 | 0.5017166 | 0.9939434
78.00033 | 4.199893 | 0.4724956 | 1.002058
79.00033 | 4.199588 | 0.4435798 | 1.009687
80.00033 | 4.199893 | 0.4182498 | 1.016867
81.00033 | 4.199588 | 0.3933013 | 1.023642
82.00033 | 4.199893 | 0.3707942 | 1.030019
83.00033 | 4.199588 | 0.3498894 | 1.036038
84.00033 | 4.199893 | 0.3307393 | 1.041714
85.00033 | 4.199893 | 0.3110552 | 1.047061
86.00033 | 4.199893 | 0.2929732 | 1.052101
87.00033 | 4.199893 | 0.278172 | 1.056853
88.00033 | 4.199588 | 0.2620737 | 1.061343
89.00033 | 4.199588 | 0.245594 | 1.065573
90.00033 | 4.199893 | 0.2314031 | 1.069556
91.00033 | 4.199588 | 0.2191196 | 1.073317
92.00033 | 4.199893 | 0.2069886 | 1.076873
93.00033 | 4.199893 | 0.1948577 | 1.080222
94.00033 | 4.199588 | 0.1852445 | 1.083378
95.00033 | 4.199893 | 0.1748684 | 1.086365
96.00033 | 4.199588 | 0.1678492 | 1.089206
97.00033 | 4.199893 | 0.1566339 | 1.091898
98.00033 | 4.199893 | 0.148394 | 1.094432
99.00033 | 4.199588 | 0.1401541 | 1.096845
100.0003 | 4.199893 | 0.1328298 | 1.099123
101.0003 | 4.199893 | 0.1264973 | 1.101285
102.0003 | 4.199588 | 0.1196307 | 1.103332
103.0003 | 4.199588 | 0.1133745 | 1.105275
104.0003 | 4.199893 | 0.1074235 | 1.10712
105.0003 | 4.199893 | 0.103151 | 1.108876
106.0003 | 4.199893 | 0.09864958 | 1.110554
107.0003 | 4.199588 | 0.09422446 | 1.112146
108.0003 | 4.199893 | 0.08812085 | 1.11366
109.0003 | 4.199893 | 0.0857557 | 1.115106
110.0003 | 4.199588 | 0.07927062 | 1.116487
111.0003 | 4.199588 | 0.07606622 | 1.117793
112.0003 | 4.199893 | 0.07423514 | 1.119044
113.0003 | 4.200198 | 0.07133593 | 1.120245
114.0003 | 4.199588 | 0.06775006 | 1.121397
115.0003 | 4.199893 | 0.06431678 | 1.122495
116.0003 | 4.199893 | 0.06256199 | 1.123548
117.0003 | 4.199588 | 0.05966278 | 1.124557
118.0003 | 4.199588 | 0.05699245 | 1.125536
119.0003 | 4.199588 | 0.05416953 | 1.12647
120.0003 | 4.199588 | 0.05127031 | 1.127366
121.0003 | 4.199893 | 0.05226215 | 1.128231
121.1402 | 4.199588 | 0.0499733 | 1.128351
123.0003 | 4.199893 | 0.0592813 | 1.191377
124.0003 | 4.199893 | 0.05523766 | 1.192311
125.0003 | 4.199588 | 0.05317769131 | 1.1932
125.6723 | 4.199588 | 0.0499733 | 1.193782
127.0003 | 4.199588 | 0.06050202182 | 1.263653
128.0003 | 4.199588 | 0.05844205 | 1.264649
129.0003 | 4.199893 | 0.05615320058 | 1.265597
130.0003 | 4.199893 | 0.05348287 | 1.26651
131.0003 | 4.199893 | 0.05127031 | 1.26739
131.3508 | 4.199893 | 0.0499733 | 1.267692

## Cycle 2 DIS
StepTime | Voltage | Current | Capacity
0.000666666667 | 4.145571 | -1.000916 | 1.0633207e-05
0.01733333 | 4.140383 | -0.9998474 | 0.000288414588
0.034 | 4.139162 | -0.9999237 | 0.000566182829
0.05066667 | 4.137636 | -1.000076 | 0.000843953189
0.06733333 | 4.137026 | -1 | 0.001121723337
0.084 | 4.13611 | -0.9999237 | 0.001399492638
0.1006667 | 4.135195 | -1.000076 | 0.00167726215
0.1173333 | 4.13489 | -1 | 0.001955030815
0.134 | 4.133974 | -1.000076 | 0.002232800751
0.1506667 | 4.133364 | -1 | 0.002510569628
0.1666667 | 4.132753 | -1.000076 | 0.002777229513
0.000166666667 | 3.942931 | -5 | 0
0.01666667 | 3.921263 | -4.999771 | 0.001388857311
13.00067 | 3.869078 | -2.739376 | 0.5859844
14.00067 | 3.86511 | -2.742275 | 0.6316656
15.00067 | 3.860838 | -2.745327 | 0.6773965
16.00067 | 3.85687 | -2.748379 | 0.7231742
17.00067 | 3.853208 | -2.750744 | 0.7689998
18.00067 | 3.849241 | -2.753872 | 0.8148736
19.00067 | 3.844968 | -2.756619 | 0.8607954
20.00067 | 3.840696 | -2.759823 | 0.9067684418
21.00067 | 3.836118 | -2.763027 | 0.9527929
22.00067 | 3.831235 | -2.766766 | 0.9988734
23.00067 | 3.826352 | -2.770047 | 1.045011
24.00067 | 3.821775 | -2.773709 | 1.091209
25.00067 | 3.816281 | -2.777447 | 1.137469
26.00067 | 3.810788 | -2.781643 | 1.183794
27.00067 | 3.804685 | -2.786069 | 1.230188
28.00067 | 3.798581 | -2.79057 | 1.276655
29.00067 | 3.792782 | -2.794919 | 1.323198
30.00067 | 3.786374 | -2.799268 | 1.369816
31.00067 | 3.78027 | -2.803922 | 1.416513
32.00067 | 3.773556 | -2.808881 | 1.463288
33.00067 | 3.767147 | -2.813687 | 1.510143
34.00067 | 3.760433 | -2.818799 | 1.557075
35.00067 | 3.754635 | -2.823301 | 1.604085
36.00067 | 3.749447 | -2.827115 | 1.65117
37.00067 | 3.743648 | -2.831312 | 1.698326
38.00067 | 3.73785 | -2.835813 | 1.745555
39.00067 | 3.732662 | -2.83978 | 1.792851
40.00067 | 3.727169 | -2.844129 | 1.840215
41.00067 | 3.722286 | -2.847715 | 1.887642
42.00067 | 3.717403 | -2.851453 | 1.935131
43.00067 | 3.71313 | -2.854658 | 1.982682
44.00067 | 3.708248 | -2.858625 | 2.030294
45.00067 | 3.70367 | -2.861906 | 2.077964
46.00067 | 3.698787 | -2.865721 | 2.125693
47.00067 | 3.69482 | -2.868925 | 2.173478
48.00067 | 3.690852 | -2.871977 | 2.221322
49.00067 | 3.685664 | -2.875868 | 2.269221
50.00067 | 3.682002 | -2.87892 | 2.317177
51.00067 | 3.677729 | -2.8822 | 2.365189
52.00067 | 3.673152 | -2.885634 | 2.413256
53.00067 | 3.668574 | -2.888991 | 2.461381
54.00067 | 3.664302 | -2.892805 | 2.509562
55.00067 | 3.660029 | -2.896391 | 2.557802
56.00067 | 3.655146 | -2.899825 | 2.606101
57.00067 | 3.650874 | -2.90341 | 2.654459
58.00067 | 3.646296 | -2.90692 | 2.702882
59.00067 | 3.640803 | -2.911269 | 2.751371
60.00067 | 3.635309 | -2.91577 | 2.799929
61.00067 | 3.630121 | -2.919966 | 2.84856
62.00067 | 3.624323 | -2.924773 | 2.897265
63.00067 | 3.618524 | -2.92958 | 2.946049
64.00067 | 3.612421 | -2.934615 | 2.994915
65.00067 | 3.606012 | -2.939727 | 3.043865
66.00067 | 3.599298 | -2.944839 | 3.092906
67.00067 | 3.591974 | -2.95079 | 3.142043
68.00067 | 3.584649 | -2.957122 | 3.191278
69.00067 | 3.576715 | -2.963455 | 3.240619
70.00067 | 3.56817 | -2.970626 | 3.290072
71.00067 | 3.558709 | -2.978332 | 3.339646
72.00067 | 3.549554 | -2.986343 | 3.389351
73.00067 | 3.539483 | -2.994659 | 3.439194
74.00067 | 3.528496 | -3.003967 | 3.489187
75.00067 | 3.516289 | -3.014343 | 3.539339
76.00067 | 3.504082 | -3.024872 | 3.589664
77.00067 | 3.491264 | -3.036316 | 3.640173
78.00067 | 3.477531 | -3.048295 | 3.690874
79.00067 | 3.462882 | -3.061418 | 3.741782
80.00067 | 3.448539 | -3.073548 | 3.792902
81.00067 | 3.43389 | -3.087129 | 3.844242
82.00067 | 3.418631 | -3.10071 | 3.895805
83.00067 | 3.403067 | -3.114595 | 3.947597
84.00067 | 3.388418 | -3.128328 | 3.999618
85.00067 | 3.373465 | -3.141833 | 4.051866
86.00067 | 3.359731 | -3.154955 | 4.104338
87.00067 | 3.345388 | -3.16846 | 4.157032
88.00067 | 3.331655 | -3.18143 | 4.209945
89.00067 | 3.318532 | -3.194171 | 4.263073
90.00067 | 3.304799 | -3.207446 | 4.316419
91.00067 | 3.290455 | -3.22118 | 4.369987
92.00067 | 3.276722 | -3.234913 | 4.423783
93.00067 | 3.260853 | -3.250401 | 4.477827
94.00067 | 3.243458 | -3.268177 | 4.532147
95.00067 | 3.222705 | -3.289006 | 4.586788
96.00067 | 3.197986 | -3.314412 | 4.641811
97.00067 | 3.166552 | -3.347066 | 4.697313
98.00067 | 3.125963 | -3.390784 | 4.753445
99.00067 | 3.067979 | -3.455024 | 4.810459
99.81383 | 2.999924 | -3.532845 | 4.857776
0.000333333333 | 3.527886 | -1.984131 | 1.09848e-05
1.000333 | 3.526055 | -1.985199 | 0.03307305
2.000333 | 3.517815 | -1.989929 | 0.06619761387
3.000333 | 3.508965 | -1.994888 | 0.09940504
4.000333 | 3.498894 | -2.000763 | 0.1327013
5.000333 | 3.489128 | -2.006256 | 0.1660884
6.000333 | 3.479362 | -2.011521 | 0.1995695
7.000333 | 3.469291 | -2.017395 | 0.2331472
8.000333 | 3.459525 | -2.023423 | 0.2668222
9.000333 | 3.449149 | -2.029374 | 0.3005951
10.00033 | 3.438773 | -2.035325 | 0.3344664
11.00033 | 3.429618 | -2.04097 | 0.3684361
12.00033 | 3.419547 | -2.047074 | 0.4025027
13.00033 | 3.409781 | -2.052796 | 0.4366661
14.00033 | 3.401236 | -2.058137 | 0.4709223
15.00033 | 3.392081 | -2.063554 | 0.5052674
16.00033 | 3.384146 | -2.06836 | 0.5396977
17.00033 | 3.376516 | -2.073167 | 0.5742096
18.00033 | 3.369192 | -2.077668 | 0.6088005
19.00033 | 3.360952 | -2.082475 | 0.6434712
20.00033 | 3.352407 | -2.087892 | 0.6782235
21.00033 | 3.344472 | -2.09308 | 0.7130615
22.00033 | 3.335317 | -2.09865 | 0.7479908
23.00033 | 3.325551 | -2.104829 | 0.7830186
24.00033 | 3.31426 | -2.112154 | 0.8181578
25.00033 | 3.300832 | -2.120699 | 0.8534253
26.00033 | 3.286183 | -2.129931 | 0.8888436
27.00033 | 3.267567 | -2.142138 | 0.9244443
28.00033 | 3.244068 | -2.157549 | 0.9602727
29.00033 | 3.214771 | -2.177234 | 0.9963922
30.00033 | 3.176623 | -2.203555 | 1.032892
31.00033 | 3.126268 | -2.238727 | 1.069897
32.00033 | 3.058824 | -2.288396 | 1.107599
32.64783 | 2.999924 | -2.333104 | 1.132525
54.00033 | 3.61059 | -1.606394 | 1.405717
55.00033 | 3.60296 | -1.609827 | 1.432518
56.00033 | 3.595026 | -1.613336 | 1.459377
57.00033 | 3.586786 | -1.617075 | 1.486296
58.00033 | 3.578241 | -1.620966 | 1.513278
59.00033 | 3.570001 | -1.624552 | 1.540325
60.00033 | 3.56054 | -1.628748 | 1.567439
61.00033 | 3.55169 | -1.632792 | 1.594621
62.00033 | 3.542229 | -1.637217 | 1.621872
63.00033 | 3.533684 | -1.641337 | 1.649193
64.00033 | 3.524224 | -1.645609 | 1.676585
65.00033 | 3.514763 | -1.650111 | 1.704048
66.00033 | 3.505913 | -1.654231 | 1.731583
67.00033 | 3.497063 | -1.658579 | 1.759189
68.00033 | 3.488212 | -1.662623 | 1.786865
69.00033 | 3.479057 | -1.667277 | 1.814611
70 | 3.470512 | -1.671168 | 1.842417
0.000333333333 | 3.503471 | -1.055161 | 5.857345e-06
1.000333 | 3.508049 | -1.054704 | 0.01758135
2.000333 | 3.504997 | -1.055619 | 0.03516543
3.000333 | 3.50042 | -1.056992 | 0.0527685
4.000333 | 3.496452 | -1.058213 | 0.07039414435
5.000333 | 3.491875 | -1.059586 | 0.08804241
6.000333 | 3.486687 | -1.061112 | 0.1057142
7.000333 | 3.482109 | -1.062486 | 0.1234109
8.000333 | 3.477531 | -1.063859 | 0.1411316
9.000333 | 3.472343 | -1.065537 | 0.1588763
10.00033 | 3.468376 | -1.066758 | 0.1766451
11.00033 | 3.463798 | -1.068208 | 0.1944357
12.00033 | 3.459831 | -1.069429 | 0.2122479
13.00033 | 3.456168 | -1.070344 | 0.2300798
14.00033 | 3.452506 | -1.071641 | 0.2479311
15.00033 | 3.448844 | -1.072557 | 0.2657999
16.00033 | 3.446098 | -1.073701 | 0.2836863
17.00033 | 3.442435 | -1.074617 | 0.3015891
18.00033 | 3.439384 | -1.075685 | 0.3195091
19.00033 | 3.436637 | -1.076677 | 0.3374451
20.00033 | 3.432975 | -1.077592 | 0.3553981
21.00033 | 3.429618 | -1.078889 | 0.3733682
22.00033 | 3.426566 | -1.079957 | 0.3913564
23.00033 | 3.422599 | -1.080949 | 0.4093627
24.00033 | 3.418936 | -1.08217 | 0.4273879
25.00033 | 3.414969 | -1.083391 | 0.4454334
26.00033 | 3.411002 | -1.084535 | 0.4635004
27.00033 | 3.406729 | -1.086213 | 0.4815891
28.00033 | 3.402152 | -1.08751 | 0.4997014
29.00033 | 3.396963 | -1.089189 | 0.5178378
30.00033 | 3.392691 | -1.090562 | 0.5360011
31.00033 | 3.386587 | -1.092317 | 0.5541933
32.00033 | 3.380484 | -1.09453 | 0.5724173
33.00033 | 3.374075 | -1.096513 | 0.5906766
34.00033 | 3.36553 | -1.099336 | 0.608976
35.00033 | 3.356374 | -1.102159 | 0.6273215
36.00033 | 3.345388 | -1.105821 | 0.6457212
37.00033 | 3.333486 | -1.109941 | 0.6641846
38.00033 | 3.319142 | -1.114672 | 0.682722
39.00033 | 3.301747 | -1.12047 | 0.7013484
40 | 3.28191 | -1.127108 | 0.720073
0.000333333333 | 3.300526 | -0.8184939 | 4.495901e-06
1.000333 | 3.296559 | -0.8189517 | 0.01363203
2.000333 | 3.281605 | -0.8225376 | 0.02731213
3.000333 | 3.26482 | -0.8266575 | 0.04105848
4.000333 | 3.245594 | -0.8318456 | 0.05488066915
5.000333 | 3.224537 | -0.8371862 | 0.06878801
6.000333 | 3.201648 | -0.8434424 | 0.08279068
7.000333 | 3.176013 | -0.8499275 | 0.09690031
8.000333 | 3.147326 | -0.8579385 | 0.1111306
9.000333 | 3.114977 | -0.8667887 | 0.1255
10.00033 | 3.076829 | -0.8773938 | 0.1400329
11.00033 | 3.032578 | -0.8903639 | 0.1547608
11.62733 | 2.999924 | -0.8999008 | 0.1641131

## Cycle 2 CHG
StepTime | Voltage | Current | Capacity
0.0025 | 3.547417 | 2.100023 | 4.5696108e-05
1.0025 | 3.614252 | 2.061112 | 0.0346242
2.0025 | 3.643854 | 2.044709 | 0.06882838
3.0025 | 3.659724 | 2.035477 | 0.1028186
4.0025 | 3.666438 | 2.03212 | 0.1367118
5.0025 | 3.67071 | 2.029374 | 0.1705567
6.0025 | 3.675288 | 2.027008 | 0.2043602
7.0025 | 3.680171 | 2.024109 | 0.2381201
8.0025 | 3.685359 | 2.021515 | 0.2718343
9.0025 | 3.690852 | 2.018692 | 0.3054983
10.0025 | 3.696956 | 2.014954 | 0.3391105
11.0025 | 3.703059 | 2.011444 | 0.3726682
12.0025 | 3.709773 | 2.008164 | 0.4061685
13.0025 | 3.717098 | 2.00412 | 0.4396078
14.0025 | 3.723812 | 2.000916 | 0.472983
15.0025 | 3.731746 | 1.996643 | 0.5062903
16.0025 | 3.739681 | 1.99176 | 0.539527
17.0025 | 3.748226 | 1.987716 | 0.5726911
18.0025 | 3.756466 | 1.983062 | 0.6057798
19.0025 | 3.765011 | 1.978637 | 0.6387933
20.0025 | 3.774166 | 1.974136 | 0.6717297
21.0025 | 3.783627 | 1.969329 | 0.7045878
22.0025 | 3.792477 | 1.96437 | 0.7373669
23.0025 | 3.802243 | 1.959411 | 0.7700654
24.0025 | 3.811398 | 1.954376 | 0.8026815
25.0025 | 3.821469 | 1.94934 | 0.8352131
26.0025 | 3.83154 | 1.944076 | 0.8676609
27.0025 | 3.841001 | 1.939727 | 0.9000267
28.0025 | 3.850462 | 1.934539 | 0.9323103
29.0025 | 3.860533 | 1.929885 | 0.9645138
30.0025 | 3.869078 | 1.925689 | 0.9966414
31.0025 | 3.877623 | 1.921263 | 1.028696
32.0025 | 3.885252 | 1.917525 | 1.060683
33.0025 | 3.892882 | 1.913863 | 1.092604
34.0025 | 3.900511 | 1.909514 | 1.124464
35.0025 | 3.90753 | 1.906386 | 1.156266
36.0025 | 3.913939 | 1.903105 | 1.188014
37.0025 | 3.920043 | 1.900511 | 1.219713
38.0025 | 3.925231 | 1.897917 | 1.251366
39.0025 | 3.930419 | 1.895628 | 1.282976
40.0025 | 3.935302 | 1.892729 | 1.314546
41.0025 | 3.939574 | 1.890745 | 1.346079
42.0025 | 3.944152 | 1.889067 | 1.377577
43.0025 | 3.947814 | 1.887007 | 1.409043
44.0025 | 3.951781 | 1.885252 | 1.440477
45.0025 | 3.955444 | 1.883421 | 1.471882
46.0025 | 3.958801 | 1.881666 | 1.503259
47.0025 | 3.962158 | 1.880217 | 1.534609
48.0025 | 3.96582 | 1.878157 | 1.565932
49.0025 | 3.968566 | 1.877241 | 1.597231
50.0025 | 3.972229 | 1.87602 | 1.628505
51.0025 | 3.97467 | 1.874495 | 1.659755
52.0025 | 3.977417 | 1.873045 | 1.690983
53.0025 | 3.980468 | 1.871595 | 1.722188
54.0025 | 3.982605 | 1.87068 | 1.753372
55.0025 | 3.985351 | 1.869459 | 1.784535
56.0025 | 3.988403 | 1.868162 | 1.815675
57.0025 | 3.99115 | 1.867018 | 1.846796
58.0025 | 3.993591 | 1.865492 | 1.877897
59.0025 | 3.996338 | 1.86389 | 1.908976
60.0025 | 3.999084 | 1.862898 | 1.940035
61.0025 | 4.002136 | 1.861524 | 1.971072
62.0025 | 4.004578 | 1.860227 | 2.002088
63.0025 | 4.007019 | 1.85893 | 2.033084
64.0025 | 4.009766 | 1.857786 | 2.064059
65.0025 | 4.012818 | 1.856641 | 2.095012
66.0025 | 4.015869 | 1.85565 | 2.125945
67.0025 | 4.018311 | 1.854124 | 2.156857
68.0025 | 4.020752 | 1.853132 | 2.187748
69.0025 | 4.023499 | 1.851835 | 2.218619
70.0025 | 4.026246 | 1.850538 | 2.249467
71.0025 | 4.028992 | 1.848859 | 2.280294
72.0025 | 4.031739 | 1.847562 | 2.3111
73.0025 | 4.035096 | 1.846418 | 2.341883
74.0025 | 4.037537 | 1.845274 | 2.372643
75.0025 | 4.040894 | 1.84329 | 2.40338
76.0025 | 4.044251 | 1.841917 | 2.434093
77.0025 | 4.047608 | 1.840238 | 2.464783
78.0025 | 4.050355 | 1.839551 | 2.495448
79.0025 | 4.054017 | 1.837491 | 2.526088
80.0025 | 4.057374 | 1.835889 | 2.556702
81.0025 | 4.060426 | 1.83444 | 2.587291
82.0025 | 4.063783 | 1.832837 | 2.617853
83.0025 | 4.06775 | 1.831159 | 2.64839
84.0025 | 4.071412 | 1.830091 | 2.678899
85.0025 | 4.075074 | 1.828107 | 2.709381
86.0025 | 4.078737 | 1.8262 | 2.739836
87.0025 | 4.082094 | 1.82475 | 2.770263
88.0025 | 4.086061 | 1.823453 | 2.800663
89.0025 | 4.089723 | 1.821698 | 2.831035
90.0025 | 4.09369 | 1.819562 | 2.861379
91.0025 | 4.097963 | 1.818341 | 2.891694
92.0025 | 4.10193 | 1.816205 | 2.921979
93.0025 | 4.105287 | 1.814679 | 2.952236
94.0025 | 4.10956 | 1.812848 | 2.982462
95.0025 | 4.114137 | 1.810788 | 3.012658
96.0025 | 4.117494 | 1.80911 | 3.042825
97.0025 | 4.121462 | 1.807279 | 3.072963
98.0025 | 4.125429 | 1.805829 | 3.103073
99.0025 | 4.129397 | 1.804379 | 3.133156
100.0025 | 4.133059 | 1.802167 | 3.163212
101.0025 | 4.13611 | 1.801175 | 3.193244
102.0025 | 4.139467 | 1.799649 | 3.223252
103.0025 | 4.141604 | 1.798657 | 3.253239
104.0025 | 4.144961 | 1.797208 | 3.283206
105.0025 | 4.147097 | 1.796597 | 3.313155
106.0025 | 4.148928 | 1.7953 | 3.343086
107.0025 | 4.151064 | 1.794919 | 3.373003
108.0025 | 4.153201 | 1.793545 | 3.402905
109.0025 | 4.155032 | 1.793011 | 3.432794
110.0025 | 4.156558 | 1.792248 | 3.46267
111.0025 | 4.158389 | 1.791333 | 3.492535
112.0025 | 4.16022 | 1.790494 | 3.522387
113.0025 | 4.162051 | 1.789883 | 3.552227
114.0025 | 4.163272 | 1.789273 | 3.582057
115.0025 | 4.165103 | 1.78912 | 3.611874
116.0025 | 4.166323 | 1.78851 | 3.641681
117.0025 | 4.16846 | 1.787366 | 3.671476
118.0025 | 4.169986 | 1.786374 | 3.701258
119.0025 | 4.171206 | 1.786297 | 3.73103
120 | 4.173037 | 1.785153 | 3.760715
0.000333333333 | 4.12665 | 0.7876707 | 4.40901e-06
1.000333 | 4.112917 | 0.7926299 | 0.01320024
2.000333 | 4.110475 | 0.7928588 | 0.02641404
3.000333 | 4.10956 | 0.7930877 | 0.03963271
4.000333 | 4.109255 | 0.7934691 | 0.052853
5.000333 | 4.10956 | 0.793164 | 0.06607373
6.000333 | 4.109865 | 0.793164 | 0.07929411
7.000333 | 4.11017 | 0.793164 | 0.09251387
8.000333 | 4.11017 | 0.7934691 | 0.1057329
9.000333 | 4.11078 | 0.7929351 | 0.1189509
10.00033 | 4.11078 | 0.7927825 | 0.1321676
11.00033 | 4.111086 | 0.7930877 | 0.145383
12.00033 | 4.111696 | 0.7928588 | 0.1585968
13.00033 | 4.112306 | 0.7928588 | 0.1718087
14.00033 | 4.113222 | 0.7924773 | 0.1850188
15.00033 | 4.113832 | 0.7923247 | 0.1982268
16.00033 | 4.114443 | 0.7924773 | 0.2114322
17.00033 | 4.115358 | 0.7922484 | 0.2246354
18.00033 | 4.115969 | 0.7922484 | 0.2378366
19.00033 | 4.116274 | 0.7919432 | 0.2510356
20.00033 | 4.117494 | 0.7920195 | 0.2642324
21.00033 | 4.118105 | 0.7913329 | 0.2774267
22.00033 | 4.118715 | 0.7913329 | 0.2906188
23.00033 | 4.119326 | 0.7914092 | 0.3038086
24.00033 | 4.119936 | 0.7914092 | 0.3169962
25.00033 | 4.120851 | 0.7907225 | 0.3301816
26.00033 | 4.122072 | 0.7910277 | 0.3433639
27.00033 | 4.122683 | 0.7907988 | 0.3565427
28.00033 | 4.123903 | 0.7902647 | 0.3697187
29.00033 | 4.124514 | 0.7900359 | 0.382892
30.00033 | 4.125429 | 0.7901884 | 0.3960624
31.00033 | 4.126345 | 0.790341 | 0.4092297
32.00033 | 4.127565 | 0.7896544 | 0.4223939
33.00033 | 4.128481 | 0.7895018 | 0.4355547
34.00033 | 4.130312 | 0.7895018 | 0.4487118
35.00033 | 4.131228 | 0.7891203 | 0.461865
36.00033 | 4.131838 | 0.7893492 | 0.4750148
37.00033 | 4.133364 | 0.7882811 | 0.4881608
38.00033 | 4.134585 | 0.7885863 | 0.5013031
39.00033 | 4.135805 | 0.7882811 | 0.5144416
40.00033 | 4.137026 | 0.7875944 | 0.5275752
41.00033 | 4.138552 | 0.7875181 | 0.5407046
42.00033 | 4.139773 | 0.787747 | 0.5538298
43.00033 | 4.141909 | 0.7870603 | 0.5669507
44.00033 | 4.142824 | 0.7866026 | 0.5800672
45.00033 | 4.144656 | 0.7862211 | 0.5931783
46.00033 | 4.146181 | 0.78645 | 0.6062841
47.00033 | 4.147707 | 0.7859922 | 0.6193849
48.00033 | 4.149844 | 0.7852293 | 0.6324802
49.00033 | 4.151369 | 0.7850004 | 0.64557
50.00033 | 4.153201 | 0.7849241 | 0.6586535
51.00033 | 4.155337 | 0.7841611 | 0.6717314
52.00033 | 4.157168 | 0.783856 | 0.6848035
53.00033 | 4.159304 | 0.7836271 | 0.6978693
54.00033 | 4.161746 | 0.7833219 | 0.7109281
55.00033 | 4.163577 | 0.7830167 | 0.7239804
56.00033 | 4.166018 | 0.7823301 | 0.737026
57.00033 | 4.16846 | 0.7821012 | 0.7500641
58.00033 | 4.170596 | 0.7815671 | 0.7630944
59.00033 | 4.173648 | 0.7813382 | 0.7761172
60.00033 | 4.176089 | 0.7804227 | 0.7891313
61.00033 | 4.178531 | 0.7798886 | 0.8021371
62.00033 | 4.181277 | 0.7794308 | 0.8151342
63.00033 | 4.184634 | 0.7791257 | 0.8281215
64.00033 | 4.187381 | 0.778439 | 0.8410995
65.00033 | 4.191043 | 0.7778286 | 0.8540678
66.00033 | 4.1944 | 0.7769894 | 0.8670259
67.00033 | 4.198062 | 0.7762264 | 0.8799734
68.00033 | 4.199893 | 0.7482261 | 0.89279919
69.00033 | 4.199893 | 0.6963455 | 0.9048242
70.00033 | 4.199893 | 0.6536965 | 0.9160607
71.00033 | 4.199893 | 0.6132601 | 0.9266031
72.00033 | 4.199588 | 0.5776303 | 0.9365249
73.00033 | 4.200198 | 0.5458152 | 0.945867
74.00033 | 4.199893 | 0.5140002 | 0.9546861
75.00033 | 4.199893 | 0.4851606 | 0.96301
76.00033 | 4.199893 | 0.4573892 | 0.9708599
77.00033 | 4.199588 | 0.4305333 | 0.9782669
78.00033 | 4.199893 | 0.4070344 | 0.9852532
79.00033 | 4.199588 | 0.3841459 | 0.9918499
80.00033 | 4.199893 | 0.3620966 | 0.9980735
81.00033 | 4.199893 | 0.3423362 | 1.003946
82.00033 | 4.199893 | 0.3218128 | 1.009476
83.00033 | 4.199893 | 0.3033494 | 1.014692
84.00033 | 4.199893 | 0.2875563 | 1.019629
85.00033 | 4.199893 | 0.2720684 | 1.024288
86.00033 | 4.199588 | 0.2573434 | 1.028699
87.00033 | 4.199893 | 0.2420844 | 1.03286
88.00033 | 4.199893 | 0.2310216 | 1.036797
89.00033 | 4.199893 | 0.2182803 | 1.040537
90.00033 | 4.199893 | 0.2061494 | 1.044071
91.00033 | 4.200198 | 0.1951629 | 1.047421
92.00033 | 4.199588 | 0.1847105 | 1.05059
93.00033 | 4.199893 | 0.1756313 | 1.053604
94.00033 | 4.199588 | 0.1663233 | 1.056465
95.00033 | 4.199588 | 0.1587701 | 1.059181
96.00033 | 4.199893 | 0.1506065 | 1.061756
97.00033 | 4.199893 | 0.1418326 | 1.064198
98.00033 | 4.199893 | 0.134432 | 1.066504
99.00033 | 4.199893 | 0.1284047 | 1.068684
100.0003 | 4.200198 | 0.121767 | 1.070765
101.0003 | 4.199588 | 0.1152819 | 1.072747
102.0003 | 4.199588 | 0.1108568 | 1.074635
103.0003 | 4.199893 | 0.1045243 | 1.076438
104.0003 | 4.199893 | 0.1004807 | 1.078153
105.0003 | 4.199588 | 0.09605554284 | 1.079784
106.0003 | 4.199893 | 0.09102007 | 1.081333
107.0003 | 4.199893 | 0.08705272 | 1.082808
108.0003 | 4.199893 | 0.08308537 | 1.084215
109.0003 | 4.199588 | 0.08041505 | 1.085563
110.0003 | 4.199893 | 0.07629511 | 1.086856
111.0003 | 4.199893 | 0.07309071 | 1.088092
112.0003 | 4.199893 | 0.06973373 | 1.089287
113.0003 | 4.199893 | 0.06614786 | 1.090433
114.0003 | 4.199893 | 0.0639353 | 1.091526
115.0003 | 4.199893 | 0.06202792401 | 1.092583
116.0003 | 4.199588 | 0.05958648 | 1.093597
117.0003 | 4.199588 | 0.05683986 | 1.094574
118.0003 | 4.199893 | 0.05477989 | 1.095505
119.0003 | 4.199588 | 0.05416953 | 1.096408
119.4755 | 4.200198 | 0.0499733 | 1.096822
121.0003 | 4.199588 | 0.05706874 | 1.162626
122.0003 | 4.199893 | 0.05767910277 | 1.163592
123.0003 | 4.199588 | 0.05348287 | 1.164521
124.0003 | 4.199893 | 0.05256733 | 1.165411
124.5997 | 4.199588 | 0.0499733 | 1.165929
126.0003 | 4.199893 | 0.06157015 | 1.235091
127.0003 | 4.199588 | 0.05867094 | 1.236083
128.0003 | 4.199588 | 0.05600061 | 1.23704
129.0003 | 4.199893 | 0.05333028 | 1.237955
129.8568 | 4.199893 | 0.049897 | 1.23871

## Cycle 3 DIS
StepTime | Voltage | Current | Capacity
0.000666666667 | 4.14374 | -1.00061 | 1.063575e-05
0.01733333 | 4.139162 | -1.000076 | 0.000288417555
0.034 | 4.137942 | -0.9999237 | 0.000566186007
0.05066667 | 4.13611 | -1.000076 | 0.000843955944
0.06733333 | 4.135195 | -0.9999237 | 0.00112172588
0.084 | 4.134585 | -1 | 0.001399494969
0.1006667 | 4.133669 | -0.9999237 | 0.001677265965
0.1173333 | 4.133059 | -0.9998474 | 0.001955035053
0.134 | 4.132753 | -1.000153 | 0.002232805625
0.1506667 | 4.131838 | -1 | 0.002510575986
0.1666667 | 4.131228 | -0.9999237 | 0.002777235023
0.000166666667 | 3.938659 | -5 | 0
0.01666667 | 3.914855 | -5 | 0.001388855404
13.00017 | 3.866331 | -2.741436 | 0.5864629
14.00017 | 3.862364 | -2.744411 | 0.6321803
15.00017 | 3.857786 | -2.747539 | 0.6779436
16.00017 | 3.854124 | -2.750286 | 0.7237562
17.00017 | 3.850156 | -2.753109 | 0.7696158
18.00017 | 3.846189 | -2.755856 | 0.8155248
19.00017 | 3.841611 | -2.759136 | 0.8614844
20.00017 | 3.837034 | -2.762646 | 0.9074975
21.00017 | 3.832151 | -2.766079 | 0.9535673
22.00017 | 3.827268 | -2.769512 | 0.9996946
23.00017 | 3.82269 | -2.772946 | 1.045882
24.00017 | 3.817197 | -2.776532 | 1.092132
25.00017 | 3.811704 | -2.78088 | 1.138446
26.00017 | 3.805905 | -2.785458 | 1.184827
27.00017 | 3.800717 | -2.789197 | 1.231277
28.00017 | 3.794308 | -2.793545 | 1.277799
29.00017 | 3.78851 | -2.797589 | 1.324393
30.00017 | 3.782101 | -2.802625 | 1.371062
31.00017 | 3.776303 | -2.807126 | 1.417805
32.00017 | 3.770199 | -2.811246 | 1.464626
33.00017 | 3.76379 | -2.815976 | 1.511524
34.00017 | 3.757992 | -2.820706 | 1.5585
35.00017 | 3.751278 | -2.825818 | 1.605554
36.00017 | 3.745174 | -2.83032 | 1.652685
37.00017 | 3.739071 | -2.834516 | 1.699892
38.00017 | 3.733577 | -2.839246 | 1.747174
39.00017 | 3.728389 | -2.843061 | 1.794528
40.00017 | 3.722896 | -2.847257 | 1.841949
41.00017 | 3.717403 | -2.851377 | 1.889438
42.00017 | 3.712825 | -2.854734 | 1.936992
43.00017 | 3.707637 | -2.859007 | 1.984607
44.00017 | 3.70367 | -2.862135 | 2.032282
45.00017 | 3.698482 | -2.866102 | 2.080018
46.00017 | 3.693904 | -2.869612 | 2.127811
47.00017 | 3.689631 | -2.872816 | 2.175663
48.00017 | 3.685054 | -2.876631 | 2.223574
49.00017 | 3.680171 | -2.880293 | 2.271542
50.00017 | 3.675898 | -2.88365 | 2.319571
51.00017 | 3.671321 | -2.887083 | 2.36766
52.00017 | 3.667048 | -2.891051 | 2.415809
53.00017 | 3.66186 | -2.894942 | 2.464021
54.00017 | 3.657588 | -2.897993 | 2.512292
55.00017 | 3.652705 | -2.902037 | 2.560625
56.00017 | 3.647517 | -2.906004 | 2.609022
57.00017 | 3.643244 | -2.909361 | 2.657484
58.00017 | 3.637751 | -2.913634 | 2.706013
59.00017 | 3.632563 | -2.918135 | 2.754611
60.00017 | 3.627375 | -2.922103 | 2.80328
61.00017 | 3.621881 | -2.926757 | 2.852021
62.00017 | 3.615778 | -2.931334 | 2.900839
63.00017 | 3.609674 | -2.936217 | 2.949735
64.00017 | 3.603876 | -2.941634 | 2.998716
65.00017 | 3.596857 | -2.947356 | 3.047784
66.00017 | 3.589837 | -2.95285 | 3.096947
67.00017 | 3.582208 | -2.958877 | 3.14621
68.00017 | 3.574273 | -2.965515 | 3.195579
69.00017 | 3.566033 | -2.972763 | 3.245062
70.00017 | 3.556878 | -2.979858 | 3.294666
71.00017 | 3.547417 | -2.988022 | 3.344401
72.00017 | 3.537041 | -2.996796 | 3.394276
73.00017 | 3.52636 | -3.005493 | 3.444298
74.00017 | 3.514458 | -3.015869 | 3.494479
75.00017 | 3.502861 | -3.026017 | 3.544828
76.00017 | 3.490043 | -3.036927 | 3.595355
77.00017 | 3.476616 | -3.048753 | 3.646072
78.00017 | 3.462577 | -3.061341 | 3.69699
79.00017 | 3.447929 | -3.074388 | 3.748119
80.00017 | 3.43328 | -3.087434 | 3.799467
81.00017 | 3.417716 | -3.101549 | 3.851041
82.00017 | 3.402152 | -3.115206 | 3.902847
83.00017 | 3.387198 | -3.129473 | 3.954889
84.00017 | 3.371939 | -3.14374 | 4.007166
85.00017 | 3.35729 | -3.157092 | 4.059675
86.00017 | 3.342336 | -3.171206 | 4.112416
87.00017 | 3.328603 | -3.184558 | 4.165383
88.00017 | 3.313954 | -3.198291 | 4.218574
89.00017 | 3.300221 | -3.21149 | 4.271988
90.00017 | 3.287404 | -3.224689 | 4.325626
91.00017 | 3.272755 | -3.238651 | 4.379493
92.00017 | 3.257191 | -3.254368 | 4.433604
93.00017 | 3.239796 | -3.271611 | 4.487984
94.00017 | 3.220569 | -3.291295 | 4.54267
95.00017 | 3.19707 | -3.31548 | 4.597721
96.00017 | 3.168078 | -3.345998 | 4.653224
97.00017 | 3.129625 | -3.387198 | 4.709313
98.00017 | 3.076524 | -3.445258 | 4.766213
99.00017 | 3.000534 | -3.532769 | 4.824304
99.00267 | 2.999924 | -3.532845 | 4.824451
0.000333333333 | 3.515068 | -1.991989 | 1.1025067e-05
1.000333 | 3.512322 | -1.993057 | 0.03319901
2.000333 | 3.504082 | -1.997559 | 0.06644945
3.000333 | 3.495537 | -2.002518 | 0.09978354
4.000333 | 3.485771 | -2.007858 | 0.1332064
5.000333 | 3.4757 | -2.014038 | 0.1667237
6.000333 | 3.465934 | -2.019608 | 0.2003376
7.000333 | 3.455558 | -2.025559 | 0.2340496
8.000333 | 3.445487 | -2.031815 | 0.2678606
9.000333 | 3.435111 | -2.03769 | 0.3017712
10.00033 | 3.42504 | -2.043793 | 0.3357825
11.00033 | 3.415579 | -2.049592 | 0.3698917
12.00033 | 3.406119 | -2.054932 | 0.4040973
13.00033 | 3.396963 | -2.060655 | 0.438396
14.00033 | 3.388418 | -2.065766 | 0.4727838
15.00033 | 3.380179 | -2.070802 | 0.5072572
16.00033 | 3.372244 | -2.075837 | 0.5418129
17.00033 | 3.364614 | -2.080415 | 0.5764487
18.00033 | 3.356374 | -2.085451 | 0.6111662
19.00033 | 3.348135 | -2.090562 | 0.6459657
20.00033 | 3.339895 | -2.09575 | 0.6808523
21.00033 | 3.330434 | -2.101778 | 0.7158317
22.00033 | 3.320363 | -2.108034 | 0.7509119
23.00033 | 3.309071 | -2.115282 | 0.7861058
24.00033 | 3.295644 | -2.123751 | 0.8214314
25.00033 | 3.280079 | -2.133974 | 0.85691
26.00033 | 3.261463 | -2.146105 | 0.8925748
27.00033 | 3.237964 | -2.161669 | 0.9284717
28.00033 | 3.207752 | -2.181811 | 0.9646636
29.00033 | 3.170214 | -2.20798 | 1.001237
30.00033 | 3.120775 | -2.243 | 1.038315
31.00033 | 3.054246 | -2.291676 | 1.076082
31.62033 | 2.999924 | -2.333257 | 1.099968
53.00033 | 3.607233 | -1.607843 | 1.381003
54.00033 | 3.599603 | -1.611276 | 1.407828
55.00033 | 3.591363 | -1.614862 | 1.434712
56.00033 | 3.583124 | -1.618677 | 1.461657
57.00033 | 3.574273 | -1.622568 | 1.488666
58.00033 | 3.566033 | -1.626383 | 1.515741
59.00033 | 3.556268 | -1.630732 | 1.542883
60.00033 | 3.548028 | -1.634775 | 1.570094
61.00033 | 3.538872 | -1.639048 | 1.597374
62.00033 | 3.529717 | -1.643091 | 1.624724
63.00033 | 3.519951 | -1.647517 | 1.652145
64.00033 | 3.511406 | -1.651789 | 1.679637
65.00033 | 3.502556 | -1.655833 | 1.7072
66.00033 | 3.4934 | -1.660105 | 1.734834
67.00033 | 3.484245 | -1.66453 | 1.76254
68.00033 | 3.4757 | -1.668727 | 1.790316
69.00033 | 3.466545 | -1.673228 | 1.818164
70 | 3.458 | -1.677195 | 1.846075
0.000333333333 | 3.49218 | -1.058824 | 5.867094e-06
1.000333 | 3.497063 | -1.057832 | 0.01763819312
2.000333 | 3.4934 | -1.058976 | 0.03527914
3.000333 | 3.489128 | -1.060426 | 0.0529397737
4.000333 | 3.484855 | -1.061494 | 0.07062301
5.000333 | 3.480278 | -1.062943 | 0.08832941
6.000333 | 3.4757 | -1.064393 | 0.1060594
7.000333 | 3.471122 | -1.065995 | 0.1238126
8.000333 | 3.466545 | -1.06714 | 0.1415892
9.000333 | 3.462577 | -1.068589 | 0.1593876
10.00033 | 3.458 | -1.069886 | 0.1772068
11.00033 | 3.454948 | -1.070878 | 0.1950463
12.00033 | 3.451286 | -1.072099 | 0.2129048
13.00033 | 3.447929 | -1.073014 | 0.2307819
14.00033 | 3.444266 | -1.074006 | 0.2486765
15.00033 | 3.440299 | -1.075303 | 0.2665888
16.00033 | 3.437247 | -1.076448 | 0.2845188
17.00033 | 3.434195 | -1.07744 | 0.3024651
18.00033 | 3.430838 | -1.078355 | 0.3204294
19.00033 | 3.428092 | -1.079347 | 0.3384104
20.00033 | 3.424125 | -1.080491 | 0.3564098
21.00033 | 3.420768 | -1.081483 | 0.3744267
22.00033 | 3.417105 | -1.08278 | 0.3924627
23.00033 | 3.413443 | -1.083848 | 0.410518
24.00033 | 3.409171 | -1.085298 | 0.4285946
25.00033 | 3.404898 | -1.086671 | 0.4466918
26.00033 | 3.400931 | -1.087892 | 0.464812
27.00033 | 3.395743 | -1.089494 | 0.4829557
28.00033 | 3.39086 | -1.091249 | 0.5011256
29.00033 | 3.385367 | -1.092851 | 0.5193243
30.00033 | 3.379568 | -1.094835 | 0.5375541
31.00033 | 3.372549 | -1.097124 | 0.5558191
32.00033 | 3.364614 | -1.099641 | 0.574124
33.00033 | 3.355764 | -1.102464 | 0.5924746
34.00033 | 3.344778 | -1.106126 | 0.6108784
35.00033 | 3.333486 | -1.109941 | 0.6293442
36.00033 | 3.319142 | -1.114672 | 0.6478818
37.00033 | 3.302663 | -1.120317 | 0.6665053
38.00033 | 3.283742 | -1.126802 | 0.6852291
39.00033 | 3.262074 | -1.134127 | 0.704068
40 | 3.237354 | -1.142748 | 0.7230346
0.000333333333 | 3.256275 | -0.8298619 | 4.546765e-06
1.000333 | 3.250477 | -0.8307012 | 0.01381616
2.000333 | 3.232166 | -0.8352789 | 0.02769676318
3.000333 | 3.210803 | -0.8408484 | 0.04166332261
4.000333 | 3.186999 | -0.8470283 | 0.05572844
5.000333 | 3.160754 | -0.8542763 | 0.06990546
6.000333 | 3.129931 | -0.8625162 | 0.08421073
7.000333 | 3.095445 | -0.8722057 | 0.09866479
8.000333 | 3.054856 | -0.8837263 | 0.1132946
9.000333 | 3.007553 | -0.8977646 | 0.1281351
9.142 | 2.999924 | -0.8998245 | 0.1302571

## Cycle 3 CHG
StepTime | Voltage | Current | Capacity
0.0025 | 3.557794 | 2.093767 | 4.5177301e-05
1.0025 | 3.624628 | 2.055161 | 0.03451614
2.0025 | 3.652705 | 2.039292 | 0.06862702182
3.0025 | 3.665827 | 2.031891 | 0.1025481
4.0025 | 3.671626 | 2.028992 | 0.1363883
5.0025 | 3.676204 | 2.026627 | 0.1701822
6.0025 | 3.681086 | 2.024033 | 0.2039333
7.0025 | 3.68658 | 2.021057 | 0.2376407
8.0025 | 3.691768 | 2.018158 | 0.2713006
9.0025 | 3.696956 | 2.015106 | 0.3049095
10.0025 | 3.703365 | 2.011444 | 0.3384658
11.0025 | 3.709773 | 2.008087 | 0.3719668
12.0025 | 3.715877 | 2.004425 | 0.4054092
13.0025 | 3.723201 | 2.000916 | 0.4387894
14.0025 | 3.730831 | 1.996719 | 0.4721038
15.0025 | 3.738766 | 1.992676 | 0.5053489
16.0025 | 3.747005 | 1.988251 | 0.5385224
17.0025 | 3.75555 | 1.983902 | 0.5716208
18.0025 | 3.764401 | 1.979171 | 0.6046438
19.0025 | 3.773251 | 1.974517 | 0.63759
20.0025 | 3.781796 | 1.969863 | 0.6704585
21.0025 | 3.791562 | 1.965057 | 0.7032473
22.0025 | 3.800412 | 1.960174 | 0.7359557
23.0025 | 3.810483 | 1.954986 | 0.7685831
24.0025 | 3.819638 | 1.950484 | 0.8011277
25.0025 | 3.829709 | 1.945602 | 0.8335895
26.0025 | 3.839475 | 1.940032 | 0.8659695
27.0025 | 3.849241 | 1.935149 | 0.8982672
28.0025 | 3.859007 | 1.930343 | 0.9304848
29.0025 | 3.867857 | 1.925689 | 0.9626251
30.0025 | 3.876097 | 1.921721 | 0.994692
31.0025 | 3.884642 | 1.91783 | 1.026689
32.0025 | 3.892271 | 1.913863 | 1.058619
33.0025 | 3.899596 | 1.909895 | 1.090487
34.0025 | 3.90692 | 1.907149 | 1.122295
35.0025 | 3.913329 | 1.904097 | 1.154047
36.0025 | 3.920348 | 1.899901 | 1.185748
37.0025 | 3.925536 | 1.897536 | 1.217401
38.0025 | 3.930724 | 1.895094 | 1.249008
39.0025 | 3.935912 | 1.892576 | 1.280574
40.0025 | 3.939879 | 1.891051 | 1.312103
41.0025 | 3.945068 | 1.888762 | 1.343595
42.0025 | 3.949035 | 1.886702 | 1.375054
43.0025 | 3.952697 | 1.884718 | 1.406482
44.0025 | 3.956664 | 1.882734 | 1.43788
45.0025 | 3.959716 | 1.881209 | 1.469249
46.0025 | 3.963378 | 1.880064 | 1.500592
47.0025 | 3.96643 | 1.878386 | 1.531907
48.0025 | 3.969177 | 1.87686 | 1.563199
49.0025 | 3.972839 | 1.874876 | 1.594464
50.0025 | 3.975586 | 1.87396 | 1.625706
51.0025 | 3.978943 | 1.871977 | 1.656924
52.0025 | 3.981689 | 1.870756 | 1.688119
53.0025 | 3.984131 | 1.869688 | 1.719293
54.0025 | 3.987182 | 1.868696 | 1.750444
55.0025 | 3.989624 | 1.867323 | 1.781573
56.0025 | 3.99237 | 1.865949 | 1.812682
57.0025 | 3.995422 | 1.864805 | 1.84377
58.0025 | 3.997864 | 1.863661 | 1.874836
59.0025 | 4.000916 | 1.862287 | 1.905883
60.0025 | 4.003357 | 1.861143 | 1.936907
61.0025 | 4.006104 | 1.85977 | 1.967911
62.0025 | 4.00885 | 1.85832 | 1.998896
63.0025 | 4.011597 | 1.857099 | 2.029858
64.0025 | 4.014038 | 1.855802 | 2.0608
65.0025 | 4.01709 | 1.85481 | 2.091722
66.0025 | 4.019837 | 1.853513 | 2.122622
67.0025 | 4.022278 | 1.852216 | 2.153502
68.0025 | 4.025635 | 1.85069 | 2.18436
69.0025 | 4.027466 | 1.849546 | 2.215197
70.0025 | 4.030518 | 1.848478 | 2.246013
71.0025 | 4.03357 | 1.847105 | 2.276807
72.0025 | 4.036011 | 1.84596 | 2.307579
73.0025 | 4.039673 | 1.8439 | 2.338327
74.0025 | 4.04242 | 1.842679 | 2.369052
75.0025 | 4.045472 | 1.841688 | 2.399755
76.0025 | 4.048829 | 1.839857 | 2.430431
77.0025 | 4.052186 | 1.838331 | 2.461085
78.0025 | 4.055543 | 1.836957 | 2.491712
79.0025 | 4.0589 | 1.83505 | 2.522314
80.0025 | 4.062562 | 1.833906 | 2.552891
81.0025 | 4.065614 | 1.83238 | 2.583442
82.0025 | 4.068971 | 1.831006 | 2.613968
83.0025 | 4.072633 | 1.82887 | 2.644467
84.0025 | 4.076295 | 1.827649 | 2.674941
85.0025 | 4.079957 | 1.8262 | 2.705386
86.0025 | 4.083925 | 1.824063 | 2.735806
87.0025 | 4.086976 | 1.823072 | 2.766199
88.0025 | 4.090944 | 1.820554 | 2.796564
89.0025 | 4.094606 | 1.819562 | 2.826898
90.0025 | 4.098878 | 1.81735 | 2.857205
91.0025 | 4.103151 | 1.8159 | 2.88748
92.0025 | 4.107424 | 1.813916 | 2.917726
93.0025 | 4.11078 | 1.812085 | 2.947942
94.0025 | 4.115053 | 1.810025 | 2.978128
95.0025 | 4.119326 | 1.808728 | 3.008285
96.0025 | 4.123293 | 1.806973 | 3.038415
97.0025 | 4.126345 | 1.805371 | 3.068516
98.0025 | 4.130312 | 1.803388 | 3.098592
99.0025 | 4.133364 | 1.802090486 | 3.128642
100.0025 | 4.136721 | 1.801251 | 3.158668
101.0025 | 4.139467 | 1.799496 | 3.18867
102.0025 | 4.142519 | 1.798047 | 3.218653
103.0025 | 4.145876 | 1.797284 | 3.248614
104.0025 | 4.148013 | 1.795834 | 3.278556
105.0025 | 4.150149 | 1.794766 | 3.308481
106.0025 | 4.152895 | 1.793469 | 3.338389
107.0025 | 4.155032 | 1.793088 | 3.368282
108.0025 | 4.156558 | 1.79202 | 3.398161
109.0025 | 4.158389 | 1.791714 | 3.428027
110.0025 | 4.159915 | 1.790799 | 3.457878
111.0025 | 4.161746 | 1.789883 | 3.487718
112.0025 | 4.163577 | 1.789578 | 3.517548
113.0025 | 4.164797 | 1.788891 | 3.547365
114.0025 | 4.166323 | 1.788357 | 3.577172
115.0025 | 4.167849 | 1.787442 | 3.606967
116.0025 | 4.16968 | 1.78645 | 3.63675
117.0025 | 4.171206 | 1.78584 | 3.666522
118.0025 | 4.173037 | 1.785306 | 3.696283
119.0025 | 4.174868 | 1.784009 | 3.72603
120 | 4.176394 | 1.783627 | 3.755689
0.000333333333 | 4.130007 | 0.7873655 | 4.386121e-06
1.000333 | 4.115358 | 0.7919432 | 0.01319202
2.000333 | 4.112612 | 0.7924773 | 0.02639786
3.000333 | 4.111696 | 0.7930877 | 0.03960922
4.000333 | 4.111391 | 0.7927062 | 0.05282245
5.000333 | 4.111391 | 0.7927062 | 0.06603621
6.000333 | 4.111696 | 0.7927825 | 0.07924961
7.000333 | 4.112306 | 0.792401 | 0.09246226
8.000333 | 4.112306 | 0.792401 | 0.1056738
9.000333 | 4.112917 | 0.7924773 | 0.1188843
10.00033 | 4.113222 | 0.7926299 | 0.1320934
11.00033 | 4.113527 | 0.7928588 | 0.1453005
12.00033 | 4.114748 | 0.7925536 | 0.1585055
13.00033 | 4.115053 | 0.7922484 | 0.1717085
14.00033 | 4.115969 | 0.7916381 | 0.1849096
15.00033 | 4.116884 | 0.7916381 | 0.1981084
16.00033 | 4.117494 | 0.7914092 | 0.2113052
17.00033 | 4.118105 | 0.7917144 | 0.2244994227
18.00033 | 4.118715 | 0.791104 | 0.2376914
19.00033 | 4.119631 | 0.7915618 | 0.2508811
20.00033 | 4.120241 | 0.7913329 | 0.2640687
21.00033 | 4.120851 | 0.7907988 | 0.2772543
22.00033 | 4.122072 | 0.7905699 | 0.290437
23.00033 | 4.122988 | 0.7906462 | 0.3036166
24.00033 | 4.123598 | 0.7905699 | 0.3167934
25.00033 | 4.124208 | 0.7907988 | 0.3299677
26.00033 | 4.124819 | 0.7904936 | 0.3431394
27.00033 | 4.12604 | 0.7901884 | 0.356308
28.00033 | 4.12726 | 0.7901122 | 0.3694736
29.00033 | 4.127871 | 0.7893492 | 0.3826359
30.00033 | 4.129397 | 0.7891203 | 0.3957948
31.00033 | 4.130312 | 0.7891966 | 0.4089498
32.00033 | 4.131533 | 0.7888914 | 0.4221013
33.00033 | 4.132448 | 0.7886625 | 0.4352493
34.00033 | 4.133974 | 0.7882811 | 0.4483936
35.00033 | 4.13489 | 0.7880522 | 0.4615344
36.00033 | 4.13611 | 0.7878233 | 0.4746712
37.00033 | 4.137942 | 0.7880522 | 0.4878035
38.00033 | 4.138857 | 0.7878996 | 0.5009317
39.00033 | 4.140078 | 0.7874418 | 0.5140559
40.00033 | 4.141604 | 0.7869841 | 0.5271761
41.00033 | 4.142824 | 0.7871366 | 0.5402919
42.00033 | 4.144656 | 0.7865263 | 0.5534021
43.00033 | 4.146487 | 0.7862974 | 0.5665074
44.00033 | 4.148013 | 0.785687 | 0.5796076
45.00033 | 4.149844 | 0.7853819 | 0.5927024
46.00033 | 4.151675 | 0.7850004 | 0.605792
47.00033 | 4.153506 | 0.7846952 | 0.6188754
48.00033 | 4.154726 | 0.7840848 | 0.6319532
49.00033 | 4.156558 | 0.7840848 | 0.6450256
50.00033 | 4.159304 | 0.7837797 | 0.6580919
51.00033 | 4.16144 | 0.7833982 | 0.6711512
52.00033 | 4.163272 | 0.7828641 | 0.6842043
53.00033 | 4.165103 | 0.7827878 | 0.6972507
54.00033 | 4.167849 | 0.7823301 | 0.7102899
55.00033 | 4.170291 | 0.7817197 | 0.7233214
56.00033 | 4.172732 | 0.7811093 | 0.7363457
57.00033 | 4.175479 | 0.7807279 | 0.7493616
58.00033 | 4.17792 | 0.7804227 | 0.762369
59.00033 | 4.180972 | 0.7793545 | 0.7753679
60.00033 | 4.184024 | 0.7792782 | 0.7883574
61.00033 | 4.187076 | 0.7782864 | 0.8013378
62.00033 | 4.190433 | 0.7775998 | 0.8143089
63.00033 | 4.193484 | 0.7773709 | 0.82727
64.00033 | 4.196536 | 0.7769131 | 0.8402212
65.00033 | 4.199588 | 0.7708095 | 0.8531575
66.00033 | 4.199588 | 0.7169451 | 0.8655342
67.00033 | 4.199893 | 0.6729992 | 0.8771085
68.00033 | 4.199893 | 0.6332494 | 0.8879781
69.00033 | 4.199893 | 0.5947204 | 0.8982072
70.00033 | 4.199588 | 0.5621424 | 0.9078453
71.00033 | 4.199893 | 0.5290303 | 0.9169411
72.00033 | 4.199893 | 0.5001144 | 0.9255121
73.00033 | 4.199588 | 0.471046 | 0.9336051
74.00033 | 4.200198 | 0.4467842 | 0.9412521
75.00033 | 4.199893 | 0.4218357 | 0.9484786
76.00033 | 4.199893 | 0.3983368 | 0.9553118
77.00033 | 4.199893 | 0.3783474 | 0.9617843
78.00033 | 4.199893 | 0.3581292 | 0.9679231
79.00033 | 4.199588 | 0.3385214 | 0.9737357
80.00033 | 4.199893 | 0.3207446 | 0.9792372
81.00033 | 4.199588 | 0.3037308 | 0.9844489
82.00033 | 4.199588 | 0.2866407 | 0.9893842
83.00033 | 4.199588 | 0.2725261 | 0.9940578
84.00033 | 4.200198 | 0.2581827 | 0.9984732
85.00033 | 4.199588 | 0.2440681 | 1.002649
86.00033 | 4.200198 | 0.2303349 | 1.0066
87.00033 | 4.199893 | 0.2184329 | 1.010335
88.00033 | 4.200198 | 0.2058442 | 1.013872
89.00033 | 4.200198 | 0.1951629 | 1.017222
90.00033 | 4.199588 | 0.1851682 | 1.020395
91.00033 | 4.199588 | 0.1758602 | 1.023406
92.00033 | 4.199893 | 0.1675441 | 1.026267
93.00033 | 4.199893 | 0.157702 | 1.028987
94.00033 | 4.199893 | 0.1511406 | 1.031569
95.00033 | 4.199588 | 0.1441978 | 1.034023
96.00033 | 4.199588 | 0.1372549 | 1.036368
97.00033 | 4.199893 | 0.1302358 | 1.038596
98.00033 | 4.199893 | 0.124361 | 1.040719
99.00033 | 4.199893 | 0.11841 | 1.042734
100.0003 | 4.199588 | 0.1128405 | 1.044653
101.0003 | 4.199588 | 0.1064317 | 1.046476
102.0003 | 4.199893 | 0.1029221 | 1.048212
103.0003 | 4.199893 | 0.09750514992 | 1.049869
104.0003 | 4.199893 | 0.09338521 | 1.051457
105.0003 | 4.199893 | 0.08957046 | 1.052972
106.0003 | 4.199893 | 0.08476387 | 1.054419
107.0003 | 4.199893 | 0.08171206 | 1.055814
108.0003 | 4.199893 | 0.07782101 | 1.057146
109.0003 | 4.199588 | 0.07446403 | 1.058422
110.0003 | 4.200198 | 0.07232776379 | 1.059654
111.0003 | 4.199588 | 0.06813153 | 1.060829
112.0003 | 4.199588 | 0.06614786 | 1.06196
113.0003 | 4.199893 | 0.06279088 | 1.063044
114.0003 | 4.199588 | 0.06019684 | 1.064072
115.0003 | 4.199588 | 0.05714504 | 1.065066
116.0003 | 4.199893 | 0.05584802 | 1.066012
117.0003 | 4.199588 | 0.05416953 | 1.066927
118.0003 | 4.199893 | 0.05226215 | 1.067811
118.4152 | 4.199893 | 0.049897 | 1.068166
120.0003 | 4.199588 | 0.0592813 | 1.14012
121.0003 | 4.200198 | 0.05592432 | 1.141085
122.0003 | 4.199893 | 0.05554284 | 1.142013
123.0003 | 4.199893 | 0.05249104 | 1.142907
123.609 | 4.199893 | 0.0499733 | 1.143436
125.0003 | 4.199588 | 0.06073091 | 1.213946
126.0003 | 4.200198 | 0.05752651 | 1.214939
127.0003 | 4.199588 | 0.05668727 | 1.215885
128.0003 | 4.199893 | 0.05325399 | 1.216803
129.0003 | 4.199893 | 0.05134661 | 1.217684
129.6787 | 4.199893 | 0.0499733 | 1.218273

## Cycle 4 DIS
StepTime | Voltage | Current | Capacity
0.000666666667 | 4.144045 | -1.001221 | 1.0633207e-05
0.01733333 | 4.138552 | -1 | 0.000288414376
0.034 | 4.137026 | -0.9998474 | 0.000566184948
0.05066667 | 4.135805 | -1 | 0.000843955096
0.06733333 | 4.134585 | -0.9999237 | 0.001121723973
0.084 | 4.133669 | -1 | 0.001399493273
0.1006667 | 4.132753 | -1 | 0.001677262998
0.1173333 | 4.131838 | -1.000076 | 0.001955032722
0.134 | 4.130922 | -1.000076 | 0.002232802447
0.1506667 | 4.130617 | -1 | 0.002510573866
0.1666667 | 4.130312 | -1.000076 | 0.002777231632
0.000166666667 | 3.936217 | -5 | 0
0.01666667 | 3.911803 | -4.999619 | 0.001388858159
13.00067 | 3.862669 | -2.74403 | 0.5869987
14.00067 | 3.859007 | -2.746624 | 0.6327546
15.00067 | 3.854429 | -2.750134 | 0.6785626
16.00067 | 3.850156 | -2.753033 | 0.7244192
17.00067 | 3.845884 | -2.756237 | 0.7703266
18.00067 | 3.841917 | -2.758831 | 0.8162851
19.00067 | 3.837644 | -2.762036 | 0.8622961
20.00067 | 3.832761 | -2.765393 | 0.9083614
21.00067 | 3.827573 | -2.769284 | 0.9544822
22.00067 | 3.822995 | -2.772641 | 1.000662
23.00067 | 3.818112 | -2.776074 | 1.046901
24.00067 | 3.812619 | -2.780117 | 1.093203
25.00067 | 3.807736 | -2.783627 | 1.139572
26.00067 | 3.801633 | -2.788205 | 1.18601
27.00067 | 3.795529 | -2.792554 | 1.232521
28.00067 | 3.789425 | -2.797055 | 1.279104
29.00067 | 3.783322 | -2.801938 | 1.325762
30.00067 | 3.777523 | -2.805829 | 1.372496
31.00067 | 3.770809 | -2.810864 | 1.419307
32.00067 | 3.764096 | -2.815595 | 1.466197
33.00067 | 3.758297 | -2.820325 | 1.513165
34.00067 | 3.752499 | -2.824826 | 1.56021
35.00067 | 3.74609 | -2.829404 | 1.607331
36.00067 | 3.739681 | -2.834363 | 1.654527
37.00067 | 3.734188 | -2.838712 | 1.7018
38.00067 | 3.728695 | -2.842985 | 1.749145
39.00067 | 3.722896 | -2.847257 | 1.796561
40.00067 | 3.718013 | -2.850767 | 1.844045
41.00067 | 3.712825 | -2.85481 | 1.891596
42.00067 | 3.707942 | -2.858854 | 1.939212
43.00067 | 3.703365 | -2.86244 | 1.98689
44.00067 | 3.698177 | -2.866255 | 2.034631
45.00067 | 3.693294 | -2.870222 | 2.082432
46.00067 | 3.688716 | -2.873503 | 2.130293
47.00067 | 3.684138 | -2.877394 | 2.178216
48.00067 | 3.679255 | -2.880751 | 2.226197
49.00067 | 3.674983 | -2.884108 | 2.274239
50.00067 | 3.670405 | -2.887846 | 2.322341
51.00067 | 3.666133 | -2.891127 | 2.370501
52.00067 | 3.66125 | -2.895171 | 2.418725
53.00067 | 3.656672 | -2.89868 | 2.467007
54.00067 | 3.652094 | -2.90219 | 2.51535
55.00067 | 3.646906 | -2.906615 | 2.563759
56.00067 | 3.641718 | -2.910353 | 2.612233
57.00067 | 3.636835 | -2.914778 | 2.660775
58.00067 | 3.631342 | -2.918822 | 2.709388
59.00067 | 3.625849 | -2.923476 | 2.758072
60.00067 | 3.620356 | -2.927825 | 2.80683
61.00067 | 3.614862 | -2.932326 | 2.855665
62.00067 | 3.608453 | -2.937591 | 2.90458
63.00067 | 3.60235 | -2.942702 | 2.953578
64.00067 | 3.595941 | -2.947738 | 3.002663
65.00067 | 3.588922 | -2.953536 | 3.05184
66.00067 | 3.581292 | -2.959792 | 3.101114
67.00067 | 3.573968 | -2.965896 | 3.150494
68.00067 | 3.565728 | -2.97261 | 3.199983
69.00067 | 3.556878 | -2.980087 | 3.24959
70.00067 | 3.547417 | -2.987869 | 3.299324
71.00067 | 3.537346 | -2.996567 | 3.349192
72.00067 | 3.52697 | -3.005341 | 3.399205
73.00067 | 3.515373 | -3.015183 | 3.449373
74.00067 | 3.503471 | -3.025483 | 3.49971
75.00067 | 3.491264 | -3.036011 | 3.550225
76.00067 | 3.477531 | -3.048066 | 3.600927
77.00067 | 3.463798 | -3.060502 | 3.65183
78.00067 | 3.449149 | -3.073014 | 3.702941
79.00067 | 3.434501 | -3.086366 | 3.754269
80.00067 | 3.418936 | -3.100328 | 3.805822
81.00067 | 3.403677 | -3.114443 | 3.857607
82.00067 | 3.388113 | -3.128557 | 3.909628
83.00067 | 3.373159 | -3.142519 | 3.961887
84.00067 | 3.357595 | -3.157015 | 4.014383
85.00067 | 3.342641 | -3.171206 | 4.067115
86.00067 | 3.328603 | -3.184482 | 4.120083
87.00067 | 3.313649 | -3.198901 | 4.17328
88.00067 | 3.299306 | -3.212711 | 4.226707
89.00067 | 3.285267 | -3.22652 | 4.280364
90.00067 | 3.270924 | -3.240635 | 4.334254
91.00067 | 3.255665 | -3.255818 | 4.388387
92.00067 | 3.239185 | -3.272679 | 4.442786
93.00067 | 3.220569 | -3.291295 | 4.497479
94.00067 | 3.199207 | -3.31342 | 4.552514
95.00067 | 3.172045 | -3.341497 | 4.607968
96.00067 | 3.137865 | -3.378119 | 4.663948
97.00067 | 3.092393 | -3.427787 | 4.720636
98.00067 | 3.028 | -3.500725 | 4.778332
98.33817 | 2.999924 | -3.532921 | 4.798112
100 | 3.4757 | -2.474098 | 3.815307
0.000333333333 | 3.502556 | -1.998779 | 1.107042e-05
1.000333 | 3.50042 | -1.999771 | 0.03331272
2.000333 | 3.492485 | -2.004425 | 0.06667832138
3.000333 | 3.483024 | -2.009537 | 0.1001274
4.000333 | 3.473564 | -2.015183 | 0.1336678
5.000333 | 3.463493 | -2.020752 | 0.1673036
6.000333 | 3.453422 | -2.026932 | 0.2010368
7.000333 | 3.443351 | -2.032959 | 0.2348683
8.000333 | 3.432975 | -2.039216 | 0.2688004
9.000333 | 3.422904 | -2.045014 | 0.302833
10.00033 | 3.413138 | -2.050965 | 0.3369646
11.00033 | 3.403677 | -2.056687 | 0.3711952
12.00033 | 3.393912 | -2.062486 | 0.4055204
13.00033 | 3.385367 | -2.067826 | 0.4399371
14.00033 | 3.377127 | -2.072709 | 0.4744415
15.00033 | 3.369192 | -2.077516 | 0.5090305
16.00033 | 3.361257 | -2.082551 | 0.5437027
17.00033 | 3.352712 | -2.087816 | 0.5784576
18.00033 | 3.344167 | -2.093233 | 0.6132969
19.00033 | 3.335622 | -2.098344 | 0.648224
20.00033 | 3.326772 | -2.104067 | 0.6832429
21.00033 | 3.317006 | -2.110246 | 0.7183621
22.00033 | 3.305715 | -2.117494 | 0.7535942
23.00033 | 3.292592 | -2.125811 | 0.7889541
24.00033 | 3.277333 | -2.135729 | 0.8244649
25.00033 | 3.259022 | -2.14786 | 0.8601576
26.00033 | 3.236133 | -2.163195 | 0.8960765
27.00033 | 3.207141 | -2.182803 | 0.9322822
28.00033 | 3.17052 | -2.207599 | 0.968858
29.00033 | 3.122911 | -2.241474 | 1.00592
30.00033 | 3.060044 | -2.287404 | 1.043641
30.72417 | 2.999924 | -2.333181 | 1.071499
52.00033 | 3.605097 | -1.608835 | 1.356142
53.00033 | 3.596857 | -1.612345 | 1.382986
54.00033 | 3.589227 | -1.616007 | 1.409888
55.00033 | 3.580987 | -1.619516 | 1.436852
56.00033 | 3.571832 | -1.623789 | 1.46388
57.00033 | 3.562982 | -1.627909 | 1.490975
58.00033 | 3.554131 | -1.6318 | 1.518138
59.00033 | 3.544976 | -1.63592 | 1.545371
60.00033 | 3.535515 | -1.640345 | 1.572674
61.00033 | 3.52636 | -1.644694 | 1.600049
62.00033 | 3.517815 | -1.648661 | 1.627496
63.00033 | 3.508049 | -1.653315 | 1.655014
64.00033 | 3.498589 | -1.657664 | 1.682605
65.00033 | 3.490043 | -1.66186 | 1.710265
66.00033 | 3.481193 | -1.66598 | 1.737998
67.00033 | 3.472343 | -1.670024 | 1.765802
68.00033 | 3.462882 | -1.674601 | 1.793678
69.00033 | 3.454643 | -1.67895 | 1.821626
70 | 3.445792 | -1.68307 | 1.849634
0.000333333333 | 3.480583 | -1.062409 | 5.889135e-06
1.000333 | 3.486381 | -1.06096 | 0.0176913
2.000333 | 3.483024 | -1.062257 | 0.03538515
3.000333 | 3.478752 | -1.063478 | 0.05309793
4.000333 | 3.474479 | -1.064927 | 0.07083342
5.000333 | 3.469902 | -1.0663 | 0.08859165
6.000333 | 3.466239 | -1.067292 | 0.1063725
7.000333 | 3.461662 | -1.069047 | 0.1241759
8.000333 | 3.457694 | -1.070039 | 0.1420002
9.000333 | 3.453727 | -1.071183 | 0.1598456
10.00033 | 3.44976 | -1.072328 | 0.17771
11.00033 | 3.446403 | -1.073396 | 0.1955936
12.00033 | 3.442741 | -1.07454 | 0.2134946
13.00033 | 3.439384 | -1.075532 | 0.2314137
14.00033 | 3.436332 | -1.076677 | 0.2493497
15.00033 | 3.432975 | -1.077745 | 0.2673034
16.00033 | 3.429313 | -1.078965 | 0.2852745
17.00033 | 3.425956 | -1.079957 | 0.3032635
18.00033 | 3.422599 | -1.081102 | 0.3212703
19.00033 | 3.419242 | -1.082094 | 0.3392953
20.00033 | 3.415579 | -1.082933 | 0.3573395
21.00033 | 3.411307 | -1.084611 | 0.3754034
22.00033 | 3.40795 | -1.085908 | 0.3934876
23.00033 | 3.403677 | -1.0869 | 0.4115928
24.00033 | 3.400015 | -1.087968 | 0.4297203
25.00033 | 3.394827 | -1.089647 | 0.4478714
26.00033 | 3.390249 | -1.091554 | 0.466048
27.00033 | 3.384756 | -1.093233 | 0.4842526
28.00033 | 3.378653 | -1.095293 | 0.5024882
29.00033 | 3.371633 | -1.0972 | 0.5207582
30.00033 | 3.364004 | -1.099794 | 0.5390668
31.00033 | 3.355459 | -1.102541 | 0.5574202
32.00033 | 3.344778 | -1.10605 | 0.575825
33.00033 | 3.333791 | -1.109941 | 0.5942896
34.00033 | 3.320058 | -1.114214 | 0.6128226
35.00033 | 3.304189 | -1.119554 | 0.6314374
36.00033 | 3.286793 | -1.125734 | 0.6501471
37.00033 | 3.265736 | -1.132753 | 0.6689664
38.00033 | 3.243153 | -1.140764 | 0.6879123
39.00033 | 3.216602 | -1.150378 | 0.7070041
40 | 3.186694 | -1.161212 | 0.7262569
0.000333333333 | 3.206226 | -0.8421454 | 4.613735e-06
1.000333 | 3.198596 | -0.8441291 | 0.01403261
2.000333 | 3.175402 | -0.8500801 | 0.02815039
3.000333 | 3.147936 | -0.8577096 | 0.04238046
4.000333 | 3.116808 | -0.8662547 | 0.05674242
5.000333 | 3.081407 | -0.8760967 | 0.0712592
6.000333 | 3.039292 | -0.8882277 | 0.08595964
6.814167 | 2.999924 | -0.8999771 | 0.09808449

## Cycle 4 CHG
StepTime | Voltage | Current | Capacity
0.0025 | 3.564508 | 2.089342 | 4.4905606e-05
1.0025 | 3.631342 | 2.051118 | 0.03445097
2.0025 | 3.658198 | 2.036698 | 0.06850475
3.0025 | 3.671015 | 2.029679 | 0.1023808
4.0025 | 3.675898 | 2.026627 | 0.1361799
5.0025 | 3.681086 | 2.024186 | 0.1699315
6.0025 | 3.685969 | 2.020905 | 0.2036398
7.0025 | 3.691157 | 2.017853 | 0.2373014
8.0025 | 3.696956 | 2.01503 | 0.2709139
9.0025 | 3.703059 | 2.012131 | 0.3044752
10.0025 | 3.708553 | 2.008621 | 0.3379834
11.0025 | 3.714351 | 2.005722 | 0.3714359
12.0025 | 3.72137 | 2.001831 | 0.4048292
13.0025 | 3.728389 | 1.998398 | 0.4381599
14.0025 | 3.736324 | 1.993286 | 0.4714246
15.0025 | 3.744259 | 1.989929 | 0.5046202
16.0025 | 3.753109 | 1.984436 | 0.5377432
17.0025 | 3.761349 | 1.980163 | 0.5707922
18.0025 | 3.769894 | 1.976272 | 0.6037656
19.0025 | 3.778744 | 1.971695 | 0.6366629
20.0025 | 3.787594 | 1.967269 | 0.6694824
21.0025 | 3.79675 | 1.962463 | 0.7022233
22.0025 | 3.80621 | 1.956893 | 0.7348842
23.0025 | 3.815976 | 1.952239 | 0.7674629
24.0025 | 3.825742 | 1.947356 | 0.7999594
25.0025 | 3.835508 | 1.942473 | 0.8323739
26.0025 | 3.845274 | 1.937514 | 0.8647058
27.0025 | 3.855039 | 1.932403 | 0.8969553
28.0025 | 3.864195 | 1.927596 | 0.9291254
29.0025 | 3.87335 | 1.923629 | 0.9612191
30.0025 | 3.881895 | 1.919127 | 0.9932402
31.0025 | 3.890135 | 1.915312 | 1.025192
32.0025 | 3.89807 | 1.911116 | 1.05708
33.0025 | 3.904784 | 1.90753 | 1.088906
34.0025 | 3.911803 | 1.904479 | 1.120675
35.0025 | 3.917601 | 1.901579 | 1.152391
36.0025 | 3.92401 | 1.89868 | 1.184057
37.0025 | 3.929503 | 1.895628 | 1.215677
38.0025 | 3.934691 | 1.893263 | 1.247254
39.0025 | 3.938964 | 1.890898 | 1.278791
40.0025 | 3.944152 | 1.889067 | 1.310291
41.0025 | 3.948425 | 1.886778 | 1.341756
42.0025 | 3.952087 | 1.884947 | 1.373187
43.0025 | 3.956054 | 1.882963 | 1.404589
44.0025 | 3.960021 | 1.881514 | 1.43596
45.0025 | 3.963378 | 1.87953 | 1.467303
46.0025 | 3.966735 | 1.878309 | 1.498618
47.0025 | 3.969482 | 1.87686 | 1.529907
48.0025 | 3.972839 | 1.874952 | 1.56117
49.0025 | 3.976196 | 1.873198 | 1.592409
50.0025 | 3.979553 | 1.871977 | 1.623624
51.0025 | 3.981994 | 1.870603 | 1.654815
52.0025 | 3.984741 | 1.869841 | 1.685985
53.0025 | 3.987793 | 1.868391 | 1.717132
54.0025 | 3.990539 | 1.86656 | 1.748257
55.0025 | 3.993286 | 1.865492 | 1.779363
56.0025 | 3.996033 | 1.864424 | 1.810447
57.0025 | 3.998474 | 1.863127 | 1.841509
58.0025 | 4.001831 | 1.861906 | 1.872551
59.0025 | 4.003967 | 1.86038 | 1.903571
60.0025 | 4.006409 | 1.859541 | 1.934571
61.0025 | 4.009461 | 1.858167 | 1.965549
62.0025 | 4.012207 | 1.856565 | 1.996506
63.0025 | 4.014649 | 1.855497 | 2.027443
64.0025 | 4.017395 | 1.854505 | 2.058358
65.0025 | 4.020142 | 1.853208 | 2.089254
66.0025 | 4.022889 | 1.851911 | 2.120129
67.0025 | 4.025635 | 1.850919 | 2.150983
68.0025 | 4.028382 | 1.849393 | 2.181817
69.0025 | 4.031128 | 1.848402 | 2.21263
70.0025 | 4.033875 | 1.846952 | 2.24342
71.0025 | 4.036622 | 1.845502 | 2.274188
72.0025 | 4.039979 | 1.843671 | 2.304933
73.0025 | 4.04303 | 1.842451 | 2.335655
74.0025 | 4.046693 | 1.840848 | 2.366353
75.0025 | 4.049439 | 1.840162 | 2.397026
76.0025 | 4.052796 | 1.838254 | 2.427675
77.0025 | 4.056458 | 1.836347 | 2.458298
78.0025 | 4.059815 | 1.835431 | 2.488896
79.0025 | 4.062867 | 1.833448 | 2.519468
80.0025 | 4.066529 | 1.832227 | 2.550016
81.0025 | 4.069581 | 1.830243 | 2.580538
82.0025 | 4.073243 | 1.82887 | 2.611034
83.0025 | 4.076905 | 1.827344 | 2.641503
84.0025 | 4.080262 | 1.825895 | 2.671945
85.0025 | 4.083925 | 1.824445 | 2.702361
86.0025 | 4.087892 | 1.822766 | 2.732749
87.0025 | 4.091859 | 1.820249 | 2.76311
88.0025 | 4.095216 | 1.819028 | 2.793441
89.0025 | 4.099489 | 1.817502 | 2.823743
90.0025 | 4.103151 | 1.815137 | 2.854015
91.0025 | 4.107424 | 1.813687 | 2.884258
92.0025 | 4.111696 | 1.812161 | 2.914471
93.0025 | 4.115663 | 1.810254 | 2.944655
94.0025 | 4.119326 | 1.808804 | 2.974811
95.0025 | 4.122988 | 1.80705 | 3.004938
96.0025 | 4.12665 | 1.805219 | 3.035038
97.0025 | 4.130312 | 1.803693 | 3.065111
98.0025 | 4.133974 | 1.802090486 | 3.095159
99.0025 | 4.137331 | 1.800793 | 3.125183
100.0025 | 4.140078 | 1.799191 | 3.155182
101.0025 | 4.14374 | 1.797971 | 3.18516
102.0025 | 4.145876 | 1.796597 | 3.215117
103.0025 | 4.148623 | 1.795529 | 3.245054
104.0025 | 4.151064 | 1.795071 | 3.274974
105.0025 | 4.153201 | 1.793698 | 3.304876
106.0025 | 4.155337 | 1.792706 | 3.334764
107.0025 | 4.157168 | 1.792248 | 3.364638
108.0025 | 4.159304 | 1.790951 | 3.394497
109.0025 | 4.16083 | 1.790646 | 3.424342
110.0025 | 4.162661 | 1.789654 | 3.454176
111.0025 | 4.164187 | 1.788891 | 3.483999
112.0025 | 4.165713 | 1.788281 | 3.51381
113.0025 | 4.167849 | 1.787289 | 3.543609
114.0025 | 4.16907 | 1.78706 | 3.573395
115.0025 | 4.170901 | 1.785992 | 3.60317
116.0025 | 4.172732 | 1.78584 | 3.632934
117.0025 | 4.173953 | 1.78439 | 3.662684
118.0025 | 4.176089 | 1.783932 | 3.692421
119.0025 | 4.177615 | 1.783246 | 3.722146
120 | 4.179446 | 1.782712 | 3.751783
0.000333333333 | 4.133059 | 0.7869078 | 4.379339e-06
1.000333 | 4.1178 | 0.7917144 | 0.01318466
2.000333 | 4.115053 | 0.7921721 | 0.02638359
3.000333 | 4.114137 | 0.7923247 | 0.03958793
4.000333 | 4.113222 | 0.7926299 | 0.05279471
5.000333 | 4.114137 | 0.792401 | 0.06600196
6.000333 | 4.113527 | 0.7923247 | 0.0792087182
7.000333 | 4.114443 | 0.7921721 | 0.0924147
8.000333 | 4.114137 | 0.7921721 | 0.1056193
9.000333 | 4.114748 | 0.7921721 | 0.1188224
10.00033 | 4.115663 | 0.7921721 | 0.1320241
11.00033 | 4.116274 | 0.7919432 | 0.1452238
12.00033 | 4.116579 | 0.7919432 | 0.1584219
13.00033 | 4.117494 | 0.7914092 | 0.1716177
14.00033 | 4.118105 | 0.7919432 | 0.1848113
15.00033 | 4.118715 | 0.7911803 | 0.1980027
16.00033 | 4.119326 | 0.7915618 | 0.2111921
17.00033 | 4.119936 | 0.791104 | 0.2243794
18.00033 | 4.120851 | 0.7908751 | 0.2375649
19.00033 | 4.121767 | 0.7909514 | 0.2507476
20.00033 | 4.122072 | 0.7909514 | 0.2639271
21.00033 | 4.123598 | 0.7904173 | 0.2771039
22.00033 | 4.124208 | 0.7902647 | 0.2902781
23.00033 | 4.125124 | 0.7898833 | 0.3034499
24.00033 | 4.12604 | 0.7901122 | 0.3166186
25.00033 | 4.12665 | 0.7897307 | 0.3297844
26.00033 | 4.128176 | 0.7895018 | 0.3429472
27.00033 | 4.129091 | 0.7892729 | 0.3561068
28.00033 | 4.130007 | 0.7891203 | 0.3692626
29.00033 | 4.131533 | 0.7891203 | 0.3824148
30.00033 | 4.132448 | 0.7887388 | 0.395564
31.00033 | 4.133364 | 0.7882811 | 0.4087094
32.00033 | 4.134585 | 0.7885863 | 0.4218513
33.00033 | 4.135805 | 0.7879759 | 0.4349897
34.00033 | 4.137636 | 0.7879759 | 0.4481236
35.00033 | 4.138552 | 0.7878233 | 0.4612532
36.00033 | 4.139467 | 0.7876707 | 0.4743789
37.00033 | 4.140993 | 0.7868315 | 0.4875003
38.00033 | 4.142519 | 0.7872892 | 0.5006177
39.00033 | 4.144656 | 0.7862974 | 0.5137299
40.00033 | 4.145571 | 0.7866026 | 0.5268367
41.00033 | 4.147097 | 0.7860685 | 0.5399389
42.00033 | 4.148928 | 0.7859159 | 0.553036
43.00033 | 4.150149 | 0.7855344 | 0.5661282
44.00033 | 4.15259 | 0.7846189 | 0.5792148
45.00033 | 4.154116 | 0.7846952 | 0.5922957
46.00033 | 4.155947 | 0.7842374 | 0.6053713
47.00033 | 4.157778 | 0.7837797 | 0.6184413
48.00033 | 4.159609 | 0.7834745 | 0.6315049
49.00033 | 4.16144 | 0.7830167 | 0.6445621
50.00033 | 4.163882 | 0.7830167 | 0.657613
51.00033 | 4.166323 | 0.7823301 | 0.6706573
52.00033 | 4.168154 | 0.7818723 | 0.6836941
53.00033 | 4.170901 | 0.7814145 | 0.6967234
54.00033 | 4.173342 | 0.7809567 | 0.7097455
55.00033 | 4.176089 | 0.7802701 | 0.722759
56.00033 | 4.178225 | 0.7801938 | 0.7357646
57.00033 | 4.181582 | 0.7794308 | 0.748762
58.00033 | 4.184329 | 0.7789731 | 0.7617502
59.00033 | 4.187076 | 0.7788205 | 0.7747295
60.00033 | 4.190433 | 0.7781338 | 0.7876997
61.00033 | 4.193484 | 0.7769894 | 0.8006601
62.00033 | 4.196841 | 0.7769131 | 0.8136106
63.00033 | 4.199893 | 0.7685206 | 0.8265422
64.00033 | 4.199893 | 0.7190051 | 0.8389037
65.00033 | 4.199893 | 0.6730755 | 0.8504902
66.00033 | 4.199588 | 0.6366827 | 0.8613972
67.00033 | 4.199893 | 0.5997559 | 0.8716772
68.00033 | 4.199588 | 0.5675593 | 0.8813902
69.00033 | 4.199588 | 0.5372702 | 0.8905736
70.00033 | 4.199588 | 0.5062943 | 0.8992592
71.00033 | 4.199893 | 0.4780652 | 0.9074681
72.00033 | 4.199588 | 0.4538033 | 0.9152461
73.00033 | 4.199588 | 0.4293889 | 0.9226095
74.00033 | 4.199588 | 0.4077211 | 0.9295694
75.00033 | 4.199588 | 0.3846799 | 0.9361612
76.00033 | 4.199893 | 0.3635462 | 0.9424075
77.00033 | 4.199893 | 0.3458457 | 0.9483204
78.00033 | 4.199893 | 0.3255512 | 0.9539224
79.00033 | 4.199588 | 0.30869 | 0.9592244
80.00033 | 4.199588 | 0.2935073 | 0.9642504
81.00033 | 4.199893 | 0.2782483 | 0.9690065
82.00033 | 4.199588 | 0.2623026 | 0.9735105
83.00033 | 4.199893 | 0.2497902 | 0.9777798
84.00033 | 4.199588 | 0.2365148 | 0.9818318
85.00033 | 4.200198 | 0.2245365 | 0.9856741
86.00033 | 4.199588 | 0.214313 | 0.9893299
87.00033 | 4.199893 | 0.2021057 | 0.9927973
88.00033 | 4.199893 | 0.1927977 | 0.9960898
89.00033 | 4.199588 | 0.1824979 | 0.9992279
90.00033 | 4.199588 | 0.1728847 | 1.002196
91.00033 | 4.199893 | 0.1655604 | 1.005014
92.00033 | 4.199588 | 0.1574731 | 1.007689
93.00033 | 4.199588 | 0.1490043 | 1.010228
94.00033 | 4.199893 | 0.142443 | 1.012645
95.00033 | 4.199588 | 0.1333639 | 1.014938
96.00033 | 4.199588 | 0.1281758 | 1.017126
97.00033 | 4.199893 | 0.1211566 | 1.019201
98.00033 | 4.199588 | 0.1157397 | 1.02118
99.00033 | 4.199588 | 0.1118486 | 1.023073
100.0003 | 4.199893 | 0.1055161 | 1.024882
101.0003 | 4.199893 | 0.1007095 | 1.026604
102.0003 | 4.199893 | 0.09758145 | 1.028264
103.0003 | 4.199588 | 0.09330892 | 1.029846
104.0003 | 4.199588 | 0.08751049 | 1.031353
105.0003 | 4.199893 | 0.08514534 | 1.032802
106.0003 | 4.199893 | 0.08056764 | 1.034188
107.0003 | 4.199588 | 0.07850767 | 1.035515
108.0003 | 4.199893 | 0.07537956817 | 1.036786
109.0003 | 4.199588 | 0.07148852 | 1.038007
110.0003 | 4.199588 | 0.06958114 | 1.039178
111.0003 | 4.199893 | 0.0671397 | 1.040312
112.0003 | 4.199893 | 0.06370642 | 1.041396
113.0003 | 4.200198 | 0.06118868 | 1.042425
114.0003 | 4.199588 | 0.0592813 | 1.043415
115.0003 | 4.199893 | 0.05661097 | 1.044371
116.0003 | 4.199893 | 0.05371176 | 1.045282
117.0003 | 4.199588 | 0.05241474 | 1.046159
117.7168 | 4.199893 | 0.049897 | 1.046776
119.0003 | 4.199893 | 0.06294347 | 1.119304
120.0003 | 4.199893 | 0.05828946 | 1.120302
121.0003 | 4.199893 | 0.05569543 | 1.121254
122.0003 | 4.199588 | 0.05363546 | 1.122168
123.0003 | 4.199893 | 0.05249104 | 1.123048
123.2748 | 4.199893 | 0.0499733 | 1.123285
125.0003 | 4.199588 | 0.06004425 | 1.194359
126.0003 | 4.199893 | 0.05859464 | 1.195338
127.0003 | 4.199893 | 0.05615320058 | 1.196286
128.0003 | 4.199893 | 0.0530251 | 1.197195
129.0003 | 4.199893 | 0.05127031 | 1.198067
129.4868 | 4.199893 | 0.0499733 | 1.198489

## Cycle 5 DIS
StepTime | Voltage | Current | Capacity
0.000666666667 | 4.142824 | -1.000687 | 1.0635114e-05
0.01733333 | 4.136721 | -1.000153 | 0.000288417131
0.034 | 4.135195 | -1 | 0.000566187067
0.05066667 | 4.133669 | -0.9999237 | 0.00084395658
0.06733333 | 4.132448 | -0.9998474 | 0.001121724609
0.084 | 4.131533 | -0.9998474 | 0.001399494121
0.1006667 | 4.130617 | -0.9997711 | 0.001677263634
0.1173333 | 4.130007 | -0.9998474 | 0.001955033994
0.134 | 4.129091 | -1.000076 | 0.002232803506
0.1506667 | 4.128786 | -0.9999237 | 0.002510574714
0.1666667 | 4.128176 | -1.000076 | 0.002777232904
0.000166666667 | 3.929198 | -5 | 0
0.01666667 | 3.904173 | -4.999847 | 0.001388857523
13.00067 | 3.859007 | -2.746548 | 0.5876445
14.00067 | 3.854734 | -2.749752 | 0.6334495
15.00067 | 3.849851 | -2.753262 | 0.6793069
16.00067 | 3.846189 | -2.756008 | 0.7252172
17.00067 | 3.841306 | -2.759365 | 0.7711799
18.00067 | 3.837339 | -2.761959 | 0.8171941
19.00067 | 3.832761 | -2.765469 | 0.8632621
20.00067 | 3.828183 | -2.76875 | 0.909383
21.00067 | 3.823606 | -2.772335 | 0.9555604
22.00067 | 3.819028 | -2.77554 | 1.001793
23.00067 | 3.813535 | -2.779583 | 1.048085
24.00067 | 3.808347 | -2.783474 | 1.094442
25.00067 | 3.802853 | -2.787442 | 1.140863
26.00067 | 3.79736 | -2.791562 | 1.187353
27.00067 | 3.790646 | -2.796139 | 1.233915
28.00067 | 3.785153 | -2.800793 | 1.280553
29.00067 | 3.778439 | -2.805219 | 1.327267
30.00067 | 3.772335 | -2.810178 | 1.37406
31.00067 | 3.765621 | -2.814679 | 1.420932
32.00067 | 3.759518 | -2.819257 | 1.467885
33.00067 | 3.753109 | -2.824445 | 1.514917
34.00067 | 3.747616 | -2.828183 | 1.562025
35.00067 | 3.741207 | -2.833295 | 1.60921
36.00067 | 3.735409 | -2.837568 | 1.656471
37.00067 | 3.729305 | -2.842222 | 1.703805
38.00067 | 3.723812 | -2.846342 | 1.75121
39.00067 | 3.718318 | -2.850462 | 1.798686
40.00067 | 3.71313 | -2.854734 | 1.84623
41.00067 | 3.708248 | -2.858473 | 1.893841
42.00067 | 3.703059 | -2.862287 | 1.941517
43.00067 | 3.697871 | -2.866484 | 1.98926
44.00067 | 3.692683 | -2.870603 | 2.037066
45.00067 | 3.688106 | -2.874189 | 2.084936
46.00067 | 3.683223 | -2.877775 | 2.13287
47.00067 | 3.67834 | -2.881437 | 2.180866
48.00067 | 3.673762 | -2.885252 | 2.228924
49.00067 | 3.668879 | -2.88922 | 2.277044
50.00067 | 3.664302 | -2.892958 | 2.325225
51.00067 | 3.659724 | -2.896239 | 2.373467
52.00067 | 3.655146 | -2.899596 | 2.421769
53.00067 | 3.650568 | -2.903563 | 2.470132
54.00067 | 3.645686 | -2.907301 | 2.51856
55.00067 | 3.640497 | -2.911498 | 2.567052
56.00067 | 3.635615 | -2.915389 | 2.615613
57.00067 | 3.630121 | -2.920119 | 2.664243
58.00067 | 3.624628 | -2.924315 | 2.712945
59.00067 | 3.619135 | -2.928817 | 2.761722
60.00067 | 3.613031 | -2.933623 | 2.810577
61.00067 | 3.606928 | -2.938811 | 2.859514
62.00067 | 3.600519 | -2.944076 | 2.908536
63.00067 | 3.593805 | -2.949493 | 2.957647
64.00067 | 3.586786 | -2.955215 | 3.006852
65.00067 | 3.579767 | -2.961089 | 3.056155
66.00067 | 3.571832 | -2.967651 | 3.105562
67.00067 | 3.563897 | -2.974289 | 3.155078
68.00067 | 3.555047 | -2.981231 | 3.204708
69.00067 | 3.545892 | -2.989471 | 3.254464
70.00067 | 3.536126 | -2.997482 | 3.304351
71.00067 | 3.52636 | -3.005875 | 3.354379
72.00067 | 3.514458 | -3.016022 | 3.40456
73.00067 | 3.503471 | -3.025483 | 3.454905
74.00067 | 3.490654 | -3.036316 | 3.505424
75.00067 | 3.477226 | -3.048142 | 3.556128
76.00067 | 3.463188 | -3.060578 | 3.607031
77.00067 | 3.448844 | -3.073472 | 3.658144
78.00067 | 3.43389 | -3.086824 | 3.709478
79.00067 | 3.418326 | -3.100938 | 3.761039
80.00067 | 3.403067 | -3.114748 | 3.812836
81.00067 | 3.386893 | -3.12932 | 3.864872
82.00067 | 3.371633 | -3.143664 | 3.917147
83.00067 | 3.356374 | -3.158083 | 3.969663
84.00067 | 3.341115 | -3.172351 | 4.022419
85.00067 | 3.326162 | -3.18677 | 4.075412
86.00067 | 3.311513 | -3.200732 | 4.128638
87.00067 | 3.297475 | -3.214389 | 4.182098
88.00067 | 3.283131 | -3.228428 | 4.235791
89.00067 | 3.268482 | -3.243 | 4.28972
90.00067 | 3.252613 | -3.258488 | 4.343898
91.00067 | 3.236744 | -3.275044 | 4.39834
92.00067 | 3.218128 | -3.293889 | 4.453075
93.00067 | 3.196765 | -3.315938 | 4.508147
94.00067 | 3.171435 | -3.342336 | 4.563623
95.00067 | 3.139696 | -3.376059 | 4.619597
96.00067 | 3.097276 | -3.422293 | 4.676224
97.00067 | 3.040208 | -3.486534 | 4.733756
97.53233 | 2.999924 | -3.53315 | 4.764849
99.00067 | 3.475395 | -2.474556 | 3.77972
100 | 3.462577 | -2.483635 | 3.821011
0.000333333333 | 3.489738 | -2.006485 | 1.1108568e-05
1.000333 | 3.488518 | -2.006638 | 0.0334282
2.000333 | 3.480278 | -2.011292 | 0.0669107
3.000333 | 3.470207 | -2.016861 | 0.1004803
4.000333 | 3.460746 | -2.022583 | 0.1341436
5.000333 | 3.45037 | -2.028534 | 0.1679031
6.000333 | 3.439994 | -2.034867 | 0.2017624
7.000333 | 3.430228 | -2.040436 | 0.2357228
8.000333 | 3.419852 | -2.046845 | 0.2697838
9.000333 | 3.410391 | -2.052415 | 0.3039465
10.00033 | 3.400015 | -2.058824 | 0.3382079
11.00033 | 3.391165 | -2.064164 | 0.3725649
12.00033 | 3.38201 | -2.06981 | 0.4070147
13.00033 | 3.373465 | -2.075151 | 0.441553
14.00033 | 3.365225 | -2.079881 | 0.476177
15.00033 | 3.35729 | -2.084993 | 0.5108848
16.00033 | 3.349355 | -2.090028 | 0.5456769
17.00033 | 3.34081 | -2.095369 | 0.5805548
18.00033 | 3.33196 | -2.100786 | 0.6155214
19.00033 | 3.322805 | -2.106737 | 0.6505804
20.00033 | 3.312734 | -2.11284 | 0.6857416
21.00033 | 3.301747 | -2.120089 | 0.7210165
22.00033 | 3.28893 | -2.128252 | 0.7564207
23.00033 | 3.273671 | -2.138247 | 0.7919748
24.00033 | 3.255055 | -2.150225 | 0.8277096
25.00033 | 3.233082 | -2.165103 | 0.8636673
26.00033 | 3.2047 | -2.184329 | 0.8999052
27.00033 | 3.168994 | -2.20882 | 0.936503
28.00033 | 3.123827 | -2.240711 | 0.9735687
29.00033 | 3.063706 | -2.285039 | 1.011263
29.80383 | 2.999924 | -2.332876 | 1.042167
51.00033 | 3.603571 | -1.609751 | 1.331014
52.00033 | 3.595941 | -1.612879 | 1.357867
53.00033 | 3.588312 | -1.616312 | 1.384778
54.00033 | 3.579767 | -1.620203 | 1.411749
55.00033 | 3.571221 | -1.62417 | 1.438784
56.00033 | 3.562371 | -1.628214 | 1.465886
57.00033 | 3.552605 | -1.632563 | 1.493057
58.00033 | 3.544366 | -1.636454 | 1.520298
59.00033 | 3.5346 | -1.640955 | 1.547611
60.00033 | 3.525444 | -1.645151 | 1.574994
61.00033 | 3.515984 | -1.6495 | 1.602449
62.00033 | 3.506523 | -1.653925 | 1.629977
63.00033 | 3.497368 | -1.658198 | 1.657578
64.00033 | 3.488823 | -1.662547 | 1.685249
65.00033 | 3.479973 | -1.66659 | 1.712993
66.00033 | 3.469902 | -1.671321 | 1.740809
67.00033 | 3.461357 | -1.675517 | 1.768698
68.00033 | 3.452506 | -1.679942 | 1.796659
69.00033 | 3.443961 | -1.684138 | 1.824692
70 | 3.435111 | -1.688563 | 1.852787
0.000333333333 | 3.472038 | -1.065614 | 5.902698e-06
1.000333 | 3.477226 | -1.064012 | 0.01773742
2.000333 | 3.474174 | -1.064927 | 0.03547664
3.000333 | 3.469902 | -1.066377 | 0.05323512
4.000333 | 3.466239 | -1.067445 | 0.07101498
5.000333 | 3.461662 | -1.068666 | 0.08881684
6.000333 | 3.457389 | -1.070039 | 0.10664
7.000333 | 3.453727 | -1.071183 | 0.1244844
8.000333 | 3.44976 | -1.072786 | 0.1423482
9.000333 | 3.446403 | -1.073548 | 0.1602317
10.00033 | 3.443046 | -1.07454 | 0.1781333
11.00033 | 3.439078 | -1.075608 | 0.1960533
12.00033 | 3.436332 | -1.076677 | 0.2139908
13.00033 | 3.432364 | -1.077745 | 0.2319462
14.00033 | 3.429007 | -1.078965 | 0.2499188
15.00033 | 3.425956 | -1.079805 | 0.2679096
16.00033 | 3.422293 | -1.081178 | 0.2859184
17.00033 | 3.418631 | -1.082094 | 0.3039454
18.00033 | 3.415579 | -1.083162 | 0.3219916
19.00033 | 3.411307 | -1.084688 | 0.3400573
20.00033 | 3.40734 | -1.085679 | 0.3581431
21.00033 | 3.403677 | -1.087129 | 0.3762493
22.00033 | 3.399405 | -1.08835 | 0.3943769
23.00033 | 3.394827 | -1.089799 | 0.4125273
24.00033 | 3.390249 | -1.091249 | 0.4307024
25.00033 | 3.385061 | -1.092851 | 0.4489044
26.00033 | 3.379263 | -1.094759 | 0.4671354
27.00033 | 3.373159 | -1.096895 | 0.4853987
28.00033 | 3.36553 | -1.099107 | 0.5036985
29.00033 | 3.357595 | -1.101854 | 0.5220399
30.00033 | 3.348135 | -1.104982 | 0.5404291
31.00033 | 3.337453 | -1.108568 | 0.5588738
32.00033 | 3.325551 | -1.112535 | 0.5773825
33.00033 | 3.310597 | -1.117266 | 0.5959664
34.00033 | 3.293812 | -1.123064 | 0.6146383
35.00033 | 3.274891 | -1.129854 | 0.6334119298
36.00033 | 3.252918 | -1.137179 | 0.6523033
37.00033 | 3.228199 | -1.145876 | 0.6713304
38.00033 | 3.200122 | -1.156252 | 0.6905132
39.00033 | 3.168383 | -1.167849 | 0.7098759
40 | 3.131762 | -1.181506 | 0.7294419
0.000333333333 | 3.152514 | -0.8570993 | 4.679857e-06
1.000333 | 3.141833 | -0.8595407 | 0.01427435
2.000333 | 3.11223 | -0.8674754 | 0.02866264
3.000333 | 3.076524 | -0.8774701 | 0.04320215
4.000333 | 3.035325 | -0.8894484 | 0.05792364
4.734333 | 2.999924 | -0.8999008 | 0.06886678

## Cycle 5 CHG
StepTime | Voltage | Current | Capacity
0.0025 | 3.579767 | 2.080491 | 4.4221281e-05
1.0025 | 3.644465 | 2.044099 | 0.03431456
2.0025 | 3.667048 | 2.031205 | 0.06826056
3.0025 | 3.676814 | 2.026246 | 0.102065
4.0025 | 3.682612 | 2.023346 | 0.1358066
5.0025 | 3.68719 | 2.0206 | 0.1695035
6.0025 | 3.692073 | 2.017548 | 0.2031559
7.0025 | 3.697261 | 2.015259 | 0.2367602
8.0025 | 3.703059 | 2.012055 | 0.2703145
9.0025 | 3.709163 | 2.008392 | 0.3038164
10.0025 | 3.715572 | 2.005112 | 0.337263
11.0025 | 3.722286 | 2.001907 | 0.3706516
12.0025 | 3.729 | 1.998093 | 0.4039787
13.0025 | 3.736629 | 1.993439 | 0.4372409
14.0025 | 3.744259 | 1.989319 | 0.470435
15.0025 | 3.752804 | 1.984665 | 0.5035573
16.0025 | 3.761349 | 1.980392 | 0.5366066
17.0025 | 3.769284 | 1.976043 | 0.5695815
18.0025 | 3.778439 | 1.971466 | 0.6024808
19.0025 | 3.787289 | 1.967346 | 0.6353032
20.0025 | 3.796139 | 1.962463 | 0.6680478
21.0025 | 3.8056 | 1.957733 | 0.7007132
22.0025 | 3.815061 | 1.952544 | 0.7332979
23.0025 | 3.824826 | 1.947585 | 0.7658009
24.0025 | 3.834897 | 1.942397 | 0.7982224
25.0025 | 3.844663 | 1.937819 | 0.8305606
26.0025 | 3.854124 | 1.933394 | 0.8628155
27.0025 | 3.86389 | 1.927901 | 0.8949902
28.0025 | 3.87274 | 1.923934 | 0.9270876
29.0025 | 3.88159 | 1.919585 | 0.9591107
30.0025 | 3.88983 | 1.915007 | 0.9910641
31.0025 | 3.897765 | 1.911192 | 1.022952
32.0025 | 3.905089 | 1.907607 | 1.054778
33.0025 | 3.912108 | 1.904555 | 1.086546
34.0025 | 3.918212 | 1.90135 | 1.118261
35.0025 | 3.924315 | 1.89868 | 1.149924
36.0025 | 3.929808 | 1.895399 | 1.181541
37.0025 | 3.934997 | 1.892882 | 1.213115
38.0025 | 3.939879 | 1.890745 | 1.244647
39.0025 | 3.944762 | 1.888304 | 1.276141
40.0025 | 3.94934 | 1.886244 | 1.307599
41.0025 | 3.953307 | 1.884565 | 1.339022
42.0025 | 3.957275 | 1.882963 | 1.370413
43.0025 | 3.960937 | 1.881132 | 1.401773
44.0025 | 3.964904 | 1.879149 | 1.433105
45.0025 | 3.968261 | 1.877394 | 1.464408
46.0025 | 3.971618 | 1.87602 | 1.495685
47.0025 | 3.97467 | 1.87396 | 1.526936
48.0025 | 3.977722 | 1.872511 | 1.558163
49.0025 | 3.981079 | 1.871214 | 1.589366
50.0025 | 3.98352 | 1.869764 | 1.620546
51.0025 | 3.986572 | 1.868849 | 1.651704
52.0025 | 3.989319 | 1.867628 | 1.682839
53.0025 | 3.992065 | 1.866331 | 1.713953
54.0025 | 3.994812 | 1.865263 | 1.745045
55.0025 | 3.997864 | 1.863813 | 1.776116
56.0025 | 4.00061 | 1.861982 | 1.807165
57.0025 | 4.002747 | 1.860761 | 1.838192
58.0025 | 4.005798 | 1.859922 | 1.869198
59.0025 | 4.008545 | 1.858015 | 1.900183
60.0025 | 4.011292 | 1.856947 | 1.931145
61.0025 | 4.014038 | 1.855879 | 1.962088
62.0025 | 4.01709 | 1.854429 | 1.99301
63.0025 | 4.019532 | 1.853819 | 2.02391
64.0025 | 4.021973 | 1.852369 | 2.054791
65.0025 | 4.025025 | 1.851301 | 2.085652
66.0025 | 4.027771 | 1.849165 | 2.116491
67.0025 | 4.029603 | 1.848325 | 2.14731
68.0025 | 4.033265 | 1.847105 | 2.178107
69.0025 | 4.036011 | 1.846189 | 2.208882
70.0025 | 4.039063 | 1.844129 | 2.239635
71.0025 | 4.042115 | 1.843061 | 2.270364
72.0025 | 4.044862 | 1.841764 | 2.301071
73.0025 | 4.048219 | 1.840162 | 2.331753
74.0025 | 4.051575 | 1.838483 | 2.362411
75.0025 | 4.054932 | 1.836881 | 2.393044
76.0025 | 4.057679 | 1.835508 | 2.423651
77.0025 | 4.061646 | 1.834592 | 2.454236
78.0025 | 4.064698 | 1.833066 | 2.484793
79.0025 | 4.06836 | 1.831159 | 2.515327
80.0025 | 4.071412 | 1.830167 | 2.545834
81.0025 | 4.075074 | 1.828336 | 2.576316
82.0025 | 4.079042 | 1.826505 | 2.60677
83.0025 | 4.082399 | 1.825208 | 2.637199
84.0025 | 4.085756 | 1.823224 | 2.6676
85.0025 | 4.089418 | 1.821317 | 2.697973
86.0025 | 4.09369 | 1.819791 | 2.728318
87.0025 | 4.097658 | 1.817655 | 2.758635
88.0025 | 4.10132 | 1.816587 | 2.788923
89.0025 | 4.105287 | 1.814527 | 2.819181
90.0025 | 4.10956 | 1.812467 | 2.849411
91.0025 | 4.112917 | 1.811551 | 2.879612
92.0025 | 4.117189 | 1.80911 | 2.909783
93.0025 | 4.120851 | 1.807965 | 2.939927
94.0025 | 4.124514 | 1.806287 | 2.970042
95.0025 | 4.128481 | 1.804379 | 3.000131
96.0025 | 4.132143 | 1.80293 | 3.030192
97.0025 | 4.1355 | 1.801328 | 3.060228
98.0025 | 4.138857 | 1.799878 | 3.090239
99.0025 | 4.142214 | 1.798657 | 3.120227
100.0025 | 4.144961 | 1.797513 | 3.150193
101.0025 | 4.147707 | 1.796216 | 3.180138
102.0025 | 4.150454 | 1.79469 | 3.210064
103.0025 | 4.152895 | 1.793851 | 3.239972
104.0025 | 4.155032 | 1.792859 | 3.269863
105.0025 | 4.157168 | 1.791867 | 3.299739
106.0025 | 4.158999 | 1.791409 | 3.329601
107.0025 | 4.16144 | 1.790341 | 3.359446
108.0025 | 4.162661 | 1.789807 | 3.389279
109.0025 | 4.164492 | 1.788586 | 3.419099
110.0025 | 4.165713 | 1.788281 | 3.448907
111.0025 | 4.167849 | 1.78706 | 3.478702
112.0025 | 4.16968 | 1.786679 | 3.508484
113.0025 | 4.171206 | 1.786145 | 3.538256
114.0025 | 4.173037 | 1.785229 | 3.568016
115.0025 | 4.174868 | 1.784619 | 3.597762
116.0025 | 4.176699 | 1.783627 | 3.627496
117.0025 | 4.178225 | 1.782559 | 3.657219
118.0025 | 4.180056 | 1.78233 | 3.686928
119.0025 | 4.182193 | 1.781033 | 3.716625
120 | 4.184024 | 1.780652 | 3.746233
0.000333333333 | 4.13611 | 0.7859159 | 4.387817e-06
1.000333 | 4.120546 | 0.7908751 | 0.01317508
2.000333 | 4.1178 | 0.7916381 | 0.02636535
3.000333 | 4.116884 | 0.7917906 | 0.03956127
4.000333 | 4.116579 | 0.7917906 | 0.05275937
5.000333 | 4.116274 | 0.7920958 | 0.06595784
6.000333 | 4.116579 | 0.7918669 | 0.07915623
7.000333 | 4.116274 | 0.7917906 | 0.09235383
8.000333 | 4.117189 | 0.7919432 | 0.10555
9.000333 | 4.117494 | 0.7916381 | 0.1187444
10.00033 | 4.11841 | 0.7915618 | 0.1319375
11.00033 | 4.118715 | 0.7914092 | 0.1451287
12.00033 | 4.119326 | 0.7915618 | 0.1583183
13.00033 | 4.120241 | 0.7913329 | 0.1715058
14.00033 | 4.120546 | 0.791104 | 0.1846913
15.00033 | 4.121767 | 0.7910277 | 0.1978742
16.00033 | 4.122683 | 0.7905699 | 0.211054
17.00033 | 4.123598 | 0.7906462 | 0.2242311
18.00033 | 4.124208 | 0.7904173 | 0.2374058
19.00033 | 4.125124 | 0.7900359 | 0.250578
20.00033 | 4.125734 | 0.790341 | 0.2637474
21.00033 | 4.12665 | 0.7898833 | 0.2769143
22.00033 | 4.127565 | 0.7899596 | 0.2900784
23.00033 | 4.128176 | 0.7894255 | 0.3032396
24.00033 | 4.129702 | 0.7893492 | 0.3163976
25.00033 | 4.130617 | 0.7892729 | 0.329552
26.00033 | 4.131533 | 0.7889677 | 0.3427034
27.00033 | 4.132448 | 0.7888151 | 0.3558516
28.00033 | 4.133974 | 0.7884337 | 0.368996
29.00033 | 4.13489 | 0.78851 | 0.382137
30.00033 | 4.13611 | 0.7882811 | 0.3952742
31.00033 | 4.137942 | 0.7881285 | 0.4084066
32.00033 | 4.138857 | 0.7875181 | 0.4215349
33.00033 | 4.140078 | 0.7870603 | 0.4346595
34.00033 | 4.141909 | 0.7868315 | 0.4477799
35.00033 | 4.142519 | 0.7866789 | 0.4608964
36.00033 | 4.14435 | 0.7866789 | 0.4740078
37.00033 | 4.145876 | 0.7859159 | 0.4871144
38.00033 | 4.147097 | 0.7862211 | 0.5002168
39.00033 | 4.148623 | 0.7858396 | 0.5133143
40.00033 | 4.150149 | 0.785153 | 0.5264073
41.00033 | 4.15198 | 0.785153 | 0.5394951
42.00033 | 4.153811 | 0.785153 | 0.552577
43.00033 | 4.155642 | 0.7845426 | 0.5656537
44.00033 | 4.157168 | 0.7840848 | 0.5787249
45.00033 | 4.159609 | 0.7837034 | 0.5917897
46.00033 | 4.161746 | 0.7833982 | 0.6048479
47.00033 | 4.163272 | 0.7831693 | 0.6178998
48.00033 | 4.165408 | 0.7827878 | 0.6309453
49.00033 | 4.168154 | 0.7825589 | 0.6439837
50.00033 | 4.170291 | 0.7820249 | 0.6570147
51.00033 | 4.172732 | 0.7813382 | 0.6700387
52.00033 | 4.175479 | 0.7808042 | 0.6830549
53.00033 | 4.177615 | 0.7799649 | 0.696063
54.00033 | 4.179751 | 0.7798123 | 0.7090633
55.00033 | 4.183108 | 0.7795071 | 0.722055
56.00033 | 4.18616 | 0.7788968 | 0.7350376
57.00033 | 4.189212 | 0.7780575 | 0.7480113
58.00033 | 4.192264 | 0.7777523 | 0.7609751
59.00033 | 4.195621 | 0.7769894 | 0.7739292
60.00033 | 4.198978 | 0.7766842 | 0.7868727
61.00033 | 4.200198 | 0.7356374 | 0.7995193
62.00033 | 4.199893 | 0.6903182 | 0.8113812
63.00033 | 4.199893 | 0.6504158 | 0.8225672
64.00033 | 4.200198 | 0.61738 | 0.8331352
65.00033 | 4.199893 | 0.5849546 | 0.8431493
66.00033 | 4.199893 | 0.554284 | 0.852635
67.00033 | 4.199893 | 0.5257496 | 0.8616253
68.00033 | 4.199893 | 0.4981308 | 0.8701528
69.00033 | 4.199893 | 0.4730297 | 0.8782508
70.00033 | 4.199588 | 0.4475471 | 0.8859213
71.00033 | 4.199893 | 0.4235904 | 0.8931836
72.00033 | 4.200198 | 0.4008545 | 0.9000582
73.00033 | 4.200198 | 0.3810941 | 0.9065666
74.00033 | 4.200198 | 0.3600366 | 0.9127299
75.00033 | 4.199588 | 0.342031 | 0.9185758
76.00033 | 4.199893 | 0.3234149691 | 0.9241224
77.00033 | 4.199588 | 0.3075456 | 0.9293883
78.00033 | 4.200198 | 0.2927443 | 0.9343975
79.00033 | 4.199893 | 0.2780194 | 0.9391508
80.00033 | 4.199588 | 0.2632944 | 0.9436592
81.00033 | 4.199893 | 0.2508583 | 0.9479494
82.00033 | 4.199893 | 0.2384985 | 0.952026
83.00033 | 4.199893 | 0.2283513 | 0.9558957
84.00033 | 4.199893 | 0.214847 | 0.9595635
85.00033 | 4.199893 | 0.204242 | 0.9630459
86.00033 | 4.199893 | 0.1926452 | 0.9663474
87.00033 | 4.199588 | 0.1823453 | 0.9694845
88.00033 | 4.199893 | 0.1744869 | 0.9724689
89.00033 | 4.199893 | 0.1655604 | 0.9753043
90.00033 | 4.199588 | 0.1593042 | 0.9780097
91.00033 | 4.199588 | 0.1510643 | 0.9805769
92.00033 | 4.200198 | 0.1436637 | 0.9830259
93.00033 | 4.199588 | 0.138323 | 0.9853669
94.00033 | 4.199893 | 0.1308461 | 0.9875966534
95.00033 | 4.199893 | 0.1257343 | 0.9897356
96.00033 | 4.199893 | 0.1181811 | 0.9917705
97.00033 | 4.199893 | 0.1126116 | 0.9937022
98.00033 | 4.199893 | 0.1080339 | 0.9955449
99.00033 | 4.199893 | 0.1016251 | 0.9973019
100.0003 | 4.199893 | 0.09849699 | 0.9989788
101.0003 | 4.199588 | 0.09475853 | 1.000586
102.0003 | 4.199893 | 0.090486 | 1.002126
103.0003 | 4.200198 | 0.08644236 | 1.003601
104.0003 | 4.199893 | 0.08369574 | 1.005017
105.0003 | 4.199893 | 0.08056764 | 1.006379
106.0003 | 4.199893 | 0.07698177 | 1.007686
107.0003 | 4.199893 | 0.07431144 | 1.008939
108.0003 | 4.200198 | 0.07080186 | 1.010136
109.0003 | 4.199588 | 0.06820783 | 1.011289
110.0003 | 4.199588 | 0.06561379 | 1.012405
111.0003 | 4.199588 | 0.06256199 | 1.013469
112.0003 | 4.199588 | 0.05966278 | 1.014485
113.0003 | 4.200198 | 0.05760280766 | 1.015463
114.0003 | 4.199588 | 0.05638209 | 1.016409
115.0003 | 4.199588 | 0.05363546 | 1.017319
116.0003 | 4.199893 | 0.05233845 | 1.0182
116.2492 | 4.199893 | 0.0499733 | 1.018413
119.0005 | 4.199588 | 0.05973907 | 1.100011
120.0005 | 4.199588 | 0.05706874 | 1.100982
121.0005 | 4.199893 | 0.05500877 | 1.101912
122.0005 | 4.199588 | 0.05401694 | 1.102809
123.0005 | 4.199588 | 0.05081254 | 1.103672
123.0323 | 4.200198 | 0.0499733 | 1.103699
124.0003 | 4.199893 | 0.0608072 | 1.176273
125.0003 | 4.199893 | 0.06027314 | 1.177273
126.0003 | 4.199893 | 0.05584802 | 1.178235
127.0003 | 4.199893 | 0.05508507 | 1.179161
128.0003 | 4.199893 | 0.05287251 | 1.180055
128.7587 | 4.199893 | 0.0499733 | 1.18071

## Cycle 6 DIS
StepTime | Voltage | Current | Capacity
0.000666666667 | 4.142519 | -1.000763 | 1.0634267e-05
0.01733333 | 4.13611 | -0.9999237 | 0.000288415647
0.034 | 4.134279 | -0.9999237 | 0.000566187279
0.05066667 | 4.132753 | -0.9999237 | 0.000843957851
0.06733333 | 4.131533 | -0.9997711 | 0.001121728635
0.084 | 4.130007 | -0.9998474 | 0.001399497936
0.1006667 | 4.129702 | -1 | 0.00167726872
0.1173333 | 4.128786 | -0.9998474 | 0.001955037385
0.134 | 4.127565 | -1 | 0.002232806897
0.1506667 | 4.127565 | -1 | 0.002510577681
0.1666667 | 4.12726 | -0.9998474 | 0.002777237778
0.000166666667 | 3.925231 | -5 | 0
0.01666667 | 3.899596 | -4.999771 | 0.001388857735
13.00067 | 3.85565 | -2.749218 | 0.5881412
14.00067 | 3.851682 | -2.751888 | 0.6339846
15.00067 | 3.847105 | -2.755245 | 0.6798813
16.00067 | 3.842832 | -2.758145 | 0.7258276
17.00067 | 3.838865 | -2.761349 | 0.7718258
18.00067 | 3.834287 | -2.764477 | 0.8178755
19.00067 | 3.830014 | -2.767376 | 0.863978
20.00067 | 3.825132 | -2.771267 | 0.9101369
21.00067 | 3.819638 | -2.774624 | 0.956353
22.00067 | 3.815061 | -2.778515 | 1.002629
23.00067 | 3.809567 | -2.78233 | 1.04897
24.00067 | 3.804074 | -2.786297 | 1.095377
25.00067 | 3.798581 | -2.790417 | 1.141853
26.00067 | 3.792477 | -2.794995 | 1.188401
27.00067 | 3.786069 | -2.799802 | 1.235022
28.00067 | 3.78027 | -2.803845 | 1.281719
29.00067 | 3.773861 | -2.808804 | 1.328491
30.00067 | 3.767758 | -2.813153 | 1.375339
31.00067 | 3.761654 | -2.81796 | 1.422265
32.00067 | 3.75555 | -2.822538 | 1.46927
33.00067 | 3.749752 | -2.826581 | 1.516352
34.00067 | 3.743038 | -2.832151 | 1.563512
35.00067 | 3.736629 | -2.836652 | 1.610751
36.00067 | 3.730831 | -2.841306 | 1.658068
37.00067 | 3.724422 | -2.846036 | 1.70546
38.00067 | 3.718929 | -2.850233 | 1.752928
39.00067 | 3.71313 | -2.854353 | 1.80047
40.00067 | 3.707332 | -2.85893 | 1.848084
41.00067 | 3.702144 | -2.862974 | 1.895766
42.00067 | 3.697261 | -2.867094 | 1.943516
43.00067 | 3.692378 | -2.87068 | 1.991331
44.00067 | 3.68719 | -2.874876 | 2.039209
45.00067 | 3.682307 | -2.878386 | 2.087152
46.00067 | 3.677729 | -2.882124 | 2.135158
47.00067 | 3.672847 | -2.885863 | 2.183225
48.00067 | 3.668574 | -2.889296 | 2.231354
49.00067 | 3.663386 | -2.893339 | 2.279544
50.00067 | 3.659113 | -2.896849 | 2.327795
51.00067 | 3.653925 | -2.900664 | 2.376108
52.00067 | 3.649042 | -2.904631 | 2.424486
53.00067 | 3.644465 | -2.908522 | 2.47293
54.00067 | 3.638972 | -2.912871 | 2.521443
55.00067 | 3.633478 | -2.916838 | 2.570026
56.00067 | 3.627985 | -2.921569 | 2.61868
57.00067 | 3.623102 | -2.92546 | 2.667407
58.00067 | 3.617304 | -2.93019 | 2.716209
59.00067 | 3.611505 | -2.935149 | 2.765088
60.00067 | 3.605097 | -2.940185 | 2.814047
61.00067 | 3.599298 | -2.944762 | 2.863089
62.00067 | 3.592584 | -2.950408 | 2.912218
63.00067 | 3.586175 | -2.955978 | 2.961436
64.00067 | 3.579156 | -2.961395 | 3.010748
65.00067 | 3.571221 | -2.968032 | 3.060161
66.00067 | 3.563592 | -2.974365 | 3.109679
67.00067 | 3.555047 | -2.981537 | 3.159312
68.00067 | 3.545586 | -2.989548 | 3.209068
69.00067 | 3.536126 | -2.997635 | 3.258955
70.00067 | 3.52636 | -3.005798 | 3.308982
71.00067 | 3.515068 | -3.015717 | 3.359161
72.00067 | 3.503471 | -3.025635 | 3.409503
73.00067 | 3.490959 | -3.036164 | 3.460017
74.00067 | 3.477836 | -3.047761 | 3.510713
75.00067 | 3.464408 | -3.059663 | 3.561605
76.00067 | 3.450065 | -3.072023 | 3.6127
77.00067 | 3.436027 | -3.084993 | 3.66401
78.00067 | 3.421073 | -3.098344 | 3.715542
79.00067 | 3.405509 | -3.112535 | 3.767306
80.00067 | 3.389639 | -3.127337 | 3.819306
81.00067 | 3.37377 | -3.14168 | 3.871547
82.00067 | 3.358206 | -3.156176 | 3.924031
83.00067 | 3.342031 | -3.171359 | 3.976762
84.00067 | 3.327077 | -3.185855 | 4.029739
85.00067 | 3.311818 | -3.200656 | 4.082961
86.00067 | 3.296559 | -3.215305 | 4.136428
87.00067 | 3.281605 | -3.229496 | 4.190139
88.00067 | 3.266957 | -3.244831 | 4.244096
89.00067 | 3.251392 | -3.260395 | 4.298305
90.00067 | 3.235523 | -3.276417 | 4.352779
91.00067 | 3.217212 | -3.294728 | 4.407539
92.00067 | 3.196765 | -3.315557 | 4.46262
93.00067 | 3.173571 | -3.339895 | 4.518077
94.00067 | 3.144579 | -3.371023 | 4.573987
95.00067 | 3.107652 | -3.410773 | 4.630482
96.00067 | 3.057603 | -3.466621 | 4.687768
96.84283 | 2.999924 | -3.532845 | 4.736865
98.00067 | 3.47631 | -2.473869 | 3.743015
99.00067 | 3.463493 | -2.483024 | 3.784323
100 | 3.450675 | -2.492332 | 3.825756
0.000333333333 | 3.478141 | -2.012665 | 1.1151378e-05
1.000333 | 3.477531 | -2.012894 | 0.03353327
2.000333 | 3.468681 | -2.017853 | 0.06712258
3.000333 | 3.459525 | -2.023346 | 0.1008001
4.000333 | 3.449454 | -2.029374 | 0.1345721
5.000333 | 3.439384 | -2.035172 | 0.1684427
6.000333 | 3.429007 | -2.041123 | 0.2024135
7.000333 | 3.418631 | -2.047379 | 0.2364858
8.000333 | 3.40856 | -2.053712 | 0.2706605
9.000333 | 3.3991 | -2.059281 | 0.304936
10.00033 | 3.389029 | -2.065385 | 0.3393091
11.00033 | 3.380484 | -2.070802 | 0.373777
12.00033 | 3.371633 | -2.076219 | 0.4083359
13.00033 | 3.363088 | -2.081407 | 0.4429827
14.00033 | 3.354849 | -2.086671 | 0.4777165
15.00033 | 3.346304 | -2.091936 | 0.5125364
16.00033 | 3.337453 | -2.097124 | 0.5474444
17.00033 | 3.329213 | -2.102541 | 0.5824427
18.00033 | 3.319753 | -2.108644 | 0.6175355
19.00033 | 3.309682 | -2.114595 | 0.6527314
20.00033 | 3.29839 | -2.122225 | 0.6880416
21.00033 | 3.285267 | -2.130694 | 0.7234797
22.00033 | 3.270008 | -2.140459 | 0.7590665
23.00033 | 3.252613 | -2.15198 | 0.7948309
24.00033 | 3.23125 | -2.166552 | 0.8308114
25.00033 | 3.203784 | -2.184787 | 0.8670638
26.00033 | 3.170214 | -2.208057 | 0.9036618
27.00033 | 3.126574 | -2.238499 | 0.9407064
28.00033 | 3.069505 | -2.280232 | 0.9783462
28.9285 | 2.999924 | -2.333028 | 1.014006
50.00033 | 3.60235 | -1.610132 | 1.305948
51.00033 | 3.59472 | -1.613336 | 1.332809
52.00033 | 3.587091 | -1.616922 | 1.359729
53.00033 | 3.578851 | -1.620584 | 1.386708
54.00033 | 3.570001 | -1.624628 | 1.413752
55.00033 | 3.561151 | -1.628672 | 1.440862
56.00033 | 3.5523 | -1.632715 | 1.468039
57.00033 | 3.543145 | -1.636988 | 1.495285
58.00033 | 3.533989 | -1.641108 | 1.522602
59.00033 | 3.524834 | -1.645151 | 1.54999
60.00033 | 3.515068 | -1.650034 | 1.577451
61.00033 | 3.505913 | -1.654307 | 1.604986
62.00033 | 3.496757 | -1.658579 | 1.632593
63.00033 | 3.487907 | -1.662776 | 1.660273
64.00033 | 3.478447 | -1.66743 | 1.688026
65.00033 | 3.468986 | -1.671778 | 1.715854
66.00033 | 3.459831 | -1.676585 | 1.743756
67.00033 | 3.45098 | -1.680781 | 1.771732
68.00033 | 3.44152 | -1.685054 | 1.799781
69.00033 | 3.432975 | -1.689174 | 1.827902
70 | 3.424735 | -1.693599 | 1.856085
0.000333333333 | 3.461967 | -1.068818 | 5.926435e-06
1.000333 | 3.468986 | -1.066606 | 0.01778272
2.000333 | 3.465934 | -1.067292 | 0.0355656
3.000333 | 3.462272 | -1.068513 | 0.05336706
4.000333 | 3.458 | -1.069886 | 0.07118841
5.000333 | 3.453727 | -1.071183 | 0.08903092
6.000333 | 3.45037 | -1.072099 | 0.1068933
7.000333 | 3.446403 | -1.073548 | 0.1247763
8.000333 | 3.442741 | -1.074769 | 0.1426783
9.000333 | 3.438773 | -1.075761 | 0.1605999
10.00033 | 3.435721 | -1.076829 | 0.1785391
11.00033 | 3.432059 | -1.078126 | 0.1964971
12.00033 | 3.428702 | -1.079118 | 0.2144726
13.00033 | 3.425345 | -1.080034 | 0.2324664
14.00033 | 3.421683 | -1.081102 | 0.2504777
15.00033 | 3.418021 | -1.082475 | 0.2685071
16.00033 | 3.414664 | -1.083619 | 0.2865554
17.00033 | 3.411002 | -1.08484 | 0.3046232
18.00033 | 3.40734 | -1.085832 | 0.3227106
19.00033 | 3.403067 | -1.087129 | 0.3408187
20.00033 | 3.3991 | -1.08835 | 0.3589479
21.00033 | 3.394827 | -1.089799 | 0.3770999
22.00033 | 3.389639 | -1.091478 | 0.3952759
23.00033 | 3.385367 | -1.093004 | 0.4134782
24.00033 | 3.379568 | -1.094835 | 0.4317085
25.00033 | 3.373465 | -1.096666 | 0.4499697
26.00033 | 3.366751 | -1.098954757 | 0.4682657
27.00033 | 3.359426 | -1.101549 | 0.4866006
28.00033 | 3.350576 | -1.104372 | 0.5049801
29.00033 | 3.34081 | -1.1075 | 0.5234107
30.00033 | 3.329213 | -1.111162 | 0.5419001
31.00033 | 3.315785 | -1.115969 | 0.560458
32.00033 | 3.300221 | -1.121004 | 0.5790968
33.00033 | 3.282521 | -1.127108 | 0.5978295
34.00033 | 3.262074 | -1.134203 | 0.6166708
35.00033 | 3.239185 | -1.142138 | 0.6356382
36.00033 | 3.213245 | -1.151293 | 0.6547506
37.00033 | 3.183642 | -1.162127 | 0.6740297
38.00033 | 3.149157 | -1.174792 | 0.693502
39.00033 | 3.109483 | -1.18967 | 0.7132033
40 | 3.061875 | -1.208515 | 0.7331744
0.000333333333 | 3.084459 | -0.876173 | 4.765477e-06
1.000333 | 3.069505 | -0.8793774 | 0.01459128
2.000333 | 3.029526 | -0.8910506 | 0.02934332439
2.633833 | 2.999924 | -0.8997482 | 0.03879717

## Cycle 6 CHG
StepTime | Voltage | Current | Capacity
0.0025 | 3.588617 | 2.075532 | 4.3785975e-05
1.0025 | 3.652399 | 2.039826 | 0.03423118
2.0025 | 3.673457 | 2.027924 | 0.06811484
3.0025 | 3.681392 | 2.023499 | 0.1018746
4.0025 | 3.68719 | 2.020371 | 0.1355761
5.0025 | 3.691768 | 2.017624 | 0.1692307
6.0025 | 3.697261 | 2.015183 | 0.2028368
7.0025 | 3.703059 | 2.011749 | 0.2363926
8.0025 | 3.709163 | 2.008469 | 0.2698956
9.0025 | 3.715572 | 2.005112 | 0.3033447
10.0025 | 3.721065 | 2.001907 | 0.3367376279
11.0025 | 3.728084 | 1.99855 | 0.3700719
12.0025 | 3.735103 | 1.994202 | 0.4033453
13.0025 | 3.742428 | 1.990768 | 0.436554
14.0025 | 3.750362 | 1.986572 | 0.4696953
15.0025 | 3.758907 | 1.982223 | 0.5027651
16.0025 | 3.767147 | 1.977493 | 0.5357626
17.0025 | 3.775692 | 1.972763 | 0.5686846
18.0025 | 3.784543 | 1.968414 | 0.60153
19.0025 | 3.793698 | 1.963912 | 0.6342978
20.0025 | 3.802853 | 1.95903 | 0.6669864
21.0025 | 3.812924 | 1.953613 | 0.699594
22.0025 | 3.821775 | 1.949111 | 0.7321193
23.0025 | 3.831846 | 1.944228 | 0.7645631
24.0025 | 3.841306 | 1.939498 | 0.7969251
25.0025 | 3.851377 | 1.934081 | 0.8292038
26.0025 | 3.860838 | 1.929351 | 0.861401
27.0025 | 3.869993 | 1.924697 | 0.89352
28.0025 | 3.878843 | 1.920729 | 0.9255642
29.0025 | 3.887388 | 1.916686 | 0.9575381
30.0025 | 3.895323 | 1.912108 | 0.9894442
31.0025 | 3.902953 | 1.90898 | 1.021287
32.0025 | 3.909972 | 1.905547 | 1.053071
33.0025 | 3.916381 | 1.902037 | 1.084797
34.0025 | 3.922789 | 1.89929 | 1.116472
35.0025 | 3.928893 | 1.896391 | 1.148098
36.0025 | 3.934386 | 1.893568 | 1.179679
37.0025 | 3.939269 | 1.890745 | 1.211217
38.0025 | 3.944152 | 1.889067 | 1.242716
39.0025 | 3.94873 | 1.886549 | 1.274178
40.0025 | 3.953002 | 1.884642 | 1.305605
41.0025 | 3.95697 | 1.882963 | 1.337
42.0025 | 3.960937 | 1.88098 | 1.368364
43.0025 | 3.964599 | 1.87892 | 1.399699
44.0025 | 3.967651 | 1.877775 | 1.431004
45.0025 | 3.971618 | 1.875868 | 1.462283
46.0025 | 3.97467 | 1.874342 | 1.493533
47.0025 | 3.978332 | 1.872282 | 1.524759
48.0025 | 3.981384 | 1.870909 | 1.55596
49.0025 | 3.983825 | 1.870069 | 1.587137
50.0025 | 3.987182 | 1.868696 | 1.61829
51.0025 | 3.989929 | 1.867475 | 1.649421
52.0025 | 3.992676 | 1.865949 | 1.680531
53.0025 | 3.995422 | 1.864652 | 1.711618
54.0025 | 3.998169 | 1.863355 | 1.742684
55.0025 | 4.001221 | 1.862135 | 1.773729
56.0025 | 4.003662 | 1.860609 | 1.804751
57.0025 | 4.006409 | 1.859312 | 1.835752
58.0025 | 4.009155 | 1.858015 | 1.866733
59.0025 | 4.012207 | 1.85687 | 1.89769
60.0025 | 4.014649 | 1.855802 | 1.928628
61.0025 | 4.0177 | 1.854124 | 1.959543
62.0025 | 4.020142 | 1.852903 | 1.990437
63.0025 | 4.023194 | 1.85214 | 2.021311
64.0025 | 4.025635 | 1.850233 | 2.052163
65.0025 | 4.028382 | 1.84947 | 2.082995
66.0025 | 4.031434 | 1.848173 | 2.113806
67.0025 | 4.03418 | 1.846342 | 2.144595
68.0025 | 4.036927 | 1.845274 | 2.175364
69.0025 | 4.039673 | 1.844129 | 2.20611
70.0025 | 4.04242 | 1.842832 | 2.236834
71.0025 | 4.046082 | 1.841535 | 2.267535
72.0025 | 4.048829 | 1.839551 | 2.298211
73.0025 | 4.052491 | 1.838788 | 2.328863
74.0025 | 4.055543 | 1.837263 | 2.359491
75.0025 | 4.0589 | 1.835889 | 2.390093
76.0025 | 4.062257 | 1.833753 | 2.420671
77.0025 | 4.065614 | 1.831922 | 2.451222
78.0025 | 4.069276 | 1.830701 | 2.481749
79.0025 | 4.072633 | 1.829328 | 2.512248
80.0025 | 4.07599 | 1.827344 | 2.542722
81.0025 | 4.079652 | 1.825895 | 2.573169
82.0025 | 4.083314 | 1.824063 | 2.603589
83.0025 | 4.086976 | 1.822843 | 2.633983
84.0025 | 4.090333 | 1.821393 | 2.66435
85.0025 | 4.094301 | 1.819257 | 2.694689
86.0025 | 4.098268 | 1.81796 | 2.725001
87.0025 | 4.10193 | 1.816129 | 2.755284
88.0025 | 4.106203 | 1.814603 | 2.785538
89.0025 | 4.109865 | 1.812467 | 2.815763
90.0025 | 4.114137 | 1.810788 | 2.845959
91.0025 | 4.118105 | 1.808957 | 2.876125
92.0025 | 4.121462 | 1.807584 | 2.906263
93.0025 | 4.125429 | 1.805676 | 2.936371
94.0025 | 4.129091 | 1.803922 | 2.966453
95.0025 | 4.133364 | 1.802014 | 2.996507
96.0025 | 4.136721 | 1.801175 | 3.026536
97.0025 | 4.140078 | 1.799649 | 3.056539
98.0025 | 4.142824 | 1.797818 | 3.086521
99.0025 | 4.145571 | 1.796826 | 3.116479
100.0025 | 4.148318 | 1.795377 | 3.146417
101.0025 | 4.151369 | 1.794766 | 3.176336
102.0025 | 4.153811 | 1.793622 | 3.206236
103.0025 | 4.156252 | 1.792401 | 3.236119
104.0025 | 4.158389 | 1.791714 | 3.265988
105.0025 | 4.16022 | 1.790723 | 3.295839
106.0025 | 4.162051 | 1.789502 | 3.325677
107.0025 | 4.164492 | 1.788586 | 3.3555
108.0025 | 4.165713 | 1.78851 | 3.385310864
109.0025 | 4.167849 | 1.787671 | 3.415108
110.0025 | 4.169375 | 1.786755 | 3.444892
111.0025 | 4.170901 | 1.786221 | 3.474665
112.0025 | 4.172732 | 1.785077 | 3.504427
113.0025 | 4.174258 | 1.784848 | 3.534175
114.0025 | 4.176089 | 1.783932 | 3.563912
115.0025 | 4.178225 | 1.783322 | 3.593637
116.0025 | 4.180056 | 1.782025 | 3.623349
117.0025 | 4.181582 | 1.781796 | 3.653049
118.0025 | 4.183413 | 1.780499 | 3.682735
119.0025 | 4.185245 | 1.779889 | 3.712408
120 | 4.187381 | 1.778897 | 3.741994
0.000333333333 | 4.139467 | 0.785687 | 4.375525e-06
1.000333 | 4.122988 | 0.7904173 | 0.01316728
2.000333 | 4.119936 | 0.7909514 | 0.02635025
3.000333 | 4.118715 | 0.7914092 | 0.03953903
4.000333 | 4.11841 | 0.7917906 | 0.05272955
5.000333 | 4.11902 | 0.7915618 | 0.0659204
6.000333 | 4.118715 | 0.7914855 | 0.0791109
7.000333 | 4.11902 | 0.7914092 | 0.09230053
8.000333 | 4.119326 | 0.7910277 | 0.105489
9.000333 | 4.119936 | 0.7915618 | 0.1186761
10.00033 | 4.121157 | 0.7907988 | 0.1318616
11.00033 | 4.121157 | 0.7905699 | 0.145045
12.00033 | 4.122072 | 0.7905699 | 0.1582257
13.00033 | 4.122988 | 0.7905699 | 0.1714038
14.00033 | 4.123598 | 0.7904173 | 0.1845797
15.00033 | 4.124514 | 0.7902647 | 0.1977534
16.00033 | 4.125429 | 0.790341 | 0.2109249
17.00033 | 4.125734 | 0.7898833 | 0.2240936
18.00033 | 4.126955 | 0.7897307 | 0.2372599
19.00033 | 4.127565 | 0.789807 | 0.2504237
20.00033 | 4.128481 | 0.7898833 | 0.2635847
21.00033 | 4.129091 | 0.7895018 | 0.2767426
22.00033 | 4.130617 | 0.7889677 | 0.2898968
23.00033 | 4.131533 | 0.7892729 | 0.3030479
24.00033 | 4.132448 | 0.7888151 | 0.3161959
25.00033 | 4.133974 | 0.7884337 | 0.3293403
26.00033 | 4.134585 | 0.78851 | 0.3424813
27.00033 | 4.135805 | 0.7880522 | 0.3556187
28.00033 | 4.137331 | 0.7879759 | 0.3687517
29.00033 | 4.138552 | 0.7874418 | 0.3818807
30.00033 | 4.139773 | 0.7870603 | 0.3950062
31.00033 | 4.140993 | 0.7873655 | 0.4081279
32.00033 | 4.142214 | 0.7872892 | 0.4212458
33.00033 | 4.14374 | 0.7865263 | 0.4343592
34.00033 | 4.144961 | 0.78645 | 0.4474675
35.00033 | 4.146792 | 0.7861448 | 0.4605718
36.00033 | 4.148318 | 0.7856107 | 0.4736714
37.00033 | 4.149538 | 0.7853056 | 0.4867662
38.00033 | 4.151064 | 0.7854582 | 0.4998562
39.00033 | 4.153201 | 0.785153 | 0.5129403
40.00033 | 4.154726 | 0.7842374 | 0.5260191
41.00033 | 4.156558 | 0.7843137 | 0.5390927
42.00033 | 4.158694 | 0.7835508 | 0.5521605
43.00033 | 4.160525 | 0.7833982 | 0.5652216
44.00033 | 4.162356 | 0.7831693 | 0.5782766
45.00033 | 4.164492 | 0.7828641 | 0.5913252
46.00033 | 4.166629 | 0.7820249 | 0.6043675
47.00033 | 4.16907 | 0.7821012 | 0.6174025
48.00033 | 4.171511 | 0.7812619 | 0.6304307
49.00033 | 4.173342 | 0.7807279 | 0.6434519
50.00033 | 4.176394 | 0.7803464 | 0.656465
51.00033 | 4.178836 | 0.7796597 | 0.6694703
52.00033 | 4.181277 | 0.7795834 | 0.6824676
53.00033 | 4.184329 | 0.7786679 | 0.6954561
54.00033 | 4.187076 | 0.7785916 | 0.7084357
55.00033 | 4.190433 | 0.7776761 | 0.7214065
56.00033 | 4.193179 | 0.777142 | 0.7343676
57.00033 | 4.196536 | 0.7764553 | 0.747319
58.00033 | 4.199893 | 0.7760739 | 0.7602597
59.00033 | 4.199588 | 0.7257954 | 0.7727444
60.00033 | 4.199893 | 0.6850538 | 0.7844881
61.00033 | 4.199588 | 0.6478981 | 0.7955893
62.00033 | 4.199893 | 0.6156252 | 0.8061087
63.00033 | 4.199893 | 0.5832761 | 0.8160909
64.00033 | 4.199893 | 0.5542077 | 0.8255627
65.00033 | 4.199588 | 0.5248341 | 0.8345438
66.00033 | 4.199588 | 0.498436 | 0.8430695
67.00033 | 4.199893 | 0.4758526 | 0.851176
68.00033 | 4.199893 | 0.4494545 | 0.8588742
69.00033 | 4.200198 | 0.4267185 | 0.8661741
70.00033 | 4.199893 | 0.4040589 | 0.8730963
71.00033 | 4.199588 | 0.3824674 | 0.8796703
72.00033 | 4.199893 | 0.3638514 | 0.8859014
73.00033 | 4.200198 | 0.3463798 | 0.8918157
74.00033 | 4.200198 | 0.3302815 | 0.8974407
75.00033 | 4.199893 | 0.3122759 | 0.9027881
76.00033 | 4.199893 | 0.2962539 | 0.9078697
77.00033 | 4.199588 | 0.282063 | 0.9126969
78.00033 | 4.199588 | 0.2685588 | 0.9172884
79.00033 | 4.199893 | 0.2558175 | 0.9216551
80.00033 | 4.199588 | 0.2434577 | 0.9258092
81.00033 | 4.199893 | 0.2323186 | 0.929765
82.00033 | 4.199893 | 0.2214084 | 0.9335245
83.00033 | 4.199588 | 0.2091249 | 0.9371004
84.00033 | 4.200198 | 0.1989014 | 0.9404917
85.00033 | 4.199893 | 0.1892882 | 0.9437145
86.00033 | 4.199588 | 0.1792935 | 0.9467835
87.00033 | 4.199893 | 0.1715114 | 0.9497131
88.00033 | 4.199893 | 0.1637293 | 0.9524976
89.00033 | 4.199893 | 0.1561761 | 0.9551517
90.00033 | 4.199588 | 0.1483177 | 0.957686
91.00033 | 4.199893 | 0.1412222 | 0.960094
92.00033 | 4.199283 | 0.1335164 | 0.9624027
93.00033 | 4.199893 | 0.1302358 | 0.9646037
94.00033 | 4.199893 | 0.124361 | 0.9667068
95.00033 | 4.199893 | 0.117113 | 0.96872
96.00033 | 4.199893 | 0.1113146 | 0.9706352
97.00033 | 4.199893 | 0.1074998 | 0.9724631
98.00033 | 4.199893 | 0.1014725 | 0.9742007
99.00033 | 4.199893 | 0.09712367 | 0.9758632
100.0003 | 4.199893 | 0.09224079 | 0.9774486
101.0003 | 4.200198 | 0.0888838 | 0.9789633
102.0003 | 4.199588 | 0.08590829 | 0.9804188
103.0003 | 4.199588 | 0.08247501 | 0.9818115
104.0003 | 4.200198 | 0.07896544 | 0.9831533
105.0003 | 4.199893 | 0.07560845 | 0.9844478
106.0003 | 4.199588 | 0.07370108 | 0.9856879
107.0003 | 4.199588 | 0.07042039 | 0.9868727
108.0003 | 4.199588 | 0.06675822 | 0.9880193
109.0003 | 4.199588 | 0.06439307 | 0.9891209
110.0003 | 4.199588 | 0.06263828 | 0.9901774
111.0003 | 4.199588 | 0.05973907 | 0.9912022
112.0003 | 4.199283 | 0.05722133 | 0.9921916
113.0003 | 4.199893 | 0.05554284 | 0.9931452
114.0003 | 4.199893 | 0.05416953 | 0.9940621
115.0003 | 4.199893 | 0.05127031 | 0.9949404
115.0952 | 4.199893 | 0.049897 | 0.995022
117.0003 | 4.199893 | 0.06202792401 | 1.079778
118.0003 | 4.199588 | 0.06012055 | 1.080797
119.0003 | 4.199588 | 0.05722133 | 1.081779
120.0003 | 4.199893 | 0.05600061 | 1.082726
121.0003 | 4.199588 | 0.05287251 | 1.083632
122.0003 | 4.199893 | 0.05203326 | 1.084507
122.0382 | 4.199893 | 0.0499733 | 1.08454
124.0003 | 4.199588 | 0.05867094 | 1.159404
125.0003 | 4.199893 | 0.05699245 | 1.160366
126.0003 | 4.199893 | 0.05233845 | 1.161284
127.0003 | 4.199893 | 0.05271992 | 1.162173
127.9757 | 4.199893 | 0.0499733 | 1.163017

## Cycle 7 DIS
StepTime | Voltage | Current | Capacity
0.000666666667 | 4.140383 | -1 | 1.0635538e-05
0.01733333 | 4.135195 | -1 | 0.000288415223
0.034 | 4.132448 | -1 | 0.000566185584
0.05066667 | 4.131228 | -0.9998474 | 0.000843955944
0.06733333 | 4.129702 | -1.000153 | 0.001121724185
0.084 | 4.128786 | -1.000076 | 0.001399494121
0.1006667 | 4.128176 | -1.000153 | 0.001677264057
0.1173333 | 4.126955 | -0.9998474 | 0.00195503463
0.134 | 4.126345 | -1.000076 | 0.002232802658
0.1506667 | 4.125124 | -0.9998474 | 0.002510572595
0.1666667 | 4.124819 | -0.9997711 | 0.00277723142
0.000166666667 | 3.920653 | -5 | 0
0.01666667 | 3.892882 | -4.999695 | 0.001388859642
13.00067 | 3.852293 | -2.751507 | 0.588674
14.00067 | 3.847715 | -2.754788 | 0.6345619
15.00067 | 3.843137 | -2.758221 | 0.6805035
16.00067 | 3.83856 | -2.761578 | 0.7265007
17.00067 | 3.833982 | -2.764706 | 0.7725511
18.00067 | 3.829709 | -2.767987 | 0.8186556
19.00067 | 3.824826 | -2.771344 | 0.8648171
20.00067 | 3.819638 | -2.774777 | 0.9110349
21.00067 | 3.815061 | -2.778363 | 0.9573114
22.00067 | 3.809873 | -2.78233 | 1.003651
23.00067 | 3.804685 | -2.786145 | 1.050054
24.00067 | 3.798276 | -2.790723 | 1.096525
25.00067 | 3.793088 | -2.794614 | 1.143065
26.00067 | 3.787289 | -2.79881 | 1.189678
27.00067 | 3.781186 | -2.803388 | 1.236366
28.00067 | 3.774777 | -2.808042 | 1.283128
29.00067 | 3.768063 | -2.812772 | 1.329967
30.00067 | 3.762264 | -2.817273 | 1.376885
31.00067 | 3.755856 | -2.82208 | 1.423883
32.00067 | 3.749447 | -2.827115 | 1.470961
33.00067 | 3.743343 | -2.831846 | 1.518118
34.00067 | 3.736629 | -2.836652 | 1.565357
35.00067 | 3.730526 | -2.841382 | 1.612673
36.00067 | 3.724117 | -2.846113 | 1.660066
37.00067 | 3.718929 | -2.850156 | 1.707535
38.00067 | 3.71313 | -2.854887 | 1.755079
39.00067 | 3.707332 | -2.859083 | 1.802695
40.00067 | 3.701839 | -2.863355 | 1.850382
41.00067 | 3.696956 | -2.867018 | 1.898139
42.00067 | 3.691463 | -2.871214 | 1.945963
43.00067 | 3.686275 | -2.875334 | 1.993853
44.00067 | 3.681697 | -2.879149 | 2.041809
45.00067 | 3.676509 | -2.883192 | 2.089831
46.00067 | 3.671626 | -2.886702 | 2.137916
47.00067 | 3.667048 | -2.890822 | 2.186064
48.00067 | 3.661555 | -2.894865 | 2.234278
49.00067 | 3.656977 | -2.898528 | 2.282553
50.00067 | 3.652399 | -2.902037 | 2.330892
51.00067 | 3.646906 | -2.906462 | 2.379297
52.00067 | 3.642329 | -2.910048 | 2.427768
53.00067 | 3.636835 | -2.914626 | 2.476307
54.00067 | 3.631647 | -2.918822 | 2.524915
55.00067 | 3.626459 | -2.922942 | 2.573592
56.00067 | 3.621271 | -2.927138 | 2.622342
57.00067 | 3.615778 | -2.931411 | 2.671166
58.00067 | 3.609979 | -2.936217 | 2.720067
59.00067 | 3.603571 | -2.941482 | 2.769047
60.00067 | 3.597467 | -2.946517 | 2.81811
61.00067 | 3.590448 | -2.952163 | 2.867261
62.00067 | 3.584344 | -2.957427 | 2.916502
63.00067 | 3.577325 | -2.963302 | 2.965839
64.00067 | 3.569696 | -2.9691 | 3.015278
65.00067 | 3.561456 | -2.976349 | 3.064821
66.00067 | 3.553216 | -2.982757 | 3.114478
67.00067 | 3.544366 | -2.990692 | 3.164256
68.00067 | 3.535515 | -2.998322 | 3.214161
69.00067 | 3.525139 | -3.006943 | 3.264202
70.00067 | 3.514763 | -3.015717 | 3.314391
71.00067 | 3.503471 | -3.025559 | 3.364737
72.00067 | 3.491569 | -3.03563 | 3.41525
73.00067 | 3.478447 | -3.047074 | 3.465941
74.00067 | 3.465324 | -3.0589 | 3.516823
75.00067 | 3.451591 | -3.071412 | 3.567909
76.00067 | 3.436637 | -3.084154 | 3.619207
77.00067 | 3.421378 | -3.09781 | 3.670729
78.00067 | 3.406119 | -3.111849 | 3.722481
79.00067 | 3.390249 | -3.126726 | 3.774473
80.00067 | 3.37438 | -3.141299 | 3.826706
81.00067 | 3.358206 | -3.156481 | 3.879186
82.00067 | 3.342641 | -3.17113 | 3.931915
83.00067 | 3.326772 | -3.186007 | 3.984892
84.00067 | 3.311208 | -3.201266 | 4.038119
85.00067 | 3.295949 | -3.216297 | 4.091595
86.00067 | 3.280995 | -3.23064 | 4.14532
87.00067 | 3.265736 | -3.246052 | 4.199295
88.00067 | 3.249866 | -3.26154 | 4.253524
89.00067 | 3.233387 | -3.277943 | 4.308018
90.00067 | 3.216602 | -3.29572 | 4.362795
91.00067 | 3.196765 | -3.316243 | 4.417886
92.00067 | 3.174182 | -3.339361 | 4.473338
93.00067 | 3.147631 | -3.367666 | 4.529221
94.00067 | 3.113146 | -3.404669 | 4.585643
95.00067 | 3.068589 | -3.454032 | 4.642772
96.00067 | 3.007553 | -3.524071 | 4.700885
96.10233 | 2.999924 | -3.533074 | 4.706864
98.00067 | 3.461662 | -2.484169 | 3.7497
99.00067 | 3.448539 | -2.493858 | 3.791182
100 | 3.436027 | -2.502785 | 3.832795
0.000333333333 | 3.464408 | -2.021363 | 1.1184015e-05
1.000333 | 3.463188 | -2.021057 | 0.03366776
2.000333 | 3.454643 | -2.026246 | 0.06739365
3.000333 | 3.445182 | -2.031662 | 0.101209
4.000333 | 3.435416 | -2.037919 | 0.1351211
5.000333 | 3.424735 | -2.043793 | 0.1691347
6.000333 | 3.414359 | -2.05005 | 0.2032502
7.000333 | 3.403983 | -2.056229 | 0.2374691
8.000333 | 3.394522 | -2.062257 | 0.2717894
9.000333 | 3.384756 | -2.067979 | 0.3062096
10.00033 | 3.375906 | -2.073548 | 0.3407261
11.00033 | 3.36614 | -2.079347 | 0.3753353
12.00033 | 3.357595 | -2.084916 | 0.4100352
13.00033 | 3.34966 | -2.089876 | 0.4448231
14.00033 | 3.34081 | -2.09514 | 0.4796991
15.00033 | 3.332265 | -2.100404 | 0.5146644
16.00033 | 3.32311 | -2.106432 | 0.5497211
17.00033 | 3.313649 | -2.112306 | 0.5848758
18.00033 | 3.303578 | -2.11902 | 0.6201351
19.00033 | 3.291676 | -2.126726 | 0.6555094
20.00033 | 3.279164 | -2.134737 | 0.6910134
21.00033 | 3.264515 | -2.144121 | 0.7266677
22.00033 | 3.246509 | -2.156023 | 0.762501
23.00033 | 3.224842 | -2.170672 | 0.7985523
24.00033 | 3.197681 | -2.188983 | 0.8348755
25.00033 | 3.164416 | -2.211948 | 0.8715439
26.00033 | 3.120775 | -2.242924 | 0.9086565
27.00033 | 3.064927 | -2.28397 | 0.9463584
27.88683 | 2.999924 | -2.333104 | 0.9804453
49.00033 | 3.600824 | -1.610742 | 1.280849
50.00033 | 3.5935 | -1.613947 | 1.307722
51.00033 | 3.58526 | -1.617609 | 1.334653
52.00033 | 3.57763 | -1.621118 | 1.361645
53.00033 | 3.56878 | -1.625162 | 1.3887
54.00033 | 3.559625 | -1.629435 | 1.415821
55.00033 | 3.55108 | -1.633478 | 1.443009
56.00033 | 3.541314 | -1.637598 | 1.470267
57.00033 | 3.532464 | -1.641718 | 1.497596
58.00033 | 3.522393 | -1.646372 | 1.524997
59.00033 | 3.513542 | -1.650721 | 1.552471
60.00033 | 3.504082 | -1.65507 | 1.580019
61.00033 | 3.494926 | -1.659342 | 1.607641
62.00033 | 3.485466 | -1.664149 | 1.635335
63.00033 | 3.47631 | -1.668345 | 1.663104
64.00033 | 3.467155 | -1.672847 | 1.690947
65.00033 | 3.458 | -1.677272 | 1.718865
66.00033 | 3.448539 | -1.682078 | 1.746857
67.00033 | 3.439689 | -1.686275 | 1.774923
68.00033 | 3.430533 | -1.690318 | 1.803063
69.00033 | 3.422293 | -1.694743 | 1.831274
70 | 3.413748 | -1.699016 | 1.859544
0.000333333333 | 3.452811 | -1.071336 | 5.940422e-06
1.000333 | 3.460441 | -1.0692 | 0.01782704
2.000333 | 3.457084 | -1.070268 | 0.03565359
3.000333 | 3.453727 | -1.071183 | 0.05349772
4.000333 | 3.44976 | -1.072404 | 0.07136062
5.000333 | 3.446403 | -1.073472 | 0.08924367
6.000333 | 3.442435 | -1.074693 | 0.1071459
7.000333 | 3.438773 | -1.07599 | 0.1250678
8.000333 | 3.435111 | -1.077211 | 0.143008
9.000333 | 3.431754 | -1.078126 | 0.1609676
10.00033 | 3.428702 | -1.078965 | 0.1789449
11.00033 | 3.42443 | -1.080568 | 0.1969411
12.00033 | 3.421378 | -1.081483 | 0.2149556
13.00033 | 3.417411 | -1.082551 | 0.2329888
14.00033 | 3.413748 | -1.083696 | 0.2510405
15.00033 | 3.410391 | -1.084993 | 0.269112
16.00033 | 3.407034 | -1.085985 | 0.2872027
17.00033 | 3.402457 | -1.087358 | 0.3053139
18.00033 | 3.3991 | -1.088502 | 0.3234458
19.00033 | 3.394522 | -1.089799 | 0.3416001
20.00033 | 3.389944 | -1.091478 | 0.3597776
21.00033 | 3.385367 | -1.093004 | 0.3779807
22.00033 | 3.380179 | -1.09453 | 0.3962111
23.00033 | 3.373465 | -1.096666 | 0.414471
24.00033 | 3.367361 | -1.098726 | 0.4327641
25.00033 | 3.360342 | -1.101015 | 0.4510944
26.00033 | 3.352102 | -1.103761 | 0.4694666
27.00033 | 3.342641 | -1.106661 | 0.4878868
28.00033 | 3.33196 | -1.110246 | 0.5063619
29.00033 | 3.319753 | -1.114672 | 0.5249002
30.00033 | 3.305715 | -1.119249 | 0.543513
31.00033 | 3.289235 | -1.124895 | 0.5622117
32.00033 | 3.270619 | -1.131151 | 0.5810103
33.00033 | 3.249256 | -1.138705 | 0.5999244
34.00033 | 3.225147 | -1.147326 | 0.6189718
35.00033 | 3.197681 | -1.156939 | 0.6381723
36.00033 | 3.166247 | -1.16846 | 0.6575498
37.00033 | 3.129931 | -1.18204 | 0.6771335
38.00033 | 3.088121 | -1.198062 | 0.6969634
39.00033 | 3.036851 | -1.218433 | 0.7170937
39.6185 | 2.999924 | -1.233082 | 0.7297192

## Cycle 7 CHG
StepTime | Voltage | Current | Capacity
0.0025 | 3.601129 | 2.070344 | 4.3168197e-05
1.0025 | 3.663081 | 2.033875 | 0.03412130223
2.0025 | 3.680171 | 2.024109 | 0.06792547
3.0025 | 3.687495 | 2.020066 | 0.1016266
4.0025 | 3.692988 | 2.017472 | 0.1352739
5.0025 | 3.697566 | 2.014572 | 0.1688734
6.0025 | 3.703365 | 2.011292 | 0.2024238
7.0025 | 3.709468 | 2.008087 | 0.2359228
8.0025 | 3.715572 | 2.005188 | 0.2693686
9.0025 | 3.721981 | 2.001678 | 0.3027585
10.0025 | 3.728389 | 1.998474 | 0.3360902
11.0025 | 3.735103 | 1.994507 | 0.3693619
12.0025 | 3.742733 | 1.990692 | 0.4025699
13.0025 | 3.750362 | 1.986648 | 0.4357111
14.0025 | 3.758297 | 1.982223 | 0.4687818
15.0025 | 3.767147 | 1.977569 | 0.5017803
16.0025 | 3.775692 | 1.97322 | 0.5347039
17.0025 | 3.784543 | 1.968414 | 0.5675511
18.0025 | 3.793393 | 1.963989 | 0.6003212
19.0025 | 3.802243 | 1.959106 | 0.6330127
20.0025 | 3.811704 | 1.954299 | 0.6656245
21.0025 | 3.821469 | 1.948959 | 0.6981556
22.0025 | 3.83093 | 1.944839 | 0.7306061
23.0025 | 3.840696 | 1.939498 | 0.7629755
24.0025 | 3.850462 | 1.934844 | 0.7952622
25.0025 | 3.859922 | 1.929808 | 0.8274668
26.0025 | 3.869383 | 1.92546 | 0.8595924
27.0025 | 3.878843 | 1.920958 | 0.8916417
28.0025 | 3.887083 | 1.916609 | 0.9236189
29.0025 | 3.895323 | 1.912413 | 0.955527
30.0025 | 3.902953 | 1.908751 | 0.9873707
31.0025 | 3.910277 | 1.905013 | 1.019153
32.0025 | 3.916991 | 1.901732 | 1.050878
33.0025 | 3.923095 | 1.898909 | 1.08255
34.0025 | 3.929503 | 1.895933 | 1.114172
35.0025 | 3.935302 | 1.893263 | 1.145747
36.0025 | 3.939879 | 1.890669 | 1.17728
37.0025 | 3.945373 | 1.888457 | 1.208771
38.0025 | 3.94995 | 1.886015 | 1.240224
39.0025 | 3.953918 | 1.884184 | 1.271642
40.0025 | 3.958495 | 1.882048 | 1.303027
41.0025 | 3.962158 | 1.880064 | 1.33438
42.0025 | 3.96582 | 1.878386 | 1.365702
43.0025 | 3.969787 | 1.876478 | 1.396995
44.0025 | 3.973144 | 1.8748 | 1.42826
45.0025 | 3.976196 | 1.873655 | 1.459498
46.0025 | 3.979553 | 1.871901 | 1.490711
47.0025 | 3.98291 | 1.870375 | 1.521898
48.0025 | 3.985962 | 1.868696 | 1.553061
49.0025 | 3.988403 | 1.868162 | 1.584201
50.0025 | 3.99176 | 1.866484 | 1.615318
51.0025 | 3.994812 | 1.864805 | 1.646413
52.0025 | 3.997253 | 1.86389 | 1.677486
53.0025 | 4.000305 | 1.862364 | 1.708537
54.0025 | 4.003052 | 1.860761 | 1.739565
55.0025 | 4.005798 | 1.860227 | 1.770573
56.0025 | 4.00824 | 1.858625 | 1.80156
57.0025 | 4.010986 | 1.857404 | 1.832524
58.0025 | 4.013733 | 1.856107 | 1.863467
59.0025 | 4.016785 | 1.854658 | 1.89439
60.0025 | 4.019226 | 1.853285 | 1.925292
61.0025 | 4.021973 | 1.852293 | 1.956173
62.0025 | 4.025025 | 1.850614 | 1.987033
63.0025 | 4.027466 | 1.849699 | 2.017872
64.0025 | 4.030213 | 1.848631 | 2.04869
65.0025 | 4.033265 | 1.846876 | 2.079487
66.0025 | 4.035706 | 1.846189 | 2.110263
67.0025 | 4.038758 | 1.844434 | 2.141017
68.0025 | 4.042115 | 1.842908 | 2.171748
69.0025 | 4.044251 | 1.842069 | 2.202458
70.0025 | 4.047608 | 1.840696 | 2.233145
71.0025 | 4.05066 | 1.839094 | 2.263809
72.0025 | 4.054322 | 1.837415 | 2.294449
73.0025 | 4.057069 | 1.836423 | 2.325064
74.0025 | 4.060426 | 1.834745 | 2.355657
75.0025 | 4.063783 | 1.833448 | 2.386223
76.0025 | 4.066835 | 1.831846 | 2.416765
77.0025 | 4.070497 | 1.83032 | 2.447281
78.0025 | 4.073854 | 1.82887 | 2.477771
79.0025 | 4.077516 | 1.827115 | 2.508234
80.0025 | 4.081178 | 1.82536 | 2.538671
81.0025 | 4.08484 | 1.823606 | 2.569081
82.0025 | 4.088502 | 1.821851 | 2.599465
83.0025 | 4.09247 | 1.820478 | 2.629821
84.0025 | 4.095521 | 1.818647 | 2.660149
85.0025 | 4.099794 | 1.817578 | 2.690449
86.0025 | 4.103151 | 1.815747 | 2.720721
87.0025 | 4.107424 | 1.813916 | 2.750964
88.0025 | 4.111391 | 1.812161 | 2.781178
89.0025 | 4.115358 | 1.810178 | 2.811364
90.0025 | 4.119326 | 1.808804 | 2.841521
91.0025 | 4.123293 | 1.806439 | 2.87165
92.0025 | 4.126955 | 1.8056 | 2.90175
93.0025 | 4.130617 | 1.803464 | 2.931823
94.0025 | 4.134279 | 1.802396 | 2.961869
95.0025 | 4.137942 | 1.800488 | 2.991888
96.0025 | 4.140993 | 1.799344 | 3.021883
97.0025 | 4.144656 | 1.797436 | 3.051855
98.0025 | 4.147097 | 1.796063 | 3.081803
99.0025 | 4.150149 | 1.794995 | 3.11173
100.0025 | 4.152895 | 1.793774 | 3.141637
101.0025 | 4.155337 | 1.793088 | 3.171526
102.0025 | 4.157473 | 1.79202 | 3.201399
103.0025 | 4.16022 | 1.790723 | 3.231254
104.0025 | 4.162051 | 1.790036 | 3.261094
105.0025 | 4.163882 | 1.789273 | 3.290919
106.0025 | 4.165408 | 1.788357 | 3.320731
107.0025 | 4.167544 | 1.787594 | 3.350528
108.0025 | 4.169986 | 1.786603 | 3.380311
109.0025 | 4.171206 | 1.786145 | 3.410083
110.0025 | 4.173037 | 1.785229 | 3.439843
111.0025 | 4.174868 | 1.784237 | 3.469589
112.0025 | 4.176699 | 1.783551 | 3.499322
113.0025 | 4.178225 | 1.783246 | 3.529044
114.0025 | 4.180056 | 1.782025 | 3.558753
115.0025 | 4.182498 | 1.781415 | 3.588449
116.0025 | 4.184329 | 1.780423 | 3.618132
117.0025 | 4.185855 | 1.779965 | 3.647801
118.0025 | 4.187686 | 1.778897 | 3.677458
119.0025 | 4.189822 | 1.778058 | 3.707101
120 | 4.191958 | 1.776989 | 3.736654
0.000333333333 | 4.142824 | 0.7859159 | 4.374253e-06
1.000333 | 4.12604 | 0.7899596 | 0.01315696
2.000333 | 4.123293 | 0.7906462 | 0.02632968
3.000333 | 4.121767 | 0.7907225 | 0.03950834
4.000333 | 4.122072 | 0.7907988 | 0.05268945
5.000333 | 4.121767 | 0.7906462 | 0.06587094
6.000333 | 4.122377 | 0.7904173 | 0.0790519
7.000333 | 4.122377 | 0.7909514 | 0.09223163
8.000333 | 4.122683 | 0.7904936 | 0.1054097
9.000333 | 4.123293 | 0.7904173 | 0.1185864
10.00033 | 4.124208 | 0.7905699 | 0.1317614
11.00033 | 4.124208 | 0.7905699 | 0.1449346
12.00033 | 4.124819 | 0.7902647 | 0.1581057
13.00033 | 4.125734 | 0.789807 | 0.1712745
14.00033 | 4.126345 | 0.7901122 | 0.1844411
15.00033 | 4.12726 | 0.7895018 | 0.1976053
16.00033 | 4.128176 | 0.7895018 | 0.2107668
17.00033 | 4.128786 | 0.7897307 | 0.2239253
18.00033 | 4.130312 | 0.7892729 | 0.2370805
19.00033 | 4.130922 | 0.7889677 | 0.2502327
20.00033 | 4.131838 | 0.7891203 | 0.2633822
21.00033 | 4.133364 | 0.7887388 | 0.2765283
22.00033 | 4.134585 | 0.7887388 | 0.2896713
23.00033 | 4.135195 | 0.7880522 | 0.3028111
24.00033 | 4.136416 | 0.7878233 | 0.3159473
25.00033 | 4.137636 | 0.7875944 | 0.3290792
26.00033 | 4.138857 | 0.7876707 | 0.3422075
27.00033 | 4.140383 | 0.7873655 | 0.3553322
28.00033 | 4.140993 | 0.7872892 | 0.3684531
29.00033 | 4.142824 | 0.7867552 | 0.3815703
30.00033 | 4.14435 | 0.7863737 | 0.3946829
31.00033 | 4.145571 | 0.7867552 | 0.4077905
32.00033 | 4.146792 | 0.7862211 | 0.420894
33.00033 | 4.148318 | 0.7859159 | 0.4339928
34.00033 | 4.149538 | 0.7855344 | 0.4470871
35.00033 | 4.151675 | 0.7848478 | 0.4601767
36.00033 | 4.152895 | 0.7850004 | 0.4732605
37.00033 | 4.154726 | 0.7843900206 | 0.4863393
38.00033 | 4.156252 | 0.7840848 | 0.4994131
39.00033 | 4.158083 | 0.7836271 | 0.5124815
40.00033 | 4.160525 | 0.7831693 | 0.5255436
41.00033 | 4.162356 | 0.7830167 | 0.5385999
42.00033 | 4.164187 | 0.7827115 | 0.5516502
43.00033 | 4.166323 | 0.7827115 | 0.5646943
44.00033 | 4.16846 | 0.7817197 | 0.5777312
45.00033 | 4.170901 | 0.7818723 | 0.590761
46.00033 | 4.173037 | 0.7811856 | 0.6037842
47.00033 | 4.175479 | 0.7806516 | 0.6167994
48.00033 | 4.17792 | 0.7799649 | 0.6298069
49.00033 | 4.180667 | 0.779736 | 0.6428066
50.00033 | 4.183108 | 0.7792782 | 0.6557981
51.00033 | 4.185855 | 0.7785916 | 0.6687807
52.00033 | 4.189212 | 0.778439 | 0.681755
53.00033 | 4.191958 | 0.7775998 | 0.6947198
54.00033 | 4.19501 | 0.7773709 | 0.7076755
55.00033 | 4.198367 | 0.7760739 | 0.7206213
56.00033 | 4.199588 | 0.7472343 | 0.733427
57.00033 | 4.199588 | 0.7046616 | 0.7455241
58.00033 | 4.200198 | 0.6692607 | 0.7569717
59.00033 | 4.199893 | 0.6344701 | 0.7678185
60.00033 | 4.199588 | 0.6015869 | 0.7781155
61.00033 | 4.199588 | 0.5713741 | 0.7878883
62.00033 | 4.199893 | 0.5439841 | 0.7971830432
63.00033 | 4.199893 | 0.5165942 | 0.8060317
64.00033 | 4.199588 | 0.4924849 | 0.8144389
65.00033 | 4.199893 | 0.4682994 | 0.8224317
66.00033 | 4.199588 | 0.4444953 | 0.8300337
67.00033 | 4.199588 | 0.4247349 | 0.837268
68.00033 | 4.199893 | 0.4020752 | 0.844154
69.00033 | 4.199588 | 0.3820096 | 0.8507
70.00033 | 4.199893 | 0.3663691 | 0.8569282
71.00033 | 4.199893 | 0.3478294 | 0.8628643
72.00033 | 4.199893 | 0.3292134 | 0.8684992
73.00033 | 4.199893 | 0.3139544 | 0.8738593
74.00033 | 4.199893 | 0.2986191 | 0.8789599
75.00033 | 4.199893 | 0.2845045 | 0.8838184
76.00033 | 4.199588 | 0.2710002 | 0.888447
77.00033 | 4.199588 | 0.2573434 | 0.8928489
78.00033 | 4.199893 | 0.2454414 | 0.8970473
79.00033 | 4.199588 | 0.2343786 | 0.9010427
80.00033 | 4.199588 | 0.2240024 | 0.9048587
81.00033 | 4.199283 | 0.212253 | 0.9084877
82.00033 | 4.199588 | 0.2014954 | 0.9119409
83.00033 | 4.199588 | 0.1927977 | 0.9152355
84.00033 | 4.199893 | 0.1844053 | 0.9183733
85.00033 | 4.199893 | 0.1747921 | 0.9213655464
86.00033 | 4.199588 | 0.16701 | 0.9242172
87.00033 | 4.200198 | 0.1587701 | 0.9269457
88.00033 | 4.199588 | 0.1527428 | 0.9295414
89.00033 | 4.199893 | 0.1462577 | 0.9320271
90.00033 | 4.199588 | 0.1385519 | 0.9343961
91.00033 | 4.199893 | 0.1324483 | 0.9366519
92.00033 | 4.199893 | 0.1269551 | 0.9388156
93.00033 | 4.199893 | 0.1210803 | 0.940879
94.00033 | 4.199588 | 0.1154345 | 0.9428452
95.00033 | 4.199588 | 0.110399 | 0.9447257
96.00033 | 4.199588 | 0.1063554 | 0.9465273
97.00033 | 4.199893 | 0.1016251 | 0.9482511
98.00033 | 4.199893 | 0.0982681 | 0.9499061
99.00033 | 4.199893 | 0.09460593576 | 0.9515016
100.0003 | 4.199893 | 0.08926528 | 0.9530312
101.0003 | 4.199893 | 0.08499275 | 0.9544977
102.0003 | 4.199893 | 0.08224613 | 0.9558958
103.0003 | 4.199588 | 0.07789731 | 0.9572406
104.0003 | 4.199893 | 0.0763714 | 0.9585411
105.0003 | 4.199893 | 0.07309071 | 0.959787
106.0003 | 4.199893 | 0.07095445182 | 0.9609855
107.0003 | 4.199588 | 0.06874189 | 0.9621396
108.0003 | 4.199893 | 0.06500343328 | 0.9632442
109.0003 | 4.199893 | 0.06309606 | 0.9643132
110.0003 | 4.199588 | 0.06004425 | 0.9653469
112.0003 | 4.199893 | 0.0562295 | 0.9673051
113.0003 | 4.199893 | 0.05485618 | 0.9682203
114.0003 | 4.199893 | 0.05233845 | 0.9691057
114.3005 | 4.199893 | 0.0499733 | 0.9693657
115.0003 | 4.199893 | 0.06569009 | 1.058952
116.0003 | 4.199893 | 0.0635538262 | 1.060026
117.0003 | 4.199893 | 0.06164645 | 1.061062
118.0003 | 4.199893 | 0.05889982 | 1.062057
119.0003 | 4.199893 | 0.05645838 | 1.063018
120.0003 | 4.199893 | 0.05477989 | 1.063949
121.0003 | 4.199588 | 0.0531014 | 1.06485
122.0003 | 4.199588 | 0.0514992 | 1.065714
122.149 | 4.199893 | 0.04982071 | 1.06584
124.0003 | 4.199588 | 0.05638209 | 1.130343
125.0003 | 4.199588 | 0.05516136 | 1.131274
126.0003 | 4.199588 | 0.0530251 | 1.132171
127.0003 | 4.199893 | 0.05188067 | 1.133042
127.4343 | 4.199893 | 0.04982071 | 1.133415

## Cycle 8 DIS
StepTime | Voltage | Current | Capacity
0.000666666667 | 4.140078 | -1.000763 | 1.0636598e-05
0.01733333 | 4.133364 | -0.9999237 | 0.000288415859
0.034 | 4.131533 | -1 | 0.000566186431
0.05066667 | 4.130312 | -0.9998474 | 0.000843957215
0.06733333 | 4.128786 | -0.9999237 | 0.001121727152
0.084 | 4.127871 | -1.000076 | 0.001399496452
0.1006667 | 4.126345 | -0.9997711 | 0.001677267024
0.1173333 | 4.125734 | -1 | 0.001955035477
0.134 | 4.125124 | -1.000076 | 0.002232805414
0.1506667 | 4.124208 | -1 | 0.002510574926
0.1666667 | 4.123598 | -1 | 0.002777233963
0.000166666667 | 3.916686 | -5 | 0
0.01666667 | 3.888609 | -4.999847 | 0.001388857947
13.00067 | 3.847715 | -2.755093 | 0.5893527
14.00067 | 3.843137 | -2.758297 | 0.6352905
15.00067 | 3.838865 | -2.761044 | 0.6812843
16.00067 | 3.834287 | -2.764477 | 0.7273312278
17.00067 | 3.830014 | -2.767605 | 0.7734308
18.00067 | 3.825437 | -2.771115 | 0.8195857
19.00067 | 3.820554 | -2.774472 | 0.8657951
20.00067 | 3.815976 | -2.777676 | 0.9120604
21.00067 | 3.811093 | -2.781338 | 0.9583848
22.00067 | 3.8056 | -2.785382 | 1.004773
23.00067 | 3.800412 | -2.789044 | 1.051226
24.00067 | 3.794614 | -2.793317 | 1.097748
25.00067 | 3.788815 | -2.797436 | 1.144339
26.00067 | 3.783322 | -2.801938 | 1.191002
27.00067 | 3.776913 | -2.806592 | 1.23774
28.00067 | 3.770504 | -2.811322 | 1.284555
29.00067 | 3.764096 | -2.816052 | 1.331448
30.00067 | 3.757687 | -2.821088 | 1.378421
31.00067 | 3.751278 | -2.825666 | 1.425474
32.00067 | 3.744869 | -2.830549 | 1.472607
33.00067 | 3.73846 | -2.835431 | 1.519822
34.00067 | 3.732052 | -2.839933 | 1.567117
35.00067 | 3.725948 | -2.844816 | 1.614491
36.00067 | 3.719844 | -2.849241 | 1.661942
37.00067 | 3.713741 | -2.8542 | 1.70947
38.00067 | 3.708248 | -2.858701 | 1.757072
39.00067 | 3.702754 | -2.862593 | 1.804746
40.00067 | 3.697566 | -2.866789 | 1.852491
41.00067 | 3.692073 | -2.871061 | 1.900306
42.00067 | 3.686885 | -2.875181 | 1.948188
43.00067 | 3.682002 | -2.878767 | 1.996138
44.00067 | 3.676814 | -2.883116 | 2.044156
45.00067 | 3.671321 | -2.887388 | 2.09224
46.00067 | 3.666438 | -2.890822 | 2.14039
47.00067 | 3.661555 | -2.894942 | 2.188606
48.00067 | 3.656672 | -2.898985 | 2.236885
49.00067 | 3.651789 | -2.902266 | 2.285228
50.00067 | 3.646601 | -2.906538 | 2.333637
51.00067 | 3.641718 | -2.910811 | 2.382114
52.00067 | 3.636835 | -2.914626 | 2.430659
53.00067 | 3.631342 | -2.918975 | 2.479274
54.00067 | 3.626154 | -2.923476 | 2.52796
55.00067 | 3.620661 | -2.927672 | 2.576719
56.00067 | 3.614557 | -2.932326 | 2.625554
57.00067 | 3.609064 | -2.936904 | 2.674466
58.00067 | 3.60296 | -2.941939 | 2.723457
59.00067 | 3.596551 | -2.94728 | 2.772532
60.00067 | 3.590143 | -2.952621 | 2.821694
61.00067 | 3.583734 | -2.957961 | 2.870946
62.00067 | 3.576104 | -2.963989 | 2.920292
63.00067 | 3.56878 | -2.970092 | 2.969739
64.00067 | 3.561456 | -2.976577 | 3.019291
65.00067 | 3.552911 | -2.983368 | 3.068954
66.00067 | 3.544671 | -2.990387 | 3.118735
67.00067 | 3.53521 | -2.998398 | 3.16864
68.00067 | 3.525444 | -3.006409 | 3.218678
69.00067 | 3.515068 | -3.015412 | 3.26886
70.00067 | 3.504387 | -3.024949 | 3.319195
71.00067 | 3.492485 | -3.035019 | 3.369694
72.00067 | 3.480278 | -3.045624 | 3.420367
73.00067 | 3.46685 | -3.057603 | 3.471229
74.00067 | 3.453117 | -3.069505 | 3.52229
75.00067 | 3.438773 | -3.082399 | 3.57356
76.00067 | 3.423514 | -3.096056 | 3.625051
77.00067 | 3.407645 | -3.110475 | 3.67677
78.00067 | 3.392996 | -3.124208 | 3.728727
79.00067 | 3.376516 | -3.13901 | 3.780927
80.00067 | 3.360342 | -3.154116 | 3.833374
81.00067 | 3.344167 | -3.169528 | 3.886071
82.00067 | 3.328603 | -3.184405 | 3.939021
83.00067 | 3.312734 | -3.199664 | 3.992224
84.00067 | 3.296864271 | -3.215152 | 4.045681
85.00067 | 3.2813 | -3.230335 | 4.099393
86.00067 | 3.265736 | -3.245594 | 4.15336
87.00067 | 3.250172 | -3.261234 | 4.207586
88.00067 | 3.233387 | -3.278019 | 4.262079
89.00067 | 3.216602 | -3.295109 | 4.316853
90.00067 | 3.198291 | -3.314031 | 4.371933
91.00067 | 3.176623 | -3.336767 | 4.427357
92.00067 | 3.151598 | -3.363317 | 4.483182
93.00067 | 3.120775 | -3.396353 | 4.539498
94.00067 | 3.081102 | -3.440223 | 4.596443
95.00067 | 3.029221 | -3.499351 | 4.65424
95.42983 | 2.999924 | -3.532998 | 4.679389
97.00067 | 3.462882 | -2.483482 | 3.713423
98.00067 | 3.450675 | -2.492332 | 3.754886
99.00067 | 3.436942 | -2.501946 | 3.796506
100 | 3.423514 | -2.511864 | 3.83826
0.000333333333 | 3.453727 | -2.026856 | 1.1233183e-05
1.000333 | 3.452811 | -2.027543 | 0.03377003
2.000333 | 3.444266 | -2.032197 | 0.06759706
3.000333 | 3.43389 | -2.038224 | 0.1015154
4.000333 | 3.42443 | -2.044175 | 0.135533
5.000333 | 3.414054 | -2.050126 | 0.1696514
6.000333 | 3.403983 | -2.056535 | 0.2038731
7.000333 | 3.393912 | -2.062562 | 0.2381968
8.000333 | 3.384451 | -2.068513 | 0.2726206
9.000333 | 3.37499 | -2.074159 | 0.3071419
10.00033 | 3.365835 | -2.079728 | 0.3417576
11.00033 | 3.356985 | -2.085069 | 0.3764647
12.00033 | 3.348135 | -2.090562 | 0.4112627
13.00033 | 3.33959 | -2.095903 | 0.4461509
14.00033 | 3.331044 | -2.101472 | 0.4811303
15.00033 | 3.322194 | -2.106966 | 0.5162039
16.00033 | 3.311818 | -2.113603 | 0.5513764
17.00033 | 3.301442 | -2.120317 | 0.5866542
18.00033 | 3.290761 | -2.127108 | 0.6220473
19.00033 | 3.277943 | -2.135424 | 0.6575669
20.00033 | 3.263294 | -2.144961 | 0.693233
21.00033 | 3.246509 | -2.155947 | 0.7290699
22.00033 | 3.226062 | -2.169909 | 0.7651127
23.00033 | 3.201343 | -2.186389 | 0.8014099
24.00033 | 3.169909 | -2.208209 | 0.8380275
25.00033 | 3.129931 | -2.236286 | 0.8750541
26.00033 | 3.078965 | -2.273213 | 0.9126188
27.00033 | 3.011521 | -2.324254 | 0.9509095
27.14717 | 2.999924 | -2.333257 | 0.9566083
49.00033 | 3.591669 | -1.614786 | 1.282701
50.00033 | 3.584344 | -1.618067 | 1.309642
51.00033 | 3.575494 | -1.622034 | 1.336644
52.00033 | 3.567254 | -1.625925 | 1.363708
53.00033 | 3.558709 | -1.62974 | 1.390838
54.00033 | 3.549554 | -1.63386 | 1.418035
55.00033 | 3.540398 | -1.638056 | 1.445301
56.00033 | 3.531548 | -1.642176 | 1.472638
57.00033 | 3.521782 | -1.646754 | 1.500047
58.00033 | 3.512322 | -1.651255 | 1.527529
59.00033 | 3.503471 | -1.655528 | 1.555086
60.00033 | 3.493706 | -1.660029 | 1.582716
61.00033 | 3.48455 | -1.664759 | 1.61042
62.00033 | 3.474784 | -1.669032 | 1.638198
63.00033 | 3.465934 | -1.673075 | 1.666052
64.00033 | 3.456779 | -1.677806 | 1.693981
65.00033 | 3.447318 | -1.682383 | 1.721985
66.00033 | 3.437858 | -1.686885 | 1.750063
67.00033 | 3.428702 | -1.691539 | 1.778215
68.00033 | 3.421073 | -1.69543 | 1.806439
69.00033 | 3.412222 | -1.699855 | 1.834733
70 | 3.404288 | -1.703746 | 1.863086
0.000333333333 | 3.444266 | -1.074464 | 5.956105e-06
1.000333 | 3.452201 | -1.071717 | 0.01786765
2.000333 | 3.449454 | -1.072557 | 0.03573403
3.000333 | 3.446403 | -1.073548 | 0.05361737
4.000333 | 3.442741 | -1.074693 | 0.07151848
5.000333 | 3.439078 | -1.075914 | 0.08943902
6.000333 | 3.435111 | -1.076905 | 0.1073782
7.000333 | 3.431449 | -1.078202 | 0.1253369
8.000333 | 3.428092 | -1.0795 | 0.1433138
9.000333 | 3.42443 | -1.080339 | 0.1613097
10.00033 | 3.421683 | -1.081331 | 0.1793236
11.00033 | 3.417716 | -1.082475 | 0.1973561
12.00033 | 3.414054 | -1.083619 | 0.2154077
13.00033 | 3.410391 | -1.084764 | 0.233479
14.00033 | 3.406729 | -1.086061 | 0.2515696
15.00033 | 3.402457 | -1.08751 | 0.2696807
16.00033 | 3.3991 | -1.088502 | 0.2878121
17.00033 | 3.394522 | -1.090105 | 0.3059658
18.00033 | 3.390249 | -1.091096 | 0.324142
19.00033 | 3.385367 | -1.092775 | 0.3423432
20.00033 | 3.380179 | -1.094606 | 0.3605707
21.00033 | 3.37499 | -1.096284 | 0.3788266
22.00033 | 3.368887 | -1.098039 | 0.3971136
23.00033 | 3.362173 | -1.100328 | 0.4154354
24.00033 | 3.354543 | -1.102998 | 0.4337963
25.00033 | 3.345693 | -1.105669 | 0.4522019
26.00033 | 3.335927 | -1.109026 | 0.4706587
27.00033 | 3.324941 | -1.112612 | 0.4891732
28.00033 | 3.312123 | -1.116884 | 0.5077553
29.00033 | 3.296559 | -1.122148 | 0.5264161
30.00033 | 3.279774 | -1.127947 | 0.5451677
31.00033 | 3.259937 | -1.135042 | 0.5640249
32.00033 | 3.237964 | -1.142672 | 0.583004
33.00033 | 3.212024 | -1.151827 | 0.6021238
34.00033 | 3.183032 | -1.162509 | 0.621405
35.00033 | 3.150683 | -1.174334 | 0.6408733
36.00033 | 3.112535 | -1.188678 | 0.6605619
37.00033 | 3.067369 | -1.206302 | 0.6805148
38.00033 | 3.012741 | -1.228046 | 0.7007924
38.211 | 2.999924 | -1.233158 | 0.705113

## Cycle 8 CHG
StepTime | Voltage | Current | Capacity
0.0025 | 3.610285 | 2.067826 | 4.2734798e-05
1.0025 | 3.669795 | 2.02945 | 0.0340462
2.0025 | 3.685359 | 2.02121 | 0.06779645
3.0025 | 3.692073 | 2.017853 | 0.1014535935
4.0025 | 3.697566 | 2.01503 | 0.1350564
5.0025 | 3.703059 | 2.011597 | 0.1686106
6.0025 | 3.708858 | 2.008545 | 0.2021144
7.0025 | 3.714961 | 2.005188 | 0.235565
8.0025 | 3.721065 | 2.001984 | 0.2689599
9.0025 | 3.727779 | 1.998703 | 0.3022974
10.0025 | 3.734188 | 1.994965 | 0.335576
11.0025 | 3.741512 | 1.990921 | 0.3687928
12.0025 | 3.749447 | 1.986954 | 0.4019444
13.0025 | 3.756771 | 1.983215 | 0.4350276
14.0025 | 3.765316 | 1.978637 | 0.46804
15.0025 | 3.773861 | 1.974136 | 0.5009788
16.0025 | 3.782712 | 1.969787 | 0.5338422
17.0025 | 3.791257 | 1.965286 | 0.5666288
18.0025 | 3.800412 | 1.959945 | 0.599337
19.0025 | 3.809873 | 1.955444 | 0.6319658
20.0025 | 3.819333 | 1.950713 | 0.6645144
21.0025 | 3.828489 | 1.94583 | 0.696982
22.0025 | 3.838254 | 1.940795 | 0.7293702
23.0025 | 3.848325 | 1.935836 | 0.7616769
24.0025 | 3.858091 | 1.930953 | 0.7939018
25.0025 | 3.867552 | 1.926604 | 0.8260461
26.0025 | 3.876402 | 1.921492 | 0.8581133
27.0025 | 3.885252 | 1.917372 | 0.8901067
28.0025 | 3.893797 | 1.913329 | 0.9220298
29.0025 | 3.901122 | 1.909743 | 0.9538865
30.0025 | 3.909056 | 1.905928 | 0.9856805
31.0025 | 3.91577 | 1.902571 | 1.017415
32.0025 | 3.922484 | 1.89929 | 1.049095
33.0025 | 3.928588 | 1.896086 | 1.080724
34.0025 | 3.934386 | 1.893492 | 1.112305
35.0025 | 3.939574 | 1.891203 | 1.143841
36.0025 | 3.945068 | 1.888457 | 1.175335
37.0025 | 3.94934 | 1.886549 | 1.206791
38.0025 | 3.954223 | 1.883726 | 1.23821
39.0025 | 3.958495 | 1.882124 | 1.269593
40.0025 | 3.962158 | 1.88014 | 1.300945
41.0025 | 3.966125 | 1.877928 | 1.332265
42.0025 | 3.969482 | 1.876631 | 1.363556
43.0025 | 3.973754 | 1.874952 | 1.394817
44.0025 | 3.976806 | 1.873579 | 1.426052
45.0025 | 3.980163 | 1.871672 | 1.457261
46.0025 | 3.983215 | 1.870451 | 1.488444
47.0025 | 3.986572 | 1.868772 | 1.519603
48.0025 | 3.989319 | 1.867399 | 1.550738
49.0025 | 3.99176 | 1.866178 | 1.581851
50.0025 | 3.995422 | 1.864729 | 1.612941
51.0025 | 3.997864 | 1.863279 | 1.644008
52.0025 | 4.00061 | 1.861982 | 1.675054
53.0025 | 4.003662 | 1.860914 | 1.706077
54.0025 | 4.006409 | 1.859541 | 1.737079
55.0025 | 4.009155 | 1.857939 | 1.76806
56.0025 | 4.011902 | 1.857023 | 1.799018
57.0025 | 4.014343 | 1.855573 | 1.829956
58.0025 | 4.0177 | 1.854505 | 1.860872
59.0025 | 4.019837 | 1.853513 | 1.891767
60.0025 | 4.022889 | 1.851759 | 1.922643
61.0025 | 4.025635 | 1.850767 | 1.953496
62.0025 | 4.028077 | 1.849393 | 1.984329
63.0025 | 4.031128 | 1.84802 | 2.015143
64.0025 | 4.03357 | 1.846952 | 2.045934
65.0025 | 4.036622 | 1.845655 | 2.076704
66.0025 | 4.039673 | 1.844358 | 2.107452
67.0025 | 4.042115 | 1.842756 | 2.138178
68.0025 | 4.045167 | 1.841764 | 2.168883
69.0025 | 4.048219 | 1.840085 | 2.199564
70.0025 | 4.05127 | 1.83917 | 2.230223
71.0025 | 4.054627 | 1.837263 | 2.260857
72.0025 | 4.057984 | 1.836042 | 2.291468
73.0025 | 4.060731 | 1.834516 | 2.322055
74.0025 | 4.064698 | 1.832761 | 2.352617
75.0025 | 4.067445 | 1.831693 | 2.383154
76.0025 | 4.070802 | 1.829938 | 2.413665
77.0025 | 4.074464 | 1.828336 | 2.444151
78.0025 | 4.078126 | 1.826886 | 2.47461
79.0025 | 4.081178 | 1.825284 | 2.505043
80.0025 | 4.085451 | 1.823682 | 2.535449
81.0025 | 4.088808 | 1.82208 | 2.565828
82.0025 | 4.092775 | 1.820401 | 2.596181
83.0025 | 4.096132 | 1.818723 | 2.626505
84.0025 | 4.100099 | 1.817044 | 2.656801
85.0025 | 4.103761 | 1.815518 | 2.687069
86.0025 | 4.108339 | 1.813611 | 2.717309
87.0025 | 4.111391 | 1.81178 | 2.74752
88.0025 | 4.115969 | 1.810101 | 2.777702
89.0025 | 4.119631 | 1.808423 | 2.807856
90.0025 | 4.123293 | 1.806592 | 2.837981
91.0025 | 4.12726 | 1.805219 | 2.868079
92.0025 | 4.131228 | 1.803464 | 2.898149
93.0025 | 4.13489 | 1.801633 | 2.928191
94.0025 | 4.138552 | 1.800336 | 2.958207
95.0025 | 4.141299 | 1.798962 | 2.988199
96.0025 | 4.144961 | 1.797055 | 3.018166
97.0025 | 4.148013 | 1.795682 | 3.048111
98.0025 | 4.151064 | 1.794842 | 3.078034
99.0025 | 4.153506 | 1.793774 | 3.107937
100.0025 | 4.155947 | 1.792782 | 3.137822
101.0025 | 4.158694 | 1.791638 | 3.16769
102.0025 | 4.16083 | 1.790646 | 3.197539
103.0025 | 4.162966 | 1.789731 | 3.227373
104.0025 | 4.164797 | 1.788815 | 3.257192
105.0025 | 4.166934 | 1.787518 | 3.286996
106.0025 | 4.169375 | 1.787137 | 3.316785
107.0025 | 4.170596 | 1.786145 | 3.346561
108.0025 | 4.172427 | 1.785229 | 3.376325
109.0025 | 4.174563 | 1.784466 | 3.406075
110.0025 | 4.176089 | 1.784161 | 3.435811
111.0025 | 4.177615 | 1.783093 | 3.465536
112.0025 | 4.179751 | 1.782177 | 3.495248
113.0025 | 4.181888 | 1.781491 | 3.524947
114.0025 | 4.183719 | 1.780423 | 3.554633
115.0025 | 4.184939 | 1.779965 | 3.584306
116.0025 | 4.187381 | 1.779278 | 3.613966
117.0025 | 4.188907 | 1.778515 | 3.643614
118.0025 | 4.190738 | 1.777447 | 3.673246
119.0025 | 4.193179 | 1.776608 | 3.702864
120 | 4.195315 | 1.775769 | 3.732393
0.000333333333 | 4.145876 | 0.7849241 | 4.367047e-06
1.000333 | 4.128176 | 0.789807 | 0.0131489
2.000333 | 4.125429 | 0.7902647 | 0.02631453443
3.000333 | 4.124514 | 0.7899596 | 0.03948632
4.000333 | 4.123903 | 0.7901884 | 0.05265989
5.000333 | 4.123903 | 0.7906462 | 0.06583394
6.000333 | 4.124514 | 0.7902647 | 0.07900764
7.000333 | 4.124819 | 0.7904173 | 0.0921805
8.000333 | 4.124819 | 0.7901884 | 0.1053521
9.000333 | 4.125734 | 0.7900359 | 0.1185218
10.00033 | 4.12604 | 0.7901122 | 0.1316897
11.00033 | 4.12665 | 0.7900359 | 0.1448555
12.00033 | 4.127871 | 0.7901122 | 0.1580191
13.00033 | 4.128481 | 0.789807 | 0.1711802
14.00033 | 4.129397 | 0.7891966 | 0.1843388
15.00033 | 4.130312 | 0.7889677 | 0.1974941
16.00033 | 4.130922 | 0.789044 | 0.2106464
17.00033 | 4.131838 | 0.7889677 | 0.2237963
18.00033 | 4.133059 | 0.7888151 | 0.236943
19.00033 | 4.133974 | 0.78851 | 0.2500866
20.00033 | 4.13489 | 0.7883574 | 0.2632274
21.00033 | 4.13611 | 0.7878996 | 0.2763648
22.00033 | 4.137636 | 0.7878996 | 0.2894978
23.00033 | 4.138857 | 0.7875181 | 0.302627
24.00033 | 4.139773 | 0.7874418 | 0.3157527
25.00033 | 4.140993 | 0.7873655 | 0.3288746
26.00033 | 4.142214 | 0.7869078 | 0.3419928
27.00033 | 4.14374 | 0.7867552 | 0.3551067
28.00033 | 4.144961 | 0.7862974 | 0.3682157
29.00033 | 4.146487 | 0.7865263 | 0.3813205
30.00033 | 4.147707 | 0.7862211 | 0.394421
31.00033 | 4.149538 | 0.7854582 | 0.407517
32.00033 | 4.150454 | 0.7853056 | 0.4206087
33.00033 | 4.152285 | 0.7848478 | 0.4336955
34.00033 | 4.153811 | 0.7850767 | 0.4467772
35.00033 | 4.155337 | 0.7844663 | 0.4598542
36.00033 | 4.157168 | 0.7841611 | 0.4729261
37.00033 | 4.158999 | 0.7840085 | 0.4859922
38.00033 | 4.161135 | 0.7835508 | 0.499052
39.00033 | 4.162661 | 0.7828641 | 0.5121059
40.00033 | 4.164492 | 0.7825589 | 0.5251537
41.00033 | 4.167544 | 0.7823301 | 0.538195
42.00033 | 4.16907 | 0.781796 | 0.5512292
43.00033 | 4.171511 | 0.7814908 | 0.5642566
44.00033 | 4.174258 | 0.7811856 | 0.5772771
45.00033 | 4.176394 | 0.7808042 | 0.5902898
46.00033 | 4.178836 | 0.7798123 | 0.6032953
47.00033 | 4.181277 | 0.7796597 | 0.6162931
48.00033 | 4.184024 | 0.779202 | 0.6292826
49.00033 | 4.186465 | 0.7785153 | 0.6422638
50.00033 | 4.189212 | 0.7779049 | 0.6552368
51.00033 | 4.192264 | 0.7775998 | 0.6682004
52.00033 | 4.195621 | 0.7769131 | 0.6811549
53.00033 | 4.198672 | 0.776379 | 0.6940996
54.00033 | 4.200198 | 0.7448692 | 0.7068613
55.00033 | 4.199588 | 0.7038224 | 0.7189268
56.00033 | 4.200198 | 0.6673533 | 0.7303452
57.00033 | 4.199588 | 0.6338598 | 0.741184
58.00033 | 4.199893 | 0.6031128 | 0.7514853
59.00033 | 4.199893 | 0.5743496 | 0.7612833
60.00033 | 4.199588 | 0.546273 | 0.7706137
61.00033 | 4.199588 | 0.5203326 | 0.7794969
62.00033 | 4.199283 | 0.4948501 | 0.7879536
63.00033 | 4.199588 | 0.4711986 | 0.7960052
64.00033 | 4.199893 | 0.4491493 | 0.8036804
65.00033 | 4.199588 | 0.4271763 | 0.8109925
66.00033 | 4.199893 | 0.4082551 | 0.8179617
67.00033 | 4.199588 | 0.3892576 | 0.8245964
68.00033 | 4.199893 | 0.3701076 | 0.8309108
69.00033 | 4.199588 | 0.3523308 | 0.8369285
70.00033 | 4.199588 | 0.3368429 | 0.8426551
71.00033 | 4.199893 | 0.3197528 | 0.8481167
72.00033 | 4.199893 | 0.3041886 | 0.8533228
73.00033 | 4.199588 | 0.2909895 | 0.8582762
74.00033 | 4.199893 | 0.2756542 | 0.8630003
75.00033 | 4.199588 | 0.2639811 | 0.8675048
76.00033 | 4.199588 | 0.2523079 | 0.8718012
77.00033 | 4.199893 | 0.2397955 | 0.8758906
78.00033 | 4.199588 | 0.2281224 | 0.8797891
79.00033 | 4.200198 | 0.2162203 | 0.8834991
80.00033 | 4.199893 | 0.2067597467 | 0.8870357
81.00033 | 4.199893 | 0.1973754 | 0.8904072
82.00033 | 4.199893 | 0.1882963 | 0.8936184
83.00033 | 4.199893 | 0.1785306 | 0.8966827
84.00033 | 4.199893 | 0.1712825 | 0.8996051
85.00033 | 4.199893 | 0.1643397 | 0.9023966765
86.00033 | 4.199588 | 0.1562524 | 0.9050669
87.00033 | 4.199893 | 0.1490043 | 0.9076213
88.00033 | 4.199588 | 0.1433585 | 0.9100611
89.00033 | 4.199588 | 0.1365682 | 0.9123986
90.00033 | 4.199893 | 0.1313039 | 0.9146323
91.00033 | 4.199893 | 0.1242084 | 0.9167678
92.00033 | 4.199893 | 0.1206226 | 0.9188121
93.00033 | 4.199588 | 0.1143664 | 0.9207592
94.00033 | 4.200198 | 0.1088731 | 0.922623
95.00033 | 4.199893 | 0.1036088 | 0.9244034
96.00033 | 4.200198 | 0.1001755 | 0.9261085
97.00033 | 4.199893 | 0.09636072 | 0.9277476
98.00033 | 4.199588 | 0.09277485 | 0.9293164
99.00033 | 4.199893 | 0.08758679 | 0.9308328
100.0003 | 4.199588 | 0.08529793 | 0.9322808
101.0003 | 4.199893 | 0.08216983 | 0.9336749
102.0003 | 4.199893 | 0.07934691 | 0.9350184
103.0003 | 4.199588 | 0.07576104 | 0.9363126
104.0003 | 4.199893 | 0.07446403 | 0.9375642
105.0003 | 4.199588 | 0.07057298 | 0.9387751
106.0003 | 4.199893 | 0.06797894255 | 0.9399372
107.0003 | 4.199588 | 0.06416419 | 0.9410527
108.0003 | 4.199893 | 0.06317235 | 0.9421159
109.0003 | 4.199893 | 0.06157015 | 0.9431531
110.0003 | 4.199893 | 0.05981537 | 0.9441584
111.0003 | 4.199893 | 0.05722133 | 0.9451297
112.0003 | 4.200198 | 0.05416953 | 0.9460595
113.0003 | 4.199588 | 0.0530251 | 0.9469550643
113.6853 | 4.199588 | 0.049897 | 0.9475489
115.0003 | 4.199588 | 0.06424048 | 1.042122
116.0003 | 4.199588 | 0.06134127 | 1.043171
117.0003 | 4.199588 | 0.05867094 | 1.044178
118.0003 | 4.199893 | 0.05767910277 | 1.045139
119.0003 | 4.199588 | 0.05409323 | 1.046068
120.0003 | 4.199893 | 0.0531014 | 1.046968
121.0003 | 4.199893 | 0.05195697 | 1.047843
121.134 | 4.199893 | 0.049897 | 1.047957
123.0003 | 4.199893 | 0.05806058 | 1.114376
124.0003 | 4.199588 | 0.05569543 | 1.115323
125.0003 | 4.199588 | 0.05401694 | 1.116235
126.0003 | 4.199893 | 0.05210956 | 1.117114
126.217 | 4.199588 | 0.0499733 | 1.1173

## Cycle 9 DIS
StepTime | Voltage | Current | Capacity
0.000666666667 | 4.139162 | -1.000534 | 1.0637022e-05
0.01733333 | 4.132143 | -1 | 0.00028841819
0.034 | 4.130007 | -1 | 0.000566187491
0.05066667 | 4.128481 | -0.9998474 | 0.000843958063
0.06733333 | 4.127565 | -0.9996948 | 0.001121727788
0.084 | 4.12604 | -0.9999237 | 0.001399497512
0.1006667 | 4.124819 | -1 | 0.001677267872
0.1173333 | 4.123903 | -0.9997711 | 0.001955037597
0.134 | 4.123293 | -1 | 0.002232806473
0.1506667 | 4.122683 | -1.000153 | 0.002510577469
0.1666667 | 4.121767 | -0.9999237 | 0.002777236718
0.000166666667 | 3.910277 | -5 | 0
0.01666667 | 3.881285 | -4.999847 | 0.00138885498
13.00067 | 3.843137 | -2.758068 | 0.5900944
14.00067 | 3.838254 | -2.761501 | 0.6360949
15.00067 | 3.833677 | -2.765087 | 0.6821517
16.00067 | 3.828794 | -2.768368 | 0.7282636
17.00067 | 3.823911 | -2.772183 | 0.7744332
18.00067 | 3.819638 | -2.775311 | 0.8206581
19.00067 | 3.814755 | -2.778515 | 0.8669393
20.00067 | 3.809873 | -2.782025 | 0.9132814605
21.00067 | 3.804379 | -2.785916 | 0.9596855
22.00067 | 3.798886 | -2.790036 | 1.006154
23.00067 | 3.793698 | -2.794079 | 1.052689
24.00067 | 3.787594 | -2.798199 | 1.099293
25.00067 | 3.781796 | -2.802777 | 1.145967
26.00067 | 3.775998 | -2.807355 | 1.192713
27.00067 | 3.769894 | -2.81178 | 1.239535
28.00067 | 3.76379 | -2.816358 | 1.286434
29.00067 | 3.757382 | -2.820859 | 1.333412
30.00067 | 3.750973 | -2.825818 | 1.38047
31.00067 | 3.744259 | -2.830854 | 1.42761
32.00067 | 3.737545 | -2.836118 | 1.474833
33.00067 | 3.731746 | -2.840467 | 1.522137
34.00067 | 3.725032 | -2.845502 | 1.569523
35.00067 | 3.718929 | -2.850156 | 1.61699
36.00067 | 3.71252 | -2.855192 | 1.664536
37.00067 | 3.707027 | -2.859464 | 1.712158
38.00067 | 3.700923 | -2.864118 | 1.759854
39.00067 | 3.695735 | -2.868086 | 1.807623
40.00067 | 3.690242 | -2.872587 | 1.855465
41.00067 | 3.684749 | -2.877089 | 1.903376
42.00067 | 3.67895 | -2.881209 | 1.951355
43.00067 | 3.674372 | -2.884642 | 1.999404
44.00067 | 3.668879 | -2.889067 | 2.04752
45.00067 | 3.663691 | -2.893187 | 2.095703
46.00067 | 3.659113 | -2.896849 | 2.143954
47.00067 | 3.653925 | -2.901045243 | 2.192271
48.00067 | 3.649042 | -2.904936 | 2.240653
49.00067 | 3.643854 | -2.908904 | 2.289104
50.00067 | 3.638666 | -2.913024 | 2.337624
51.00067 | 3.632868 | -2.917449 | 2.386213
52.00067 | 3.62829 | -2.921263 | 2.434871
53.00067 | 3.622797 | -2.925536 | 2.483601
54.00067 | 3.617304 | -2.930114 | 2.532402
55.00067 | 3.61181 | -2.934844 | 2.581277
56.00067 | 3.606012 | -2.939269 | 2.630228
57.00067 | 3.600214 | -2.944381 | 2.67926
58.00067 | 3.593805 | -2.949493 | 2.728374
59.00067 | 3.587396 | -2.95491 | 2.777575
60.00067 | 3.580377 | -2.960708 | 2.826867
61.00067 | 3.573358 | -2.966201 | 2.876254
62.00067 | 3.566033 | -2.972381 | 2.925739
63.00067 | 3.558709 | -2.978637 | 2.975329
64.00067 | 3.550469 | -2.985657 | 3.025029
65.00067 | 3.542229 | -2.992447 | 3.074843
66.00067 | 3.533379 | -3.000076 | 3.124779
67.00067 | 3.523919 | -3.008087 | 3.174844
68.00067 | 3.513848 | -3.016632 | 3.225049
69.00067 | 3.503166 | -3.025788 | 3.275403
70.00067 | 3.491569 | -3.035935 | 3.325915
71.00067 | 3.479057 | -3.046693 | 3.376596
72.00067 | 3.466545 | -3.057755 | 3.427463
73.00067 | 3.452811 | -3.070192 | 3.478526
74.00067 | 3.438468 | -3.08278 | 3.529797
75.00067 | 3.423514 | -3.096437 | 3.581288
76.00067 | 3.40795 | -3.110018 | 3.63301
77.00067 | 3.392386 | -3.124666 | 3.684971
78.00067 | 3.375906 | -3.13962 | 3.737179
79.00067 | 3.359731 | -3.154879 | 3.789633
80.00067 | 3.343557 | -3.170062 | 3.84234
81.00067 | 3.327993 | -3.185321 | 3.895301
82.00067 | 3.311513 | -3.200732 | 3.948516
83.00067 | 3.295949 | -3.216068 | 4.001988
84.00067 | 3.280079 | -3.231479 | 4.055718
85.00067 | 3.26421 | -3.24712 | 4.109706
86.00067 | 3.248341 | -3.263218 | 4.163955
87.00067 | 3.232166 | -3.279469 | 4.218473
88.00067 | 3.214771 | -3.297169 | 4.273275
89.00067 | 3.196155 | -3.31632 | 4.328381
90.00067 | 3.176013 | -3.337072 | 4.383827
91.00067 | 3.151904 | -3.363165 | 4.439658
92.00067 | 3.123217 | -3.393225 | 4.495955
93.00067 | 3.0869 | -3.43389 | 4.552837
94.00067 | 3.038987 | -3.487907 | 4.610493
94.63483 | 2.999924 | -3.53315 | 4.647587
96.00067 | 3.464408 | -2.482261 | 3.677181
97.00067 | 3.451896 | -2.491341 | 3.718628
98.00067 | 3.438468 | -2.50103 | 3.760232
99.00067 | 3.425345 | -2.510796 | 3.801998
100 | 3.411307 | -2.520714 | 3.843899
0.000333333333 | 3.44152 | -2.03418 | 1.1263701e-05
1.000333 | 3.442435 | -2.033341 | 0.033875
2.000333 | 3.43328 | -2.038605 | 0.06780897
3.000333 | 3.423514 | -2.044633 | 0.1018354
4.000333 | 3.413138 | -2.05066 | 0.1359611
5.000333 | 3.402762 | -2.057069 | 0.170191
6.000333 | 3.392996 | -2.063325 | 0.2045243
7.000333 | 3.38262 | -2.069352 | 0.2389611
8.000333 | 3.373159 | -2.075227 | 0.2734991
9.000333 | 3.363699 | -2.080949 | 0.3081349
10.00033 | 3.354543 | -2.086824 | 0.3428662
11.00033 | 3.345388 | -2.092241 | 0.3776907
12.00033 | 3.336538 | -2.09781 | 0.4126075
13.00033 | 3.328603 | -2.103075 | 0.4476153
14.00033 | 3.319142 | -2.108797 | 0.4827165
15.00033 | 3.309682 | -2.1149 | 0.5179164
16.00033 | 3.299001 | -2.121767 | 0.5532222
17.00033 | 3.288014 | -2.128786 | 0.5886414
18.00033 | 3.275502 | -2.136797 | 0.6241874
19.00033 | 3.261158 | -2.146563 | 0.6598789
20.00033 | 3.244678 | -2.157168 | 0.6957411
21.00033 | 3.223926 | -2.170901 | 0.7318066
22.00033 | 3.200122 | -2.187381 | 0.76812
23.00033 | 3.170214 | -2.207904 | 0.8047424
24.00033 | 3.132677 | -2.23415 | 0.8417543
25.00033 | 3.083848 | -2.269703 | 0.8792748
26.00033 | 3.021286 | -2.317006 | 0.9174732
26.28583 | 2.999924 | -2.333104 | 0.9285356
48.00033 | 3.589532 | -1.615854 | 1.257649
49.00033 | 3.581903 | -1.619211 | 1.284607
50.00033 | 3.573663 | -1.62295 | 1.311624
51.00033 | 3.565118 | -1.626764 | 1.338705
52.00033 | 3.556573 | -1.630655 | 1.365849
53.00033 | 3.547723 | -1.634775 | 1.393062
54.00033 | 3.538872 | -1.638743 | 1.420343
55.00033 | 3.529412 | -1.643091 | 1.447694
56.00033 | 3.519951 | -1.647593 | 1.475117
57.00033 | 3.510491 | -1.652094 | 1.502614
58.00033 | 3.50103 | -1.656519 | 1.530185
59.00033 | 3.491875 | -1.660945 | 1.55783
60.00033 | 3.482414 | -1.665293 | 1.585551
61.00033 | 3.472648 | -1.670024 | 1.613347
62.00033 | 3.463188 | -1.674754 | 1.64122
63.00033 | 3.454032 | -1.679026 | 1.66917
64.00033 | 3.444877 | -1.683528 | 1.697194
65.00033 | 3.435721 | -1.688106 | 1.725294
66.00033 | 3.426261 | -1.692836 | 1.75347
67.00033 | 3.417411 | -1.697108 | 1.781718
68.00033 | 3.408865 | -1.701152 | 1.810037
69.00033 | 3.401236 | -1.705196 | 1.838425
70 | 3.393606 | -1.70901 | 1.866867
0.000333333333 | 3.434806 | -1.077287 | 5.973059e-06
1.000333 | 3.444266 | -1.074235 | 0.0179122
2.000333 | 3.441215 | -1.075227 | 0.03582197723
3.000333 | 3.438163 | -1.076066 | 0.05374781
4.000333 | 3.434501 | -1.077134 | 0.07169078
5.000333 | 3.431144 | -1.078279 | 0.08965344
6.000333 | 3.427481 | -1.0795 | 0.1076344
7.000333 | 3.423819 | -1.08072 | 0.1256351
8.000333 | 3.420157 | -1.081559 | 0.143654
9.000333 | 3.416495 | -1.08278 | 0.1616927
10.00033 | 3.413138 | -1.084001 | 0.1797504
11.00033 | 3.409476 | -1.085298 | 0.1978282
12.00033 | 3.405814 | -1.086366 | 0.2159251
13.00033 | 3.401541 | -1.087663 | 0.2340429
14.00033 | 3.397269 | -1.088884 | 0.2521805
15.00033 | 3.393606 | -1.090028 | 0.2703405
16.00033 | 3.388724 | -1.091707 | 0.288523
17.00033 | 3.384756 | -1.093233 | 0.3067298
18.00033 | 3.379568 | -1.094682 | 0.3249625
19.00033 | 3.374075 | -1.096513 | 0.3432227
20.00033 | 3.368582 | -1.098344 | 0.3615134
21.00033 | 3.361868 | -1.100557 | 0.3798381
22.00033 | 3.354543 | -1.103151 | 0.3982006
23.00033 | 3.346304 | -1.105592 | 0.4166061
24.00033 | 3.336843 | -1.108797 | 0.4350604
25.00033 | 3.326162 | -1.11223 | 0.4535695
26.00033 | 3.313649 | -1.116503 | 0.4721425
27.00033 | 3.299306 | -1.121462 | 0.4907892
28.00033 | 3.283742 | -1.12665 | 0.5095209
29.00033 | 3.265431 | -1.133135 | 0.5283508
30.00033 | 3.244373 | -1.140383 | 0.5472944
31.00033 | 3.220874 | -1.148623 | 0.5663688
32.00033 | 3.194018 | -1.158465 | 0.5855936
33.00033 | 3.163195 | -1.16968 | 0.6049925
34.00033 | 3.127489 | -1.183032 | 0.6245947
35.00033 | 3.085985 | -1.198749 | 0.644439
36.00033 | 3.036545 | -1.218204 | 0.664578
36.61933 | 2.999924 | -1.233005 | 0.6772216

## Cycle 9 CHG
StepTime | Voltage | Current | Capacity
0.0025 | 3.621881 | 2.064164 | 4.21664e-05
1.0025 | 3.678645 | 2.024872 | 0.03394913
2.0025 | 3.691463 | 2.018006 | 0.067631
3.0025 | 3.698177 | 2.014649 | 0.1012305
4.0025 | 3.703975 | 2.010986 | 0.1347763
5.0025 | 3.709773 | 2.008164 | 0.1682725
6.0025 | 3.715572 | 2.00473 | 0.2017162
7.0025 | 3.722286 | 2.001602 | 0.235105
8.0025 | 3.728084 | 1.99855 | 0.2684368
9.0025 | 3.734798 | 1.994507 | 0.3017104
10.0025 | 3.741512 | 1.990997 | 0.3349237
11.0025 | 3.749447 | 1.986954 | 0.3680737
12.0025 | 3.757076 | 1.982605 | 0.4011567
13.0025 | 3.765316 | 1.978485 | 0.4341706
14.0025 | 3.773251 | 1.974289 | 0.4671121
15.0025 | 3.782406 | 1.969253 | 0.4999787
16.0025 | 3.790951 | 1.965057 | 0.5327684
17.0025 | 3.800412 | 1.960098 | 0.5654797
18.0025 | 3.809567 | 1.955749 | 0.5981117
19.0025 | 3.819028 | 1.950942 | 0.6306632
20.0025 | 3.828489 | 1.945754 | 0.6631342
21.0025 | 3.837949 | 1.941329 | 0.6955255
22.0025 | 3.84802 | 1.936141 | 0.7278354
23.0025 | 3.857481 | 1.930877 | 0.7600638
24.0025 | 3.866636 | 1.926757 | 0.7922121
25.0025 | 3.875792 | 1.92195 | 0.8242826
26.0025 | 3.884947 | 1.91783 | 0.8562787
27.0025 | 3.893492 | 1.9131 | 0.8882031
28.0025 | 3.901427 | 1.909667 | 0.9200596
29.0025 | 3.909667 | 1.905852 | 0.9518522
30.0025 | 3.916381 | 1.90219 | 0.9835837
31.0025 | 3.923095 | 1.898909 | 1.015259
32.0025 | 3.929808 | 1.895476 | 1.046881
33.0025 | 3.935302 | 1.893187 | 1.078454
34.0025 | 3.9411 | 1.890211 | 1.109982
35.0025 | 3.945983 | 1.888151 | 1.141467
36.0025 | 3.950866 | 1.88571 | 1.172912
37.0025 | 3.955444 | 1.883726 | 1.204321
38.0025 | 3.959716 | 1.881514 | 1.235694
39.0025 | 3.963684 | 1.879454 | 1.267036
40.0025 | 3.967651 | 1.877317 | 1.298345
41.0025 | 3.971618 | 1.875486 | 1.329624
42.0025 | 3.97528 | 1.874189 | 1.360874
43.0025 | 3.978943 | 1.872358 | 1.392096
44.0025 | 3.981994 | 1.87068 | 1.423291
45.0025 | 3.985046 | 1.869535 | 1.454461
46.0025 | 3.988403 | 1.867857 | 1.485604
47.0025 | 3.99115 | 1.866636 | 1.516724
48.0025 | 3.994202 | 1.864958 | 1.547821
49.0025 | 3.997253 | 1.863966 | 1.578894
50.0025 | 3.999695 | 1.862364 | 1.609946
51.0025 | 4.003052 | 1.861067 | 1.640974
52.0025 | 4.005493 | 1.859617 | 1.671981
53.0025 | 4.008545 | 1.85832 | 1.702966
54.0025 | 4.011597 | 1.85687 | 1.733929
55.0025 | 4.014038 | 1.856031 | 1.764872
56.0025 | 4.01709 | 1.854353 | 1.795793
57.0025 | 4.019837 | 1.853208 | 1.826692
58.0025 | 4.022278 | 1.852598 | 1.857571
59.0025 | 4.025635 | 1.850385 | 1.888428
60.0025 | 4.027771 | 1.849699 | 1.919263
61.0025 | 4.030518 | 1.848478 | 1.950078
62.0025 | 4.033875 | 1.846647 | 1.980871
63.0025 | 4.036316 | 1.845579 | 2.011643
64.0025 | 4.039368 | 1.843977 | 2.042394
65.0025 | 4.042115 | 1.843442 | 2.073123
66.0025 | 4.044862 | 1.841611 | 2.103831
67.0025 | 4.047913 | 1.84062 | 2.134517
68.0025 | 4.050965 | 1.83917 | 2.16518
69.0025 | 4.053712 | 1.837491 | 2.195821
70.0025 | 4.057069 | 1.836194 | 2.226438
71.0025 | 4.059815 | 1.834974 | 2.257032
72.0025 | 4.063478 | 1.833219 | 2.2876
73.0025 | 4.066835 | 1.831998 | 2.318144
74.0025 | 4.070192 | 1.83032 | 2.348663
75.0025 | 4.073548 | 1.828794 | 2.379156
76.0025 | 4.077211 | 1.826886 | 2.409623
77.0025 | 4.080568 | 1.825513 | 2.440063
78.0025 | 4.084535 | 1.82414 | 2.470477
79.0025 | 4.087892 | 1.822843 | 2.500864
80.0025 | 4.091554 | 1.820859 | 2.531225
81.0025 | 4.094911 | 1.819333 | 2.561558
82.0025 | 4.098878 | 1.81735 | 2.591864
83.0025 | 4.102541 | 1.815747 | 2.622143
84.0025 | 4.105898 | 1.814069 | 2.652395
85.0025 | 4.11017 | 1.81239 | 2.682618
86.0025 | 4.113832 | 1.811017 | 2.712813
87.0025 | 4.117494 | 1.809415 | 2.742979
88.0025 | 4.121767 | 1.807279 | 2.773118
89.0025 | 4.125734 | 1.805524 | 2.803227
90.0025 | 4.129702 | 1.803845 | 2.833309
91.0025 | 4.133364 | 1.802472 | 2.863363
92.0025 | 4.136721 | 1.800565 | 2.89339
93.0025 | 4.140383 | 1.799496 | 2.92339
94.0025 | 4.144045 | 1.797818 | 2.953366
95.0025 | 4.147097 | 1.796521 | 2.983317
96.0025 | 4.149844 | 1.7953 | 3.013245
97.0025 | 4.152895 | 1.794003 | 3.043152
98.0025 | 4.155642 | 1.792859 | 3.073039
99.0025 | 4.158083 | 1.791791 | 3.102908
100.0025 | 4.16083 | 1.790494 | 3.132757
101.0025 | 4.163272 | 1.789273 | 3.162589
102.0025 | 4.165103 | 1.788739 | 3.192406
103.0025 | 4.167544 | 1.787289 | 3.222206
104.0025 | 4.16968 | 1.786755 | 3.251991
105.0025 | 4.171511 | 1.78584 | 3.281763
106.0025 | 4.173342 | 1.785229 | 3.311521
107.0025 | 4.175174 | 1.784314 | 3.341265
108.0025 | 4.177005 | 1.783246 | 3.370995
109.0025 | 4.178836 | 1.782788 | 3.400714
110.0025 | 4.180362 | 1.782177 | 3.430419
111.0025 | 4.182803 | 1.781262 | 3.460112
112.0025 | 4.184329 | 1.78027 | 3.489791
113.0025 | 4.186465 | 1.779431 | 3.519457
114.0025 | 4.187991 | 1.778592 | 3.549111
115.0025 | 4.190127 | 1.777676 | 3.578751
116.0025 | 4.191958 | 1.777295 | 3.608377
117.0025 | 4.194095 | 1.775998 | 3.637989
118.0025 | 4.195926 | 1.775769 | 3.667586
119.0025 | 4.198062 | 1.774395 | 3.697168
120 | 4.199588 | 1.760662 | 3.726624
0.000333333333 | 4.149844 | 0.7847715 | 4.366623e-06
1.000333 | 4.132753 | 0.7885863 | 0.01313674
2.000333 | 4.129397 | 0.7894255 | 0.02629039
3.000333 | 4.127565 | 0.7895781 | 0.03945105923
4.000333 | 4.126955 | 0.7899596 | 0.05261398
5.000333 | 4.12726 | 0.789807 | 0.06577746
6.000333 | 4.127565 | 0.7896544 | 0.07894045
7.000333 | 4.127871 | 0.789807 | 0.09210226
8.000333 | 4.128176 | 0.7895781 | 0.1052627
9.000333 | 4.129397 | 0.7891966 | 0.1184211
10.00033 | 4.130007 | 0.7893492 | 0.1315771
11.00033 | 4.130922 | 0.7892729 | 0.1447305
12.00033 | 4.131533 | 0.7888914 | 0.1578818
13.00033 | 4.132143 | 0.7886625 | 0.1710307
14.00033 | 4.132753 | 0.7886625 | 0.1841767
15.00033 | 4.133974 | 0.7883574 | 0.1973201
16.00033 | 4.134585 | 0.7886625 | 0.2104607
17.00033 | 4.135805 | 0.7878996 | 0.2235985
18.00033 | 4.136721 | 0.7878996 | 0.2367323
19.00033 | 4.138247 | 0.7876707 | 0.2498625
20.00033 | 4.138857 | 0.7878233 | 0.2629896
21.00033 | 4.140383 | 0.7874418 | 0.2761132
22.00033 | 4.141299 | 0.7870603 | 0.2892333
23.00033 | 4.142519 | 0.7867552 | 0.30235
24.00033 | 4.14435 | 0.7865263 | 0.3154621
25.00033 | 4.145571 | 0.7862211 | 0.3285696
26.00033 | 4.146792 | 0.7863737 | 0.3416733
27.00033 | 4.148318 | 0.7855344 | 0.3547728
28.00033 | 4.149538 | 0.785687 | 0.3678681
29.00033 | 4.150759 | 0.785687 | 0.380959
30.00033 | 4.152895 | 0.7846952 | 0.3940446
31.00033 | 4.153811 | 0.7849241 | 0.4071252
32.00033 | 4.155337 | 0.7844663 | 0.4202011
33.00033 | 4.156863 | 0.7843900206 | 0.4332721
34.00033 | 4.159304 | 0.7836271 | 0.4463373
35.00033 | 4.16083 | 0.7833219 | 0.4593965
36.00033 | 4.162966 | 0.7829404 | 0.4724502
37.00033 | 4.164797 | 0.7825589 | 0.485498
38.00033 | 4.166934 | 0.7821775 | 0.4985397
39.00033 | 4.168765 | 0.7818723 | 0.5115747
40.00033 | 4.171206 | 0.7813382 | 0.5246031
41.00033 | 4.173342 | 0.7811856 | 0.537625
42.00033 | 4.175784 | 0.7805753 | 0.5506391
43.00033 | 4.17792 | 0.7803464 | 0.563646
44.00033 | 4.180362 | 0.7799649 | 0.5766452
45.00033 | 4.183413 | 0.7788968 | 0.5896365
46.00033 | 4.185855 | 0.7788205 | 0.6026193
47.00033 | 4.188602 | 0.7783627 | 0.6155941
48.00033 | 4.191958 | 0.7778286 | 0.6285596
49.00033 | 4.1944 | 0.7769131 | 0.6415165
50.00033 | 4.197757 | 0.7763027 | 0.6544641
51.00033 | 4.199893 | 0.7596704 | 0.6673572
52.00033 | 4.199893 | 0.7180896 | 0.679668
53.00033 | 4.199893 | 0.6843671 | 0.6913463
54.00033 | 4.199588 | 0.6523995 | 0.7024732
55.00033 | 4.199893 | 0.6211948 | 0.7130741
56.00033 | 4.199588 | 0.5909819 | 0.7231723
57.00033 | 4.200198 | 0.5632105 | 0.7328035
58.00033 | 4.199588 | 0.5388724 | 0.7419783
59.00033 | 4.199588 | 0.5130083 | 0.7507327
60.00033 | 4.199588 | 0.4897383 | 0.7590741
61.00033 | 4.199893 | 0.4660868 | 0.7670407
62.00033 | 4.199893 | 0.4444953 | 0.7746339
63.00033 | 4.199588 | 0.4249638 | 0.7818745
64.00033 | 4.199893 | 0.4053559 | 0.7887965
65.00033 | 4.199588 | 0.3869687953 | 0.7954012
66.00033 | 4.199588 | 0.3696498 | 0.8017024
67.00033 | 4.199893 | 0.3528649 | 0.8077151
68.00033 | 4.199893 | 0.3359274 | 0.8134558
69.00033 | 4.199893 | 0.3193713 | 0.8189284
70.00033 | 4.199588 | 0.3060197 | 0.824155
71.00033 | 4.199893 | 0.2911421 | 0.8291455
72.00033 | 4.199588 | 0.2782483 | 0.8339056
73.00033 | 4.199588 | 0.2661936 | 0.8384348444
74.00033 | 4.199588 | 0.2536049 | 0.8427584
75.00033 | 4.199893 | 0.2419318 | 0.8468868
76.00033 | 4.199893 | 0.2310979 | 0.8508291
77.00033 | 4.199588 | 0.2214847 | 0.8546033
78.00033 | 4.199588 | 0.2090486 | 0.8581883
79.00033 | 4.199893 | 0.2002747 | 0.8616123
80.00033 | 4.199588 | 0.1921111 | 0.864882
81.00033 | 4.199588 | 0.1824979 | 0.868008
82.00033 | 4.199893 | 0.1750973 | 0.8709909
83.00033 | 4.199893 | 0.1678492 | 0.8738457
84.00033 | 4.199893 | 0.1598383 | 0.8765753
85.00033 | 4.199893 | 0.1539635 | 0.8791864
86.00033 | 4.199588 | 0.1468681 | 0.881685
87.00033 | 4.199588 | 0.1402304 | 0.8840826
88.00033 | 4.200198 | 0.1348135 | 0.886373
89.00033 | 4.199893 | 0.1300832 | 0.8885682
90.00033 | 4.199588 | 0.1241321 | 0.8906856
91.00033 | 4.199893 | 0.1187915 | 0.8927175
92.00033 | 4.199588 | 0.1144427 | 0.8946581
93.00033 | 4.199588 | 0.1087968 | 0.8965088
94.00033 | 4.199588 | 0.1046769 | 0.8982807
95.00033 | 4.199588 | 0.1000229 | 0.8999857
96.00033 | 4.199588 | 0.09582666 | 0.9016197
97.00033 | 4.199588 | 0.09246967 | 0.9031864
98.00033 | 4.199588 | 0.08796826 | 0.9047065
99.00033 | 4.199893 | 0.08522164 | 0.9061588
100.0003 | 4.199588 | 0.08094911 | 0.9075387
101.0003 | 4.199588 | 0.07881285 | 0.908869
102.0003 | 4.199588 | 0.07553216 | 0.9101602
103.0003 | 4.199588 | 0.07225147 | 0.9114015
104.0003 | 4.199588 | 0.07087815671 | 0.912592
105.0003 | 4.199893 | 0.06744488 | 0.913745
106.0003 | 4.200198 | 0.0655375 | 0.9148539
107.0003 | 4.199893 | 0.06317235 | 0.9159229
108.0003 | 4.199893 | 0.0608835 | 0.9169534
109.0003 | 4.199893 | 0.05806058 | 0.9179469
110.0003 | 4.199893 | 0.05699245 | 0.9189023
111.0003 | 4.199893 | 0.05500877 | 0.9198264
112.0003 | 4.199588 | 0.05279622 | 0.9207305
113.0003 | 4.199893 | 0.05226215 | 0.9215989
113.549 | 4.199893 | 0.0499733 | 0.9220683
115.0003 | 4.199893 | 0.06210421912 | 1.024013
116.0003 | 4.200198 | 0.06095979 | 1.025043
117.0003 | 4.199893 | 0.05745022 | 1.026038
118.0003 | 4.199893 | 0.05706874 | 1.026998
119.0003 | 4.199588 | 0.05477989 | 1.027929
120.0003 | 4.199588 | 0.05294881 | 1.028824
121.0003 | 4.199588 | 0.05165178912 | 1.029698
121.0802 | 4.199588 | 0.0499733 | 1.029767
123.0003 | 4.199893 | 0.05790799 | 1.098939
124.0003 | 4.199893 | 0.05737392 | 1.099883
125.0003 | 4.199893 | 0.05401694 | 1.100802
126.0003 | 4.199893 | 0.05279622 | 1.101694
126.8913 | 4.199588 | 0.0499733 | 1.102467

## Cycle 10 DIS
StepTime | Voltage | Current | Capacity
0.000666666667 | 4.137636 | -1.000229 | 1.0634902e-05
0.01733333 | 4.130617 | -1 | 0.000288415011
0.034 | 4.128481 | -0.9999237 | 0.000566185584
0.05066667 | 4.12665 | -1.000153 | 0.000843955308
0.06733333 | 4.125124 | -0.9999237 | 0.001121727152
0.084 | 4.124208 | -1.000076 | 0.001399496664
0.1006667 | 4.123293 | -0.9999237 | 0.001677267872
0.1173333 | 4.122072 | -1 | 0.001955037173
0.134 | 4.121157 | -0.9999237 | 0.002232806473
0.1506667 | 4.120546 | -1 | 0.002510576198
0.1666667 | 4.119631 | -0.9999237 | 0.002777234599
0.000166666667 | 3.904479 | -5 | 0
0.01666667 | 3.874571 | -4.999847 | 0.001388861974
13.00067 | 3.837949 | -2.762036 | 0.5908677
14.00067 | 3.832761 | -2.765698 | 0.6369302
15.00067 | 3.827878 | -2.769131 | 0.6830508
16.00067 | 3.823301 | -2.772335 | 0.7292299
17.00067 | 3.818723 | -2.775769 | 0.775464
18.00067 | 3.814145 | -2.779126 | 0.8217537
19.00067 | 3.809567 | -2.782788 | 0.8681022
20.00067 | 3.804074 | -2.786297 | 0.9145096
21.00067 | 3.798886 | -2.790112 | 0.9609784
22.00067 | 3.794003 | -2.793698 | 1.007512
23.00067 | 3.78851 | -2.797894 | 1.054111
24.00067 | 3.782712 | -2.802243 | 1.100778
25.00067 | 3.776913 | -2.806363 | 1.147516
26.00067 | 3.770809 | -2.811017 | 1.194331
27.00067 | 3.764401 | -2.815976 | 1.241222
28.00067 | 3.757687 | -2.820783 | 1.288194
29.00067 | 3.751278 | -2.825589 | 1.335248
30.00067 | 3.744564 | -2.830701 | 1.382385
31.00067 | 3.73785 | -2.83566 | 1.429606
32.00067 | 3.731136 | -2.840772 | 1.476909
33.00067 | 3.725338 | -2.84535 | 1.524293
34.00067 | 3.718929 | -2.850233 | 1.571756
35.00067 | 3.712825 | -2.854734 | 1.619298
36.00067 | 3.706722 | -2.859388 | 1.666917
37.00067 | 3.700923 | -2.864195 | 1.714612
38.00067 | 3.69604 | -2.868009 | 1.762382
39.00067 | 3.690242 | -2.872511 | 1.810227
40.00067 | 3.683833 | -2.877317 | 1.858145
41.00067 | 3.677729 | -2.882048 | 1.906137
42.00067 | 3.673152 | -2.885939 | 1.9542
43.00067 | 3.667659 | -2.890211 | 2.002337
44.00067 | 3.662165 | -2.894408 | 2.050544
45.00067 | 3.656977 | -2.898451 | 2.098818
46.00067 | 3.651789 | -2.902342 | 2.147159
47.00067 | 3.646906 | -2.906233 | 2.195567
48.00067 | 3.641718 | -2.910582 | 2.244041
49.00067 | 3.636835 | -2.914626 | 2.292584
50.00067 | 3.631647 | -2.918746 | 2.341196
51.00067 | 3.626154 | -2.923171 | 2.389876
52.00067 | 3.621271 | -2.927138 | 2.438626
53.00067 | 3.615778 | -2.931487 | 2.487448
54.00067 | 3.610285 | -2.936141 | 2.536345
55.00067 | 3.604180972 | -2.940871 | 2.585319
56.00067 | 3.597772 | -2.946365 | 2.634375
57.00067 | 3.591974 | -2.95079 | 2.683516
58.00067 | 3.58526 | -2.956359 | 2.732744
59.00067 | 3.578546 | -2.961852 | 2.782062
60.00067 | 3.571832 | -2.967727 | 2.831474
61.00067 | 3.564813 | -2.973297 | 2.880982
62.00067 | 3.557488 | -2.979553 | 2.93059
63.00067 | 3.549554 | -2.986114 | 2.980303
64.00067 | 3.541924 | -2.992752 | 3.030127
65.00067 | 3.532769 | -3.000305 | 3.080069
66.00067 | 3.524224 | -3.008011 | 3.130135
67.00067 | 3.514153 | -3.016098 | 3.180336
68.00067 | 3.504082 | -3.025101 | 3.230681
69.00067 | 3.492485 | -3.035019 | 3.281181
70.00067 | 3.480583 | -3.045396 | 3.33185
71.00067 | 3.46746 | -3.056916 | 3.382701
72.00067 | 3.454337 | -3.068513 | 3.433746
73.00067 | 3.439689 | -3.081559 | 3.484995
74.00067 | 3.425345 | -3.094377 | 3.536459
75.00067 | 3.410086 | -3.108492 | 3.588149
76.00067 | 3.394827 | -3.122454 | 3.640074
77.00067 | 3.378347 | -3.137484 | 3.69224
78.00067 | 3.362783 | -3.151904 | 3.744654
79.00067 | 3.346609 | -3.167086 | 3.797319
80.00067 | 3.330129 | -3.183185 | 3.850239
81.00067 | 3.313954 | -3.198672 | 3.903417
82.00067 | 3.29778 | -3.21416 | 3.956857
83.00067 | 3.2813 | -3.230411 | 4.010563
84.00067 | 3.26482 | -3.246509 | 4.064538
85.00067 | 3.248341 | -3.263218 | 4.118787
86.00067 | 3.231556 | -3.279927 | 4.173313
87.00067 | 3.214466 | -3.297551 | 4.228125
88.00067 | 3.19646 | -3.315938 | 4.283237
89.00067 | 3.176928 | -3.336614 | 4.338675
90.00067 | 3.154955 | -3.360113 | 4.394477
91.00067 | 3.128099 | -3.388342 | 4.450707
92.00067 | 3.095445 | -3.424125 | 4.507465
93.00067 | 3.053635 | -3.471275 | 4.564906
93.96967 | 2.999924 | -3.53315 | 4.621434
96.00067 | 3.45098 | -2.49218 | 3.684092
97.00067 | 3.437247 | -2.501946 | 3.725709
98.00067 | 3.423514 | -2.511864 | 3.767488
99.00067 | 3.410086 | -2.521859 | 3.809434
100 | 3.396353 | -2.53193 | 3.851519
0.000333333333 | 3.428092 | -2.043488 | 1.1301849e-05
1.000333 | 3.429007 | -2.041199 | 0.03400693904
2.000333 | 3.420462 | -2.046387 | 0.06807141
3.000333 | 3.410086 | -2.052567 | 0.1022291
4.000333 | 3.400626 | -2.058518 | 0.1364855
5.000333 | 3.390555 | -2.064622 | 0.1708431
6.000333 | 3.380484 | -2.070649 | 0.205304
7.000333 | 3.370413 | -2.076753 | 0.239866
8.000333 | 3.360342 | -2.082933 | 0.2745284
9.000333 | 3.350881 | -2.088808 | 0.3092905
10.00033 | 3.341726 | -2.094682 | 0.3441508
11.00033 | 3.333181 | -2.100099 | 0.379108
12.00033 | 3.323415 | -2.106203 | 0.41416
13.00033 | 3.31426 | -2.112078 | 0.4493104
14.00033 | 3.304799 | -2.118257 | 0.4845623
15.00033 | 3.294728 | -2.124666 | 0.5199201
16.00033 | 3.283131 | -2.131914 | 0.5553928
17.00033 | 3.270619 | -2.14023 | 0.5909909
18.00033 | 3.257191 | -2.149081 | 0.6267312
19.00033 | 3.240406 | -2.160296 | 0.6626378
20.00033 | 3.22118 | -2.17319 | 0.6987438
21.00033 | 3.196765 | -2.189593 | 0.735094
22.00033 | 3.167163 | -2.21004 | 0.7717495
23.00033 | 3.129931 | -2.236286 | 0.8087902
24.00033 | 3.083238 | -2.27039 | 0.8463302
25.00033 | 3.022507 | -2.315938 | 0.88453
25.30583 | 2.999924 | -2.333028 | 0.896365
46.00033 | 3.595026 | -1.61326 | 1.205784
47.00033 | 3.587701 | -1.616617 | 1.232697
48.00033 | 3.580377 | -1.619821 | 1.259664
49.00033 | 3.572747 | -1.623484 | 1.286692
50.00033 | 3.564202 | -1.627146 | 1.31378
51.00033 | 3.555352 | -1.631266 | 1.340934
52.00033 | 3.546197 | -1.635615 | 1.368154
53.00033 | 3.537346 | -1.639658 | 1.395445
54.00033 | 3.527886 | -1.643931 | 1.422808
55.00033 | 3.518425 | -1.64828 | 1.450244
56.00033 | 3.508659 | -1.652857 | 1.477755
57.00033 | 3.499504 | -1.657435 | 1.50534
58.00033 | 3.490043 | -1.661784 | 1.533
59.00033 | 3.480888 | -1.666361 | 1.560734
60.00033 | 3.470817 | -1.671015 | 1.588543
61.00033 | 3.461967 | -1.675212 | 1.616429
62.00033 | 3.452506 | -1.679866 | 1.644389
63.00033 | 3.443656 | -1.684215 | 1.672424
64.00033 | 3.43389 | -1.688792 | 1.700535
65.00033 | 3.424735 | -1.693599 | 1.728722
66.00033 | 3.415885 | -1.697795 | 1.756982
67.00033 | 3.407645 | -1.702144 | 1.785317
68.00033 | 3.398795 | -1.706416 | 1.813723
69.00033 | 3.39086 | -1.710536 | 1.842197
70 | 3.38262 | -1.714427 | 1.870727
0.000333333333 | 3.42565 | -1.080034 | 5.992133e-06
1.000333 | 3.436637 | -1.0766 | 0.01795384
2.000333 | 3.433585 | -1.077516 | 0.03590465
3.000333 | 3.430838 | -1.078202 | 0.05387065
4.000333 | 3.426871 | -1.079652 | 0.0718537
5.000333 | 3.423514 | -1.080568 | 0.08985545
6.000333 | 3.420157 | -1.081636 | 0.107875
7.000333 | 3.41619 | -1.082933 | 0.125914
8.000333 | 3.412528 | -1.084077 | 0.1439721
9.000333 | 3.408865 | -1.085222 | 0.1620505
10.00033 | 3.404898 | -1.086519 | 0.1801485
11.00033 | 3.401236 | -1.087892 | 0.1982681
12.00033 | 3.396658 | -1.089265 | 0.2164087
13.00033 | 3.392996 | -1.090333 | 0.2345721
14.00033 | 3.388113 | -1.092088 | 0.2527587
15.00033 | 3.384146 | -1.093385 | 0.2709691
16.00033 | 3.379263 | -1.094835 | 0.289205
17.00033 | 3.37377 | -1.096818 | 0.3074671
18.00033 | 3.368276 | -1.098497 | 0.3257582
19.00033 | 3.362173 | -1.100481 | 0.3440808
20.00033 | 3.355764 | -1.102541 | 0.3624383
21.00033 | 3.347829 | -1.105058 | 0.3808348
22.00033 | 3.33959 | -1.107881 | 0.3992757
23.00033 | 3.329519 | -1.111009 | 0.4177668
24.00033 | 3.318532 | -1.114824 | 0.4363156
25.00033 | 3.305104 | -1.119478 | 0.4549326
26.00033 | 3.290455 | -1.124285 | 0.4736279
27.00033 | 3.273671 | -1.129931 | 0.4924131
28.00033 | 3.254749 | -1.136873 | 0.5113025
29.00033 | 3.232471 | -1.144503 | 0.5303115
30.00033 | 3.208362 | -1.153124 | 0.5494577
31.00033 | 3.180285 | -1.163424 | 0.5687608
32.00033 | 3.148547 | -1.174945 | 0.5882451
33.00033 | 3.11162 | -1.188983 | 0.6079427
34.00033 | 3.068284 | -1.205921 | 0.6278954
35.00033 | 3.016098 | -1.226825 | 0.6481592
35.27583 | 2.999924 | -1.233158 | 0.6538063

## Cycle 10 CHG
StepTime | Voltage | Current | Capacity
0.0025 | 3.629206 | 2.060655 | 4.1818409e-05
1.0025 | 3.684749 | 2.021363 | 0.03388316
2.0025 | 3.697261 | 2.015106 | 0.06751207
3.0025 | 3.703975 | 2.011292 | 0.101062
4.0025 | 3.709773 | 2.008011 | 0.1345576
5.0025 | 3.715572 | 2.005112 | 0.1680013
6.0025 | 3.72137 | 2.002136 | 0.2013903
7.0025 | 3.728389 | 1.998169 | 0.2347228
8.0025 | 3.734493 | 1.994736 | 0.2679978
9.0025 | 3.741512 | 1.991226 | 0.3012132
10.0025 | 3.748836 | 1.986877 | 0.3343666
11.0025 | 3.756161 | 1.98352 | 0.3674552
12.0025 | 3.76379 | 1.979095 | 0.4004764
13.0025 | 3.772335 | 1.974594 | 0.4334269
14.0025 | 3.78088 | 1.970169 | 0.4663033
15.0025 | 3.789425 | 1.96582 | 0.4991034
16.0025 | 3.799191 | 1.960632 | 0.531825
17.0025 | 3.808652 | 1.95613 | 0.5644669
18.0025 | 3.817807 | 1.951171 | 0.5970285
19.0025 | 3.826963 | 1.94667 | 0.6295099
20.0025 | 3.836728 | 1.941634 | 0.6619118
21.0025 | 3.846189 | 1.936675 | 0.694233
22.0025 | 3.855344 | 1.93225 | 0.7264738
23.0025 | 3.865721 | 1.926909 | 0.7586348
24.0025 | 3.874571 | 1.922637 | 0.7907171
25.0025 | 3.883726 | 1.917983 | 0.8227241
26.0025 | 3.892271 | 1.914168 | 0.8546584
27.0025 | 3.900511 | 1.909972 | 0.886524
28.0025 | 3.908751 | 1.906157 | 0.9183241
29.0025 | 3.91577 | 1.902495 | 0.9500616
30.0025 | 3.922484 | 1.89929 | 0.9817413
31.0025 | 3.929198 | 1.895781 | 1.013366
32.0025 | 3.935302 | 1.892882 | 1.04494
33.0025 | 3.941711 | 1.890059 | 1.076466
34.0025 | 3.946288 | 1.887541 | 1.107948
35.0025 | 3.951476 | 1.885252 | 1.139389
36.0025 | 3.956054 | 1.883192 | 1.170793
37.0025 | 3.960632 | 1.880674 | 1.20216
38.0025 | 3.964904 | 1.878843 | 1.233493
39.0025 | 3.968566 | 1.877394 | 1.264795
40.0025 | 3.972534 | 1.875563 | 1.296065
41.0025 | 3.976196 | 1.873579 | 1.327306
42.0025 | 3.979858 | 1.871901 | 1.358519
43.0025 | 3.983215 | 1.870451 | 1.389703
44.0025 | 3.986572 | 1.868849 | 1.420862
45.0025 | 3.989624 | 1.86717 | 1.451994
46.0025 | 3.992981 | 1.866026 | 1.483103
47.0025 | 3.996033 | 1.864042 | 1.514187
48.0025 | 3.999084 | 1.862898 | 1.545247
49.0025 | 4.001831 | 1.861601 | 1.576285
50.0025 | 4.004578 | 1.860533 | 1.6073
51.0025 | 4.00763 | 1.859236 | 1.638293
52.0025 | 4.010376 | 1.857328 | 1.669264
53.0025 | 4.012818 | 1.856184 | 1.700213
54.0025 | 4.01648 | 1.855116 | 1.73114
55.0025 | 4.018921 | 1.853285 | 1.762045
56.0025 | 4.021668 | 1.852445 | 1.79293
57.0025 | 4.024414 | 1.851301 | 1.823792
58.0025 | 4.027466 | 1.849775 | 1.854632
59.0025 | 4.029908 | 1.848249 | 1.885452
60.0025 | 4.032959 | 1.846952 | 1.916249
61.0025 | 4.035401 | 1.845808 | 1.947026
62.0025 | 4.038453 | 1.844816 | 1.977781
63.0025 | 4.041505 | 1.84329 | 2.008515
64.0025 | 4.043946 | 1.841993 | 2.039228
65.0025 | 4.046998 | 1.841001 | 2.069921
66.0025 | 4.05005 | 1.839399 | 2.100591
67.0025 | 4.052491 | 1.838178 | 2.13124
68.0025 | 4.055848 | 1.83711 | 2.161865
69.0025 | 4.0589 | 1.835355 | 2.192467
70.0025 | 4.062257 | 1.833829 | 2.223046
71.0025 | 4.065309 | 1.832609 | 2.2536
72.0025 | 4.06836 | 1.83093 | 2.28413
73.0025 | 4.072023 | 1.829557 | 2.314633
74.0025 | 4.07538 | 1.827649 | 2.345111
75.0025 | 4.079042 | 1.826352 | 2.375563
76.0025 | 4.082399 | 1.824598 | 2.40599
77.0025 | 4.085756 | 1.823529 | 2.436391
78.0025 | 4.089418 | 1.821698 | 2.466766
79.0025 | 4.09308 | 1.820172 | 2.497115
80.0025 | 4.096437 | 1.818418 | 2.527437
81.0025 | 4.100099 | 1.817121 | 2.557733
82.0025 | 4.104067 | 1.815442 | 2.588001
83.0025 | 4.108034 | 1.81323 | 2.618241
84.0025 | 4.111696 | 1.811933 | 2.648453
85.0025 | 4.115663 | 1.810101 | 2.678636
86.0025 | 4.119326 | 1.808652 | 2.70879
87.0025 | 4.123598 | 1.806287 | 2.738916
88.0025 | 4.127565 | 1.805142 | 2.769014
89.0025 | 4.130922 | 1.80354 | 2.799084
90.0025 | 4.134585 | 1.802090486 | 2.829127
91.0025 | 4.138552 | 1.800259 | 2.859144
92.0025 | 4.141604 | 1.79881 | 2.889134
93.0025 | 4.145266 | 1.797436 | 2.9191
94.0025 | 4.148318 | 1.795911 | 2.949041
95.0025 | 4.151675 | 1.794537 | 2.97896
96.0025 | 4.154726 | 1.793393 | 3.008856
97.0025 | 4.157168 | 1.791943 | 3.038731377
98.0025 | 4.160525 | 1.790417 | 3.068586
99.0025 | 4.162966 | 1.789502 | 3.098421
100.0025 | 4.165408 | 1.788586 | 3.128238
101.0025 | 4.167849 | 1.787518 | 3.158038
102.0025 | 4.169986 | 1.786755 | 3.187822
103.0025 | 4.172122 | 1.785534 | 3.217591
104.0025 | 4.173953 | 1.784771 | 3.247346
105.0025 | 4.175479 | 1.78439 | 3.277087
106.0025 | 4.177615 | 1.783398 | 3.306814
107.0025 | 4.179446 | 1.78233 | 3.33653
108.0025 | 4.180972 | 1.781872 | 3.366233
109.0025 | 4.183108 | 1.780804 | 3.395922
110.0025 | 4.184939 | 1.780194 | 3.425598
111.0025 | 4.186465 | 1.779583 | 3.455261
112.0025 | 4.188907 | 1.778439 | 3.484911
113.0025 | 4.190433 | 1.777676 | 3.514546
114.0025 | 4.192264 | 1.776761 | 3.544167
115.0025 | 4.1944 | 1.776074 | 3.573774
116.0025 | 4.196841 | 1.775006 | 3.603367
117.0025 | 4.198978 | 1.774624 | 3.632944
118.0025 | 4.200198 | 1.756619 | 3.662423
119.0025 | 4.200198 | 1.725948 | 3.691417
120 | 4.199893 | 1.696498 | 3.719854
0.000333333333 | 4.15198 | 0.7837034 | 4.360689e-06
1.000333 | 4.13489 | 0.7884337 | 0.01312814357
2.000333 | 4.131533 | 0.7888151 | 0.02627293
3.000333 | 4.130922 | 0.7891203 | 0.03942404
4.000333 | 4.130617 | 0.7894255 | 0.05257705361
5.000333 | 4.130312 | 0.7891966 | 0.06573031
6.000333 | 4.130922 | 0.7889677 | 0.07888303
7.000333 | 4.131228 | 0.7888914 | 0.0920347
8.000333 | 4.131838 | 0.789044 | 0.105185
9.000333 | 4.132448 | 0.7888151 | 0.1183331
10.00033 | 4.133364 | 0.7887388 | 0.1314789
11.00033 | 4.133974 | 0.7882811 | 0.1446223
12.00033 | 4.134585 | 0.78851 | 0.1577633
13.00033 | 4.135805 | 0.7881285 | 0.170902
14.00033 | 4.136416 | 0.787747 | 0.1840374
15.00033 | 4.137636 | 0.7876707 | 0.1971694
16.00033 | 4.138552 | 0.7874418 | 0.2102984
17.00033 | 4.139162 | 0.7874418 | 0.2234246
18.00033 | 4.140688 | 0.7872892 | 0.2365475
19.00033 | 4.141604 | 0.7871366 | 0.2496672
20.00033 | 4.142824 | 0.7869078 | 0.2627835
21.00033 | 4.14435 | 0.78645 | 0.2758953
22.00033 | 4.145266 | 0.7866026 | 0.2890025
23.00033 | 4.146487 | 0.7863737 | 0.3021059
24.00033 | 4.147707 | 0.7859922 | 0.3152051
25.00033 | 4.149233 | 0.785687 | 0.3283002
26.00033 | 4.150454 | 0.7855344 | 0.3413912
27.00033 | 4.152285 | 0.7848478 | 0.3544773
28.00033 | 4.153811 | 0.7847715 | 0.3675587
29.00033 | 4.155032 | 0.7843137 | 0.3806357
30.00033 | 4.156863 | 0.7840848 | 0.3937083
31.00033 | 4.158389 | 0.7837034 | 0.4067758
32.00033 | 4.16022 | 0.7837034 | 0.4198373
33.00033 | 4.162051 | 0.7830167 | 0.4328935
34.00033 | 4.163882 | 0.7827878 | 0.445944
35.00033 | 4.166018 | 0.7822538 | 0.4589887
36.00033 | 4.168154 | 0.7820249 | 0.472027
37.00033 | 4.170291 | 0.7816434 | 0.4850584
38.00033 | 4.171817 | 0.7811093 | 0.4980836
39.00033 | 4.174563 | 0.7809567 | 0.511102
40.00033 | 4.176699 | 0.7805753 | 0.5241129
41.00033 | 4.179141 | 0.7800412 | 0.5371169
42.00033 | 4.181277 | 0.7795834 | 0.5501136102
43.00033 | 4.184329 | 0.7791257 | 0.5631021
44.00033 | 4.18677 | 0.7786679 | 0.5760828
45.00033 | 4.189517 | 0.7779049 | 0.5890559
46.00033 | 4.192264 | 0.7774472 | 0.6020199
47.00033 | 4.19501 | 0.7770657 | 0.6149754
48.00033 | 4.198367 | 0.7766079 | 0.6279217
49.00033 | 4.199588 | 0.7556268 | 0.6407848
50.00033 | 4.199893 | 0.715877 | 0.6530366
51.00033 | 4.199893 | 0.6818494 | 0.6646873
52.00033 | 4.199893 | 0.6493477 | 0.6757765
53.00033 | 4.199893 | 0.6193637 | 0.68635
54.00033 | 4.200198 | 0.5918212 | 0.6964442
55.00033 | 4.199588 | 0.5655756 | 0.7060894
56.00033 | 4.199893 | 0.5412375 | 0.7153066
57.00033 | 4.199893 | 0.5172045 | 0.7241184
58.00033 | 4.199588 | 0.4929427 | 0.7325408
59.00033 | 4.199893 | 0.4721904 | 0.7405856
60.00033 | 4.199588 | 0.4518959 | 0.7482845
61.00033 | 4.199893 | 0.4328985 | 0.7556558
62.00033 | 4.199588 | 0.4123751 | 0.7626955
63.00033 | 4.199893 | 0.3948272 | 0.7694153
64.00033 | 4.199588 | 0.3762875 | 0.7758315
65.00033 | 4.199893 | 0.3571374 | 0.7819477
66.00033 | 4.199588 | 0.3419547 | 0.7877894
67.00033 | 4.200198 | 0.3273823 | 0.7933644
68.00033 | 4.199893 | 0.3118944 | 0.7986842
69.00033 | 4.199588 | 0.2970932 | 0.803774
70.00033 | 4.199893 | 0.2844282 | 0.8086414
71.00033 | 4.199893 | 0.2733654 | 0.813292
72.00033 | 4.199893 | 0.2607767 | 0.8177361
73.00033 | 4.200198 | 0.2498665 | 0.8219847
74.00033 | 4.199588 | 0.2391089 | 0.8260512
75.00033 | 4.200198 | 0.2278172 | 0.829944
76.00033 | 4.199893 | 0.2177462 | 0.8336578
77.00033 | 4.199588 | 0.2092775 | 0.837221
78.00033 | 4.199893 | 0.1998932 | 0.8406255
79.00033 | 4.199893 | 0.1904326 | 0.8438787
80.00033 | 4.199588 | 0.180972 | 0.8469788
81.00033 | 4.199893 | 0.1734951 | 0.8499365
82.00033 | 4.199893 | 0.1658656 | 0.8527672
83.00033 | 4.199588 | 0.1613642 | 0.8554948
84.00033 | 4.199893 | 0.1535058 | 0.8581133
85.00033 | 4.199893 | 0.1477836 | 0.8606151
86.00033 | 4.199893 | 0.1405356 | 0.8630095
87.00033 | 4.200198 | 0.1364157 | 0.8653078
88.00033 | 4.199893 | 0.1298543 | 0.867517
89.00033 | 4.199588 | 0.1241321 | 0.8696264
90.00033 | 4.199588 | 0.1200122 | 0.871658
91.00033 | 4.199893 | 0.115053 | 0.873607
92.00033 | 4.200198 | 0.1104753 | 0.8754757
93.00033 | 4.199893 | 0.1049058 | 0.8772611
94.00033 | 4.199588 | 0.1010147 | 0.8789788
95.00033 | 4.199893 | 0.09719997 | 0.8806404
96.00033 | 4.199588 | 0.09300373846 | 0.8822334
97.00033 | 4.199893 | 0.08903639 | 0.883764
98.00033 | 4.199893 | 0.08697642 | 0.8852362
99.00033 | 4.199588 | 0.0826276 | 0.8866584
100.0003 | 4.199588 | 0.07942321 | 0.8880154
101.0003 | 4.199588 | 0.07698177 | 0.8893223
102.0003 | 4.199893 | 0.07499809 | 0.8905856
103.0003 | 4.199893 | 0.0717937 | 0.8918095
104.0003 | 4.199893 | 0.07003891 | 0.8929902
105.0003 | 4.199588 | 0.0671397 | 0.8941239
106.0003 | 4.199588 | 0.06431678 | 0.8952155
107.0003 | 4.199893 | 0.06202792401 | 0.8962697
108.0003 | 4.199893 | 0.05905241474 | 0.8972839
109.0003 | 4.200198 | 0.05874723 | 0.8982737
110.0003 | 4.199588 | 0.05691615 | 0.8992307
111.0003 | 4.199893 | 0.05424582 | 0.9001532
112.0003 | 4.199893 | 0.05203326 | 0.9010451
112.8125 | 4.199588 | 0.0499733 | 0.9017482
114.0003 | 4.199893 | 0.06446937 | 1.004327
115.0003 | 4.199893 | 0.06126497 | 1.005368
116.0003 | 4.199893 | 0.05882353 | 1.006379
117.0003 | 4.199588 | 0.0577554 | 1.007355
118.0003 | 4.199893 | 0.05539025 | 1.008297
119.0003 | 4.199588 | 0.0530251 | 1.009209
120.0003 | 4.199893 | 0.05127031 | 1.010089
120.664 | 4.199893 | 0.0499733 | 1.01066
122.0003 | 4.199893 | 0.05836576 | 1.082397
123.0003 | 4.199893 | 0.05714504 | 1.083367
124.0003 | 4.199588 | 0.05577173 | 1.084307
125.0003 | 4.199893 | 0.05500877 | 1.08522
126.0003 | 4.199588 | 0.05333028 | 1.086099
126.2418 | 4.199588 | 0.0499733 | 1.086309