## DCIR
[7 empty] | 0 |  | 50
1 | 68 | 254794.99 | 10 | 2.777161 | -1000.076 | 4.140993 | 10 | -5.051122e-05 | 50.51122
1 | 69 | 254795.99 | 1 | 1.388609 | -4999.771 | 3.938964
2 | 68 | 509647.32 | 10 | 2.777157 | -999.9237 | 4.139467 | 20 | -5.188265e-05 | 51.88265
2 | 69 | 509648.32 | 1 | 1.38886 | -4999.771 | 3.931945
3 | 68 | 763479.35 | 10 | 2.77716 | -999.7711 | 4.137636 | 30 | -5.279622e-05 | 52.79622
3 | 69 | 763480.35 | 1 | 1.38886 | -4999.771 | 3.926452
4 | 68 | 1016353.59 | 10 | 2.777159 | -1000 | 4.13611 | 40 | -5.386743e-05 | 53.86743
4 | 69 | 1016354.59 | 1 | 1.388862 | -4999.771 | 3.920653
5 | 68 | 1268289.09 | 10 | 2.77716 | -1000.076 | 4.134279 | 50 | -5.493667e-05 | 54.93667
5 | 69 | 1268290.09 | 1 | 1.38886 | -4999.771 | 3.914549
6 | 68 | 1519331.74 | 10 | 2.777154 | -1000.076 | 4.132753 | 60 | -5.600381e-05 | 56.00381
6 | 69 | 1519332.74 | 1 | 1.388862 | -4999.847 | 3.908751
7 | 68 | 1769411.32 | 10 | 2.777157 | -999.8474 | 4.130922 | 70 | -5.745022e-05 | 57.45022
7 | 69 | 1769412.32 | 1 | 1.388862 | -4999.847 | 3.901122
8 | 68 | 2018743.16 | 10 | 2.777154 | -999.9237 | 4.128481 | 80 | -5.844317e-05 | 58.44317
8 | 69 | 2018744.16 | 1 | 1.388859 | -4999.847 | 3.894713
9 | 68 | 2266925.17 | 10 | 2.777157 | -1000 | 4.12665 | 90 | -5.98928e-05 | 59.8928
9 | 69 | 2266926.17 | 1 | 1.388862 | -4999.924 | 3.887083
10 | 68 | 2514525.57 | 10 | 2.777156 | -999.8474 | 4.124514 | 100 | -6.141873e-05 | 61.41873
10 | 69 | 2514526.57 | 1 | 1.38886 | -4999.771 | 3.878843
[8 empty] | 0 | 48.5
[8 empty] | 10 | 50.51
[8 empty] | 20 | 51.88
[8 empty] | 30 | 52.8
[8 empty] | 40 | 53.87
[8 empty] | 50 | 54.94
[8 empty] | 60 | 56
[8 empty] | 70 | 57.45
[8 empty] | 80 | 58.44
[8 empty] | 90 | 59.89
[8 empty] | 100 | 61.42

## Statistics
TesterID: | Maccor #3
Channel Number: | 10
TestName: | Li_Ion_dynamic_Z100_Profile_A.000
TestDesc: | Dynamic Profile A): Frequent traveller; (10 cycles + DCIR meas.) x 10 = 100 cycl
StartDateTime: | 2025-12-08 13:04
Comment: | MT cycles - Profile A: Frequent traveller - Z100 - 08.12.25
Cycle | Test Time | AH-IN | AH-OUT | Date
1 | 2d 22:46:35.99 | 1086.969 | 1.388609 | 2025-12-11 11:51
2 | 5d 21:34:08.32 | 1053.403 | 1.38886 | 2025-12-14 10:39
3 | 8d 20:04:40.35 | 1026.553 | 1.38886 | 2025-12-17 09:10
4 | 11d 18:19:14.59 | 999.6203 | 1.388862 | 2025-12-20 07:24
5 | 14d 16:18:10.09 | 975.9277 | 1.38886 | 2025-12-23 05:23
6 | 17d 14:02:12.74 | 948.6696 | 1.388862 | 2025-12-26 03:07
7 | 20d 11:30:12.32 | 924.0928 | 1.388862 | 2025-12-29 00:36
8 | 23d 08:45:44.16 | 900.4538 | 1.388859 | 2025-12-31 21:51
9 | 26d 05:42:06.17 | 876.5062 | 1.388862 | 2026-01-03 18:48
10 | 29d 02:28:46.57 | 857.347 | 1.38886 | 2026-01-06 15:35

## Cycle 1 DIS
StepTime | Voltage | Current | Capacity
0.000666666667 | 4.15198 | -1.000534 | 1.0559243e-05
0.01733333 | 4.148013 | -1 | 0.000288340412
0.034 | 4.146792 | -1.000153 | 0.000566108865
0.05066667 | 4.145571 | -0.9998474 | 0.000843879225
0.06733333 | 4.144656 | -1.000076 | 0.001121648949
0.084 | 4.144045 | -0.9999237 | 0.001399418674
0.1006667 | 4.143435 | -1.000076 | 0.001677189882
0.1173333 | 4.142519 | -1 | 0.001954961301
0.134 | 4.142214 | -1.000153 | 0.002232730814
0.1506667 | 4.140993 | -0.9999237 | 0.002510501386
0.1666667 | 4.140993 | -1.000076 | 0.002777161059
0.000333333333 | 3.955444 | -5 | 2.752558e-05
0.01666667 | 3.938964 | -4.999771 | 0.00138860914
13.00067 | 3.875792 | -2.734951 | 0.5847525
14.00067 | 3.871824 | -2.737621 | 0.6303557
15.00067 | 3.868467 | -2.739986 | 0.6760058
16.00067 | 3.86389 | -2.743038 | 0.721702
17.00067 | 3.860227 | -2.74609 | 0.7674439
18.00067 | 3.85565 | -2.748989 | 0.8132338
19.00067 | 3.852293 | -2.751888 | 0.8590719
20.00067 | 3.84741 | -2.755093 | 0.9049633
21.00067 | 3.842527 | -2.75845 | 0.9509096
22.00067 | 3.837644 | -2.761959 | 0.9969143
23.00067 | 3.832456 | -2.765774 | 1.04298
24.00067 | 3.826963 | -2.769894 | 1.08911
25.00067 | 3.821469 | -2.773632 | 1.135305
26.00067 | 3.815671 | -2.777905 | 1.181569
27.00067 | 3.809873 | -2.782177 | 1.227906
28.00067 | 3.803464 | -2.786908 | 1.274315
29.00067 | 3.79736 | -2.791562 | 1.320799
30.00067 | 3.791562 | -2.795911 | 1.367356
31.00067 | 3.785458 | -2.800336 | 1.41399
32.00067 | 3.779049 | -2.804685 | 1.460699
33.00067 | 3.772641 | -2.809339 | 1.507484
34.00067 | 3.766842 | -2.814069 | 1.554342
35.00067 | 3.761044 | -2.818112 | 1.601275
36.00067 | 3.75555 | -2.82269 | 1.648279
37.00067 | 3.749752 | -2.826734 | 1.695356
38.00067 | 3.743954 | -2.831159 | 1.742501
39.00067 | 3.738766 | -2.834974 | 1.789715
40.00067 | 3.733883 | -2.838788 | 1.836995
41.00067 | 3.729 | -2.842298 | 1.884339
42.00067 | 3.724422 | -2.846189 | 1.931744
43.00067 | 3.719539 | -2.849775 | 1.979211
44.00067 | 3.714961 | -2.853056 | 2.026735
45.00067 | 3.710994 | -2.85626 | 2.074317
46.00067 | 3.706111 | -2.860227 | 2.121955
47.00067 | 3.701534 | -2.863584 | 2.169647
48.00067 | 3.697871 | -2.866484 | 2.217397
49.00067 | 3.693294 | -2.870298 | 2.2652
50.00067 | 3.689326 | -2.873198 | 2.313059
51.00067 | 3.684749 | -2.87686 | 2.360974
52.00067 | 3.680171 | -2.879988 | 2.408946
53.00067 | 3.675898 | -2.883497 | 2.456976
54.00067 | 3.671626 | -2.886931 | 2.505064
55.00067 | 3.666743 | -2.890745 | 2.553213
56.00067 | 3.662165 | -2.894636 | 2.601422
57.00067 | 3.657282 | -2.89807 | 2.64969
58.00067 | 3.652705 | -2.902037 | 2.698024
59.00067 | 3.647517 | -2.906081 | 2.746424
60.00067 | 3.642023 | -2.910506 | 2.794893
61.00067 | 3.63653 | -2.914855 | 2.843436
62.00067 | 3.631037 | -2.919356 | 2.892054
63.00067 | 3.624933 | -2.924086 | 2.94075
64.00067 | 3.61883 | -2.928969 | 2.989527
65.00067 | 3.612116 | -2.934463 | 3.038391
66.00067 | 3.604791 | -2.940337 | 3.087346
67.00067 | 3.597467 | -2.946365 | 3.136397
68.00067 | 3.590448 | -2.95201 | 3.185548
69.00067 | 3.581903 | -2.959106 | 3.234806
70.00067 | 3.573663 | -2.965896 | 3.284179
71.00067 | 3.564813 | -2.973449 | 3.333672
72.00067 | 3.555047 | -2.981308 | 3.383295
73.00067 | 3.545281 | -2.989853 | 3.433056
74.00067 | 3.534295 | -2.998779 | 3.482965
75.00067 | 3.522393 | -3.009155 | 3.533033
76.00067 | 3.510185 | -3.019837 | 3.583272
77.00067 | 3.497368 | -3.030976 | 3.633694
78.00067 | 3.48394 | -3.042496 | 3.684303
79.00067 | 3.470207 | -3.055009 | 3.735112
80.00067 | 3.456168 | -3.067063 | 3.786127
81.00067 | 3.44152 | -3.08011 | 3.837353
82.00067 | 3.427176 | -3.093233 | 3.888792
83.00067 | 3.412833 | -3.105821 | 3.940448
84.00067 | 3.398795 | -3.118563 | 3.992321
85.00067 | 3.384756 | -3.131609 | 4.044407
86.00067 | 3.371328 | -3.143969 | 4.096705
87.00067 | 3.3579 | -3.15671 | 4.149209
88.00067 | 3.344778 | -3.168917 | 4.20192
89.00067 | 3.33257 | -3.180667 | 4.254836
90.00067 | 3.319142 | -3.193942 | 4.307957
91.00067 | 3.305409 | -3.206683 | 4.361291
92.00067 | 3.291371 | -3.220264 | 4.414848
93.00067 | 3.275807 | -3.235523 | 4.468646
94.00067 | 3.258412 | -3.253223 | 4.522715
95.00067 | 3.237964 | -3.273365 | 4.577097
96.00067 | 3.21355 | -3.298314 | 4.631855
97.00067 | 3.182422 | -3.330663 | 4.687084
98.00067 | 3.142138 | -3.373541 | 4.742931
99.00067 | 3.084154 | -3.43679 | 4.799648
99.96367 | 2.999924 | -3.533227 | 4.855515
0.000333333333 | 3.533379 | -1.982986 | 1.0819494e-05
1.000333 | 3.531548 | -1.982223 | 0.03302478
2.000333 | 3.523919 | -1.986343 | 0.06609751
3.000333 | 3.514763 | -1.991302 | 0.09924826
4.000333 | 3.505608 | -1.996872 | 0.1324835
5.000333 | 3.496757 | -2.001831 | 0.1658056
6.000333 | 3.486687 | -2.00763 | 0.1992167
7.000333 | 3.477226 | -2.01297 | 0.2327206
8.000333 | 3.46807 | -2.018463 | 0.266318
9.000333 | 3.458 | -2.024033 | 0.3000091
10.00033 | 3.447929 | -2.029984 | 0.3337939
11.00033 | 3.438773 | -2.035554 | 0.3676724492
12.00033 | 3.429313 | -2.040894 | 0.4016441
13.00033 | 3.420462 | -2.046235 | 0.4357068
14.00033 | 3.411002 | -2.052033 | 0.4698592
15.00033 | 3.403372 | -2.05684 | 0.5040964
16.00033 | 3.394827 | -2.061799 | 0.5384159
17.00033 | 3.387808 | -2.0663 | 0.5728145
18.00033 | 3.379873 | -2.070878 | 0.6072915
19.00033 | 3.372244 | -2.075685 | 0.6418463
20.00033 | 3.364004 | -2.080949 | 0.6764818
21.00033 | 3.355764 | -2.085985 | 0.7112027
22.00033 | 3.346609 | -2.091325 | 0.7460141
23.00033 | 3.336538 | -2.098039 | 0.7809255
24.00033 | 3.325856 | -2.104372 | 0.815946
25.00033 | 3.312428 | -2.113146 | 0.8510933
26.00033 | 3.297475 | -2.122835 | 0.8863892
27.00033 | 3.279469 | -2.134508 | 0.9218635
28.00033 | 3.25597 | -2.149767 | 0.9575612
29.00033 | 3.227588 | -2.168765 | 0.9935437
30.00033 | 3.189441 | -2.194629 | 1.029896
31.00033 | 3.140612 | -2.228809 | 1.066743
32.00033 | 3.073167 | -2.277638 | 1.104272
32.7815 | 2.999924 | -2.333028 | 1.134265
54.0005 | 3.615473 | -1.604105 | 1.403896
55.0005 | 3.607843 | -1.607614 | 1.43066
56.0005 | 3.599908 | -1.611048 | 1.457482
57.0005 | 3.591974 | -1.614557 | 1.484364
58.0005 | 3.583124 | -1.618677 | 1.511308
59.0005 | 3.574578 | -1.622416 | 1.538317
60.0005 | 3.565728 | -1.626535 | 1.565392
61.0005 | 3.556878 | -1.630503 | 1.592535
62.0005 | 3.548333 | -1.634546 | 1.619744
63.0005 | 3.539483 | -1.63859 | 1.647021
64.0005 | 3.530938 | -1.642557 | 1.674365
65.0005 | 3.522087 | -1.646601 | 1.701777
66.0005 | 3.513237 | -1.65095 | 1.729257
67.0005 | 3.504997 | -1.654841 | 1.756804
68.0005 | 3.496452 | -1.658656 | 1.784417
69.0005 | 3.487907 | -1.662776 | 1.812098
70 | 3.479057 | -1.667048 | 1.839832
0.000333333333 | 3.511101 | -1.055772 | 5.63948e-06
1.000333 | 3.514458 | -1.052567 | 0.01754940405
2.000333 | 3.511406 | -1.053483 | 0.03510102
3.000333 | 3.507134 | -1.054627 | 0.05267199
4.000333 | 3.502861 | -1.056077 | 0.07026496465
5.000333 | 3.498589 | -1.057679 | 0.08788078
6.000333 | 3.493706 | -1.059205 | 0.1055193
7.000333 | 3.488823 | -1.060502 | 0.1231816
8.000333 | 3.484245 | -1.061875 | 0.1408673
9.000333 | 3.479362 | -1.063325 | 0.1585759
10.00033 | 3.475395 | -1.064698 | 0.1763077
11.00033 | 3.470817 | -1.065614 | 0.1940608
12.00033 | 3.46746 | -1.066987 | 0.2118355
13.00033 | 3.463188 | -1.068208 | 0.2296304
14.00033 | 3.459525 | -1.069429 | 0.247445
15.00033 | 3.455558 | -1.070573 | 0.2652781
16.00033 | 3.452201 | -1.071794 | 0.2831296
17.00033 | 3.448844 | -1.072786 | 0.3009982
18.00033 | 3.445792 | -1.07393 | 0.3188848
19.00033 | 3.442435 | -1.074998 | 0.3367881
20.00033 | 3.439078 | -1.075761 | 0.354709
21.00033 | 3.436332 | -1.0766 | 0.3726469
22.00033 | 3.432364 | -1.078126 | 0.3906025
23.00033 | 3.429007 | -1.078889 | 0.4085758
24.00033 | 3.425345 | -1.080262 | 0.426568
25.00033 | 3.421683 | -1.081407 | 0.4445793
26.00033 | 3.417411 | -1.08278 | 0.4626115
27.00033 | 3.413138 | -1.083848 | 0.4806655
28.00033 | 3.408865 | -1.085451 | 0.498743
29.00033 | 3.403983 | -1.086976 | 0.5168447
30.00033 | 3.398489 | -1.088579 | 0.5349734
31.00033 | 3.392996 | -1.09041 | 0.5531315
32.00033 | 3.386893 | -1.092317 | 0.5713212
33.00033 | 3.379873 | -1.094682 | 0.5895467
34.00033 | 3.372244 | -1.0972 | 0.6078116
35.00033 | 3.363088 | -1.100175 | 0.6261213
36.00033 | 3.352407 | -1.103609 | 0.6444834
37.00033 | 3.34081 | -1.107424 | 0.662907
38.00033 | 3.326772 | -1.112078 | 0.6814016
39.00033 | 3.309987 | -1.117723 | 0.6999812
40 | 3.290761 | -1.124285 | 0.7186539
0.0005 | 3.308766 | -0.8152132 | 6.559472e-06
1.0005 | 3.304494 | -0.816968 | 0.01360152
2.0005 | 3.29015 | -0.8207065 | 0.02724717
3.0005 | 3.27306 | -0.8247501 | 0.04095758
4.0005 | 3.254444 | -0.8295567 | 0.05474214
5.0005 | 3.234302 | -0.8348211 | 0.06861076
6.0005 | 3.210498 | -0.8407721 | 0.08257338
7.0005 | 3.185473 | -0.8475624 | 0.09664153
8.0005 | 3.157092 | -0.8551919 | 0.110829
9.0005 | 3.125048 | -0.8636606 | 0.1251531
10.0005 | 3.08751 | -0.8745708 | 0.139637
11.0005 | 3.044175 | -0.8867781 | 0.1543114
11.84683 | 2.999924 | -0.8999771 | 0.16691

## Cycle 1 CHG
StepTime | Voltage | Current | Capacity
0.0025 | 3.533684 | 2.107652 | 4.6169562e-05
1.0025 | 3.602045 | 2.067903 | 0.03474551
2.0025 | 3.632868 | 2.050507 | 0.0690547
3.0025 | 3.650263 | 2.040894 | 0.1031413
4.0025 | 3.656977 | 2.036927 | 0.1371242
5.0025 | 3.66186 | 2.034562 | 0.1710536912
6.0025 | 3.666743 | 2.031968 | 0.2049394
7.0025 | 3.671015 | 2.029221 | 0.2387826
8.0025 | 3.676509 | 2.026551 | 0.2725777
9.0025 | 3.682307 | 2.023194 | 0.3063224
10.0025 | 3.688411 | 2.019684 | 0.3400146
11.0025 | 3.69482 | 2.01648 | 0.3736507
12.0025 | 3.700618 | 2.013275 | 0.4072285
13.0025 | 3.707942 | 2.009384 | 0.4407446
14.0025 | 3.715877 | 2.004501 | 0.4741951
15.0025 | 3.723507 | 2.001144 | 0.5075767
16.0025 | 3.731746 | 1.996567 | 0.5408864
17.0025 | 3.739986 | 1.992065 | 0.5741226
18.0025 | 3.748226 | 1.987259 | 0.6072842
19.0025 | 3.757382 | 1.982528 | 0.6403686
20.0025 | 3.766232 | 1.977951 | 0.6733751
21.0025 | 3.775082 | 1.973144 | 0.7063023
22.0025 | 3.785153 | 1.967956 | 0.7391492
23.0025 | 3.794308 | 1.963455 | 0.7719154
24.0025 | 3.803464 | 1.958724 | 0.8045995
25.0025 | 3.81323 | 1.953384 | 0.8372005
26.0025 | 3.823301 | 1.948425 | 0.8697179
27.0025 | 3.832151 | 1.944152 | 0.902154
28.0025 | 3.841611 | 1.93904 | 0.9345123
29.0025 | 3.850767 | 1.934844 | 0.9667928
30.0025 | 3.859922 | 1.929732 | 0.998998
31.0025 | 3.868162 | 1.925765 | 1.031131
32.0025 | 3.876707 | 1.921416 | 1.063194
33.0025 | 3.884337 | 1.918059 | 1.095191
34.0025 | 3.891966 | 1.914244 | 1.127126
35.0025 | 3.898985 | 1.91043 | 1.158999
36.0025 | 3.905699 | 1.907225 | 1.190816
37.0025 | 3.912108 | 1.904631 | 1.222581
38.0025 | 3.917906 | 1.901503 | 1.254295
39.0025 | 3.9234 | 1.899062 | 1.285964
40.0025 | 3.928588 | 1.896468 | 1.31759
41.0025 | 3.933165 | 1.893721 | 1.349177
42.0025 | 3.937743 | 1.89189 | 1.380727
43.0025 | 3.941711 | 1.890211 | 1.412243
44.0025 | 3.945678 | 1.887999 | 1.443727
45.0025 | 3.949645 | 1.886244 | 1.475181
46.0025 | 3.952697 | 1.884794 | 1.506605
47.0025 | 3.956054 | 1.882887 | 1.538003
48.0025 | 3.959411 | 1.881819 | 1.569375
49.0025 | 3.962768 | 1.88014 | 1.600721
50.0025 | 3.965515 | 1.878614 | 1.632042
51.0025 | 3.968872 | 1.87686 | 1.663339
52.0025 | 3.971923 | 1.875868 | 1.694612
53.0025 | 3.974975 | 1.874113 | 1.72586
54.0025 | 3.978027 | 1.872969 | 1.757086
55.0025 | 3.980774 | 1.87129 | 1.788288
56.0025 | 3.98352 | 1.869993 | 1.819468
57.0025 | 3.986877 | 1.868315 | 1.850626
58.0025 | 3.989014 | 1.867094 | 1.881761
59.0025 | 3.99176 | 1.866484 | 1.912876
60.0025 | 3.994507 | 1.86511 | 1.94397
61.0025 | 3.996948 | 1.864118 | 1.975044
62.0025 | 3.999695 | 1.862669 | 2.006099
63.0025 | 4.002441 | 1.861372 | 2.037131
64.0025 | 4.004883 | 1.859998 | 2.068144
65.0025 | 4.007935 | 1.859159 | 2.099137
66.0025 | 4.010071 | 1.857633 | 2.130107
67.0025 | 4.012818 | 1.856794 | 2.161057
68.0025 | 4.016175 | 1.854658 | 2.191985
69.0025 | 4.019226 | 1.853895 | 2.22289
70.0025 | 4.021668 | 1.852293 | 2.253774
71.0025 | 4.02472 | 1.85069 | 2.284635
72.0025 | 4.027771 | 1.849775 | 2.315474
73.0025 | 4.030823 | 1.84802 | 2.346291
74.0025 | 4.033265 | 1.847486 | 2.377086
75.0025 | 4.036011 | 1.845731 | 2.407859
76.0025 | 4.039063 | 1.844511 | 2.43861
77.0025 | 4.042115 | 1.843061 | 2.469338
78.0025 | 4.044556 | 1.841611 | 2.500044
79.0025 | 4.048219 | 1.840391 | 2.530727
80.0025 | 4.05127 | 1.838941 | 2.561386
81.0025 | 4.054932 | 1.83711 | 2.592021
82.0025 | 4.057984 | 1.835889 | 2.622631
83.0025 | 4.061646 | 1.834058 | 2.653216
84.0025 | 4.065003 | 1.83299 | 2.683775
85.0025 | 4.06836 | 1.830854 | 2.714308
86.0025 | 4.072023 | 1.829709 | 2.744813
87.0025 | 4.075685 | 1.827649 | 2.775291
88.0025 | 4.079652 | 1.8262 | 2.80574
89.0025 | 4.083619 | 1.824445 | 2.83616
90.0025 | 4.087587 | 1.822538 | 2.86655
91.0025 | 4.091554 | 1.820783 | 2.896912
92.0025 | 4.095827 | 1.818723 | 2.927242
93.0025 | 4.100099 | 1.816968 | 2.957543
94.0025 | 4.103761 | 1.815518 | 2.987813
95.0025 | 4.108034 | 1.813458 | 3.018052
96.0025 | 4.112001 | 1.812009 | 3.048261
97.0025 | 4.116274 | 1.810025 | 3.078439
98.0025 | 4.119631 | 1.808499 | 3.10859
99.0025 | 4.123598 | 1.806744 | 3.138711
100.0025 | 4.12726 | 1.804685 | 3.168806
101.0025 | 4.131228 | 1.803616 | 3.198875
102.0025 | 4.133974 | 1.801938 | 3.228921
103.0025 | 4.137026 | 1.800793 | 3.258944
104.0025 | 4.139467 | 1.79942 | 3.288947
105.0025 | 4.142214 | 1.798581 | 3.318933
106.0025 | 4.144656 | 1.797208 | 3.3489
107.0025 | 4.146487 | 1.796902 | 3.378852
108.0025 | 4.148318 | 1.795758 | 3.40879
109.0025 | 4.150759 | 1.794919 | 3.438714
110.0025 | 4.152285 | 1.794156 | 3.468624
111.0025 | 4.154116 | 1.793698 | 3.498521
112.0025 | 4.155337 | 1.79263 | 3.528408
113.0025 | 4.156863 | 1.79202 | 3.558283
114.0025 | 4.158694 | 1.791257 | 3.588147
115.0025 | 4.16022 | 1.79057 | 3.617999
116.0025 | 4.161746 | 1.790265 | 3.647839
117.0025 | 4.163272 | 1.789349 | 3.677668
118.0025 | 4.165408 | 1.788663 | 3.707485
119.0025 | 4.166934 | 1.787671 | 3.73729
120 | 4.168765 | 1.786908 | 3.767007
0.0005 | 4.123598 | 0.7899596 | 6.29689e-06
1.0005 | 4.110475 | 0.7932402533 | 0.01321021
2.0005 | 4.107424 | 0.7935454 | 0.02643301
3.0005 | 4.106508 | 0.7939269 | 0.03966123
4.0005 | 4.106508 | 0.793698 | 0.05289133
5.0005 | 4.106508 | 0.7939269 | 0.06612209
6.0005 | 4.106813 | 0.7935454 | 0.0793526
7.0005 | 4.106813 | 0.7937743 | 0.09258213
8.0005 | 4.107118 | 0.7940032 | 0.1058105
9.0005 | 4.107729 | 0.7936217 | 0.1190379
10.0005 | 4.108034 | 0.793164 | 0.1322637
11.0005 | 4.108949 | 0.793164 | 0.1454878
12.0005 | 4.109255 | 0.7934691 | 0.1587104
13.0005 | 4.10956 | 0.793164 | 0.1719309
14.0005 | 4.110475 | 0.7929351 | 0.1851497
15.0005 | 4.111086 | 0.7929351 | 0.1983664
16.0005 | 4.111696 | 0.7926299 | 0.2115812
17.0005 | 4.112306 | 0.7926299 | 0.2247937
18.0005 | 4.112917 | 0.7924773 | 0.2380039
19.0005 | 4.114137 | 0.7924773 | 0.2512113
20.0005 | 4.114443 | 0.7921721 | 0.2644166
21.0005 | 4.115053 | 0.7919432 | 0.2776195
22.0005 | 4.116274 | 0.7918669 | 0.29082
23.0005 | 4.117189 | 0.7916381 | 0.3040183
24.0005 | 4.117494 | 0.7919432 | 0.3172139
25.0005 | 4.118715 | 0.7914092 | 0.3304068
26.0005 | 4.119326 | 0.7910277 | 0.3435969
27.0005 | 4.120851 | 0.791104 | 0.3567842
28.0005 | 4.121462 | 0.7910277 | 0.3699675
29.0005 | 4.122377 | 0.7908751 | 0.3831477
30.0005 | 4.123598 | 0.7904936 | 0.3963249
31.0005 | 4.124208 | 0.7902647 | 0.4094992
32.0005 | 4.125429 | 0.7901122 | 0.4226704
33.0005 | 4.12665 | 0.7901122 | 0.4358379
34.0005 | 4.127565 | 0.7898833 | 0.449002
35.0005 | 4.128481 | 0.7897307 | 0.4621623
36.0005 | 4.130007 | 0.7893492 | 0.475319
37.0005 | 4.131228 | 0.7893492 | 0.4884716
38.0005 | 4.132753 | 0.7888914 | 0.50162
39.0005 | 4.133974 | 0.7885863 | 0.5147643
40.0005 | 4.135195 | 0.7882048 | 0.5279043
41.0005 | 4.137026 | 0.7878233 | 0.5410386
42.0005 | 4.138552 | 0.7878233 | 0.5541682
43.0005 | 4.140078 | 0.7874418 | 0.5672933
44.0005 | 4.141604 | 0.7869841 | 0.5804135
45.0005 | 4.143435 | 0.7866789 | 0.5935284
46.0005 | 4.144961 | 0.7863737 | 0.6066376
47.0005 | 4.147097 | 0.7862211 | 0.6197419
48.0005 | 4.148623 | 0.7859922 | 0.6328406
49.0005 | 4.150149 | 0.785153 | 0.6459336
50.0005 | 4.15259 | 0.7850767 | 0.65902
51.0005 | 4.154421 | 0.7845426 | 0.6721002
52.0005 | 4.156252 | 0.7841611 | 0.6851743
53.0005 | 4.158694 | 0.7837034 | 0.6982416
54.0005 | 4.16083 | 0.7833219 | 0.7113017
55.0005 | 4.163577 | 0.7828641 | 0.7243545847
56.0005 | 4.166018 | 0.7824063 | 0.7373998
57.0005 | 4.168765 | 0.7817197 | 0.7504368
58.0005 | 4.170901 | 0.7816434 | 0.7634662
59.0005 | 4.174258 | 0.7811856 | 0.776487
60.0005 | 4.176699 | 0.7807279 | 0.7894992
61.0005 | 4.179751 | 0.7801938 | 0.8025025
62.0005 | 4.182803 | 0.7790494 | 0.8154963
63.0005 | 4.18555 | 0.7789731 | 0.8284806
64.0005 | 4.189212 | 0.7783627 | 0.8414551
65.0005 | 4.192569 | 0.7775998 | 0.8544194
66.0005 | 4.195926 | 0.7766842 | 0.8673729
67.0005 | 4.199893 | 0.7759976 | 0.880315
68.0005 | 4.199893 | 0.7187762 | 0.8927823
69.0005 | 4.199893 | 0.6686503 | 0.9043168
70.0005 | 4.199893 | 0.6263066 | 0.9150971
71.0005 | 4.199893 | 0.587396 | 0.9251923
72.0005 | 4.199893 | 0.550927 | 0.9346647
73.0005 | 4.199588 | 0.5189593 | 0.9435796
74.0005 | 4.199893 | 0.4893568 | 0.9519724
75.0005 | 4.199893 | 0.4609751 | 0.959884
76.0005 | 4.199893 | 0.4360266 | 0.9673535
77.0005 | 4.200198 | 0.4116884 | 0.9743991
78.0005 | 4.199893 | 0.3880369 | 0.9810537
79.0005 | 4.199893 | 0.3652247 | 0.9873217
80.0005 | 4.199893 | 0.3447776 | 0.993235
81.0005 | 4.199893 | 0.3245594 | 0.9988189
82.0005 | 4.199588 | 0.3076219 | 1.00408
83.0005 | 4.199588 | 0.2876326 | 1.009037
84.0005 | 4.199588 | 0.2725261 | 1.013712
85.0005 | 4.199588 | 0.2576486 | 1.01813
86.0005 | 4.199588 | 0.2433051 | 1.022316
87.0005 | 4.199893 | 0.2296483 | 1.026259
88.0005 | 4.200198 | 0.2186618 | 1.030001
89.0005 | 4.200198 | 0.206836 | 1.033545
90.0005 | 4.200198 | 0.1971466 | 1.036903
91.0005 | 4.199893 | 0.1857023 | 1.040081
92.0005 | 4.199893 | 0.1771572 | 1.043095
93.0005 | 4.199588 | 0.1669337 | 1.045956
94.0005 | 4.199588 | 0.1592279 | 1.04867
95.0005 | 4.199893 | 0.1499199 | 1.051242
96.0005 | 4.199893 | 0.14168 | 1.053674
97.0005 | 4.199588 | 0.1341268 | 1.055978
98.0005 | 4.199893 | 0.1265736 | 1.058165
99.0005 | 4.199893 | 0.121767 | 1.060245
100.0005 | 4.199893 | 0.11635 | 1.062232
101.0005 | 4.199588 | 0.1106279 | 1.06412
102.0005 | 4.199893 | 0.104448 | 1.065917
103.0005 | 4.199588 | 0.1007095 | 1.067627
104.0005 | 4.199893 | 0.09460593576 | 1.069265
105.0005 | 4.199893 | 0.09193561 | 1.07083
106.0005 | 4.199588 | 0.08857862211 | 1.072332
107.0005 | 4.199893 | 0.08400092 | 1.073768
108.0005 | 4.199588 | 0.08018616 | 1.075131
109.0005 | 4.199588 | 0.07690547 | 1.076436
110.0005 | 4.199893 | 0.07202258 | 1.077683
111.0005 | 4.199893 | 0.06958114 | 1.07888
112.0005 | 4.199893 | 0.06675822 | 1.080032
113.0005 | 4.199893 | 0.06324865 | 1.081125
114.0005 | 4.199893 | 0.06034943 | 1.082167
115.0005 | 4.199893 | 0.05867094 | 1.083167
116.0005 | 4.199893 | 0.05897612 | 1.08414
117.0005 | 4.199893 | 0.05569543 | 1.085078
118.0005 | 4.199588 | 0.05333028 | 1.085986
119.0005 | 4.199893 | 0.05088884 | 1.086857
119.1323 | 4.199893 | 0.0499733 | 1.086969
121.0005 | 4.199588 | 0.05699245 | 1.150869
122.0005 | 4.199893 | 0.05668727 | 1.151824
123.0005 | 4.199893 | 0.054551 | 1.15274
124.0005 | 4.199588 | 0.05188067 | 1.153611
124.3852 | 4.200198 | 0.0499733 | 1.153943
126.0003 | 4.199893 | 0.05905241474 | 1.222865
127.0003 | 4.199893 | 0.05615320058 | 1.223827
128.0003 | 4.199893 | 0.05561913 | 1.224751
129.0003 | 4.199893 | 0.05241474 | 1.225637
129.8313 | 4.199893 | 0.0499733 | 1.226361

## Cycle 2 DIS
StepTime | Voltage | Current | Capacity
0.000666666667 | 4.151369 | -1.000916 | 1.0557972e-05
0.01733333 | 4.146792 | -1 | 0.000288339776
0.034 | 4.144961 | -0.9998474 | 0.000566109712
0.05066667 | 4.14435 | -0.9997711 | 0.000843879649
0.06733333 | 4.14313 | -0.9998474 | 0.001121649161
0.084 | 4.142214 | -0.9998474 | 0.001399418674
0.1006667 | 4.141909 | -0.9998474 | 0.00167718967
0.1173333 | 4.140993 | -1 | 0.001954958334
0.134 | 4.140078 | -1 | 0.002232728271
0.1506667 | 4.139773 | -1 | 0.002510497571
0.1666667 | 4.139467 | -0.9999237 | 0.002777156608
0.000166666667 | 3.954833 | -5 | 0
0.01666667 | 3.931945 | -4.999771 | 0.00138886049
13.00067 | 3.872129 | -2.737469 | 0.5853421
14.00067 | 3.868162 | -2.740063 | 0.6309902
15.00067 | 3.86389 | -2.74342 | 0.6766874
16.00067 | 3.859922 | -2.74609 | 0.7224323
17.00067 | 3.85565 | -2.749294 | 0.7682255
18.00067 | 3.851682 | -2.75227 | 0.8140659
19.00067 | 3.84741 | -2.755016 | 0.8599591
20.00067 | 3.842527 | -2.75845 | 0.9059065
21.00067 | 3.837644 | -2.761807 | 0.9519114
22.00067 | 3.832456 | -2.765774 | 0.9979762
23.00067 | 3.826963 | -2.769665 | 1.044103
24.00067 | 3.821775 | -2.773404 | 1.090294
25.00067 | 3.816281 | -2.777218 | 1.136553
26.00067 | 3.810178 | -2.781872 | 1.182883
27.00067 | 3.804074 | -2.786145 | 1.229284
28.00067 | 3.797971 | -2.790875 | 1.275758
29.00067 | 3.791867 | -2.7953 | 1.322307
30.00067 | 3.785763 | -2.799802 | 1.368931
31.00067 | 3.77966 | -2.804227 | 1.41563
32.00067 | 3.774166 | -2.808652 | 1.462405
33.00067 | 3.768063 | -2.813001 | 1.509254
34.00067 | 3.761349 | -2.818112 | 1.55618
35.00067 | 3.755856 | -2.822232 | 1.60318
36.00067 | 3.750057 | -2.826581 | 1.650253
37.00067 | 3.744259 | -2.830854 | 1.697398
38.00067 | 3.73846 | -2.835279 | 1.744615
39.00067 | 3.733577 | -2.839094 | 1.791901
40.00067 | 3.728084 | -2.843214 | 1.839254
41.00067 | 3.722896 | -2.847257 | 1.886672
42.00067 | 3.718624 | -2.850538 | 1.934153
43.00067 | 3.71313 | -2.854429 | 1.981696
44.00067 | 3.708553 | -2.858167 | 2.029297
45.00067 | 3.704585 | -2.861219 | 2.076958
46.00067 | 3.700008 | -2.864729 | 2.124675
47.00067 | 3.695735 | -2.868086 | 2.172448
48.00067 | 3.691157 | -2.871672 | 2.22028
49.00067 | 3.68719 | -2.874952 | 2.268166
50.00067 | 3.682612 | -2.878462 | 2.316112
51.00067 | 3.677729 | -2.882124 | 2.364116
52.00067 | 3.673762 | -2.885252 | 2.412179
53.00067 | 3.668879 | -2.888914 | 2.460301
54.00067 | 3.664302 | -2.892882 | 2.508484
55.00067 | 3.659419 | -2.896468 | 2.556729
56.00067 | 3.654536 | -2.900435 | 2.605037
57.00067 | 3.649348 | -2.904784 | 2.653413
58.00067 | 3.64416 | -2.908751 | 2.701858
59.00067 | 3.638361 | -2.913329 | 2.750375
60.00067 | 3.632563 | -2.91783 | 2.798966
61.00067 | 3.626764 | -2.922484 | 2.847633
62.00067 | 3.621271 | -2.927443 | 2.89638
63.00067 | 3.614862 | -2.932403 | 2.945211
64.00067 | 3.608453 | -2.937743 | 2.994127
65.00067 | 3.601434 | -2.943389 | 3.043135
66.00067 | 3.593805 | -2.949493 | 3.092237
67.00067 | 3.586786 | -2.955444 | 3.141439
68.00067 | 3.578546 | -2.962081 | 3.190749
69.00067 | 3.570001 | -2.9691 | 3.240173
70.00067 | 3.561151 | -2.976577 | 3.289717
71.00067 | 3.55169 | -2.984588 | 3.339393
72.00067 | 3.541314 | -2.993133 | 3.389206
73.00067 | 3.530327 | -3.002441 | 3.439169
74.00067 | 3.519036 | -3.012207 | 3.489292
75.00067 | 3.506218 | -3.023194 | 3.539588
76.00067 | 3.4934 | -3.034104 | 3.590065
77.00067 | 3.479667 | -3.046159 | 3.640732
78.00067 | 3.465934 | -3.058137 | 3.691601
79.00067 | 3.451896 | -3.071031 | 3.742678
80.00067 | 3.436942 | -3.084001 | 3.793969
81.00067 | 3.422599 | -3.097047 | 3.845478
82.00067 | 3.40795 | -3.110323 | 3.897207
83.00067 | 3.393606 | -3.123751 | 3.949157
84.00067 | 3.379263 | -3.136873 | 4.001328
85.00067 | 3.36492 | -3.150072 | 4.053717
86.00067 | 3.351492 | -3.163043 | 4.106322
87.00067 | 3.338369 | -3.175021 | 4.159141
88.00067 | 3.324636 | -3.188067 | 4.21217
89.00067 | 3.311513 | -3.200809 | 4.265414
90.00067 | 3.29778 | -3.214237 | 4.318877
91.00067 | 3.283131 | -3.228428 | 4.372569
92.00067 | 3.267567 | -3.243763 | 4.426504
93.00067 | 3.250172 | -3.261234 | 4.480712
94.00067 | 3.23003 | -3.281529 | 4.535233
95.00067 | 3.20531 | -3.30663 | 4.590129
96.00067 | 3.175402 | -3.337987 | 4.64549
97.00067 | 3.135424 | -3.380484 | 4.701456
98.00067 | 3.080491 | -3.440833 | 4.758263
98.98567 | 2.999924 | -3.53315 | 4.815444
100 | 3.49279 | -2.462119 | 3.804909
0.000333333333 | 3.517815 | -1.990768 | 1.1019981e-05
1.000333 | 3.514763 | -1.991608 | 0.03317456
2.000333 | 3.507134 | -1.99588 | 0.06639905
3.000333 | 3.498589 | -2.000916 | 0.0997034
4.000333 | 3.489433 | -2.006027 | 0.1330932
5.000333 | 3.479667 | -2.011597 | 0.1665735
6.000333 | 3.469902 | -2.017395 | 0.2001482
7.000333 | 3.460441 | -2.022889 | 0.2338166
8.000333 | 3.45037 | -2.028382 | 0.2675794
9.000333 | 3.440604 | -2.034257 | 0.3014378
10.00033 | 3.431144 | -2.040284 | 0.3353919
11.00033 | 3.421683 | -2.045701 | 0.3694397
12.00033 | 3.412833 | -2.050813 | 0.4035809
13.00033 | 3.403677 | -2.056535 | 0.4378118
14.00033 | 3.395438 | -2.061494 | 0.4721297
15.00033 | 3.387198 | -2.066453 | 0.5065306
16.00033 | 3.379263 | -2.071412 | 0.5410132
17.00033 | 3.371328 | -2.076219 | 0.5755761
18.00033 | 3.363699 | -2.080873 | 0.6102207
19.00033 | 3.354543 | -2.086671 | 0.6449494
20.00033 | 3.345998 | -2.091859 | 0.6797675
21.00033 | 3.336843 | -2.097658 | 0.7146813
22.00033 | 3.326467 | -2.104524 | 0.7496993
23.00033 | 3.313954 | -2.112078 | 0.7848357
24.00033 | 3.300221 | -2.12108 | 0.8201084
25.00033 | 3.283742 | -2.131533 | 0.85554
26.00033 | 3.264515 | -2.144274 | 0.8911651
27.00033 | 3.239796 | -2.160754 | 0.9270336
28.00033 | 3.208057 | -2.181888 | 0.9632116
29.00033 | 3.168383 | -2.209201 | 0.9997941
30.00033 | 3.114672 | -2.247272 | 1.036916
31.00033 | 3.042039 | -2.300679 | 1.074789
31.44417 | 2.999924 | -2.333028 | 1.091923
53.00033 | 3.608453 | -1.607233 | 1.379749
54.00033 | 3.600824 | -1.610666 | 1.406565
55.00033 | 3.592889 | -1.614252 | 1.433439
56.00033 | 3.584955 | -1.61799 | 1.460376
57.00033 | 3.575799 | -1.621958 | 1.487376
58.00033 | 3.566644 | -1.626154 | 1.514443
59.00033 | 3.558404 | -1.629816 | 1.541576
60.00033 | 3.549248 | -1.634241 | 1.568777
61.00033 | 3.540398 | -1.638132 | 1.596046
62.00033 | 3.531243 | -1.642329 | 1.623383
63.00033 | 3.522698 | -1.646296 | 1.650789
64.00033 | 3.514153 | -1.65034 | 1.678262
65.00033 | 3.504997 | -1.654612 | 1.705804
66.00033 | 3.497368 | -1.658274 | 1.733413
67.00033 | 3.488518 | -1.662394 | 1.761088
68.00033 | 3.479362 | -1.666743 | 1.788831
69.00033 | 3.471427 | -1.670558 | 1.816643
70 | 3.463188 | -1.674678 | 1.844514
0.000333333333 | 3.495842 | -1.058366 | 5.868366e-06
1.000333 | 3.500114 | -1.057145 | 0.01762168
2.000333 | 3.497368 | -1.057755 | 0.03524460636
3.000333 | 3.493095 | -1.058976 | 0.05288651
4.000333 | 3.488518 | -1.060426 | 0.07055031
5.000333 | 3.48394 | -1.062028 | 0.08823707
6.000333 | 3.479667 | -1.063249 | 0.1059466
7.000333 | 3.47509 | -1.064775 | 0.1236796
8.000333 | 3.470817 | -1.065766 | 0.1414343
9.000333 | 3.46685 | -1.067063 | 0.159211
10.00033 | 3.462882 | -1.06836 | 0.1770082
11.00033 | 3.458915 | -1.069657 | 0.1948251
12.00033 | 3.455558 | -1.070802 | 0.2126607
13.00033 | 3.452201 | -1.071794 | 0.2305147
14.00033 | 3.448844 | -1.072633 | 0.2483861
15.00033 | 3.445487 | -1.073854 | 0.2662755
16.00033 | 3.441825 | -1.074846 | 0.2841822
17.00033 | 3.438163 | -1.076066 | 0.3021072
18.00033 | 3.435111 | -1.077058 | 0.3200494
19.00033 | 3.431449 | -1.078202 | 0.3380108
20.00033 | 3.428092 | -1.079271 | 0.35599
21.00033 | 3.424125 | -1.080568 | 0.3739885
22.00033 | 3.420768 | -1.081636 | 0.3920059
23.00033 | 3.416495 | -1.083009 | 0.410044
24.00033 | 3.412222 | -1.08423 | 0.4281025
25.00033 | 3.408255 | -1.085603 | 0.4461833
26.00033 | 3.403677 | -1.086976 | 0.4642868
27.00033 | 3.3991 | -1.088273 | 0.4824155
28.00033 | 3.393606 | -1.090181 | 0.5005715
29.00033 | 3.387808 | -1.092241 | 0.518757
30.00033 | 3.381094 | -1.094301 | 0.5369757
31.00033 | 3.37377 | -1.09659 | 0.5552317
32.00033 | 3.36553 | -1.099489 | 0.5735302
33.00033 | 3.355764 | -1.102617 | 0.5918773
34.00033 | 3.344778 | -1.106279 | 0.6102812
35.00033 | 3.332265 | -1.110323 | 0.6287506
36.00033 | 3.317006 | -1.115282 | 0.6472966
37.00033 | 3.299916 | -1.121233 | 0.6659332
38.00033 | 3.280079 | -1.127871 | 0.6846746
39.00033 | 3.257496 | -1.135653 | 0.7035373
40 | 3.231861 | -1.144961 | 0.7225342
0.000333333333 | 3.250477 | -0.8307012 | 4.531506e-06
1.000333 | 3.243763 | -0.8323033 | 0.0138456853
2.000333 | 3.223926 | -0.8375677 | 0.02775936
3.000333 | 3.201343 | -0.8432898 | 0.04176438
4.000333 | 3.175708 | -0.8500038 | 0.05587555
5.000333 | 3.146715 | -0.8579385 | 0.07010819
6.000333 | 3.113146 | -0.8671702 | 0.08448256
7.000333 | 3.074693 | -0.8780041 | 0.09902336
8.000333 | 3.029221 | -0.8911269 | 0.1137634
8.553833 | 2.999924 | -0.8998245 | 0.1220232

## Cycle 2 CHG
StepTime | Voltage | Current | Capacity
0.0025 | 3.546807 | 2.100557 | 4.5588659e-05
1.0025 | 3.613947 | 2.061189 | 0.03462508
2.0025 | 3.642939 | 2.04509 | 0.06883360079
3.0025 | 3.656062 | 2.037385 | 0.1028474
4.0025 | 3.662165 | 2.034257 | 0.1367759
5.0025 | 3.666743 | 2.031281 | 0.1706555
6.0025 | 3.671931 | 2.028992 | 0.2044934
7.0025 | 3.676814 | 2.026169 | 0.2382845
8.0025 | 3.682612 | 2.022965 | 0.2720264
9.0025 | 3.688411 | 2.019684 | 0.3057169
10.0025 | 3.69482 | 2.016098 | 0.339353
11.0025 | 3.700923 | 2.012818 | 0.3729321
12.0025 | 3.707942 | 2.009232 | 0.4064508
13.0025 | 3.714656 | 2.005188 | 0.4399059
14.0025 | 3.722286 | 2.00145 | 0.4732946
15.0025 | 3.73022 | 1.997177 | 0.506613
16.0025 | 3.738766 | 1.992523 | 0.5398591
17.0025 | 3.747005 | 1.987945 | 0.5730312
18.0025 | 3.756161 | 1.983368 | 0.6061274
19.0025 | 3.764706 | 1.979019 | 0.6391461
20.0025 | 3.773556 | 1.97406 | 0.6720871394
21.0025 | 3.782712 | 1.969329 | 0.7049488
22.0025 | 3.792477 | 1.96437 | 0.7377298
23.0025 | 3.801938 | 1.959411 | 0.7704293
24.0025 | 3.811398 | 1.954681 | 0.8030461
25.0025 | 3.821164 | 1.949722 | 0.8355794
26.0025 | 3.831235 | 1.944839 | 0.8680296
27.0025 | 3.840085 | 1.940185 | 0.9004001
28.0025 | 3.849851 | 1.934844 | 0.9326914
29.0025 | 3.858701 | 1.930419 | 0.964906
30.0025 | 3.867552 | 1.926299 | 0.9970467
31.0025 | 3.875486 | 1.922179 | 1.029117
32.0025 | 3.883421 | 1.917983 | 1.06112
33.0025 | 3.891356 | 1.914092 | 1.093058
34.0025 | 3.898375 | 1.910811 | 1.124935
35.0025 | 3.905394 | 1.90753 | 1.156756
36.0025 | 3.911803 | 1.904326 | 1.188523
37.0025 | 3.917906 | 1.901198 | 1.22024
38.0025 | 3.923095 | 1.899138 | 1.251909
39.0025 | 3.928893 | 1.896315 | 1.283536
40.0025 | 3.933471 | 1.894026 | 1.315121
41.0025 | 3.938048 | 1.891737 | 1.346669
42.0025 | 3.942626 | 1.889754 | 1.378181
43.0025 | 3.945983 | 1.888075 | 1.409659
44.0025 | 3.950256 | 1.885405 | 1.441105
45.0025 | 3.953918 | 1.884337 | 1.472522
46.0025 | 3.95758 | 1.882429 | 1.50391
47.0025 | 3.960937 | 1.880674 | 1.53527
48.0025 | 3.964294 | 1.879454 | 1.566605
49.0025 | 3.967346 | 1.877775 | 1.597914
50.0025 | 3.970092 | 1.876631 | 1.629199
51.0025 | 3.973144 | 1.875257 | 1.66046
52.0025 | 3.976196 | 1.873198 | 1.691698
53.0025 | 3.979248 | 1.872206 | 1.722913
54.0025 | 3.981994 | 1.870832 | 1.754104
55.0025 | 3.985046 | 1.869764 | 1.785274
56.0025 | 3.987488 | 1.868391 | 1.816421
57.0025 | 3.990234 | 1.867094 | 1.847547
58.0025 | 3.993591 | 1.865263 | 1.878651
59.0025 | 3.995727 | 1.864424 | 1.909733
60.0025 | 3.998474 | 1.862974 | 1.940795
61.0025 | 4.001526 | 1.861601 | 1.971835
62.0025 | 4.003967 | 1.860456 | 2.002854
63.0025 | 4.006714 | 1.859388 | 2.033853
64.0025 | 4.009766 | 1.85832 | 2.06483
65.0025 | 4.011902 | 1.856794 | 2.095787
66.0025 | 4.014954 | 1.855116 | 2.126723
67.0025 | 4.0177 | 1.854505 | 2.157637
68.0025 | 4.020752 | 1.852674 | 2.188531
69.0025 | 4.023194 | 1.851377 | 2.219403
70.0025 | 4.026246 | 1.850538 | 2.250252
71.0025 | 4.028992 | 1.849012 | 2.281081
72.0025 | 4.032044 | 1.84802 | 2.311886
73.0025 | 4.035096 | 1.846113 | 2.342669
74.0025 | 4.038148 | 1.844816 | 2.373429
75.0025 | 4.041199 | 1.843519 | 2.404164
76.0025 | 4.044251 | 1.842145 | 2.434877
77.0025 | 4.047608 | 1.840696 | 2.465565
78.0025 | 4.05066 | 1.839094 | 2.49623
79.0025 | 4.054017 | 1.837568 | 2.52687
80.0025 | 4.057374 | 1.836347 | 2.557485
81.0025 | 4.060731 | 1.834821 | 2.588076
82.0025 | 4.063478 | 1.833219 | 2.61864
83.0025 | 4.067445 | 1.831693 | 2.649181
84.0025 | 4.070802 | 1.829862 | 2.679694
85.0025 | 4.074464 | 1.828336 | 2.710182
86.0025 | 4.077821 | 1.826505 | 2.740642
87.0025 | 4.081788 | 1.825208 | 2.771074
88.0025 | 4.086061 | 1.823529 | 2.801478
89.0025 | 4.090028 | 1.821546 | 2.831853
90.0025 | 4.09369 | 1.819791 | 2.862197
91.0025 | 4.098268 | 1.818036 | 2.892512
92.0025 | 4.10193 | 1.815976 | 2.922795
93.0025 | 4.106508 | 1.814527 | 2.953048
94.0025 | 4.110475 | 1.812238 | 2.98327
95.0025 | 4.114748 | 1.811017 | 3.013462
96.0025 | 4.11841 | 1.808804 | 3.043624
97.0025 | 4.122988 | 1.807279 | 3.073758
98.0025 | 4.126345 | 1.805371 | 3.103864
99.0025 | 4.129702 | 1.804303 | 3.133944
100.0025 | 4.133059 | 1.802472 | 3.163999
101.0025 | 4.13611 | 1.801328 | 3.194031
102.0025 | 4.138857 | 1.800107 | 3.22404
103.0025 | 4.141299 | 1.798886 | 3.25403
104.0025 | 4.144045 | 1.797894 | 3.284001
105.0025 | 4.146792 | 1.796521 | 3.313954
106.0025 | 4.148623 | 1.795834 | 3.343891
107.0025 | 4.150759 | 1.79469 | 3.373812
108.0025 | 4.15259 | 1.793851 | 3.403718
109.0025 | 4.154726 | 1.792935 | 3.433611
110.0025 | 4.156252 | 1.792554 | 3.463491
111.0025 | 4.158083 | 1.791943 | 3.493359
112.0025 | 4.159609 | 1.790646 | 3.523213
113.0025 | 4.16144 | 1.790265 | 3.553056
114.0025 | 4.162661 | 1.789502 | 3.582887
115.0025 | 4.164492 | 1.788815 | 3.612707
116.0025 | 4.166629 | 1.788281 | 3.642514
117.0025 | 4.167849 | 1.787137 | 3.672309
118.0025 | 4.16968 | 1.786374 | 3.702092
119.0025 | 4.171511 | 1.785992 | 3.731864
120 | 4.173342 | 1.784848 | 3.761548
0.000333333333 | 4.127565 | 0.7878233 | 4.395022e-06
1.000333 | 4.113832 | 0.7919432 | 0.01319704
2.000333 | 4.11078 | 0.7932402533 | 0.02640925
3.000333 | 4.10956 | 0.7933165 | 0.03962755
4.000333 | 4.109255 | 0.7932402533 | 0.05284779
5.000333 | 4.109255 | 0.7932402533 | 0.06606869315
6.000333 | 4.10956 | 0.7929351 | 0.07928921
7.000333 | 4.109865 | 0.7932402533 | 0.09250875
8.000333 | 4.11017 | 0.7929351 | 0.1057273
9.000333 | 4.11078 | 0.793164 | 0.1189441
10.00033 | 4.111391 | 0.7924773 | 0.1321592
11.00033 | 4.112001 | 0.7926299 | 0.1453725
12.00033 | 4.112306 | 0.7926299 | 0.1585838
13.00033 | 4.113222 | 0.7925536 | 0.1717924
14.00033 | 4.113832 | 0.7922484 | 0.184999
15.00033 | 4.114748 | 0.7920195 | 0.1982037
16.00033 | 4.115358 | 0.7922484 | 0.2114063
17.00033 | 4.115969 | 0.7920195 | 0.2246066
18.00033 | 4.116884 | 0.7914855 | 0.2378047
19.00033 | 4.117494 | 0.7917144 | 0.2510004
20.00033 | 4.11841 | 0.7913329 | 0.2641938
21.00033 | 4.11902 | 0.7916381 | 0.2773847
22.00033 | 4.119936 | 0.7913329 | 0.2905731
23.00033 | 4.120851 | 0.7907988 | 0.3037583
24.00033 | 4.122377 | 0.7904936 | 0.3169399
25.00033 | 4.122377 | 0.7908751 | 0.3301186
26.00033 | 4.123598 | 0.7907988 | 0.3432946
27.00033 | 4.124819 | 0.790341 | 0.3564677
28.00033 | 4.12604 | 0.7902647 | 0.3696373
29.00033 | 4.12726 | 0.7900359 | 0.3828035
30.00033 | 4.127871 | 0.7896544 | 0.3959660633
31.00033 | 4.129397 | 0.7895018 | 0.4091247
32.00033 | 4.130617 | 0.7894255 | 0.4222796
33.00033 | 4.131838 | 0.7887388 | 0.4354305
34.00033 | 4.133059 | 0.7884337 | 0.4485776
35.00033 | 4.134585 | 0.7883574 | 0.4617209
36.00033 | 4.1355 | 0.7884337 | 0.47486
37.00033 | 4.137331 | 0.7879759 | 0.4879938
38.00033 | 4.138552 | 0.7875181 | 0.5011236
39.00033 | 4.139773 | 0.7872892 | 0.5142492
40.00033 | 4.141604 | 0.7867552 | 0.5273703
41.00033 | 4.14313 | 0.7867552 | 0.5404864
42.00033 | 4.144656 | 0.7865263 | 0.5535967
43.00033 | 4.146487 | 0.7861448 | 0.5667022
44.00033 | 4.148013 | 0.785687 | 0.5798022
45.00033 | 4.149844 | 0.7855344 | 0.5928969
46.00033 | 4.15198 | 0.7848478 | 0.6059851
47.00033 | 4.153811 | 0.7846952 | 0.6190671
48.00033 | 4.155642 | 0.7841611 | 0.6321432
49.00033 | 4.157778 | 0.7837797 | 0.6452133
50.00033 | 4.159609 | 0.7837034 | 0.6582763
51.00033 | 4.162356 | 0.7830167 | 0.6713328
52.00033 | 4.164797 | 0.7829404 | 0.6843822705
53.00033 | 4.166629 | 0.7824826 | 0.697424
54.00033 | 4.169375 | 0.781796 | 0.7104583
55.00033 | 4.171511 | 0.781796 | 0.7234853
56.00033 | 4.174563 | 0.7808042 | 0.7365038
57.00033 | 4.177615 | 0.7801938 | 0.749514
58.00033 | 4.180362 | 0.7799649 | 0.7625154
59.00033 | 4.183413 | 0.7792782 | 0.7755071
60.00033 | 4.186465 | 0.778439 | 0.7884897
61.00033 | 4.189822 | 0.7781338 | 0.8014625
62.00033 | 4.193179 | 0.7774472 | 0.814425
63.00033 | 4.196536 | 0.7769131 | 0.8273767
64.00033 | 4.199893 | 0.7743191 | 0.8403165287
65.00033 | 4.200198 | 0.7148852 | 0.8526999
66.00033 | 4.199893 | 0.6683452 | 0.8642194
67.00033 | 4.199893 | 0.626154 | 0.8750075
68.00033 | 4.199893 | 0.5908293 | 0.8851509
69.00033 | 4.199893 | 0.5571832 | 0.8946995
70.00033 | 4.199893 | 0.5238422 | 0.9037098
71.00033 | 4.199893 | 0.4949264 | 0.9122101
72.00033 | 4.199588 | 0.4679942 | 0.9202377
73.00033 | 4.199588 | 0.442359 | 0.9278307
74.00033 | 4.199893 | 0.4178683 | 0.9349995
75.00033 | 4.199893 | 0.3949798 | 0.9417779
76.00033 | 4.199588 | 0.3727016 | 0.9481823
77.00033 | 4.199588 | 0.3527123 | 0.9542338
78.00033 | 4.199893 | 0.33402 | 0.959962
79.00033 | 4.199588 | 0.3153277 | 0.9653688
80.00033 | 4.199588 | 0.2984665 | 0.9704804
81.00033 | 4.199588 | 0.2813001 | 0.9753137
82.00033 | 4.199588 | 0.2665751 | 0.9798863
83.00033 | 4.199893 | 0.2527657 | 0.9842067
84.00033 | 4.199588 | 0.2389563 | 0.9882963
85.00033 | 4.199588 | 0.2268254 | 0.9921824
86.00033 | 4.199893 | 0.2166781 | 0.9958669
87.00033 | 4.199588 | 0.2046235 | 0.9993615
88.00033 | 4.200198 | 0.1950866 | 1.002679
89.00033 | 4.199588 | 0.1851682 | 1.005831
90.00033 | 4.199893 | 0.175021 | 1.008824
91.00033 | 4.199893 | 0.1653315 | 1.011655
92.00033 | 4.199588 | 0.1580072 | 1.014352
93.00033 | 4.199588 | 0.1490806 | 1.016913
94.00033 | 4.199893 | 0.1430533 | 1.019348
95.00033 | 4.199283 | 0.1359578851 | 1.021663
96.00033 | 4.199283 | 0.1286336 | 1.023857
97.00033 | 4.199893 | 0.1213092 | 1.025943
98.00033 | 4.200198 | 0.1159686 | 1.027928
99.00033 | 4.199588 | 0.1110094 | 1.029822
100.0003 | 4.199588 | 0.1051347 | 1.031622
101.0003 | 4.199283 | 0.1010147 | 1.033339
102.0003 | 4.199893 | 0.09575036 | 1.034983
103.0003 | 4.199893 | 0.09269856 | 1.036552
104.0003 | 4.199893 | 0.08773938 | 1.038049
105.0003 | 4.199588 | 0.08323796 | 1.039489
106.0003 | 4.199588 | 0.08293278 | 1.040865
107.0003 | 4.199893 | 0.07675288014 | 1.042185
108.0003 | 4.199893 | 0.07392996 | 1.043448
109.0003 | 4.199588 | 0.06988632 | 1.044652
110.0003 | 4.199283 | 0.06805524 | 1.045813
111.0003 | 4.199588 | 0.06569009 | 1.046927
112.0003 | 4.199893 | 0.0608072 | 1.048007
113.0003 | 4.200198 | 0.059205 | 1.049027
114.0003 | 4.199588 | 0.0577554 | 1.050003
115.0003 | 4.199893 | 0.05531395 | 1.050955
116.0003 | 4.199893 | 0.05401694 | 1.051877
117.0003 | 4.199588 | 0.05264363 | 1.052774
117.725 | 4.199893 | 0.0499733 | 1.053403
119.0003 | 4.199588 | 0.059205 | 1.119655
120.0003 | 4.199588 | 0.0547035935 | 1.12063
121.0003 | 4.199588 | 0.054551 | 1.12155
122.0003 | 4.199588 | 0.05355917 | 1.122447
122.3515 | 4.199893 | 0.0499733 | 1.122757
124.0003 | 4.199893 | 0.05981537 | 1.19427
125.0003 | 4.199893 | 0.05905241474 | 1.195253
126.0003 | 4.199893 | 0.05645838 | 1.196202
127.0003 | 4.199893 | 0.05432212 | 1.197123
128.0003 | 4.199893 | 0.05218585 | 1.19801
128.5593 | 4.199893 | 0.0499733 | 1.198495

## Cycle 3 DIS
StepTime | Voltage | Current | Capacity
0.000666666667 | 4.150149 | -1.001221 | 1.0561151e-05
0.01733333 | 4.145266 | -0.9999237 | 0.000288341471
0.034 | 4.144045 | -0.9999237 | 0.000566111408
0.05066667 | 4.142519 | -1 | 0.000843881556
0.06733333 | 4.141909 | -0.9999237 | 0.00112165234
0.084 | 4.140688 | -0.9999237 | 0.001399421853
0.1006667 | 4.140383 | -0.9999237 | 0.001677191577
0.1173333 | 4.139467 | -0.9999237 | 0.001954961301
0.134 | 4.138552 | -0.9999237 | 0.002232731026
0.1506667 | 4.138247 | -1 | 0.002510500326
0.1666667 | 4.137636 | -0.9997711 | 0.002777160423
0.000166666667 | 3.950256 | -5 | 0
0.01666667 | 3.926452 | -4.999771 | 0.001388859854
13.00067 | 3.869993 | -2.738766 | 0.5856808
14.00067 | 3.865415 | -2.742199 | 0.6313559
15.00067 | 3.860838 | -2.745403 | 0.6770832
16.00067 | 3.857176 | -2.747921 | 0.7228602
17.00067 | 3.853208 | -2.750973 | 0.7686875
18.00067 | 3.848325 | -2.754406 | 0.8145661
19.00067 | 3.844358 | -2.757534 | 0.8604975
20.00067 | 3.83917 | -2.760891 | 0.9064854
21.00067 | 3.834287 | -2.764477 | 0.95253
22.00067 | 3.829099 | -2.768139 | 0.9986337
23.00067 | 3.824216 | -2.771954 | 1.0448
24.00067 | 3.818418 | -2.775845 | 1.09103
25.00067 | 3.812619 | -2.780194 | 1.137327
26.00067 | 3.807431 | -2.784237 | 1.183693
27.00067 | 3.801328 | -2.788357 | 1.230132
28.00067 | 3.795224 | -2.793088 | 1.276645
29.00067 | 3.788815 | -2.797513 | 1.323233
30.00067 | 3.782712 | -2.802167 | 1.369896
31.00067 | 3.776913 | -2.806516 | 1.416634
32.00067 | 3.770504 | -2.810864 | 1.463451
33.00067 | 3.764096 | -2.815976 | 1.510344
34.00067 | 3.758297 | -2.820554 | 1.557314
35.00067 | 3.751888 | -2.825284 | 1.60436
36.00067 | 3.74609 | -2.82948 | 1.651481
37.00067 | 3.740291 | -2.833753 | 1.698679
38.00067 | 3.734798 | -2.838102 | 1.745949
39.00067 | 3.729 | -2.842756 | 1.793288
40.00067 | 3.723507 | -2.846571 | 1.840694
41.00067 | 3.718929 | -2.850233 | 1.888167
42.00067 | 3.714046 | -2.853895 | 1.935704
43.00067 | 3.708858 | -2.857939 | 1.9833
44.00067 | 3.704585 | -2.86099 | 2.030958
45.00067 | 3.700008 | -2.864881 | 2.078674
46.00067 | 3.695735 | -2.868009 | 2.126448
47.00067 | 3.691157 | -2.871901 | 2.174283
48.00067 | 3.686275 | -2.875334 | 2.222177
49.00067 | 3.681697 | -2.878996 | 2.270131
50.00067 | 3.676509 | -2.883268 | 2.318147
51.00067 | 3.671931 | -2.886778 | 2.366225
52.00067 | 3.667353 | -2.89044 | 2.414367
53.00067 | 3.66247 | -2.894179 | 2.462572
54.00067 | 3.657282 | -2.897993 | 2.510841
55.00067 | 3.652705 | -2.901961 | 2.559177
56.00067 | 3.646906 | -2.906233 | 2.60758
57.00067 | 3.641718 | -2.910506 | 2.656052
58.00067 | 3.636835 | -2.914855 | 2.704595
59.00067 | 3.631342 | -2.918898 | 2.75321
60.00067 | 3.625238 | -2.923781 | 2.8019
61.00067 | 3.619745 | -2.928283 | 2.850667
62.00067 | 3.613642 | -2.933623 | 2.899515
63.00067 | 3.606928 | -2.938735 | 2.94845
64.00067 | 3.600214 | -2.944076 | 2.997473
65.00067 | 3.593194 | -2.94995 | 3.046591
66.00067 | 3.58587 | -2.955978 | 3.09581
67.00067 | 3.577325 | -2.963149 | 3.145136
68.00067 | 3.569085 | -2.969711 | 3.194577
69.00067 | 3.559625 | -2.977798 | 3.244141
70.00067 | 3.550164 | -2.985657 | 3.293834
71.00067 | 3.540093 | -2.994049 | 3.343666
72.00067 | 3.529412 | -3.003357 | 3.393646
73.00067 | 3.517815 | -3.012894 | 3.443782
74.00067 | 3.505913 | -3.023423 | 3.494086
75.00067 | 3.493095 | -3.034333 | 3.544565
76.00067 | 3.480278 | -3.04593 | 3.595232
77.00067 | 3.466545 | -3.057755 | 3.646097
78.00067 | 3.452201 | -3.070268 | 3.697168
79.00067 | 3.437552 | -3.083391 | 3.748452
80.00067 | 3.422904 | -3.09659 | 3.799954
81.00067 | 3.40795 | -3.110323 | 3.85168
82.00067 | 3.392691 | -3.124132 | 3.903633
83.00067 | 3.378653 | -3.137407 | 3.955811
84.00067 | 3.364309 | -3.150912 | 4.008213
85.00067 | 3.34966 | -3.164416 | 4.060839
86.00067 | 3.336233 | -3.177157 | 4.113685
87.00067 | 3.322194 | -3.190661 | 4.166747
88.00067 | 3.309071 | -3.203555 | 4.220029
89.00067 | 3.295033 | -3.21706 | 4.273534
90.00067 | 3.28069 | -3.230869 | 4.327266
91.00067 | 3.265431 | -3.246128 | 4.381242
92.00067 | 3.24773 | -3.2636 | 4.435485
93.00067 | 3.228809 | -3.283055 | 4.490032
94.00067 | 3.205921 | -3.306172 | 4.544936
95.00067 | 3.177539 | -3.336004 | 4.600278
96.00067 | 3.141222 | -3.37438 | 4.65618
97.00067 | 3.091783 | -3.428016 | 4.712839
98.00067 | 3.020981 | -3.508812 | 4.770594
98.23233 | 2.999924 | -3.533074 | 4.784186
100 | 3.478141 | -2.472343 | 3.811238
0.000333333333 | 3.503777 | -1.998245 | 1.1062791e-05
1.000333 | 3.501946 | -1.99855 | 0.03330059
2.000333 | 3.493706 | -2.003738 | 0.06665098
3.000333 | 3.485161 | -2.008698 | 0.1000825
4.000333 | 3.4757 | -2.013962 | 0.1336031
5.000333 | 3.466239 | -2.019303 | 0.1672165
6.000333 | 3.456168 | -2.025406 | 0.2009245
7.000333 | 3.446098 | -2.031205 | 0.2347282
8.000333 | 3.436332 | -2.037003 | 0.2686278
9.000333 | 3.426871 | -2.042573 | 0.3026241
10.00033 | 3.4168 | -2.048524 | 0.3367161
11.00033 | 3.40795 | -2.053712 | 0.3709022
12.00033 | 3.3991 | -2.059205 | 0.4051787
13.00033 | 3.39086 | -2.064317 | 0.4395435
14.00033 | 3.382315 | -2.069429 | 0.4739933
15.00033 | 3.37438 | -2.074617 | 0.5085256
16.00033 | 3.36614 | -2.079347 | 0.5431398
17.00033 | 3.358511 | -2.084154 | 0.5778365
18.00033 | 3.349966 | -2.08957 | 0.6126196
19.00033 | 3.34081 | -2.094987 | 0.6474923
20.00033 | 3.33135 | -2.101167 | 0.6824611
21.00033 | 3.320363 | -2.108263 | 0.7175367
22.00033 | 3.308766 | -2.115358 | 0.7527313
23.00033 | 3.295033 | -2.124437 | 0.788062
24.00033 | 3.278859 | -2.13489 | 0.8235537
25.00033 | 3.259022 | -2.147936 | 0.859241
26.00033 | 3.233997 | -2.164416 | 0.8951719
27.00033 | 3.202869 | -2.185626 | 0.9314127
28.00033 | 3.162585 | -2.213169 | 0.9680571
29.00033 | 3.110094 | -2.250706 | 1.005238
30.00033 | 3.038682 | -2.303273 | 1.043161
30.429 | 2.999924 | -2.333333 | 1.05972
52.00033 | 3.605097 | -1.608759 | 1.355
53.00033 | 3.597467 | -1.612268 | 1.381842
54.00033 | 3.589227 | -1.615702 | 1.408742
55.00033 | 3.580987 | -1.619516 | 1.435704
56.00033 | 3.572442 | -1.623178 | 1.462729
57.00033 | 3.563897 | -1.627375 | 1.48982
58.00033 | 3.554742 | -1.631571 | 1.516976
59.00033 | 3.545892 | -1.635462 | 1.544201
60.00033 | 3.537346 | -1.639658 | 1.571494
61.00033 | 3.528496 | -1.643702 | 1.598856
62.00033 | 3.519341 | -1.647898 | 1.626288
63.00033 | 3.510796 | -1.652018 | 1.653789
64.00033 | 3.501335 | -1.656367 | 1.68136
65.00033 | 3.49279 | -1.660182 | 1.709
66.00033 | 3.48394 | -1.664607 | 1.73671
67.00033 | 3.47509 | -1.668879 | 1.764489
68.00033 | 3.466545 | -1.672923 | 1.792338
69.00033 | 3.458 | -1.677195 | 1.820255
70 | 3.450065 | -1.680934 | 1.848231
0.000333333333 | 3.484245 | -1.061265 | 5.883201e-06
1.000333 | 3.489433 | -1.060349 | 0.01767768
2.000333 | 3.486381 | -1.061341 | 0.03535644
3.000333 | 3.482109 | -1.062486 | 0.05305411
4.000333 | 3.478141 | -1.063783 | 0.07077272
5.000333 | 3.473564 | -1.065232 | 0.08851313
6.000333 | 3.469902 | -1.066377 | 0.1062753
7.000333 | 3.465629 | -1.067597 | 0.1240587
8.000333 | 3.461357 | -1.068894 | 0.1418634
9.000333 | 3.457389 | -1.070039 | 0.1596876
10.00033 | 3.453727 | -1.071183 | 0.1775315
11.00033 | 3.45037 | -1.072328 | 0.1953937
12.00033 | 3.446403 | -1.073472 | 0.213275
13.00033 | 3.443351 | -1.074693 | 0.231174
14.00033 | 3.439384 | -1.075685 | 0.2490913
15.00033 | 3.436637 | -1.076753 | 0.2670264
16.00033 | 3.432975 | -1.077668 | 0.2849795
17.00033 | 3.429618 | -1.078889 | 0.3029503
18.00033 | 3.425956 | -1.079957 | 0.3209393
19.00033 | 3.422293 | -1.080873 | 0.3389469
20.00033 | 3.418631 | -1.08217 | 0.356974
21.00033 | 3.414969 | -1.083391 | 0.3750215
22.00033 | 3.410697 | -1.084611 | 0.3930894
23.00033 | 3.407034 | -1.086061 | 0.4111792
24.00033 | 3.401846 | -1.087587 | 0.4292924
25.00033 | 3.396963 | -1.089113 | 0.4474302
26.00033 | 3.392386 | -1.090715 | 0.4655954
27.00033 | 3.386587 | -1.09247 | 0.4837897
28.00033 | 3.379568 | -1.094682 | 0.5020163
29.00033 | 3.372549 | -1.097047 | 0.5202791
30.00033 | 3.364614 | -1.099489 | 0.5385832
31.00033 | 3.355459 | -1.102541 | 0.5569347
32.00033 | 3.344472 | -1.106203 | 0.5753409
33.00033 | 3.332265 | -1.110094 | 0.5938104
34.00033 | 3.317922 | -1.114977 | 0.6123541
35.00033 | 3.301747 | -1.120623 | 0.6309848
36.00033 | 3.28191 | -1.127337 | 0.6497169
37.00033 | 3.260243 | -1.134966 | 0.6685664
38.00033 | 3.235523 | -1.143587 | 0.6875515
39.00033 | 3.206836 | -1.153658 | 0.7066935
40 | 3.174182 | -1.165484 | 0.7260113
0.000333333333 | 3.193408 | -0.8458839 | 4.619669e-06
1.000333 | 3.185168 | -0.8475624 | 0.01409057
2.000333 | 3.159533 | -0.8546578 | 0.02827461
3.000333 | 3.12932 | -0.8627451 | 0.04258371
4.000333 | 3.09453 | -0.8724346 | 0.05704144
5.000333 | 3.053941 | -0.8842603 | 0.07167635
6.000333 | 3.005722 | -0.8982986 | 0.08652435
6.104667 | 2.999924 | -0.8999771 | 0.08808758

## Cycle 3 CHG
StepTime | Voltage | Current | Capacity
0.0025 | 3.557183 | 2.094072 | 4.5139366e-05
1.0025 | 3.623713 | 2.056001 | 0.03452608
2.0025 | 3.650263 | 2.041123 | 0.06865123
3.0025 | 3.662165 | 2.034485 | 0.1026027
4.0025 | 3.667964 | 2.031052 | 0.136479
5.0025 | 3.672541 | 2.028229 | 0.1703092
6.0025 | 3.677424 | 2.025483 | 0.2040936
7.0025 | 3.683223 | 2.022431 | 0.237829
8.0025 | 3.688716 | 2.019684 | 0.2715142
9.0025 | 3.69482 | 2.016022 | 0.3051461
10.0025 | 3.701228 | 2.012665 | 0.3387229
11.0025 | 3.707332 | 2.009384 | 0.3722422
12.0025 | 3.714351 | 2.005493 | 0.405701
13.0025 | 3.721675 | 2.001831 | 0.4390958
14.0025 | 3.72961 | 1.997787 | 0.4724226
15.0025 | 3.737545 | 1.993515 | 0.5056783
16.0025 | 3.74609 | 1.988861 | 0.538861
17.0025 | 3.75494 | 1.984207 | 0.5719688
18.0025 | 3.763485 | 1.979477 | 0.6050001
19.0025 | 3.772335 | 1.974594 | 0.6379548
20.0025 | 3.781186 | 1.970169 | 0.6708316
21.0025 | 3.790036 | 1.965591 | 0.7036294
22.0025 | 3.799496 | 1.960861 | 0.7363474
23.0025 | 3.809262 | 1.955673 | 0.7689837
24.0025 | 3.819028 | 1.950866 | 0.8015367
25.0025 | 3.828489 | 1.946059 | 0.8340073
26.0025 | 3.837949 | 1.940795 | 0.8663975
27.0025 | 3.84741 | 1.936065 | 0.8987083
28.0025 | 3.856565 | 1.931716 | 0.9309415
29.0025 | 3.865415 | 1.926909 | 0.9630996
30.0025 | 3.874266 | 1.922637 | 0.9951856
31.0025 | 3.881895 | 1.919356 | 1.027204
32.0025 | 3.889525 | 1.91516 | 1.059156
33.0025 | 3.897459 | 1.911192 | 1.091047
34.0025 | 3.903868 | 1.908141 | 1.122879
35.0025 | 3.910887 | 1.90486 | 1.154656
36.0025 | 3.916686 | 1.901732 | 1.186381
37.0025 | 3.922484 | 1.899367 | 1.218058
38.0025 | 3.927977 | 1.896773 | 1.24969
39.0025 | 3.93286 | 1.894636 | 1.28128
40.0025 | 3.937743 | 1.892119 | 1.312831
41.0025 | 3.942626 | 1.889448 | 1.344344
42.0025 | 3.946593 | 1.887617 | 1.375822
43.0025 | 3.950561 | 1.885481 | 1.407267
44.0025 | 3.954223 | 1.884184 | 1.438681
45.0025 | 3.95819 | 1.881971 | 1.470065
46.0025 | 3.961242 | 1.880598 | 1.501421
47.0025 | 3.965209 | 1.879072 | 1.53275
48.0025 | 3.967956 | 1.877241 | 1.564053
49.0025 | 3.971313 | 1.876097 | 1.595331
50.0025 | 3.974365 | 1.874571 | 1.626583
51.0025 | 3.977111 | 1.873274 | 1.657813
52.0025 | 3.980774 | 1.871366 | 1.689018
53.0025 | 3.98291 | 1.870603 | 1.720201
54.0025 | 3.985962 | 1.868772 | 1.751362
55.0025 | 3.988708 | 1.867704 | 1.782499
56.0025 | 3.99176 | 1.866484 | 1.813614
57.0025 | 3.994812 | 1.864729 | 1.844708
58.0025 | 3.996948 | 1.86389 | 1.87578
59.0025 | 4 | 1.862516 | 1.906831
60.0025 | 4.003052 | 1.861219 | 1.93786
61.0025 | 4.005493 | 1.859922 | 1.968867
62.0025 | 4.00824 | 1.85832 | 1.999854
63.0025 | 4.010986 | 1.857557 | 2.030819
64.0025 | 4.013733 | 1.856031 | 2.061764
65.0025 | 4.01709 | 1.854276 | 2.092688
66.0025 | 4.019226 | 1.853513 | 2.123589
67.0025 | 4.021973 | 1.852064 | 2.15447
68.0025 | 4.02533 | 1.850996 | 2.185329
69.0025 | 4.027771 | 1.849393 | 2.216166
70.0025 | 4.030823 | 1.848096 | 2.246982
71.0025 | 4.03357 | 1.846647 | 2.277773
72.0025 | 4.036622 | 1.845731 | 2.308543
73.0025 | 4.039979 | 1.843671 | 2.339289
74.0025 | 4.042725 | 1.842603 | 2.370012
75.0025 | 4.046082 | 1.841001 | 2.400713
76.0025 | 4.049134 | 1.839704 | 2.431389
77.0025 | 4.051881 | 1.838636 | 2.462042
78.0025 | 4.055238 | 1.836805 | 2.492672
79.0025 | 4.058289 | 1.835584 | 2.523277
80.0025 | 4.061952 | 1.833829 | 2.553858
81.0025 | 4.065309 | 1.832532 | 2.584413
82.0025 | 4.06836 | 1.831388 | 2.614944
83.0025 | 4.072023 | 1.829328 | 2.645449
84.0025 | 4.07599 | 1.827878 | 2.675927
85.0025 | 4.079042 | 1.825895 | 2.706376
86.0025 | 4.083619 | 1.824292 | 2.736797
87.0025 | 4.087282 | 1.822843 | 2.76719
88.0025 | 4.091554 | 1.820783 | 2.797553
89.0025 | 4.094911 | 1.819028 | 2.827887
90.0025 | 4.099489 | 1.817502 | 2.858191
91.0025 | 4.103456 | 1.815824 | 2.888465
92.0025 | 4.107729 | 1.813764 | 2.918708
93.0025 | 4.111391 | 1.81178 | 2.948921
94.0025 | 4.115358 | 1.810101 | 2.979104
95.0025 | 4.119326 | 1.808804 | 3.009259
96.0025 | 4.123293 | 1.806592 | 3.039384
97.0025 | 4.12726 | 1.80499 | 3.069483
98.0025 | 4.130312 | 1.803616 | 3.099555
99.0025 | 4.133669 | 1.802472 | 3.129602
100.0025 | 4.137636 | 1.800641 | 3.159625
101.0025 | 4.140078 | 1.799573 | 3.189626
102.0025 | 4.142824 | 1.798428 | 3.219607
103.0025 | 4.145266 | 1.796902 | 3.249567
104.0025 | 4.148013 | 1.795834 | 3.279509
105.0025 | 4.150149 | 1.794919 | 3.309435
106.0025 | 4.15259 | 1.794003 | 3.339344
107.0025 | 4.154116 | 1.793011 | 3.369238
108.0025 | 4.155947 | 1.792554 | 3.39912
109.0025 | 4.158083 | 1.791333 | 3.428988
110.0025 | 4.159609 | 1.790646 | 3.458843
111.0025 | 4.161135 | 1.790417 | 3.488686
112.0025 | 4.163272 | 1.789273 | 3.518517
113.0025 | 4.164797 | 1.788663 | 3.548335
114.0025 | 4.166629 | 1.787671 | 3.57814
115.0025 | 4.168154 | 1.787213 | 3.607933
116.0025 | 4.169986 | 1.78645 | 3.637714
117.0025 | 4.171511 | 1.785687 | 3.667484
118.0025 | 4.173648 | 1.784771 | 3.69724
119.0025 | 4.175174 | 1.784085 | 3.726983
120 | 4.177615 | 1.783474 | 3.756638
0.000333333333 | 4.131838 | 0.7873655 | 4.384002e-06
1.000333 | 4.116579 | 0.7915618 | 0.01318768
2.000333 | 4.113832 | 0.7926299 | 0.02639075
3.000333 | 4.112612 | 0.7926299 | 0.03959998
4.000333 | 4.111696 | 0.7928588 | 0.05281181
5.000333 | 4.112001 | 0.7930877 | 0.06602421
6.000333 | 4.112001 | 0.7927825 | 0.0792364
7.000333 | 4.112612 | 0.7930114 | 0.09244776
8.000333 | 4.112917 | 0.7927062 | 0.1056576
9.000333 | 4.113527 | 0.7926299 | 0.1188655
10.00033 | 4.114443 | 0.7920195 | 0.1320717
11.00033 | 4.114443 | 0.7924773 | 0.1452764
12.00033 | 4.115358 | 0.7920958 | 0.1584791
13.00033 | 4.115663 | 0.7921721 | 0.1716797
14.00033 | 4.116884 | 0.7919432 | 0.1848784
15.00033 | 4.117494 | 0.7918669 | 0.1980747
16.00033 | 4.118105 | 0.7915618 | 0.2112686
17.00033 | 4.11902 | 0.7915618 | 0.2244603
18.00033 | 4.119631 | 0.7914855 | 0.2376495
19.00033 | 4.120851 | 0.7907988 | 0.2508358
20.00033 | 4.122072 | 0.7908751 | 0.2640187
21.00033 | 4.122072 | 0.7910277 | 0.2771989
22.00033 | 4.123598 | 0.7904173 | 0.2903763
23.00033 | 4.124208 | 0.7901884 | 0.3035511
24.00033 | 4.124819 | 0.7901122 | 0.3167234
25.00033 | 4.12604 | 0.7901122 | 0.3298924
26.00033 | 4.126955 | 0.7895781 | 0.3430582
27.00033 | 4.128176 | 0.7895781 | 0.3562207
28.00033 | 4.129397 | 0.7895018 | 0.3693795
29.00033 | 4.130617 | 0.7887388 | 0.382535
30.00033 | 4.131533 | 0.7888151 | 0.3956865
31.00033 | 4.132753 | 0.7886625 | 0.4088344
32.00033 | 4.134279 | 0.78851 | 0.4219784
33.00033 | 4.1355 | 0.7878996 | 0.4351186
34.00033 | 4.137026 | 0.7879759 | 0.4482537
35.00033 | 4.138247 | 0.7878233 | 0.4613846
36.00033 | 4.139467 | 0.7873655 | 0.4745114
37.00033 | 4.140993 | 0.7869841 | 0.4876339
38.00033 | 4.142519 | 0.7868315 | 0.5007518
39.00033 | 4.144045 | 0.7868315 | 0.5138642
40.00033 | 4.145571 | 0.7862974 | 0.5269718
41.00033 | 4.147402 | 0.7858396 | 0.5400743
42.00033 | 4.148928 | 0.7858396 | 0.5531716
43.00033 | 4.151064 | 0.785153 | 0.5662633
44.00033 | 4.15259 | 0.7850004 | 0.5793486
45.00033 | 4.154726 | 0.7845426 | 0.592428
46.00033 | 4.156558 | 0.7843900206 | 0.6055014
47.00033 | 4.158999 | 0.7837034 | 0.6185684
48.00033 | 4.16083 | 0.7832456 | 0.6316288
49.00033 | 4.162966 | 0.7830167 | 0.6446824
50.00033 | 4.165408 | 0.7825589 | 0.6577292
51.00033 | 4.167849 | 0.7819486 | 0.6707683
52.00033 | 4.170291 | 0.7817197 | 0.6838002
53.00033 | 4.172427 | 0.7811093 | 0.6968246
54.00033 | 4.175174 | 0.7808042 | 0.7098404
55.00033 | 4.178531 | 0.7799649 | 0.722848
56.00033 | 4.181277 | 0.7798123 | 0.7358468
57.00033 | 4.183719 | 0.7792782 | 0.748836
58.00033 | 4.187076 | 0.7785153 | 0.7618162
59.00033 | 4.190433 | 0.7781338 | 0.7747861
60.00033 | 4.19379 | 0.7770657 | 0.7877459
61.00033 | 4.197757 | 0.7766079 | 0.8006949
62.00033 | 4.199893 | 0.7567712 | 0.8135846
63.00033 | 4.199893 | 0.7037461 | 0.8257531
64.00033 | 4.199893 | 0.6605631 | 0.8371316
65.00033 | 4.199893 | 0.6216526 | 0.8478076
66.00033 | 4.199588 | 0.5849546 | 0.8578601
67.00033 | 4.199893 | 0.5519951 | 0.8673335
68.00033 | 4.200198 | 0.521706 | 0.8762678
69.00033 | 4.199588 | 0.490959 | 0.8847016
70.00033 | 4.199893 | 0.4649424 | 0.8926671
71.00033 | 4.200198 | 0.437705 | 0.9001851
72.00033 | 4.199588 | 0.4135958 | 0.907285
73.00033 | 4.199893 | 0.3907836 | 0.9139971
74.00033 | 4.199588 | 0.369955 | 0.9203554
75.00033 | 4.200198 | 0.3491264 | 0.9263623
76.00033 | 4.199893 | 0.3308156 | 0.9320357
77.00033 | 4.200198 | 0.3135729 | 0.9374051
78.00033 | 4.199893 | 0.2982376 | 0.9424973
79.00033 | 4.199893 | 0.2814527 | 0.9473114
80.00033 | 4.199893 | 0.2655833 | 0.9518709
81.00033 | 4.199588 | 0.2519265 | 0.9561977
82.00033 | 4.199893 | 0.2396429 | 0.9603068
83.00033 | 4.199893 | 0.227512 | 0.9642004
84.00033 | 4.199893 | 0.2152285 | 0.9679041
85.00033 | 4.199893 | 0.2040894 | 0.9714184
86.00033 | 4.199588 | 0.1946288 | 0.9747434
87.00033 | 4.199893 | 0.1847105 | 0.9778985
88.00033 | 4.199893 | 0.174258 | 0.9808953
89.00033 | 4.199588 | 0.1664759 | 0.9837311
90.00033 | 4.199893 | 0.1579309 | 0.9864183
91.00033 | 4.199893 | 0.1509117 | 0.9889805
92.00033 | 4.200198 | 0.1431296 | 0.9914219
93.00033 | 4.199588 | 0.1362631 | 0.9937481
94.00033 | 4.199283 | 0.1293965 | 0.9959559
95.00033 | 4.199893 | 0.1236744 | 0.9980607
96.00033 | 4.199893 | 0.1186389 | 1.000081
97.00033 | 4.199893 | 0.1117723 | 1.002007
98.00033 | 4.199893 | 0.107042 | 1.003836
99.00033 | 4.199893 | 0.1035325 | 1.005593
100.0003 | 4.199588 | 0.0983444 | 1.007276
101.0003 | 4.199588 | 0.09269856 | 1.008878
102.0003 | 4.199893 | 0.08926528 | 1.010404
103.0003 | 4.199893 | 0.08468757 | 1.01187
104.0003 | 4.199893 | 0.08239872 | 1.013278
105.0003 | 4.199588 | 0.07904173 | 1.01462
106.0003 | 4.199588 | 0.07614252 | 1.015918
107.0003 | 4.199893 | 0.07194629 | 1.017156
108.0003 | 4.199588 | 0.0702678 | 1.018344
109.0003 | 4.199588 | 0.06668193 | 1.019487
110.0003 | 4.199893 | 0.06515602 | 1.020588
111.0003 | 4.199893 | 0.06164645 | 1.02164
112.0003 | 4.199588 | 0.06042573 | 1.022651
113.0003 | 4.199893 | 0.05676356 | 1.023627
114.0003 | 4.199588 | 0.05561913 | 1.024573
115.0003 | 4.199893 | 0.0547035935 | 1.025487
116.0003 | 4.199588 | 0.05127031 | 1.02637
116.2128 | 4.199283 | 0.0499733 | 1.026553
118.0003 | 4.199893 | 0.05943389 | 1.098087
119.0003 | 4.199588 | 0.05653468 | 1.099054
120.0003 | 4.199588 | 0.05378805 | 1.099976
121.0003 | 4.199893 | 0.05188067 | 1.10086
121.6137 | 4.199893 | 0.04982071 | 1.101386
123.0003 | 4.199893 | 0.0593576 | 1.172661
124.0003 | 4.199893 | 0.05790799 | 1.17364
125.0003 | 4.199893 | 0.054551 | 1.174584
126.0003 | 4.199893 | 0.05279622 | 1.17549
127.0003 | 4.199283 | 0.05096513 | 1.176362
127.0082 | 4.199893 | 0.0499733 | 1.176369

## Cycle 4 DIS
StepTime | Voltage | Current | Capacity
0.0005 | 4.149538 | -1.002441 | 7.773624e-06
0.01716667 | 4.14435 | -1 | 0.000285561786
0.03383333 | 4.14313 | -1 | 0.00056333257
0.0505 | 4.141299 | -1.000076 | 0.000841102507
0.06716667 | 4.140078 | -1 | 0.001118873291
0.08383333 | 4.139162 | -1 | 0.001396643227
0.1005 | 4.138552 | -1.000076 | 0.001674412104
0.1171667 | 4.137942 | -0.9999237 | 0.001952182888
0.1338333 | 4.137331 | -0.9998474 | 0.0022299524
0.1505 | 4.136416 | -1 | 0.002507722337
0.1666667 | 4.13611 | -1 | 0.002777159364
0.000166666667 | 3.945068 | -5 | 0
0.01666667 | 3.920653 | -4.999771 | 0.001388862186
13.00067 | 3.864805 | -2.742504 | 0.5864152
14.00067 | 3.860838 | -2.745632 | 0.6321469
15.00067 | 3.85626 | -2.748608 | 0.6779306
16.00067 | 3.852293 | -2.751431 | 0.7237657
17.00067 | 3.84802 | -2.754635 | 0.7696528
18.00067 | 3.842832 | -2.758297 | 0.815592
19.00067 | 3.83856 | -2.761273 | 0.8615861
20.00067 | 3.834287 | -2.764706 | 0.9076349
21.00067 | 3.829709 | -2.767758 | 0.9537391
22.00067 | 3.824521 | -2.771496 | 0.9999029
23.00067 | 3.819028 | -2.775311 | 1.046128
24.00067 | 3.813535 | -2.779583 | 1.092418
25.00067 | 3.807736 | -2.783703 | 1.138776
26.00067 | 3.801938 | -2.787976 | 1.185206
27.00067 | 3.796139 | -2.792096 | 1.231709
28.00067 | 3.789425 | -2.797131 | 1.278288
29.00067 | 3.783017 | -2.801709 | 1.324944
30.00067 | 3.776913 | -2.806744 | 1.371678
31.00067 | 3.770199 | -2.810941 | 1.418491
32.00067 | 3.764096 | -2.815824 | 1.465383
33.00067 | 3.757992 | -2.820478 | 1.512354
34.00067 | 3.752193 | -2.825055 | 1.559401
35.00067 | 3.745785 | -2.829786 | 1.606523
36.00067 | 3.739681 | -2.83444 | 1.653722
37.00067 | 3.734493 | -2.838483 | 1.700993
38.00067 | 3.729 | -2.842527 | 1.748334
39.00067 | 3.723812 | -2.846647 | 1.795742
40.00067 | 3.718318 | -2.850462 | 1.843217
41.00067 | 3.713436 | -2.854429 | 1.890756
42.00067 | 3.708248 | -2.858473 | 1.938359
43.00067 | 3.70367 | -2.861906 | 1.986026
44.00067 | 3.698482 | -2.865949 | 2.033756
45.00067 | 3.693904 | -2.869764 | 2.081548
46.00067 | 3.689021 | -2.873198 | 2.129404
47.00067 | 3.684749 | -2.876631 | 2.177322
48.00067 | 3.679255 | -2.881132 | 2.225304
49.00067 | 3.674678 | -2.884413 | 2.273348
50.00067 | 3.669795 | -2.888533 | 2.321456
51.00067 | 3.665217 | -2.891814 | 2.369624
52.00067 | 3.660639 | -2.895399 | 2.417855
53.00067 | 3.655756 | -2.899367 | 2.466146
54.00067 | 3.651484 | -2.903029 | 2.514501
55.00067 | 3.645991 | -2.907301 | 2.562923
56.00067 | 3.640497 | -2.911574 | 2.611413
57.00067 | 3.635309 | -2.915846 | 2.659973
58.00067 | 3.629816 | -2.920348 | 2.708607
59.00067 | 3.624018 | -2.925078 | 2.757317
60.00067 | 3.617914 | -2.929656 | 2.806107
61.00067 | 3.611505 | -2.934997 | 2.85498
62.00067 | 3.605097 | -2.940337 | 2.90394
63.00067 | 3.597772 | -2.946136 | 2.952993
64.00067 | 3.591363 | -2.951781 | 3.002143
65.00067 | 3.583124 | -2.958267 | 3.051392
66.00067 | 3.575189 | -2.964752 | 3.100748
67.00067 | 3.567559 | -2.971389 | 3.150215
68.00067 | 3.558404 | -2.978866 | 3.1998
69.00067 | 3.548943 | -2.986954 | 3.249511
70.00067 | 3.539178 | -2.994888 | 3.299356
71.00067 | 3.528496 | -3.003891 | 3.349345
72.00067 | 3.517815 | -3.013123 | 3.399487
73.00067 | 3.505608 | -3.02388 | 3.449797
74.00067 | 3.49279 | -3.034562 | 3.500283
75.00067 | 3.479057 | -3.046769 | 3.550958
76.00067 | 3.465324 | -3.058747 | 3.601834
77.00067 | 3.45098 | -3.071336 | 3.652919
78.00067 | 3.436332 | -3.084382 | 3.704219
79.00067 | 3.421683 | -3.097887 | 3.75574
80.00067 | 3.406424 | -3.11162 | 3.807488
81.00067 | 3.391775 | -3.124895 | 3.859462
82.00067 | 3.376822 | -3.138857 | 3.911665
83.00067 | 3.362478 | -3.152514 | 3.964096
84.00067 | 3.347524 | -3.166323 | 4.016754
85.00067 | 3.333791 | -3.179751 | 4.069638
86.00067 | 3.319448 | -3.193256 | 4.122746
87.00067 | 3.305409 | -3.206912 | 4.176082
88.00067 | 3.290455 | -3.221332 | 4.229649
89.00067 | 3.276112 | -3.235599 | 4.283452
90.00067 | 3.260243 | -3.25124 | 4.337507
91.00067 | 3.243763 | -3.267796 | 4.391832
92.00067 | 3.224537 | -3.287175 | 4.446457
93.00067 | 3.202564 | -3.309987 | 4.501428
94.00067 | 3.176318 | -3.337301 | 4.556814
95.00067 | 3.142443 | -3.373083 | 4.612718
96.00067 | 3.097887 | -3.421607 | 4.669314
97.00067 | 3.035325 | -3.491951 | 4.726889
97.42367 | 2.999924 | -3.533227 | 4.751647
99.00067 | 3.476921 | -2.473106 | 3.775099
100 | 3.464408 | -2.482414 | 3.816364
0.000333333333 | 3.491264 | -2.00557 | 1.1099243e-05
1.000333 | 3.490043 | -2.005875 | 0.03341604
2.000333 | 3.481804 | -2.010224 | 0.06688278
3.000333 | 3.472648 | -2.015564 | 0.1004338
4.000333 | 3.462882 | -2.021439 | 0.1340758
5.000333 | 3.453422 | -2.026856 | 0.1678121
6.000333 | 3.443046 | -2.032959 | 0.2016441
7.000333 | 3.43328 | -2.038758 | 0.2355745
8.000333 | 3.423514 | -2.044556 | 0.2696027
9.000333 | 3.413748 | -2.050507 | 0.3037285
10.00033 | 3.404288 | -2.056153 | 0.3379498
11.00033 | 3.395438 | -2.061418 | 0.3722639
12.00033 | 3.386587 | -2.067063 | 0.4066671
13.00033 | 3.378653 | -2.071565 | 0.4411565
14.00033 | 3.370413 | -2.076753 | 0.47573
15.00033 | 3.362173 | -2.081941 | 0.5103869
16.00033 | 3.353628 | -2.087129 | 0.5451282
17.00033 | 3.345388 | -2.092317 | 0.5799569
18.00033 | 3.336538 | -2.097963 | 0.6148764
19.00033 | 3.326772 | -2.104143 | 0.6498919
20.00033 | 3.316091 | -2.110704 | 0.6850137
21.00033 | 3.304189 | -2.118639 | 0.7202557
22.00033 | 3.290455 | -2.12726 | 0.7556329
23.00033 | 3.274586 | -2.137484 | 0.791169
24.00033 | 3.25536 | -2.150301 | 0.8268976
25.00033 | 3.230945 | -2.166552 | 0.8628655
26.00033 | 3.200427 | -2.187076 | 0.8991375
27.00033 | 3.161669 | -2.213703 | 0.9358039
28.00033 | 3.110704 | -2.250248 | 0.9729907
29.00033 | 3.042649 | -2.300755 | 1.01089
29.48967 | 2.999924 | -2.333333 | 1.02978
51.00033 | 3.60235 | -1.609903 | 1.33032
52.00033 | 3.595331 | -1.613184 | 1.357178
53.00033 | 3.587091 | -1.616693 | 1.384095
54.00033 | 3.578851 | -1.620584 | 1.411074
55.00033 | 3.570611 | -1.624094 | 1.438116
56.00033 | 3.561151 | -1.628595 | 1.465223
57.00033 | 3.552911 | -1.632486 | 1.492397
58.00033 | 3.54406 | -1.63653 | 1.519639
59.00033 | 3.534905 | -1.640726 | 1.54695
60.00033 | 3.526055 | -1.644846 | 1.57433
61.00033 | 3.516899 | -1.649271 | 1.60178
62.00033 | 3.507439 | -1.653468 | 1.629301
63.00033 | 3.499199 | -1.657435 | 1.656892
64.00033 | 3.490654 | -1.661402 | 1.684551
65.00033 | 3.481804 | -1.66598 | 1.712281
66.00033 | 3.472953 | -1.669947 | 1.74008
67.00033 | 3.464103 | -1.67422 | 1.767949
68.00033 | 3.455558 | -1.678264 | 1.795887
69.00033 | 3.447013 | -1.682612 | 1.823894
70 | 3.438773 | -1.68658 | 1.85196
0.000333333333 | 3.474479 | -1.064927 | 5.900155e-06
1.000333 | 3.479362 | -1.063325 | 0.01772537
2.000333 | 3.476921 | -1.064164 | 0.03545222
3.000333 | 3.473564 | -1.06508 | 0.05319621
4.000333 | 3.468681 | -1.066606 | 0.07096105
5.000333 | 3.464714 | -1.067903 | 0.08874714
6.000333 | 3.460441 | -1.069352 | 0.1065555
7.000333 | 3.456168 | -1.070573 | 0.1243841
8.000333 | 3.452811 | -1.071489 | 0.1422335
9.000333 | 3.448844 | -1.072709 | 0.1601016
10.00033 | 3.445792 | -1.073701 | 0.1779891
11.00033 | 3.441825 | -1.074922 | 0.195894
12.00033 | 3.438773 | -1.07599 | 0.2138173
13.00033 | 3.435721 | -1.076905 | 0.2317578
14.00033 | 3.432059 | -1.077974 | 0.2497168
15.00033 | 3.428702 | -1.079118 | 0.2676931
16.00033 | 3.42504 | -1.080262 | 0.2856884
17.00033 | 3.421073 | -1.081407 | 0.3037027
18.00033 | 3.417105 | -1.082628 | 0.3217374
19.00033 | 3.413138 | -1.083925 | 0.3397924
20.00033 | 3.409171 | -1.085374 | 0.3578695
21.00033 | 3.404288 | -1.086748 | 0.3759684
22.00033 | 3.40032 | -1.088121 | 0.3940913
23.00033 | 3.395132 | -1.08957 | 0.412239
24.00033 | 3.390249 | -1.091325 | 0.430413
25.00033 | 3.384756 | -1.093156 | 0.4486163
26.00033 | 3.378347 | -1.09514 | 0.4668508
27.00033 | 3.371939 | -1.097047 | 0.48512
28.00033 | 3.364309 | -1.099641 | 0.5034282
29.00033 | 3.355459 | -1.102693 | 0.5217813
30.00033 | 3.345083 | -1.10605 | 0.5401865
31.00033 | 3.333791 | -1.109941 | 0.5586521
32.00033 | 3.319753 | -1.114519 | 0.5771882
33.00033 | 3.303578 | -1.119936 | 0.5958079
34.00033 | 3.284657 | -1.126497 | 0.6145249
35.00033 | 3.2636 | -1.133516 | 0.6333553
36.00033 | 3.240101 | -1.141985 | 0.6523167
37.00033 | 3.212329 | -1.151598 | 0.6714289
38.00033 | 3.181201 | -1.163119 | 0.6907156
39.00033 | 3.145495 | -1.176242 | 0.7102054
40 | 3.103075 | -1.192264 | 0.7299311
0.000333333333 | 3.124743 | -0.8649577 | 4.701898e-06
1.000333 | 3.111009 | -0.8680095 | 0.01440475
2.000333 | 3.076829 | -0.8776226 | 0.02894353
3.000333 | 3.035935 | -0.8891432 | 0.04366232272
3.734333 | 2.999924 | -0.8999008 | 0.05460397328

## Cycle 4 CHG
StepTime | Voltage | Current | Capacity
0.0025 | 3.570916 | 2.086442 | 4.4555496e-05
1.0025 | 3.635309 | 2.049058 | 0.03440407
2.0025 | 3.659113 | 2.035706 | 0.06843112
3.0025 | 3.668574 | 2.0309 | 0.1023115248
4.0025 | 3.674372 | 2.02739 | 0.1361283
5.0025 | 3.679255 | 2.024567 | 0.1698979
6.0025 | 3.684138 | 2.022278 | 0.2036197
7.0025 | 3.690242 | 2.019074 | 0.2372915
8.0025 | 3.69604 | 2.015488 | 0.2709109
9.0025 | 3.702144 | 2.012207 | 0.3044767
10.0025 | 3.708553 | 2.009079 | 0.3379871
11.0025 | 3.714656 | 2.005264 | 0.3714389
12.0025 | 3.721675 | 2.001297 | 0.4048297
13.0025 | 3.72961 | 1.997253 | 0.4381548
14.0025 | 3.737545 | 1.993057 | 0.4714117
15.0025 | 3.745785 | 1.988937 | 0.5045977
16.0025 | 3.75433 | 1.984512 | 0.53771
17.0025 | 3.762875 | 1.979934 | 0.5707462857
18.0025 | 3.771725 | 1.975128 | 0.6037059
19.0025 | 3.78088 | 1.970474 | 0.6365878
20.0025 | 3.789731 | 1.96582 | 0.669391
21.0025 | 3.798886 | 1.960861 | 0.702115
22.0025 | 3.808652 | 1.955901 | 0.7347581
23.0025 | 3.817807 | 1.951019 | 0.7673194
24.0025 | 3.827268 | 1.946288 | 0.7997989
25.0025 | 3.837339 | 1.941253 | 0.8321981
26.0025 | 3.846189 | 1.936828 | 0.8645182
27.0025 | 3.85565 | 1.932021 | 0.8967607
28.0025 | 3.864195 | 1.928206 | 0.9289283
29.0025 | 3.87274 | 1.9234 | 0.9610236
30.0025 | 3.88098 | 1.919814 | 0.9930498
31.0025 | 3.888914 | 1.915694 | 1.02501
32.0025 | 3.896544 | 1.911879 | 1.056908
33.0025 | 3.903563 | 1.90837 | 1.088745
34.0025 | 3.909972 | 1.905013 | 1.120526
35.0025 | 3.916381 | 1.902113 | 1.152253
36.0025 | 3.922484 | 1.899138 | 1.183931
37.0025 | 3.927977 | 1.896239 | 1.215563
38.0025 | 3.933165 | 1.894179 | 1.247153
39.0025 | 3.937743 | 1.891356 | 1.278702
40.0025 | 3.942321 | 1.889525 | 1.310213
41.0025 | 3.946288 | 1.887388 | 1.34169
42.0025 | 3.950866 | 1.885252 | 1.373133
43.0025 | 3.954528 | 1.884108 | 1.404546
44.0025 | 3.95819 | 1.881895 | 1.435929
45.0025 | 3.961852 | 1.880217 | 1.467283
46.0025 | 3.965209 | 1.878538 | 1.498609
47.0025 | 3.968566 | 1.877012 | 1.529909
48.0025 | 3.971618 | 1.875792 | 1.561183
49.0025 | 3.974975 | 1.87396 | 1.592432
50.0025 | 3.978332 | 1.872511 | 1.623656
51.0025 | 3.981079 | 1.871366 | 1.654856
52.0025 | 3.984131 | 1.869917 | 1.686033
53.0025 | 3.986877 | 1.868696 | 1.717187
54.0025 | 3.989929 | 1.867247 | 1.748318
55.0025 | 3.99237 | 1.866026 | 1.779428
56.0025 | 3.995117 | 1.864729 | 1.810516
57.0025 | 3.997864 | 1.863508 | 1.841584
58.0025 | 4.00061 | 1.862058 | 1.87263
59.0025 | 4.003052 | 1.860761 | 1.903654
60.0025 | 4.006104 | 1.859846 | 1.934658
61.0025 | 4.00885 | 1.858244 | 1.965641
62.0025 | 4.011597 | 1.857099 | 1.996603
63.0025 | 4.014343 | 1.855573 | 2.027545
64.0025 | 4.01709 | 1.854582 | 2.058464
65.0025 | 4.019837 | 1.853208 | 2.089362
66.0025 | 4.022583 | 1.852293 | 2.12024
67.0025 | 4.02533 | 1.850385 | 2.151094
68.0025 | 4.028382 | 1.849241 | 2.181927
69.0025 | 4.031434 | 1.847868 | 2.212738
70.0025 | 4.033875 | 1.846342 | 2.243527
71.0025 | 4.037232 | 1.845197 | 2.274292
72.0025 | 4.040284 | 1.843824 | 2.305034
73.0025 | 4.043336 | 1.842603 | 2.335754
74.0025 | 4.046998 | 1.841077 | 2.366449
75.0025 | 4.049744 | 1.839704 | 2.397121
76.0025 | 4.053407 | 1.838102 | 2.42777
77.0025 | 4.056153 | 1.836576 | 2.458393
78.0025 | 4.059205 | 1.83505 | 2.488992
79.0025 | 4.062562 | 1.833753 | 2.519565
80.0025 | 4.065919 | 1.832151 | 2.550114
81.0025 | 4.069581 | 1.830625 | 2.580637
82.0025 | 4.072938 | 1.829175 | 2.611133
83.0025 | 4.077211 | 1.826963 | 2.641603
84.0025 | 4.079957 | 1.825742 | 2.672045
85.0025 | 4.08423 | 1.823911 | 2.702459
86.0025 | 4.088197 | 1.82269 | 2.732845
87.0025 | 4.092164 | 1.82063 | 2.763201
88.0025 | 4.096132 | 1.81857 | 2.793528
89.0025 | 4.100099 | 1.816892 | 2.823825
90.0025 | 4.104067 | 1.815137 | 2.854092
91.0025 | 4.108339 | 1.813458 | 2.884328
92.0025 | 4.112306 | 1.811398 | 2.914535
93.0025 | 4.116579 | 1.809949 | 2.944712
94.0025 | 4.120546 | 1.807965 | 2.974862
95.0025 | 4.123903 | 1.806439 | 3.004981
96.0025 | 4.128176 | 1.804456 | 3.035075
97.0025 | 4.131533 | 1.803006 | 3.065141
98.0025 | 4.13489 | 1.801556 | 3.095183
99.0025 | 4.137636 | 1.800336 | 3.125201
100.0025 | 4.140688 | 1.798962 | 3.155196
101.0025 | 4.144045 | 1.797894 | 3.185171
102.0025 | 4.145876 | 1.79675 | 3.215126
103.0025 | 4.148318 | 1.795529 | 3.245063
104.0025 | 4.151064 | 1.794461 | 3.274984
105.0025 | 4.153201 | 1.794003 | 3.304887
106.0025 | 4.155032 | 1.793088 | 3.334776
107.0025 | 4.156863 | 1.792325 | 3.364652
108.0025 | 4.159304 | 1.791485 | 3.394514
109.0025 | 4.160525 | 1.790494 | 3.424363
110.0025 | 4.162356 | 1.789883 | 3.4542
111.0025 | 4.163577 | 1.788815 | 3.484024
112.0025 | 4.166018 | 1.788128 | 3.513836
113.0025 | 4.167544 | 1.787671 | 3.543635
114.0025 | 4.16907 | 1.786755 | 3.573422
115.0025 | 4.170596 | 1.786679 | 3.603197
116.0025 | 4.173037 | 1.785382 | 3.632959
117.0025 | 4.174868 | 1.784237 | 3.662707
118.0025 | 4.176394 | 1.783703 | 3.692442
119.0025 | 4.178531 | 1.782635 | 3.722164
120 | 4.180362 | 1.782483 | 3.751798
0.000333333333 | 4.133974 | 0.7870603 | 4.381035e-06
1.000333 | 4.118715 | 0.7915618 | 0.01318065
2.000333 | 4.115663 | 0.7920195 | 0.02637733
3.000333 | 4.114443 | 0.7922484 | 0.03958009
4.000333 | 4.113832 | 0.7923247 | 0.05278532
5.000333 | 4.114137 | 0.7919432 | 0.06599114
6.000333 | 4.114137 | 0.7919432 | 0.07919671
7.000333 | 4.114443 | 0.7921721 | 0.09240144
8.000333 | 4.115053 | 0.792401 | 0.1056048
9.000333 | 4.115663 | 0.7923247 | 0.1188066
10.00033 | 4.116274 | 0.7918669 | 0.1320063
11.00033 | 4.116884 | 0.7914855 | 0.1452042
12.00033 | 4.117494 | 0.7916381 | 0.1583995
13.00033 | 4.118105 | 0.7915618 | 0.1715927
14.00033 | 4.11902 | 0.791104 | 0.1847833
15.00033 | 4.119936 | 0.7911803 | 0.1979718
16.00033 | 4.120851 | 0.7909514 | 0.2111572
17.00033 | 4.122072 | 0.7905699 | 0.2243392
18.00033 | 4.122683 | 0.7909514 | 0.2375185
19.00033 | 4.123598 | 0.7904173 | 0.2506953
20.00033 | 4.124208 | 0.7904173 | 0.2638694
21.00033 | 4.125124 | 0.790341 | 0.2770408
22.00033 | 4.126345 | 0.7901122 | 0.2902089
23.00033 | 4.127565 | 0.7899596 | 0.3033737
24.00033 | 4.128786 | 0.7895018 | 0.316535
25.00033 | 4.129702 | 0.7892729 | 0.3296928
26.00033 | 4.130312 | 0.7894255 | 0.3428472
27.00033 | 4.131533 | 0.7889677 | 0.3559977
28.00033 | 4.133059 | 0.78851 | 0.3691445
29.00033 | 4.134279 | 0.7884337 | 0.3822877
30.00033 | 4.135195 | 0.7879759 | 0.3954268
31.00033 | 4.137026 | 0.787747 | 0.4085611
32.00033 | 4.138247 | 0.7875944 | 0.421691
33.00033 | 4.139773 | 0.7875181 | 0.4348171
34.00033 | 4.140993 | 0.7869841 | 0.4479388
35.00033 | 4.142519 | 0.7869078 | 0.4610559
36.00033 | 4.14435 | 0.7866026 | 0.4741676
37.00033 | 4.146181 | 0.7860685 | 0.4872744
38.00033 | 4.147402 | 0.7859159 | 0.5003763
39.00033 | 4.148928 | 0.7856107 | 0.513473
40.00033 | 4.151064 | 0.785153 | 0.5265642
41.00033 | 4.152895 | 0.785153 | 0.5396490692
42.00033 | 4.155032 | 0.7846189 | 0.5527283
43.00033 | 4.156558 | 0.7843900206 | 0.5658018
44.00033 | 4.158694 | 0.7837034 | 0.578869
45.00033 | 4.160525 | 0.7833982 | 0.5919298
46.00033 | 4.162966 | 0.7831693 | 0.6049839
47.00033 | 4.165103 | 0.7827878 | 0.6180314
48.00033 | 4.167849 | 0.7823301 | 0.6310713
49.00033 | 4.169986 | 0.7815671 | 0.6441039
50.00033 | 4.172427 | 0.7817197 | 0.6571294
51.00033 | 4.175174 | 0.7808804 | 0.6701464
52.00033 | 4.17792 | 0.7804227 | 0.6831554
53.00033 | 4.180056 | 0.7800412 | 0.6961559
54.00033 | 4.183413 | 0.7788205 | 0.7091471
55.00033 | 4.18616 | 0.7785916 | 0.7221296
56.00033 | 4.189517 | 0.7780575 | 0.7351024
57.00033 | 4.192569 | 0.7773709 | 0.7480654
58.00033 | 4.195926 | 0.7769894 | 0.7610182
59.00033 | 4.199283 | 0.7760739 | 0.7739601
60.00033 | 4.200198 | 0.7248798 | 0.7864809
61.00033 | 4.199588 | 0.6813916 | 0.7981703
62.00033 | 4.199893 | 0.6401923 | 0.809173
63.00033 | 4.199283 | 0.6040284 | 0.81954
64.00033 | 4.199893 | 0.5729 | 0.8293418
65.00033 | 4.199588 | 0.5407797 | 0.8386103
66.00033 | 4.199588 | 0.5119402 | 0.8473804
67.00033 | 4.199588 | 0.4841688 | 0.8556778
68.00033 | 4.199893 | 0.4590677 | 0.8635296
69.00033 | 4.200198 | 0.4344244 | 0.8709818
70.00033 | 4.199893 | 0.4115358 | 0.878035
71.00033 | 4.200198 | 0.3894865 | 0.8847161
72.00033 | 4.199893 | 0.3690394 | 0.8910382
73.00033 | 4.199893 | 0.3490501 | 0.8970242
74.00033 | 4.199588 | 0.3313497 | 0.9026974
75.00033 | 4.199588 | 0.3136492 | 0.908077
76.00033 | 4.199588 | 0.2985428 | 0.9131737
77.00033 | 4.199893 | 0.2818341 | 0.9180157
78.00033 | 4.199588 | 0.2690166 | 0.9226137
79.00033 | 4.199893 | 0.2564279 | 0.9269792
80.00033 | 4.199893 | 0.2423133 | 0.9311278
81.00033 | 4.199893 | 0.2299535 | 0.9350646
82.00033 | 4.199893 | 0.2185855 | 0.9387926
83.00033 | 4.199893 | 0.208896 | 0.9423434
84.00033 | 4.199893 | 0.1967651 | 0.9457147
85.00033 | 4.199893 | 0.1875334 | 0.9489097
86.00033 | 4.199893 | 0.177615 | 0.9519508
87.00033 | 4.199588 | 0.16907 | 0.9548425
88.00033 | 4.200198 | 0.1608301 | 0.9576033
89.00033 | 4.199893 | 0.1529717 | 0.9602229
90.00033 | 4.199588 | 0.1471733 | 0.9627135
91.00033 | 4.199588 | 0.1394675 | 0.9650979
92.00033 | 4.199588 | 0.1322194 | 0.9673592
93.00033 | 4.199893 | 0.1263447 | 0.9695179
94.00033 | 4.199588 | 0.1228351 | 0.97158
95.00033 | 4.199893 | 0.1162737 | 0.9735536
96.00033 | 4.199588 | 0.1115435 | 0.9754346
97.00033 | 4.199893 | 0.1049058 | 0.9772313
98.00033 | 4.199893 | 0.100557 | 0.9789469
99.00033 | 4.199893 | 0.09643702 | 0.9805849
100.0003 | 4.199893 | 0.09254597 | 0.9821543
101.0003 | 4.199588 | 0.08834974 | 0.9836572
102.0003 | 4.199893 | 0.08506905 | 0.9851005
103.0003 | 4.199893 | 0.08155947 | 0.9864895
104.0003 | 4.199893 | 0.07743954 | 0.9878182
105.0003 | 4.199893 | 0.07454032 | 0.9891005
106.0003 | 4.199588 | 0.07118334 | 0.9903265
107.0003 | 4.199893 | 0.06767376 | 0.9914957
108.0003 | 4.199893 | 0.06675822 | 0.9926262
109.0003 | 4.199588 | 0.06469825 | 0.9937071
110.0003 | 4.199588 | 0.06057831693 | 0.994752
111.0003 | 4.199893 | 0.06034943 | 0.9957622
112.0003 | 4.199893 | 0.05683986 | 0.9967343
113.0003 | 4.199893 | 0.0547035935 | 0.9976718
114.0003 | 4.199893 | 0.05493248 | 0.9985758
115.0003 | 4.199893 | 0.05172808423 | 0.9994575
115.1905 | 4.199588 | 0.049897 | 0.9996203
117.0003 | 4.199893 | 0.05897612 | 1.076685
118.0003 | 4.199893 | 0.05745022 | 1.077652
119.0003 | 4.199588 | 0.05600061 | 1.078593
120.0003 | 4.199283 | 0.05394064 | 1.079499
120.917 | 4.199588 | 0.0499733 | 1.080298
122.0003 | 4.199588 | 0.06057831693 | 1.152252
123.0003 | 4.199893 | 0.05889982 | 1.153248
124.0003 | 4.200198 | 0.05638209 | 1.154211
125.0003 | 4.199893 | 0.05539025 | 1.155131
126.0003 | 4.199893 | 0.0531014 | 1.156024
126.9203 | 4.199893 | 0.04982071 | 1.156824

## Cycle 5 DIS
StepTime | Voltage | Current | Capacity
0.0005 | 4.148623 | -1.002441 | 7.775319e-06
0.01716667 | 4.14313 | -0.9999237 | 0.000285563482
0.03383333 | 4.141299 | -0.9999237 | 0.000563332147
0.0505 | 4.140078 | -1.000076 | 0.000841101659
0.06716667 | 4.138857 | -1.000076 | 0.001118871595
0.08383333 | 4.137636 | -1 | 0.001396640472
0.1005 | 4.137331 | -1 | 0.001674411468
0.1171667 | 4.136416 | -1 | 0.00195218204
0.1338333 | 4.1355 | -0.9998474 | 0.002229953672
0.1505 | 4.135195 | -1.000076 | 0.002507723184
0.1666667 | 4.134279 | -1.000076 | 0.002777159999
0.000166666667 | 3.94049 | -5 | 0
0.01666667 | 3.914549 | -4.999771 | 0.001388860066
13.00067 | 3.861753 | -2.744717 | 0.587009
14.00067 | 3.857176 | -2.748074 | 0.6327825
15.00067 | 3.853208 | -2.750973 | 0.6786094
16.00067 | 3.848325 | -2.754177 | 0.7244892
17.00067 | 3.844053 | -2.757153 | 0.7704211
18.00067 | 3.839475 | -2.760662 | 0.8164082
19.00067 | 3.834592 | -2.764172 | 0.86245
20.00067 | 3.83032 | -2.767605 | 0.9085493
21.00067 | 3.825132 | -2.771344 | 0.9547088
22.00067 | 3.819638 | -2.775158 | 1.000929
23.00067 | 3.814145 | -2.779049 | 1.047213
24.00067 | 3.808652 | -2.783093 | 1.093566
25.00067 | 3.802548 | -2.787671 | 1.139988
26.00067 | 3.796445 | -2.791791 | 1.186484
27.00067 | 3.790036 | -2.796521 | 1.233053
28.00067 | 3.784543 | -2.800717 | 1.279696
29.00067 | 3.778439 | -2.805142 | 1.326417
30.00067 | 3.771725 | -2.81033 | 1.373215
31.00067 | 3.765316 | -2.815137 | 1.420091
32.00067 | 3.758907 | -2.819944 | 1.467048
33.00067 | 3.753109 | -2.824445 | 1.514081
34.00067 | 3.7467 | -2.828946 | 1.561191
35.00067 | 3.740902 | -2.833448 | 1.608379
36.00067 | 3.734798 | -2.838178 | 1.655643
37.00067 | 3.729 | -2.842527 | 1.70298
38.00067 | 3.723507 | -2.846647 | 1.750388
39.00067 | 3.718013 | -2.850843 | 1.797866
40.00067 | 3.712825 | -2.854658 | 1.845414
41.00067 | 3.707637 | -2.858778 | 1.893027
42.00067 | 3.702754 | -2.862821 | 1.940705
43.00067 | 3.697871 | -2.866484 | 1.988449
44.00067 | 3.692683 | -2.870298 | 2.036255
45.00067 | 3.688106 | -2.873732 | 2.084123
46.00067 | 3.682918 | -2.877928 | 2.132056
47.00067 | 3.678645 | -2.881666 | 2.18005
48.00067 | 3.673762 | -2.885328 | 2.228106
49.00067 | 3.669184 | -2.888914 | 2.276226
50.00067 | 3.664302 | -2.892882 | 2.324409
51.00067 | 3.659113 | -2.896773 | 2.372655
52.00067 | 3.654231 | -2.900816 | 2.420967
53.00067 | 3.649042 | -2.904784 | 2.469346
54.00067 | 3.64416 | -2.90837 | 2.517793
55.00067 | 3.638666 | -2.9131 | 2.566311
56.00067 | 3.632868 | -2.917678 | 2.614902
57.00067 | 3.627375 | -2.922255 | 2.663566
58.00067 | 3.621271 | -2.927291 | 2.712308
59.00067 | 3.615473 | -2.931945 | 2.761128
60.00067 | 3.609674 | -2.936522 | 2.810031
61.00067 | 3.60296 | -2.942245 | 2.859019
62.00067 | 3.595941 | -2.947738 | 2.908097
63.00067 | 3.588922 | -2.953307 | 2.957268
64.00067 | 3.581903 | -2.959335 | 3.006537
65.00067 | 3.573968 | -2.966049 | 3.055912
66.00067 | 3.565728 | -2.972839 | 3.105397
67.00067 | 3.557183 | -2.979629 | 3.155
68.00067 | 3.547723 | -2.987488 | 3.204729
69.00067 | 3.538262 | -2.99588 | 3.254592
70.00067 | 3.527276 | -3.004883 | 3.304598
71.00067 | 3.516289 | -3.014649 | 3.354757
72.00067 | 3.504692 | -3.024567 | 3.40508
73.00067 | 3.49218 | -3.035096 | 3.455577
74.00067 | 3.478752 | -3.046845 | 3.506255
75.00067 | 3.465934 | -3.058289 | 3.557129
76.00067 | 3.451896 | -3.070726 | 3.608207
77.00067 | 3.437247 | -3.083925 | 3.659496
78.00067 | 3.422293 | -3.097124 | 3.711005
79.00067 | 3.40734 | -3.110857 | 3.762741
80.00067 | 3.391775 | -3.125124 | 3.814707
81.00067 | 3.377127 | -3.138705 | 3.866905
82.00067 | 3.362173 | -3.15259 | 3.919336
83.00067 | 3.346914 | -3.166934 | 3.972002
84.00067 | 3.332876 | -3.180667 | 4.024901
85.00067 | 3.317617 | -3.195087 | 4.078034
86.00067 | 3.302968 | -3.209201 | 4.131401
87.00067 | 3.28893 | -3.222934 | 4.185004
88.00067 | 3.273976 | -3.237583 | 4.238845
89.00067 | 3.258717 | -3.252766 | 4.292933
90.00067 | 3.241932 | -3.269322 | 4.347285
91.00067 | 3.223926 | -3.287861 | 4.401926
92.00067 | 3.203174 | -3.309224 | 4.456895
93.00067 | 3.178454 | -3.334936 | 4.512253
94.00067 | 3.147936 | -3.367208 | 4.56809
95.00067 | 3.107347 | -3.411002 | 4.624555
96.00067 | 3.05211 | -3.472953 | 4.681887
96.69467 | 2.999924 | -3.533227 | 4.722385
98.00067 | 3.4757 | -2.473945 | 3.739854
99.00067 | 3.463493 | -2.482872 | 3.781159
100 | 3.451591 | -2.491417 | 3.822586
0.000333333333 | 3.478752 | -2.012436 | 1.1147139e-05
1.000333 | 3.477226 | -2.013199 | 0.03353493659
2.000333 | 3.468986 | -2.017853 | 0.06712309
3.000333 | 3.459525 | -2.023423 | 0.1007966
4.000333 | 3.450675 | -2.028611 | 0.1345622
5.000333 | 3.440299 | -2.034562 | 0.1684238
6.000333 | 3.430228 | -2.040818 | 0.2023841
7.000333 | 3.420462 | -2.046464 | 0.2364431
8.000333 | 3.410086 | -2.052491 | 0.2706024
9.000333 | 3.400931 | -2.058213 | 0.3048589
10.00033 | 3.391775 | -2.063706 | 0.3392097
11.00033 | 3.382925 | -2.069276 | 0.3736516
12.00033 | 3.374075 | -2.074311 | 0.4081826
13.00033 | 3.365835 | -2.079652 | 0.4427995
14.00033 | 3.357595 | -2.084688 | 0.4775018
15.00033 | 3.349355 | -2.089952 | 0.5122907
16.00033 | 3.34081 | -2.095216 | 0.5471675
17.00033 | 3.33196 | -2.100786 | 0.5821357
18.00033 | 3.322194 | -2.106966 | 0.6172018
19.00033 | 3.311208 | -2.113909 | 0.6523765
20.00033 | 3.299001 | -2.121843 | 0.6876716
21.00033 | 3.285573 | -2.130312 | 0.7231024
22.00033 | 3.269398 | -2.140917 | 0.7586937
23.00033 | 3.249866 | -2.153887 | 0.7944784
24.00033 | 3.225757 | -2.169909 | 0.8305037
25.00033 | 3.19585 | -2.190585 | 0.8668309
26.00033 | 3.157702 | -2.216602 | 0.9035456
27.00033 | 3.108263 | -2.25185 | 0.9407677
28.00033 | 3.042649 | -2.300374 | 0.9786795
28.52083 | 2.999924 | -2.332952 | 0.9987723
50.00033 | 3.601129 | -1.61059 | 1.305218
51.00033 | 3.5935 | -1.613947 | 1.33209
52.00033 | 3.585565 | -1.617762 | 1.35902
53.00033 | 3.57702 | -1.6215 | 1.386012
54.00033 | 3.568475 | -1.625162 | 1.413067
55.00033 | 3.559625 | -1.629435 | 1.440188
56.00033 | 3.55108 | -1.633249 | 1.467376
57.00033 | 3.542229 | -1.637293 | 1.494632
58.00033 | 3.533074 | -1.641642 | 1.521957
59.00033 | 3.523919 | -1.645914 | 1.549352
60.00033 | 3.514458 | -1.650263 | 1.576818
61.00033 | 3.505913 | -1.654231 | 1.604355
62.00033 | 3.496757 | -1.658732 | 1.631962
63.00033 | 3.487907 | -1.662699 | 1.659639
64.00033 | 3.478752 | -1.667048 | 1.687387
65.00033 | 3.470207 | -1.671321 | 1.715206
66.00033 | 3.461357 | -1.675364 | 1.743096
67.00033 | 3.452811 | -1.679866 | 1.771056
68.00033 | 3.444266 | -1.683909 | 1.799085
69.00033 | 3.435721 | -1.688106 | 1.827184
70 | 3.427481 | -1.692226 | 1.855341
0.000333333333 | 3.464103 | -1.067979 | 5.922196e-06
1.000333 | 3.471122 | -1.065919 | 0.01777302099
2.000333 | 3.46807 | -1.066835 | 0.03554606
3.000333 | 3.463798 | -1.068132 | 0.05333584
4.000333 | 3.460441 | -1.069123 | 0.07114632
5.000333 | 3.456168 | -1.07042 | 0.08897692963
6.000333 | 3.452506 | -1.071717 | 0.1068285
7.000333 | 3.448234 | -1.073091 | 0.1246995
8.000333 | 3.444877 | -1.074006 | 0.1425904
9.000333 | 3.441215 | -1.075227 | 0.1605003
10.00033 | 3.437552 | -1.076295 | 0.1784291
11.00033 | 3.43389 | -1.077592 | 0.1963757
12.00033 | 3.430838 | -1.078508 | 0.2143409
13.00033 | 3.426871 | -1.079347 | 0.232324
14.00033 | 3.423514 | -1.08072 | 0.2503262
15.00033 | 3.419547 | -1.081865 | 0.2683468
16.00033 | 3.41619 | -1.082933 | 0.2863879
17.00033 | 3.412222 | -1.084154 | 0.3044483
18.00033 | 3.408255 | -1.085527 | 0.32253
19.00033 | 3.403983 | -1.087053 | 0.3406328
20.00033 | 3.39971 | -1.088197 | 0.358759
21.00033 | 3.394827 | -1.089876 | 0.3769099
22.00033 | 3.389944 | -1.09163 | 0.3950864
23.00033 | 3.384451 | -1.093004 | 0.4132914
24.00033 | 3.378347 | -1.095216 | 0.4315271
25.00033 | 3.371633 | -1.0972 | 0.4497965
26.00033 | 3.36492 | -1.099641 | 0.4681031
27.00033 | 3.356374 | -1.102464 | 0.4864525
28.00033 | 3.346914 | -1.105364 | 0.5048503
29.00033 | 3.335927 | -1.109026 | 0.5233046
30.00033 | 3.32372 | -1.113146 | 0.5418233
31.00033 | 3.308156 | -1.118257 | 0.560419
32.00033 | 3.291066 | -1.124056 | 0.579104
33.00033 | 3.27245 | -1.130465 | 0.5978922
34.00033 | 3.249866 | -1.138323 | 0.6168008
35.00033 | 3.224537 | -1.147402 | 0.635848
36.00033 | 3.19585 | -1.157855 | 0.6550547
37.00033 | 3.163195 | -1.169757 | 0.6744467
38.00033 | 3.125048 | -1.183871 | 0.6940572
39.00033 | 3.079576 | -1.201495 | 0.713931
40 | 3.024338 | -1.223316 | 0.7341246
0.000333333333 | 3.045701 | -0.8874647 | 4.80744e-06
1.000333 | 3.027085 | -0.8916609 | 0.01477997
1.592 | 2.999924 | -0.8998245 | 0.02361306

## Cycle 5 CHG
StepTime | Voltage | Current | Capacity
0.0025 | 3.581598 | 2.079576 | 4.4117647e-05
1.0025 | 3.64477 | 2.043946 | 0.03430752
2.0025 | 3.666133 | 2.031891 | 0.06825831
3.0025 | 3.674372 | 2.027314 | 0.1020832
4.0025 | 3.680171 | 2.024109 | 0.1358477
5.0025 | 3.685054 | 2.021515 | 0.1695634
6.0025 | 3.690852 | 2.01854 | 0.2032287
7.0025 | 3.696651 | 2.015106 | 0.2368421895
8.0025 | 3.702754 | 2.011749 | 0.2704021
9.0025 | 3.709163 | 2.008774 | 0.3039071
10.0025 | 3.714961 | 2.005341 | 0.3373556
11.0025 | 3.721675 | 2.001678 | 0.3707452
12.0025 | 3.729 | 1.997635 | 0.4040727
13.0025 | 3.736934 | 1.99382 | 0.4373347
14.0025 | 3.744564 | 1.989548 | 0.4705283
15.0025 | 3.752499 | 1.98497 | 0.50365
16.0025 | 3.761654 | 1.980468 | 0.5366965
17.0025 | 3.770199 | 1.975967 | 0.5696673
18.0025 | 3.779049 | 1.971084 | 0.6025605
19.0025 | 3.788205 | 1.966735 | 0.6353752
20.0025 | 3.79736 | 1.961776 | 0.6681102
21.0025 | 3.807126 | 1.956741 | 0.7007648
22.0025 | 3.816587 | 1.951858 | 0.7333379
23.0025 | 3.826352 | 1.947204 | 0.7658293
24.0025 | 3.835508 | 1.942626 | 0.7982408
25.0025 | 3.845274 | 1.937514 | 0.830573
26.0025 | 3.854124 | 1.932937 | 0.8628271
27.0025 | 3.862974 | 1.928817 | 0.895006
28.0025 | 3.871519 | 1.92401 | 0.9271123
29.0025 | 3.879454 | 1.920424 | 0.9591485
30.0025 | 3.887694 | 1.916228 | 0.9911177
31.0025 | 3.895628 | 1.912413 | 1.023023
32.0025 | 3.902953 | 1.90898 | 1.054866
33.0025 | 3.909361 | 1.905547 | 1.086651
34.0025 | 3.916381 | 1.902342 | 1.11838
35.0025 | 3.922179 | 1.899519 | 1.150058
36.0025 | 3.928283 | 1.896239 | 1.181689
37.0025 | 3.934081 | 1.89395 | 1.213274
38.0025 | 3.938354 | 1.891661 | 1.244819
39.0025 | 3.943236 | 1.888991 | 1.276324
40.0025 | 3.947509 | 1.886931 | 1.307795
41.0025 | 3.951781 | 1.885328 | 1.339231
42.0025 | 3.955444 | 1.883192 | 1.370636
43.0025 | 3.959106 | 1.881437 | 1.402009
44.0025 | 3.962463 | 1.879988 | 1.433355
45.0025 | 3.966735 | 1.878157 | 1.464671
46.0025 | 3.970397 | 1.876707 | 1.49596
47.0025 | 3.973449 | 1.874723 | 1.527222
48.0025 | 3.976196 | 1.873503 | 1.558458
49.0025 | 3.979858 | 1.871977 | 1.589668
50.0025 | 3.98291 | 1.870146 | 1.620854
51.0025 | 3.985657 | 1.869383 | 1.652016
52.0025 | 3.989014 | 1.867323 | 1.683155
53.0025 | 3.99176 | 1.866712 | 1.714271
54.0025 | 3.994507 | 1.86511 | 1.745366
55.0025 | 3.996948 | 1.864195 | 1.776439
56.0025 | 3.999695 | 1.862898 | 1.807492
57.0025 | 4.002747 | 1.860761 | 1.838522
58.0025 | 4.005188 | 1.860151 | 1.869531
59.0025 | 4.007935 | 1.858549 | 1.90052
60.0025 | 4.010986 | 1.857404 | 1.931486
61.0025 | 4.013428 | 1.856336 | 1.962433
62.0025 | 4.016785 | 1.854353 | 1.993357
63.0025 | 4.019532 | 1.853513 | 2.02426
64.0025 | 4.022278 | 1.85214 | 2.055141
65.0025 | 4.025025 | 1.850767 | 2.086
66.0025 | 4.027771 | 1.84947 | 2.116838
67.0025 | 4.031128 | 1.848325 | 2.147653
68.0025 | 4.033265 | 1.847028 | 2.178446
69.0025 | 4.036316 | 1.84596 | 2.209217
70.0025 | 4.039673 | 1.8439 | 2.239965
71.0025 | 4.042725 | 1.842527 | 2.270691
72.0025 | 4.046082 | 1.841154 | 2.301395
73.0025 | 4.048829 | 1.840162 | 2.332074
74.0025 | 4.051575 | 1.83856 | 2.362731
75.0025 | 4.054627 | 1.836881 | 2.393364
76.0025 | 4.057984 | 1.835813 | 2.423972
77.0025 | 4.061341 | 1.834211 | 2.454557
78.0025 | 4.064698 | 1.833143 | 2.485116
79.0025 | 4.06836 | 1.831388 | 2.515651
80.0025 | 4.071717 | 1.830014 | 2.54616
81.0025 | 4.074464 | 1.82826 | 2.576643
82.0025 | 4.078737 | 1.826581 | 2.607098
83.0025 | 4.082704 | 1.824903 | 2.637526
84.0025 | 4.086366 | 1.822843 | 2.667925
85.0025 | 4.090028 | 1.821088 | 2.698298
86.0025 | 4.09369 | 1.819715 | 2.728641
87.0025 | 4.097963 | 1.817807 | 2.758957
88.0025 | 4.101625 | 1.815976 | 2.789243
89.0025 | 4.106203 | 1.814527 | 2.8195
90.0025 | 4.109865 | 1.813077 | 2.849727
91.0025 | 4.113527 | 1.810788 | 2.879925
92.0025 | 4.117189 | 1.809644 | 2.910094
93.0025 | 4.121462 | 1.807431 | 2.940235
94.0025 | 4.124819 | 1.805753 | 2.970347
95.0025 | 4.129091 | 1.804379 | 3.000431
96.0025 | 4.132753 | 1.802472 | 3.030489
97.0025 | 4.136416 | 1.801099 | 3.060521
98.0025 | 4.139162 | 1.799954 | 3.090527
99.0025 | 4.142519 | 1.798505 | 3.120511
100.0025 | 4.145266 | 1.797513 | 3.150473
101.0025 | 4.148013 | 1.796216 | 3.180415
102.0025 | 4.150454 | 1.794385 | 3.210339
103.0025 | 4.15259 | 1.794232 | 3.240244
104.0025 | 4.155032 | 1.793011 | 3.270134
105.0025 | 4.156863 | 1.791867 | 3.30001
106.0025 | 4.158999 | 1.791257 | 3.32987
107.0025 | 4.160525 | 1.790265 | 3.359717
108.0025 | 4.162966 | 1.790036 | 3.389551
109.0025 | 4.164187 | 1.788968 | 3.419372
110.0025 | 4.166323 | 1.788281 | 3.449179
111.0025 | 4.168154 | 1.787518 | 3.478974
112.0025 | 4.16968 | 1.786374 | 3.508757
113.0025 | 4.171511 | 1.786069 | 3.538527
114.0025 | 4.173648 | 1.785 | 3.568284
115.0025 | 4.175479 | 1.784237 | 3.598027
116.0025 | 4.17731 | 1.783246 | 3.627757
117.0025 | 4.179141 | 1.78233 | 3.657474
118.0025 | 4.181277 | 1.781872 | 3.687175
119.0025 | 4.183413 | 1.781033 | 3.716862
120 | 4.18555 | 1.780117 | 3.746461
0.0005 | 4.138247 | 0.7878233 | 6.565618e-06
1.0005 | 4.122377 | 0.7905699 | 0.01317124
2.0005 | 4.11902 | 0.7910277 | 0.02635687
3.0005 | 4.1178 | 0.7918669 | 0.03954923
4.0005 | 4.117189 | 0.7916381 | 0.05274371
5.0005 | 4.117189 | 0.7917906 | 0.06593893
6.0005 | 4.117189 | 0.7915618 | 0.07913375
7.0005 | 4.1178 | 0.7917144 | 0.09232775
8.0005 | 4.11841 | 0.7913329 | 0.1055205
9.0005 | 4.118715 | 0.7915618 | 0.1187115
10.0005 | 4.119631 | 0.7914092 | 0.1319007
11.0005 | 4.120546 | 0.7912566 | 0.1450877
12.0005 | 4.121157 | 0.7908751 | 0.1582719
13.0005 | 4.121767 | 0.7905699 | 0.1714537
14.0005 | 4.122683 | 0.7905699 | 0.1846331
15.0005 | 4.123293 | 0.7904936 | 0.1978101
16.0005 | 4.124208 | 0.790341 | 0.2109848
17.0005 | 4.124819 | 0.7901122 | 0.2241572
18.0005 | 4.125734 | 0.7902647 | 0.2373266
19.0005 | 4.12665 | 0.7897307 | 0.250493
20.0005 | 4.128176 | 0.7898833 | 0.2636565
21.0005 | 4.128481 | 0.7892729 | 0.2768165
22.0005 | 4.130007 | 0.7895018 | 0.2899734
23.0005 | 4.130617 | 0.7891203 | 0.3031267
24.0005 | 4.132448 | 0.7887388 | 0.3162763
25.0005 | 4.133059 | 0.7889677 | 0.3294224
26.0005 | 4.134279 | 0.7881285 | 0.3425649
27.0005 | 4.135805 | 0.7883574 | 0.3557032
28.0005 | 4.137331 | 0.787747 | 0.3688369
29.0005 | 4.138247 | 0.7878996 | 0.3819665
30.0005 | 4.139773 | 0.7876707 | 0.3950925
31.0005 | 4.141299 | 0.7869841 | 0.4082144
32.0005 | 4.142519 | 0.7869078 | 0.4213319
33.0005 | 4.14435 | 0.7862211 | 0.4344441
34.0005 | 4.145266 | 0.7866026 | 0.4475517
35.0005 | 4.147097 | 0.7862211 | 0.4606545
36.0005 | 4.148928 | 0.7856107 | 0.4737524
37.0005 | 4.150759 | 0.7849241 | 0.4868449
38.0005 | 4.152285 | 0.7850004 | 0.4999312
39.0005 | 4.154116 | 0.7846952 | 0.5130118
40.0005 | 4.156252 | 0.7846189 | 0.5260868
41.0005 | 4.158389 | 0.7840848 | 0.539156
42.0005 | 4.16022 | 0.7834745 | 0.5522184
43.0005 | 4.162356 | 0.7833982 | 0.5652744
44.0005 | 4.164187 | 0.7829404 | 0.578324
45.0005 | 4.166629 | 0.7822538 | 0.5913662
46.0005 | 4.16907 | 0.7821012 | 0.6044012
47.0005 | 4.170901 | 0.7814908 | 0.6174293
48.0005 | 4.173953 | 0.7811093 | 0.6304494
49.0005 | 4.176089 | 0.780499 | 0.6434617
50.0005 | 4.178836 | 0.7798123 | 0.6564658
51.0005 | 4.181888 | 0.7794308 | 0.6694609
52.0005 | 4.184939 | 0.7786679 | 0.6824472
53.0005 | 4.188296 | 0.7782864 | 0.6954244
54.0005 | 4.191043 | 0.7780575 | 0.7083917
55.0005 | 4.194705 | 0.7768368 | 0.7213495
56.0005 | 4.197757 | 0.7764553 | 0.7342964
57.0005 | 4.199893 | 0.7523461 | 0.7471477
58.0005 | 4.199588 | 0.7058824 | 0.7592855
59.0005 | 4.199893 | 0.6656748 | 0.7707039
60.0005 | 4.199588 | 0.6298924 | 0.781493
61.0005 | 4.199893 | 0.5963226 | 0.7917136
62.0005 | 4.199588 | 0.5667964 | 0.8013977
63.0005 | 4.199893 | 0.536202 | 0.8105841
64.0005 | 4.199893 | 0.5091936 | 0.8192881
65.0005 | 4.199588 | 0.4830243 | 0.8275508
66.0005 | 4.199893 | 0.4584573 | 0.8353914
67.0005 | 4.199893 | 0.4344244 | 0.8428276
68.0005 | 4.199893 | 0.4133669 | 0.8498847
69.0005 | 4.199893 | 0.3910887 | 0.8565782
70.0005 | 4.200198 | 0.3692683299 | 0.8629305
71.0005 | 4.199893 | 0.3514916 | 0.8689438
72.0005 | 4.199893 | 0.3338673991 | 0.8746521
73.0005 | 4.199893 | 0.3176928 | 0.8800852
74.0005 | 4.199588 | 0.3028153 | 0.8852428
75.0005 | 4.199893 | 0.286717 | 0.8901475
76.0005 | 4.199893 | 0.2736706 | 0.8948126
77.0005 | 4.199893 | 0.2604715 | 0.8992567
78.0005 | 4.199588 | 0.2469673 | 0.9034801
79.0005 | 4.199893 | 0.2355993 | 0.9075036
80.0005 | 4.199893 | 0.2225528 | 0.9113328
81.0005 | 4.200198 | 0.2133211 | 0.9149712
82.0005 | 4.199893 | 0.2019532 | 0.9184332
83.0005 | 4.199893 | 0.1918059 | 0.92172
84.0005 | 4.199893 | 0.1833371 | 0.9248499
85.0005 | 4.199588 | 0.1756313 | 0.9278278
86.0005 | 4.199893 | 0.1673152 | 0.9306647
87.0005 | 4.199588 | 0.1586938 | 0.9333692
88.0005 | 4.199588 | 0.1520562 | 0.9359467
89.0005 | 4.199588 | 0.1448081178 | 0.9384032
90.0005 | 4.199893 | 0.1377127 | 0.9407519
91.0005 | 4.199893 | 0.1319905 | 0.9429906
92.0005 | 4.199893 | 0.1271077 | 0.9451363
93.0005 | 4.199893 | 0.12047 | 0.9471923
94.0005 | 4.199893 | 0.1152056 | 0.9491583
95.0005 | 4.199893 | 0.1114672 | 0.951030027
96.0005 | 4.199588 | 0.1069657 | 0.9528263
97.0005 | 4.199588 | 0.1008621 | 0.9545472
98.0005 | 4.199588 | 0.09628443 | 0.956196
99.0005 | 4.199588 | 0.09399557 | 0.9577759
100.0005 | 4.199893 | 0.08949416 | 0.9592902
101.0005 | 4.199588 | 0.08522164 | 0.9607404
102.0005 | 4.199893 | 0.08140688 | 0.9621329
103.0005 | 4.199893 | 0.07965209 | 0.9634768
104.0005 | 4.199893 | 0.07652399 | 0.9647693
105.0005 | 4.199893 | 0.07286183 | 0.9660061
106.0005 | 4.200198 | 0.07049668 | 0.9671944
107.0005 | 4.199893 | 0.06782635 | 0.9683429
108.0005 | 4.200198 | 0.06385901 | 0.9694467
109.0005 | 4.199893 | 0.06164645 | 0.9705062
110.0005 | 4.199588 | 0.05989166 | 0.971523
111.0005 | 4.199893 | 0.05882353 | 0.9725108
112.0005 | 4.200198 | 0.05661097 | 0.9734622
113.0005 | 4.199588 | 0.05348287 | 0.9743821
114.0005 | 4.199893 | 0.05264363 | 0.9752757
114.7505 | 4.199588 | 0.0499733 | 0.9759277
116.0003 | 4.199283 | 0.05989166 | 1.056379
117.0003 | 4.199588 | 0.05737392 | 1.057351
118.0003 | 4.199893 | 0.05531395 | 1.058289
119.0003 | 4.199893 | 0.05348287 | 1.05919
119.9382 | 4.199893 | 0.0499733 | 1.060017
121.0003 | 4.199893 | 0.05973907 | 1.132959
122.0003 | 4.199588 | 0.06050202182 | 1.133971
123.0003 | 4.199893 | 0.05836576 | 1.13496
124.0003 | 4.199588 | 0.05737392 | 1.135921
125.0003 | 4.199893 | 0.05500877 | 1.136854
126.0003 | 4.199588 | 0.05371176 | 1.137753
127.0003 | 4.199588 | 0.05218585 | 1.138625
127.2067 | 4.199893 | 0.04982071 | 1.138802

## Cycle 6 DIS
StepTime | Voltage | Current | Capacity
0.0005 | 4.148013 | -1.002213 | 7.774472e-06
0.01716667 | 4.142214 | -1 | 0.00028556221
0.03383333 | 4.139773 | -0.9997711 | 0.000563331723
0.0505 | 4.138552 | -1 | 0.000841101023
0.06716667 | 4.137636 | -1.000076 | 0.00111887096
0.08383333 | 4.13611 | -1.000076 | 0.001396639624
0.1005 | 4.1355 | -1.000153 | 0.001674408713
0.1171667 | 4.13489 | -0.9999237 | 0.001952178861
0.1338333 | 4.134279 | -0.9998474 | 0.002229948162
0.1505 | 4.133364 | -0.9999237 | 0.002507717886
0.1666667 | 4.132753 | -1.000076 | 0.002777153641
0.000166666667 | 3.935607 | -5 | 0
0.01666667 | 3.908751 | -4.999847 | 0.001388862398
13.00067 | 3.858091 | -2.747463 | 0.5876254
14.00067 | 3.853513 | -2.750668 | 0.6334439
15.00067 | 3.848936 | -2.753872 | 0.6793161
16.00067 | 3.844663 | -2.757076 | 0.7252415
17.00067 | 3.839475 | -2.760586 | 0.7712222
18.00067 | 3.835203 | -2.764096 | 0.8172574
19.00067 | 3.83032 | -2.767376 | 0.86335
20.00067 | 3.825437 | -2.770809 | 0.9095013
21.00067 | 3.820249 | -2.774624 | 0.9557108
22.00067 | 3.815366 | -2.778134 | 1.001983
23.00067 | 3.809567 | -2.78233 | 1.048323
24.00067 | 3.803769 | -2.786679 | 1.09473
25.00067 | 3.798276 | -2.790646 | 1.141209
26.00067 | 3.792172 | -2.7953 | 1.187759
27.00067 | 3.786069 | -2.799725 | 1.234384
28.00067 | 3.77966 | -2.804456 | 1.281085
29.00067 | 3.773556 | -2.80911 | 1.327863
30.00067 | 3.767147 | -2.813535 | 1.374719
31.00067 | 3.760433 | -2.818875 | 1.421655
32.00067 | 3.75433 | -2.823453 | 1.468668
33.00067 | 3.748531 | -2.827726 | 1.515761
34.00067 | 3.742123 | -2.832609 | 1.562932
35.00067 | 3.736019 | -2.837034 | 1.610181
36.00067 | 3.729915 | -2.841611 | 1.657505
37.00067 | 3.723812 | -2.846342 | 1.704903
38.00067 | 3.718929 | -2.85008 | 1.752373
39.00067 | 3.71313 | -2.854582 | 1.799915
40.00067 | 3.707637 | -2.85893 | 1.847527
41.00067 | 3.702449 | -2.862974 | 1.895205
42.00067 | 3.697566 | -2.866636 | 1.94295
43.00067 | 3.692378 | -2.870756 | 1.990759
44.00067 | 3.687495 | -2.874723 | 2.038633
45.00067 | 3.682918 | -2.878157 | 2.086572
46.00067 | 3.677729 | -2.882353 | 2.134575
47.00067 | 3.673152 | -2.885863 | 2.182641
48.00067 | 3.668269 | -2.889525 | 2.230772
49.00067 | 3.663081 | -2.893645 | 2.278965
50.00067 | 3.658808 | -2.897078 | 2.327221
51.00067 | 3.65362 | -2.90135 | 2.375542
52.00067 | 3.648432 | -2.90547 | 2.42393
53.00067 | 3.643244 | -2.909514 | 2.472387
54.00067 | 3.637751 | -2.914092 | 2.520916
55.00067 | 3.631952 | -2.918746 | 2.569518
56.00067 | 3.626154 | -2.923171 | 2.618194
57.00067 | 3.620661 | -2.927825 | 2.666948
58.00067 | 3.614557 | -2.932326 | 2.715782
59.00067 | 3.608453 | -2.937285 | 2.7647
60.00067 | 3.602045 | -2.942931 | 2.813703
61.00067 | 3.595331 | -2.948272 | 2.862796
62.00067 | 3.588617 | -2.953765 | 2.911981
63.00067 | 3.580682 | -2.960403 | 2.961264
64.00067 | 3.573663 | -2.966278 | 3.010651
65.00067 | 3.565423 | -2.972992 | 3.060145
66.00067 | 3.556573 | -2.980392 | 3.109754
67.00067 | 3.548028 | -2.987488 | 3.159486
68.00067 | 3.537652 | -2.996185 | 3.209349
69.00067 | 3.527886 | -3.004807 | 3.259352
70.00067 | 3.516594 | -3.014496 | 3.309507
71.00067 | 3.504997 | -3.024109 | 3.359826
72.00067 | 3.49279 | -3.034791 | 3.410316
73.00067 | 3.479973 | -3.046387 | 3.460988
74.00067 | 3.466239 | -3.057984 | 3.511857
75.00067 | 3.451896 | -3.070802 | 3.56293
76.00067 | 3.437247 | -3.083848 | 3.614217
77.00067 | 3.422599 | -3.097124 | 3.665724
78.00067 | 3.40734 | -3.11078 | 3.717459
79.00067 | 3.392081 | -3.124971 | 3.769426
80.00067 | 3.376211 | -3.139162 | 3.821628
81.00067 | 3.361257 | -3.153735 | 3.874069
82.00067 | 3.345998 | -3.168002 | 3.926749
83.00067 | 3.331044 | -3.181964 | 3.979668
84.00067 | 3.315785 | -3.196689 | 4.032826
85.00067 | 3.300832 | -3.211261 | 4.086227
86.00067 | 3.285878 | -3.226139 | 4.139872
87.00067 | 3.270008 | -3.241398 | 4.193765
88.00067 | 3.254444 | -3.257038 | 4.247914
89.00067 | 3.237964 | -3.273518 | 4.302331
90.00067 | 3.220569 | -3.29099 | 4.357035
91.00067 | 3.199817 | -3.312352 | 4.412061
92.00067 | 3.176928 | -3.336538 | 4.467459
93.00067 | 3.148547 | -3.366522 | 4.523308
94.00067 | 3.11162 | -3.406577 | 4.579732
95.00067 | 3.063401 | -3.460288 | 4.636931
95.927 | 2.999924 | -3.53315 | 4.690886
97.00067 | 3.473869 | -2.475471 | 3.7047
98.00067 | 3.461357 | -2.484474 | 3.746033
99.00067 | 3.448844 | -2.493553 | 3.787516
100 | 3.436637 | -2.50248 | 3.829122
0.000333333333 | 3.465019 | -2.020829 | 1.1184863e-05
1.000333 | 3.463798 | -2.020905 | 0.03366521
2.000333 | 3.455863 | -2.025406 | 0.06738333185
3.000333 | 3.446708 | -2.030823 | 0.1011858
4.000333 | 3.436942 | -2.036622 | 0.135081
5.000333 | 3.426871 | -2.042725 | 0.1690726
6.000333 | 3.417105 | -2.048524 | 0.2031633
7.000333 | 3.40734 | -2.054627 | 0.2373544
8.000333 | 3.397269 | -2.060349 | 0.2716443
9.000333 | 3.387503 | -2.066148 | 0.3060322
10.00033 | 3.379263 | -2.071489 | 0.340514
11.00033 | 3.370108 | -2.077134 | 0.3750868
12.00033 | 3.361257 | -2.082246 | 0.4097491
13.00033 | 3.353017 | -2.087816 | 0.4444989
14.00033 | 3.344167 | -2.092851 | 0.4793371
15.00033 | 3.335622 | -2.098421 | 0.5142652
16.00033 | 3.326467 | -2.104372 | 0.5492861
17.00033 | 3.316396 | -2.110552 | 0.5844078
18.00033 | 3.305715 | -2.117342 | 0.6196401
19.00033 | 3.293507 | -2.125429 | 0.6549944
20.00033 | 3.280079 | -2.134127 | 0.6904879
21.00033 | 3.263905 | -2.144884 | 0.726145
22.00033 | 3.243763 | -2.157702 | 0.7619983
23.00033 | 3.219959 | -2.173877 | 0.7980917
24.00033 | 3.190356 | -2.194095 | 0.8344848
25.00033 | 3.152819 | -2.22034 | 0.8712602494
26.00033 | 3.104295 | -2.254826 | 0.9085364
27.00033 | 3.040513 | -2.302129 | 0.9464882
27.506 | 2.999924 | -2.333028 | 0.9660155
49.00033 | 3.598688 | -1.611505 | 1.280316
50.00033 | 3.591363 | -1.615015 | 1.307204
51.00033 | 3.583124 | -1.618601 | 1.33415
52.00033 | 3.575189 | -1.622187 | 1.361157
53.00033 | 3.566339 | -1.626307 | 1.388229
54.00033 | 3.557488 | -1.630274 | 1.415367
55.00033 | 3.548333 | -1.63447 | 1.442572
56.00033 | 3.539788 | -1.638437 | 1.469846
57.00033 | 3.530327 | -1.64271 | 1.49719
58.00033 | 3.521477 | -1.646906 | 1.524603
59.00033 | 3.512627 | -1.651102 | 1.552087
60.00033 | 3.503777 | -1.655299 | 1.579642
61.00033 | 3.494621 | -1.659495 | 1.607265
62.00033 | 3.485771 | -1.663691 | 1.63496
63.00033 | 3.476921 | -1.667964 | 1.662725
64.00033 | 3.468376 | -1.672236 | 1.690562
65.00033 | 3.459525 | -1.676356 | 1.71847
66.00033 | 3.450675 | -1.680781 | 1.74645
67.00033 | 3.441825 | -1.68513 | 1.774501
68.00033 | 3.432975 | -1.689403 | 1.802623
69.00033 | 3.424125 | -1.693675 | 1.830814
70 | 3.41619 | -1.697642 | 1.859066
0.000333333333 | 3.455253 | -1.070954 | 5.937455e-06
1.000333 | 3.461357 | -1.068666 | 0.01782
2.000333 | 3.458915 | -1.069581 | 0.03563919
3.000333 | 3.455253 | -1.070573 | 0.05347492
4.000333 | 3.451896 | -1.07187 | 0.07132972521
5.000333 | 3.447623 | -1.073091 | 0.08920335
6.000333 | 3.444266 | -1.074235 | 0.1070961
7.000333 | 3.440604 | -1.07538 | 0.1250073
8.000333 | 3.437247 | -1.076448 | 0.1429374
9.000333 | 3.433585 | -1.077745 | 0.1608856
10.00033 | 3.430228 | -1.07866 | 0.1788528
11.00033 | 3.426566 | -1.079652 | 0.1968384
12.00033 | 3.423209 | -1.080491 | 0.2148432
13.00033 | 3.418631 | -1.082246 | 0.2328674
14.00033 | 3.415274 | -1.083391 | 0.2509122
15.00033 | 3.411307 | -1.084611 | 0.2689769
16.00033 | 3.40734 | -1.085527 | 0.2870629
17.00033 | 3.403372 | -1.087205 | 0.3051703
18.00033 | 3.3991 | -1.088502 | 0.3233007
19.00033 | 3.394827 | -1.089799 | 0.3414552
20.00033 | 3.389639 | -1.09163 | 0.3596346
21.00033 | 3.383841 | -1.093233 | 0.3778412
22.00033 | 3.378347 | -1.095293 | 0.396077
23.00033 | 3.372244 | -1.097047 | 0.4143447
24.00033 | 3.365225 | -1.099336 | 0.4326478
25.00033 | 3.357595 | -1.101778 | 0.4509908
26.00033 | 3.348745 | -1.104753 | 0.4693802
27.00033 | 3.337758 | -1.108339 | 0.4878224
28.00033 | 3.326467 | -1.112383 | 0.506325
29.00033 | 3.312428 | -1.116579 | 0.5248992
30.00033 | 3.296559 | -1.122301 | 0.5435571
31.00033 | 3.278859 | -1.128405 | 0.5623118
32.00033 | 3.257801 | -1.135729 | 0.5811795
33.00033 | 3.233387 | -1.144121 | 0.6001772
34.00033 | 3.206836 | -1.153658 | 0.6193245
35.00033 | 3.176013 | -1.16495 | 0.6386449
36.00033 | 3.140612 | -1.178302 | 0.6581666
37.00033 | 3.098802 | -1.194095 | 0.6779286
38.00033 | 3.049058 | -1.213474 | 0.6979839
38.81433 | 2.999924 | -1.233005 | 0.7145753

## Cycle 6 CHG
StepTime | Voltage | Current | Capacity
0.0025 | 3.59472 | 2.07332 | 4.3488e-05
1.0025 | 3.656062 | 2.038071 | 0.03418683
2.0025 | 3.673762 | 2.027924 | 0.06805297
3.0025 | 3.680781 | 2.024186 | 0.1018169
4.0025 | 3.685664 | 2.021439 | 0.1355264
5.0025 | 3.691157 | 2.017929 | 0.1691867
6.0025 | 3.697261 | 2.015183 | 0.2027962
7.0025 | 3.703059 | 2.011521 | 0.2363528
8.0025 | 3.709468 | 2.008087 | 0.2698545
9.0025 | 3.715572 | 2.005035 | 0.3032998
10.0025 | 3.721981 | 2.001678 | 0.3366864
11.0025 | 3.729305 | 1.997482 | 0.3700109
12.0025 | 3.736934 | 1.993591 | 0.40327
13.0025 | 3.744869 | 1.989242 | 0.4364614
14.0025 | 3.753109 | 1.984741 | 0.4695818
15.0025 | 3.761654 | 1.980087 | 0.5026283
16.0025 | 3.770199 | 1.97612 | 0.5356006
17.0025 | 3.778744 | 1.971313 | 0.568497
18.0025 | 3.787594 | 1.966735 | 0.6013164
19.0025 | 3.796445 | 1.962387 | 0.6340588
20.0025 | 3.805905 | 1.957275 | 0.6667222
21.0025 | 3.815366 | 1.95285 | 0.6993056
22.0025 | 3.824826 | 1.947509 | 0.7318074
23.0025 | 3.833982 | 1.943236 | 0.7642288
24.0025 | 3.843748 | 1.938201 | 0.7965704
25.0025 | 3.853208 | 1.933089 | 0.8288319
26.0025 | 3.862669 | 1.928817 | 0.8610162
27.0025 | 3.870909 | 1.924849 | 0.8931259
28.0025 | 3.879759 | 1.920348 | 0.9251645
29.0025 | 3.887694 | 1.916228 | 0.9571351
30.0025 | 3.895323 | 1.912337 | 0.9890408
31.0025 | 3.902647 | 1.908598 | 1.020885
32.0025 | 3.909361 | 1.90547 | 1.05267
33.0025 | 3.916381 | 1.902419 | 1.084401
34.0025 | 3.922484 | 1.899138 | 1.11608
35.0025 | 3.928283 | 1.896162 | 1.14771
36.0025 | 3.934081 | 1.894102 | 1.179296
37.0025 | 3.938659 | 1.891279 | 1.210839
38.0025 | 3.943542 | 1.888991 | 1.242342
39.0025 | 3.948425 | 1.886854 | 1.273808
40.0025 | 3.952392 | 1.884565 | 1.305239
41.0025 | 3.956664 | 1.883192 | 1.336637
42.0025 | 3.960327 | 1.881361 | 1.368002
43.0025 | 3.964294 | 1.87892 | 1.399338
44.0025 | 3.967956 | 1.87747 | 1.430644
45.0025 | 3.971313 | 1.87602 | 1.461923
46.0025 | 3.97467 | 1.874571 | 1.493175
47.0025 | 3.977722 | 1.872969 | 1.524401
48.0025 | 3.980774 | 1.871061 | 1.555602
49.0025 | 3.983825 | 1.870146 | 1.58678
50.0025 | 3.986877 | 1.868849 | 1.617934
51.0025 | 3.989319 | 1.867094 | 1.649065
52.0025 | 3.99237 | 1.865797 | 1.680174
53.0025 | 3.995727 | 1.864576 | 1.71126
54.0025 | 3.997864 | 1.862974 | 1.742326
55.0025 | 4.001221 | 1.861753 | 1.773369
56.0025 | 4.003967 | 1.860227 | 1.80439
57.0025 | 4.006714 | 1.859388 | 1.83539
58.0025 | 4.009461 | 1.858091 | 1.866367
59.0025 | 4.012512 | 1.856565 | 1.897323
60.0025 | 4.014954 | 1.85565 | 1.928259
61.0025 | 4.0177 | 1.854353 | 1.959171
62.0025 | 4.020447 | 1.853056 | 1.990063
63.0025 | 4.023499 | 1.851606 | 2.020934
64.0025 | 4.026246 | 1.850233 | 2.051783
65.0025 | 4.028992 | 1.849317 | 2.082612
66.0025 | 4.031739 | 1.847639 | 2.113419
67.0025 | 4.034791 | 1.846342 | 2.144204
68.0025 | 4.037537 | 1.84535 | 2.174967
69.0025 | 4.040589 | 1.843595 | 2.205707
70.0025 | 4.043641 | 1.842145 | 2.236425
71.0025 | 4.046693 | 1.840925 | 2.267119
72.0025 | 4.049744 | 1.839857 | 2.29779
73.0025 | 4.052796 | 1.837873 | 2.328436
74.0025 | 4.056458 | 1.836423 | 2.359058
75.0025 | 4.05951 | 1.83505 | 2.389655
76.0025 | 4.062562 | 1.833524 | 2.420228
77.0025 | 4.065919 | 1.831998 | 2.450775
78.0025 | 4.069581 | 1.830472 | 2.481298
79.0025 | 4.072938 | 1.828946 | 2.511795
80.0025 | 4.076295 | 1.827878 | 2.542266
81.0025 | 4.079957 | 1.825742 | 2.572711
82.0025 | 4.083619 | 1.824292 | 2.60313
83.0025 | 4.087587 | 1.822766 | 2.633521
84.0025 | 4.091249 | 1.821012 | 2.663886
85.0025 | 4.094606 | 1.819333 | 2.694222
86.0025 | 4.098878 | 1.817273 | 2.72453
87.0025 | 4.102541 | 1.815747 | 2.754808
88.0025 | 4.107118 | 1.814145 | 2.785056
89.0025 | 4.111086 | 1.811856 | 2.815275
90.0025 | 4.115053 | 1.810254 | 2.845463
91.0025 | 4.118715 | 1.808499 | 2.875623
92.0025 | 4.122683 | 1.807202 | 2.905753
93.0025 | 4.126955 | 1.805524 | 2.935855
94.0025 | 4.130312 | 1.803845 | 2.96593
95.0025 | 4.133974 | 1.802243 | 2.995979
96.0025 | 4.137331 | 1.800412 | 3.026002
97.0025 | 4.140383 | 1.799268 | 3.056001
98.0025 | 4.143435 | 1.797742 | 3.085979
99.0025 | 4.146181 | 1.796902 | 3.115936
100.0025 | 4.148928 | 1.795453 | 3.145873
101.0025 | 4.151369 | 1.794461 | 3.175791
102.0025 | 4.153506 | 1.793469 | 3.205691
103.0025 | 4.155947 | 1.792325 | 3.235575
104.0025 | 4.157778 | 1.791485 | 3.265444
105.0025 | 4.16022 | 1.79057 | 3.295296
106.0025 | 4.162661 | 1.789578 | 3.325135
107.0025 | 4.163882 | 1.788815 | 3.35496
108.0025 | 4.166018 | 1.788128 | 3.384772
109.0025 | 4.167544 | 1.787594 | 3.41457
110.0025 | 4.16968 | 1.786679 | 3.444355
111.0025 | 4.170901 | 1.785916 | 3.474129
112.0025 | 4.173037 | 1.784771 | 3.50389
113.0025 | 4.174563 | 1.784237 | 3.533637
114.0025 | 4.176089 | 1.784085 | 3.563373
115.0025 | 4.178531 | 1.783322 | 3.593095
116.0025 | 4.180362 | 1.781872 | 3.622805
117.0025 | 4.182498 | 1.781033 | 3.6525
118.0025 | 4.184329 | 1.780041 | 3.68218
119.0025 | 4.18616 | 1.779965 | 3.711846
120 | 4.188602 | 1.778897 | 3.741421
0.000333333333 | 4.140688 | 0.7852293 | 4.392479e-06
1.000333 | 4.124514 | 0.790341 | 0.01316144
2.000333 | 4.121767 | 0.7910277 | 0.02633899
3.000333 | 4.120241 | 0.7911803 | 0.03952307
4.000333 | 4.119936 | 0.791104 | 0.05270998
5.000333 | 4.120241 | 0.7910277 | 0.06589742
6.000333 | 4.120241 | 0.7911803 | 0.07908425
7.000333 | 4.120546 | 0.7906462 | 0.09226976552
8.000333 | 4.121462 | 0.7912566 | 0.1054534
9.000333 | 4.121767 | 0.7907988 | 0.1186351
10.00033 | 4.122377 | 0.7905699 | 0.1318149
11.00033 | 4.122988 | 0.7910277 | 0.1449925
12.00033 | 4.123903 | 0.7904936 | 0.158168
13.00033 | 4.124514 | 0.7904173 | 0.1713411
14.00033 | 4.125429 | 0.7902647 | 0.1845116
15.00033 | 4.126345 | 0.7895781 | 0.197679
16.00033 | 4.12726 | 0.7899596 | 0.2108434
17.00033 | 4.127871 | 0.7895781 | 0.2240046
18.00033 | 4.129091 | 0.789044 | 0.2371625
19.00033 | 4.130922 | 0.7888914 | 0.2503172
20.00033 | 4.131533 | 0.7891203 | 0.2634684
21.00033 | 4.132753 | 0.78851 | 0.2766163
22.00033 | 4.133669 | 0.7888151 | 0.2897609
23.00033 | 4.13489 | 0.7886625 | 0.3029021
24.00033 | 4.13611 | 0.7878996 | 0.3160388
25.00033 | 4.137331 | 0.7875944 | 0.3291713
26.00033 | 4.138552 | 0.7874418 | 0.3423002
27.00033 | 4.139773 | 0.7875944 | 0.3554252931
28.00033 | 4.141299 | 0.7869841 | 0.3685463
29.00033 | 4.142824 | 0.7869078 | 0.3816627
30.00033 | 4.14435 | 0.7867552 | 0.394774
31.00033 | 4.145876 | 0.7860685 | 0.4078809
32.00033 | 4.148013 | 0.7859922 | 0.4209829
33.00033 | 4.148928 | 0.7855344 | 0.4340801
34.00033 | 4.150759 | 0.785153 | 0.447172
35.00033 | 4.15259 | 0.7848478 | 0.460258
36.00033 | 4.154116 | 0.7847715 | 0.4733384
37.00033 | 4.155947 | 0.7846189 | 0.4864135
38.00033 | 4.157778 | 0.7841611 | 0.4994832
39.00033 | 4.159915 | 0.7836271 | 0.5125463
40.00033 | 4.162051 | 0.7835508 | 0.5256036
41.00033 | 4.163577 | 0.7828641 | 0.5386546
42.00033 | 4.166018 | 0.7826352 | 0.5516991
43.00033 | 4.167849 | 0.7821775 | 0.5647367
44.00033 | 4.170596 | 0.7818723 | 0.5777675
45.00033 | 4.172732 | 0.7814145 | 0.5907907
46.00033 | 4.175479 | 0.7806516 | 0.6038059
47.00033 | 4.178225 | 0.7804227 | 0.6168132
48.00033 | 4.180972 | 0.7796597 | 0.629812
49.00033 | 4.183413 | 0.7791257 | 0.6428019
50.00033 | 4.186465 | 0.7785916 | 0.6557833
51.00033 | 4.189517 | 0.7780575 | 0.6687553
52.00033 | 4.192874 | 0.7776761 | 0.681718
53.00033 | 4.195926 | 0.7767605 | 0.6946708
54.00033 | 4.198978 | 0.7761501 | 0.7076133
55.00033 | 4.199893 | 0.7335775 | 0.720245
56.00033 | 4.199893 | 0.6923781 | 0.7321238
57.00033 | 4.199588 | 0.6556802 | 0.7433477
58.00033 | 4.199588 | 0.620737 | 0.7539833
59.00033 | 4.199893 | 0.5892271 | 0.7640701
60.00033 | 4.200198 | 0.5585565 | 0.7736461
61.00033 | 4.199588 | 0.533608 | 0.7827374
62.00033 | 4.199893 | 0.5053025 | 0.7913695
63.00033 | 4.199893 | 0.4797436 | 0.799575
64.00033 | 4.199893 | 0.4542611 | 0.8073704
65.00033 | 4.199893 | 0.4336614 | 0.8147736
66.00033 | 4.199588 | 0.4104677 | 0.8218015
67.00033 | 4.199893 | 0.3897917 | 0.8284784
68.00033 | 4.199893 | 0.3715572 | 0.8348199
69.00033 | 4.199588 | 0.3532464 | 0.8408534
70.00033 | 4.199893 | 0.3342489 | 0.8465778
71.00033 | 4.199893 | 0.3180743 | 0.8520257
72.00033 | 4.199588 | 0.3035019 | 0.8571989
73.00033 | 4.199588 | 0.2877089 | 0.8621224
74.00033 | 4.199893 | 0.2735943 | 0.8668016
75.00033 | 4.199893 | 0.26009 | 0.8712556
76.00033 | 4.199893 | 0.2484932 | 0.8755045
77.00033 | 4.199893 | 0.2376593 | 0.8795514
78.00033 | 4.199893 | 0.2256046 | 0.8834089
79.00033 | 4.199588 | 0.2139315 | 0.8870786
80.00033 | 4.199588 | 0.2047761 | 0.8905634
81.00033 | 4.199893 | 0.1960021 | 0.8938866
82.00033 | 4.199893 | 0.1855497 | 0.8970569
83.00033 | 4.199893 | 0.1772335 | 0.9000803
84.00033 | 4.199588 | 0.1694514 | 0.9029727
85.00033 | 4.199893 | 0.1608301 | 0.9057237
86.00033 | 4.199893 | 0.1542687 | 0.9083473
87.00033 | 4.199588 | 0.1470207 | 0.9108437
88.00033 | 4.199588 | 0.1396963 | 0.9132279
89.00033 | 4.199893 | 0.1335164 | 0.915498
90.00033 | 4.199893 | 0.1279469 | 0.9176724
91.00033 | 4.199893 | 0.1231403 | 0.9197576
92.00033 | 4.199893 | 0.1164263 | 0.9217433
93.00033 | 4.199893 | 0.1122301 | 0.9236486
94.00033 | 4.199588 | 0.1071183 | 0.9254808
95.00033 | 4.199893 | 0.101854 | 0.9272362
96.00033 | 4.199893 | 0.098954757 | 0.9289143
97.00033 | 4.199588 | 0.09506371 | 0.9305243
98.00033 | 4.199893 | 0.08949416 | 0.9320697
99.00033 | 4.199588 | 0.08781567 | 0.9335553
100.0003 | 4.200198 | 0.08377203 | 0.9349802
101.0003 | 4.199893 | 0.07980468452 | 0.9363459
102.0003 | 4.199588 | 0.07667659 | 0.9376545
103.0003 | 4.199588 | 0.07316701 | 0.9389038
104.0003 | 4.200198 | 0.07133593 | 0.9401002
105.0003 | 4.199588 | 0.06752117 | 0.9412534
106.0003 | 4.199893 | 0.06538491 | 0.942361
107.0003 | 4.199893 | 0.06141756 | 0.9434256
108.0003 | 4.199588 | 0.06034943 | 0.9444475
109.0003 | 4.199588 | 0.05798428 | 0.9454292
110.0003 | 4.199893 | 0.05729763 | 0.9463726
111.0003 | 4.199588 | 0.05363546 | 0.9472938
112.0003 | 4.200504 | 0.05500877 | 0.9481915
112.5477 | 4.200198 | 0.0499733 | 0.9486696
114.0003 | 4.199588 | 0.06263828 | 1.033064
115.0003 | 4.199893 | 0.06034943 | 1.034098
116.0003 | 4.200198 | 0.05905241474 | 1.035092
117.0003 | 4.199893 | 0.05706874 | 1.036052
118.0003 | 4.199588 | 0.05546654 | 1.036984
119.0003 | 4.199893 | 0.05394064 | 1.037884
120.0003 | 4.199893 | 0.05203326 | 1.038762
120.2182 | 4.199893 | 0.04974441 | 1.038947
122.0003 | 4.199893 | 0.05722133 | 1.104997
123.0003 | 4.199893 | 0.05554284 | 1.105927
124.0003 | 4.199893 | 0.05233845 | 1.106831
124.9428 | 4.199588 | 0.0499733 | 1.107654

## Cycle 7 DIS
StepTime | Voltage | Current | Capacity
0.0005 | 4.146487 | -1.002289 | 7.774684e-06
0.01716667 | 4.140688 | -1.000076 | 0.000285563058
0.03383333 | 4.138552 | -1.000076 | 0.000563332147
0.0505 | 4.136721 | -1 | 0.000841102083
0.06716667 | 4.1355 | -1.000076 | 0.001118872231
0.08383333 | 4.134585 | -0.9999237 | 0.001396642379
0.1005 | 4.133669 | -0.9999237 | 0.001674411468
0.1171667 | 4.133059 | -1 | 0.001952180133
0.1338333 | 4.132143 | -1 | 0.002229950493
0.1505 | 4.131228 | -0.9999237 | 0.00250771937
0.1666667 | 4.130922 | -0.9998474 | 0.002777157456
0.000166666667 | 3.929198 | -5 | 0
0.01666667 | 3.901122 | -4.999847 | 0.001388861974
13.00017 | 3.854124 | -2.750057 | 0.5882113
14.00017 | 3.849241 | -2.753872 | 0.6340767
15.00017 | 3.845274 | -2.756466 | 0.6799974
16.00017 | 3.840391 | -2.759976 | 0.7259734
17.00017 | 3.835203 | -2.763867 | 0.7720033
18.00017 | 3.83093 | -2.766842 | 0.81809
19.00017 | 3.826352 | -2.770199 | 0.8642339
20.00017 | 3.821469 | -2.773861 | 0.9104347
21.00017 | 3.816281 | -2.777676 | 0.9566987
22.00017 | 3.810483 | -2.781491 | 1.003027
23.00017 | 3.804685 | -2.786069 | 1.049422
24.00017 | 3.798886 | -2.790036 | 1.095887
25.00017 | 3.793393 | -2.794232 | 1.142424
26.00017 | 3.787289 | -2.798886 | 1.189034
27.00017 | 3.781491 | -2.802853 | 1.235718
28.00017 | 3.774472 | -2.808347 | 1.28248
29.00017 | 3.768673 | -2.812696 | 1.329319
30.00017 | 3.761959 | -2.817655 | 1.376236
31.00017 | 3.755856 | -2.822156 | 1.423234
32.00017 | 3.749752 | -2.826734 | 1.470311
33.00017 | 3.743343 | -2.831769 | 1.517467
34.00017 | 3.736934 | -2.8365 | 1.564702
35.00017 | 3.730831 | -2.841001 | 1.612014
36.00017 | 3.725032 | -2.845579 | 1.659401
37.00017 | 3.719234 | -2.850156 | 1.706866
38.00017 | 3.713436 | -2.854505 | 1.754402
39.00017 | 3.707942 | -2.85893 | 1.802011
40.00017 | 3.702754 | -2.862516 | 1.849689
41.00017 | 3.696956 | -2.867018 | 1.897437
42.00017 | 3.692073 | -2.870756 | 1.945252
43.00017 | 3.68658 | -2.875029 | 1.993135
44.00017 | 3.682002 | -2.878843 | 2.041085
45.00017 | 3.676814 | -2.882887 | 2.089101
46.00017 | 3.671626 | -2.887083 | 2.137183
47.00017 | 3.666438 | -2.891051 | 2.185333
48.00017 | 3.661555 | -2.895018 | 2.233549
49.00017 | 3.656367 | -2.899062 | 2.28183
50.00017 | 3.651484 | -2.902953 | 2.330179
51.00017 | 3.646296 | -2.90692 | 2.378597
52.00017 | 3.640497 | -2.911803 | 2.427086
53.00017 | 3.634699 | -2.916152 | 2.475646
54.00017 | 3.629816 | -2.920348 | 2.52428
55.00017 | 3.624018 | -2.924773 | 2.572989
56.00017 | 3.618219 | -2.929656 | 2.621774
57.00017 | 3.612421 | -2.934386 | 2.670638
58.00017 | 3.606012 | -2.939422 | 2.719586
59.00017 | 3.599908 | -2.944457 | 2.768619
60.00017 | 3.593194 | -2.950027 | 2.817742
61.00017 | 3.586175 | -2.955673 | 2.866958
62.00017 | 3.578546 | -2.961852 | 2.916272
63.00017 | 3.570916 | -2.968414 | 2.96569
64.00017 | 3.562982 | -2.974746 | 3.015216
65.00017 | 3.554437 | -2.982071 | 3.064859
66.00017 | 3.545281 | -2.989624 | 3.114624
67.00017 | 3.535821 | -2.997787 | 3.164519
68.00017 | 3.526055 | -3.006256 | 3.214553
69.00017 | 3.514763 | -3.015488 | 3.264734
70.00017 | 3.503777 | -3.025254 | 3.315075
71.00017 | 3.49218 | -3.035325 | 3.365582
72.00017 | 3.478752 | -3.046998 | 3.416268
73.00017 | 3.465629 | -3.058595 | 3.467146
74.00017 | 3.451591 | -3.071107 | 3.518226
75.00017 | 3.437247 | -3.084001 | 3.569516
76.00017 | 3.422293 | -3.097276 | 3.621026
77.00017 | 3.406729 | -3.111467 | 3.672765
78.00017 | 3.39147 | -3.125734 | 3.724737
79.00017 | 3.376211 | -3.139773 | 3.776945
80.00017 | 3.360342 | -3.153964 | 3.829394
81.00017 | 3.345083 | -3.168841 | 3.882085
82.00017 | 3.329824 | -3.183337 | 3.935019
83.00017 | 3.314565 | -3.197833 | 3.988197
84.00017 | 3.299001 | -3.212863 | 4.041621
85.00017 | 3.284047 | -3.227665 | 4.095293
86.00017 | 3.268482 | -3.243153 | 4.149215
87.00017 | 3.252918 | -3.258412 | 4.203394
88.00017 | 3.237049 | -3.27451 | 4.257839
89.00017 | 3.219348 | -3.292821 | 4.312567
90.00017 | 3.199817 | -3.312581 | 4.367608
91.00017 | 3.177844 | -3.335241 | 4.423005
92.00017 | 3.151293 | -3.36408 | 4.478825
93.00017 | 3.117418 | -3.399939 | 4.535175
94.00017 | 3.074083 | -3.448081 | 4.592222
95.00017 | 3.013962 | -3.516976 | 4.650226
95.18833 | 2.999924 | -3.53315 | 4.66128
97.00067 | 3.460441 | -2.485008 | 3.710373
98.00067 | 3.447929 | -2.494163 | 3.751867
99.00067 | 3.435416 | -2.503395 | 3.793514
100 | 3.422293 | -2.512551 | 3.835289
0.000333333333 | 3.451896 | -2.029068 | 1.1228097e-05
1.000333 | 3.451591 | -2.028077 | 0.03378822
2.000333 | 3.443046 | -2.033112 | 0.06762981
3.000333 | 3.43328 | -2.038911 | 0.1015588
4.000333 | 3.423819 | -2.044327 | 0.1355819
5.000333 | 3.414359 | -2.050202 | 0.1697028
6.000333 | 3.404288 | -2.056153 | 0.2039225
7.000333 | 3.394522 | -2.061875 | 0.2382417
8.000333 | 3.385061 | -2.067979 | 0.272658
9.000333 | 3.376211 | -2.073243 | 0.3071694
10.00033 | 3.366751 | -2.079194 | 0.3417739
11.00033 | 3.358206 | -2.084306 | 0.3764696
12.00033 | 3.34966 | -2.089876 | 0.411256
13.00033 | 3.34081 | -2.09514 | 0.4461326
14.00033 | 3.33196 | -2.100557 | 0.4811006
15.00033 | 3.322194 | -2.106966 | 0.5161648
16.00033 | 3.312428 | -2.113298 | 0.5513326
17.00033 | 3.301137 | -2.120165 | 0.5866107
18.00033 | 3.28954 | -2.127947 | 0.6220111
19.00033 | 3.275807 | -2.137026 | 0.6575478
20.00033 | 3.260243 | -2.147021 | 0.6932439
21.00033 | 3.240711 | -2.159915 | 0.7291302
22.00033 | 3.218128 | -2.175097 | 0.7652482
23.00033 | 3.189746 | -2.194476 | 0.8016533
24.00033 | 3.154345 | -2.219348 | 0.8384245
25.00033 | 3.108263 | -2.252232 | 0.8756743
26.00033 | 3.046921 | -2.297322 | 0.9135671
26.6115 | 2.999924 | -2.333181 | 0.9371421
48.00033 | 3.596246 | -1.612955 | 1.255399
49.00033 | 3.588617 | -1.616159 | 1.282307
50.00033 | 3.580377 | -1.619898 | 1.309273
51.00033 | 3.572747 | -1.623484 | 1.3363
52.00033 | 3.563897 | -1.627451 | 1.363391
53.00033 | 3.555047 | -1.631495 | 1.390547
54.00033 | 3.546502 | -1.635309 | 1.417769
55.00033 | 3.537041 | -1.639506 | 1.44506
56.00033 | 3.528191 | -1.643854 | 1.472421
57.00033 | 3.519341 | -1.647898 | 1.499852
58.00033 | 3.510185 | -1.652323 | 1.527353
59.00033 | 3.50103 | -1.656748 | 1.554927
60.00033 | 3.49218 | -1.660563 | 1.582571
61.00033 | 3.483024 | -1.665141 | 1.610287
62.00033 | 3.474174 | -1.66949 | 1.638075
63.00033 | 3.465324 | -1.673686 | 1.665935
64.00033 | 3.456168 | -1.678035 | 1.693867
65.00033 | 3.447318 | -1.68246 | 1.721872
66.00033 | 3.438468 | -1.686656 | 1.749948
67.00033 | 3.429618 | -1.691157 | 1.778097
68.00033 | 3.421378 | -1.695125 | 1.806317
69.00033 | 3.413443 | -1.699016 | 1.834606
70 | 3.405203 | -1.703365 | 1.862952
0.000333333333 | 3.444877 | -1.073091 | 5.955257e-06
1.000333 | 3.452811 | -1.071565 | 0.01786664
2.000333 | 3.450675 | -1.072328 | 0.0357308
3.000333 | 3.446708 | -1.073472 | 0.053611
4.000333 | 3.443351 | -1.07454 | 0.07150905
5.000333 | 3.439689 | -1.075608 | 0.08942612
6.000333 | 3.436332 | -1.076524 | 0.1073622
7.000333 | 3.432364 | -1.077745 | 0.1253172268
8.000333 | 3.429313 | -1.078965 | 0.143291
9.000333 | 3.42504 | -1.080186 | 0.1612843
10.00033 | 3.421683 | -1.081331 | 0.1792966
11.00033 | 3.417105 | -1.08278 | 0.1973291
12.00033 | 3.413748 | -1.083772 | 0.215381
13.00033 | 3.410086 | -1.084916 | 0.2334535
14.00033 | 3.406119 | -1.086213 | 0.2515469
15.00033 | 3.401541 | -1.087663 | 0.2696623
16.00033 | 3.397269 | -1.08896 | 0.2878001
17.00033 | 3.392996 | -1.090333 | 0.305962
18.00033 | 3.388113 | -1.091936 | 0.3241487
19.00033 | 3.382925 | -1.093767 | 0.3423622
20.00033 | 3.377432 | -1.095521 | 0.3606044
21.00033 | 3.371633 | -1.097429 | 0.3788774
22.00033 | 3.36492 | -1.099641 | 0.3971845
23.00033 | 3.35729 | -1.10193 | 0.4155301
24.00033 | 3.34905 | -1.104677 | 0.4339193
25.00033 | 3.339284 | -1.107805 | 0.452358
26.00033 | 3.328298 | -1.111467 | 0.470853
27.00033 | 3.315175 | -1.115892 | 0.4894144
28.00033 | 3.300221 | -1.121004 | 0.5080535
29.00033 | 3.283742 | -1.126726 | 0.5267827
30.00033 | 3.26421 | -1.133516 | 0.5456165
31.00033 | 3.241932 | -1.141299 | 0.5645713
32.00033 | 3.216602 | -1.150378 | 0.5836653
33.00033 | 3.18761 | -1.160601 | 0.6029198
34.00033 | 3.15465 | -1.172808 | 0.622361
35.00033 | 3.116503 | -1.186999 | 0.6420227
36.00033 | 3.070726 | -1.204852 | 0.66195
37.00033 | 3.015793 | -1.226749 | 0.6822053
37.25217 | 2.999924 | -1.233082 | 0.6873675

## Cycle 7 CHG
StepTime | Voltage | Current | Capacity
0.0025 | 3.604180972 | 2.069505 | 4.2963895e-05
1.0025 | 3.664607 | 2.033265 | 0.03409979
2.0025 | 3.679255 | 2.024567 | 0.06790575
3.0025 | 3.685664 | 2.020829 | 0.1016204
4.0025 | 3.691463 | 2.017929 | 0.1352803
5.0025 | 3.697261 | 2.014801 | 0.1688894
6.0025 | 3.702754 | 2.012284 | 0.2024464
7.0025 | 3.709468 | 2.008164 | 0.2359487
8.0025 | 3.715572 | 2.005493 | 0.2693955
9.0025 | 3.721981 | 2.001297 | 0.302785
10.0025 | 3.728695 | 1.998093 | 0.336115
11.0025 | 3.736019 | 1.993973 | 0.3693824
12.0025 | 3.743343 | 1.990539 | 0.4025843
13.0025 | 3.751278 | 1.986343 | 0.4357174
14.0025 | 3.759518 | 1.981384 | 0.4687782
15.0025 | 3.767758 | 1.97734 | 0.5017653
16.0025 | 3.776913 | 1.972534 | 0.5346764
17.0025 | 3.786374 | 1.967727 | 0.5675108
18.0025 | 3.794919 | 1.962997 | 0.6002676
19.0025 | 3.804074 | 1.95819 | 0.6329456
20.0025 | 3.81384 | 1.953231 | 0.6655434
21.0025 | 3.822995 | 1.94873 | 0.6980601
22.0025 | 3.832456 | 1.943923 | 0.730496
23.0025 | 3.841917 | 1.939117 | 0.7628527
24.0025 | 3.851987 | 1.934157 | 0.795129
25.0025 | 3.860838 | 1.929274 | 0.8273266
26.0025 | 3.869688 | 1.925154 | 0.8594489
27.0025 | 3.878233 | 1.920729 | 0.891499
28.0025 | 3.886473 | 1.916915 | 0.9234801
29.0025 | 3.894408 | 1.912871 | 0.9553945
30.0025 | 3.901732 | 1.909361 | 0.9872457
31.0025 | 3.908446 | 1.906233 | 1.019038
32.0025 | 3.91577 | 1.902724 | 1.050773
33.0025 | 3.922789 | 1.89929 | 1.082455
34.0025 | 3.928283 | 1.896239 | 1.114087
35.0025 | 3.934081 | 1.89395 | 1.145673
36.0025 | 3.938964 | 1.891432 | 1.177214
37.0025 | 3.943847 | 1.888762 | 1.208715
38.0025 | 3.94873 | 1.886473 | 1.240177
39.0025 | 3.953002 | 1.884642 | 1.271603
40.0025 | 3.95697 | 1.882582 | 1.302996
41.0025 | 3.960937 | 1.880827 | 1.334356
42.0025 | 3.965209 | 1.878843 | 1.365686
43.0025 | 3.968566 | 1.877241 | 1.396986
44.0025 | 3.972229 | 1.87541 | 1.428258
45.0025 | 3.975891 | 1.873655 | 1.459502
46.0025 | 3.979248 | 1.872358 | 1.49072
47.0025 | 3.9823 | 1.870756 | 1.521912
48.0025 | 3.985657 | 1.86923 | 1.55308
49.0025 | 3.988403 | 1.867781 | 1.584222
50.0025 | 3.991455 | 1.866407 | 1.615341
51.0025 | 3.994507 | 1.865187 | 1.646438
52.0025 | 3.996948 | 1.86389 | 1.677512
53.0025 | 4 | 1.862364 | 1.708564
54.0025 | 4.003052 | 1.861067 | 1.739594
55.0025 | 4.005798 | 1.859693 | 1.770601
56.0025 | 4.008545 | 1.85832 | 1.801588
57.0025 | 4.011292 | 1.857023 | 1.832551
58.0025 | 4.014038 | 1.855955 | 1.863495
59.0025 | 4.01709 | 1.854353 | 1.894416
60.0025 | 4.019532 | 1.85359 | 1.925316
61.0025 | 4.022583 | 1.852216 | 1.956195
62.0025 | 4.025025 | 1.850996 | 1.987052
63.0025 | 4.028077 | 1.849851 | 2.017889
64.0025 | 4.030518 | 1.848173 | 2.048704
65.0025 | 4.03357 | 1.847028 | 2.079497
66.0025 | 4.036316 | 1.845731 | 2.110269
67.0025 | 4.039063 | 1.844205 | 2.141019
68.0025 | 4.042115 | 1.842985 | 2.171746
69.0025 | 4.045167 | 1.841688 | 2.202451
70.0025 | 4.048219 | 1.840238 | 2.233133
71.0025 | 4.05127 | 1.839094 | 2.263792
72.0025 | 4.054322 | 1.837415 | 2.294427
73.0025 | 4.057374 | 1.836194 | 2.325038
74.0025 | 4.060731 | 1.83444 | 2.355627
75.0025 | 4.064088 | 1.833066 | 2.386189
76.0025 | 4.06714 | 1.831617 | 2.416728
77.0025 | 4.070802 | 1.829786 | 2.447241
78.0025 | 4.074159 | 1.828565 | 2.47773
79.0025 | 4.077821 | 1.826734 | 2.508191
80.0025 | 4.081483 | 1.825208 | 2.538626
81.0025 | 4.085145 | 1.823682 | 2.569034
82.0025 | 4.088808 | 1.822156 | 2.599414
83.0025 | 4.09247 | 1.820401 | 2.629767
84.0025 | 4.096437 | 1.818494 | 2.660091
85.0025 | 4.100099 | 1.817273 | 2.690387
86.0025 | 4.104067 | 1.815213 | 2.720653
87.0025 | 4.108339 | 1.813306 | 2.750889
88.0025 | 4.112306 | 1.811551 | 2.781096
89.0025 | 4.116579 | 1.809796 | 2.811273
90.0025 | 4.120851 | 1.808042 | 2.841422
91.0025 | 4.124208 | 1.806439 | 2.871541
92.0025 | 4.128481 | 1.804608 | 2.901633
93.0025 | 4.131533 | 1.802853 | 2.931696
94.0025 | 4.1355 | 1.801328 | 2.961734
95.0025 | 4.138857 | 1.800031 | 2.991745
96.0025 | 4.141909 | 1.798581 | 3.021732
97.0025 | 4.145266 | 1.79675 | 3.051696
98.0025 | 4.148318 | 1.795987 | 3.081638
99.0025 | 4.151369 | 1.794156 | 3.11156
100.0025 | 4.153201 | 1.793469 | 3.141462
101.0025 | 4.155642 | 1.792325 | 3.171348
102.0025 | 4.158083 | 1.791562 | 3.201217
103.0025 | 4.159915 | 1.790875 | 3.231069
104.0025 | 4.162051 | 1.789731 | 3.260907
105.0025 | 4.163882 | 1.78912 | 3.290731
106.0025 | 4.166323 | 1.7879 | 3.32054
107.0025 | 4.167849 | 1.787442 | 3.350335
108.0025 | 4.16968 | 1.786603 | 3.380118
109.0025 | 4.171817 | 1.785992 | 3.409888
110.0025 | 4.173648 | 1.785077 | 3.439644
111.0025 | 4.175479 | 1.784237 | 3.469387
112.0025 | 4.17731 | 1.783474 | 3.499118
113.0025 | 4.179141 | 1.782635 | 3.528835
114.0025 | 4.180972 | 1.78172 | 3.558539
115.0025 | 4.183108 | 1.781109 | 3.588229
116.0025 | 4.184634 | 1.780117 | 3.617905
117.0025 | 4.187076 | 1.779202 | 3.647567
118.0025 | 4.189517 | 1.778134 | 3.677213
119.0025 | 4.191348 | 1.777218 | 3.706844
120 | 4.193484 | 1.776684 | 3.736386
0.000333333333 | 4.145266 | 0.7842374 | 4.369167e-06
1.000333 | 4.128176 | 0.789807 | 0.01315001
2.000333 | 4.124819 | 0.7904173 | 0.0263176
3.000333 | 4.123293 | 0.7907225 | 0.03949201169
4.000333 | 4.122988 | 0.7905699 | 0.05266873
5.000333 | 4.122988 | 0.7906462 | 0.06584584234
6.000333 | 4.122988 | 0.7907988 | 0.07902264
7.000333 | 4.123903 | 0.7904173 | 0.09219855
8.000333 | 4.123903 | 0.790341 | 0.105373
9.000333 | 4.124514 | 0.7902647 | 0.1185459
10.00033 | 4.125124 | 0.7901884 | 0.1317168
11.00033 | 4.126345 | 0.7900359 | 0.144885
12.00033 | 4.126955 | 0.7898833 | 0.1580507
13.00033 | 4.128176 | 0.7896544 | 0.1712138
14.00033 | 4.128786 | 0.7895781 | 0.1843739
15.00033 | 4.129397 | 0.7893492 | 0.197531
16.00033 | 4.130617 | 0.7892729 | 0.2106854
17.00033 | 4.131228 | 0.7891203 | 0.2238363
18.00033 | 4.132448 | 0.7888914 | 0.2369843
19.00033 | 4.133669 | 0.7883574 | 0.2501292
20.00033 | 4.134585 | 0.7885863 | 0.2632707
21.00033 | 4.136416 | 0.7880522 | 0.276408
22.00033 | 4.137331 | 0.7881285 | 0.289541
23.00033 | 4.138247 | 0.7878996 | 0.3026705
24.00033 | 4.139773 | 0.7873655 | 0.3157964
25.00033 | 4.140993 | 0.7870603 | 0.3289183
26.00033 | 4.142519 | 0.7867552 | 0.342036
27.00033 | 4.144045 | 0.7863737 | 0.3551488
28.00033 | 4.145571 | 0.7865263 | 0.368257
29.00033 | 4.146487 | 0.7862211 | 0.3813608
30.00033 | 4.148013 | 0.7857633 | 0.3944599
31.00033 | 4.149538 | 0.7854582 | 0.4075543
32.00033 | 4.15198 | 0.7850004 | 0.4206428
33.00033 | 4.153506 | 0.7850004 | 0.4337257
34.00033 | 4.155337 | 0.7846189 | 0.4468033
35.00033 | 4.156863 | 0.7842374 | 0.4598757
36.00033 | 4.158999 | 0.7837034 | 0.4729419
37.00033 | 4.16083 | 0.7835508 | 0.4860022
38.00033 | 4.162966 | 0.7830167 | 0.4990562
39.00033 | 4.164797 | 0.7827878 | 0.5121039
40.00033 | 4.167239 | 0.7821012 | 0.5251445
41.00033 | 4.169375 | 0.7817197 | 0.5381781
42.00033 | 4.171511 | 0.7811093 | 0.5512049
43.00033 | 4.174258 | 0.7809567 | 0.5642235
44.00033 | 4.177005 | 0.7805753 | 0.5772347
45.00033 | 4.179751 | 0.7798886 | 0.5902378
46.00033 | 4.182193 | 0.7794308 | 0.6032322
47.00033 | 4.185245 | 0.7790494 | 0.6162179
48.00033 | 4.188296 | 0.7781338 | 0.6291951
49.00033 | 4.191348 | 0.7775235 | 0.6421628
50.00033 | 4.19379 | 0.7774472 | 0.6551213
51.00033 | 4.197757 | 0.7765316 | 0.6680698
52.00033 | 4.199893 | 0.762417 | 0.6809816
53.00033 | 4.199588 | 0.7165637 | 0.6932898
54.00033 | 4.199893 | 0.677348 | 0.7048982
55.00033 | 4.199893 | 0.6429389 | 0.7158842
56.00033 | 4.199588 | 0.6102083 | 0.7263156
57.00033 | 4.199893 | 0.5808347 | 0.7362343
58.00033 | 4.199893 | 0.5506218 | 0.7456592
59.00033 | 4.199893 | 0.5246815 | 0.7546148
60.00033 | 4.199588 | 0.497673 | 0.763127
61.00033 | 4.199893 | 0.4745556 | 0.7712281
62.00033 | 4.199588 | 0.4514382 | 0.7789438
63.00033 | 4.200198 | 0.4303044 | 0.7862955
64.00033 | 4.199893 | 0.4102388 | 0.7932904
65.00033 | 4.199893 | 0.389868 | 0.7999502
66.00033 | 4.199893 | 0.3711757 | 0.806294
67.00033 | 4.200198 | 0.3537041 | 0.8123353
68.00033 | 4.200198 | 0.3367666 | 0.8180829
69.00033 | 4.199588 | 0.3205921 | 0.8235608
70.00033 | 4.199588 | 0.3052567 | 0.8287729
71.00033 | 4.199893 | 0.2902266 | 0.8337323
72.00033 | 4.199588 | 0.2775616 | 0.838472
73.00033 | 4.199283 | 0.2643626 | 0.8429933
74.00033 | 4.199893 | 0.2525368 | 0.8473065
75.00033 | 4.199893 | 0.2417029 | 0.8514228
76.00033 | 4.199893 | 0.2294957 | 0.8553381
77.00033 | 4.199893 | 0.220264 | 0.8590711
78.00033 | 4.199893 | 0.2087434 | 0.8626448
79.00033 | 4.199588 | 0.1984436 | 0.8660424
80.00033 | 4.199588 | 0.1900511 | 0.8692792
81.00033 | 4.199588 | 0.1814298 | 0.8723773
82.00033 | 4.199588 | 0.1722744 | 0.8753288
83.00033 | 4.199588 | 0.1656367 | 0.8781435
84.00033 | 4.199893 | 0.1573205 | 0.8808378
85.00033 | 4.199588 | 0.1501488 | 0.88341
86.00033 | 4.199588 | 0.1445029 | 0.8858692
87.00033 | 4.199893 | 0.1378653 | 0.8882179
88.00033 | 4.199893 | 0.1335927 | 0.8904676
89.00033 | 4.199893 | 0.1255818 | 0.8926174
90.00033 | 4.199588 | 0.1194018 | 0.8946685
91.00033 | 4.199893 | 0.1160449 | 0.8966419
92.00033 | 4.199588 | 0.1113146 | 0.8985236
93.00033 | 4.199588 | 0.1045243 | 0.9003331
94.00033 | 4.199893 | 0.1026169 | 0.9020604
95.00033 | 4.199893 | 0.09781033 | 0.9037221
96.00033 | 4.199893 | 0.09544518 | 0.9053235
97.00033 | 4.199893 | 0.08979934 | 0.9068643
98.00033 | 4.199588 | 0.08590829 | 0.9083394
99.00033 | 4.199588 | 0.08278019379 | 0.909744
100.0003 | 4.199588 | 0.08026246 | 0.9111019
101.0003 | 4.199588 | 0.07675288014 | 0.9124082
102.0003 | 4.199588 | 0.07377737 | 0.9136595
103.0003 | 4.199893 | 0.07003891 | 0.9148619
104.0003 | 4.199893 | 0.06752117 | 0.9160124
105.0003 | 4.199893 | 0.06561379 | 0.9171158
106.0003 | 4.199893 | 0.06134127 | 0.9181867
107.0003 | 4.199588 | 0.06034943 | 0.919211
108.0003 | 4.199588 | 0.05729763 | 0.9202013
109.0003 | 4.199283 | 0.05745022 | 0.9211587
110.0003 | 4.199283 | 0.05592432 | 0.9220855
111.0003 | 4.199588 | 0.0531014 | 0.9229793
112.0003 | 4.199893 | 0.05134661 | 0.9238488
112.2858 | 4.199588 | 0.0499733 | 0.9240928
114.0003 | 4.199893 | 0.0624094 | 1.015726
115.0003 | 4.199893 | 0.06004425 | 1.016747
116.0003 | 4.199893 | 0.0577554 | 1.017724
117.0003 | 4.199893 | 0.05546654 | 1.01867
118.0003 | 4.200198 | 0.05432212 | 1.019583
119.0003 | 4.199893 | 0.05188067 | 1.020461
119.7535 | 4.199893 | 0.049897 | 1.021111
121.0003 | 4.199588 | 0.05889982 | 1.08778
122.0003 | 4.199893 | 0.05699245 | 1.088748
123.0003 | 4.199893 | 0.05462729839 | 1.089681
124.0003 | 4.199588 | 0.0531014 | 1.090593
124.7997 | 4.199588 | 0.0499733 | 1.091293

## Cycle 8 DIS
StepTime | Voltage | Current | Capacity
0.0005 | 4.146487 | -1.002365 | 7.775743e-06
0.01716667 | 4.139162 | -0.9998474 | 0.000285562422
0.03383333 | 4.137026 | -1 | 0.000563330451
0.0505 | 4.1355 | -1 | 0.000841101023
0.06716667 | 4.134279 | -1 | 0.00111887096
0.08383333 | 4.132753 | -1 | 0.001396639836
0.1005 | 4.131838 | -1.000076 | 0.001674409984
0.1171667 | 4.130922 | -1 | 0.001952179285
0.1338333 | 4.130312 | -0.9999237 | 0.002229948586
0.1505 | 4.129702 | -1 | 0.002507718098
0.1666667 | 4.128481 | -0.9999237 | 0.002777153641
0.000166666667 | 3.923705 | -5 | 0
0.01666667 | 3.894713 | -4.999847 | 0.001388858583
13.00067 | 3.849851 | -2.753338 | 0.5888635
14.00067 | 3.845274 | -2.756466 | 0.6347791
15.00067 | 3.840085 | -2.760204 | 0.6807526
16.00067 | 3.835508 | -2.763638 | 0.7267824
17.00067 | 3.83093 | -2.76669 | 0.7728698
18.00067 | 3.826047 | -2.770428 | 0.8190146
19.00067 | 3.820859 | -2.773938 | 0.8652155
20.00067 | 3.816587 | -2.777295 | 0.9114779
21.00067 | 3.810483 | -2.78172 | 0.9578029
22.00067 | 3.805295 | -2.785458 | 1.004193
23.00067 | 3.800107 | -2.789349 | 1.05065
24.00067 | 3.794003 | -2.793927 | 1.097177
25.00067 | 3.788205 | -2.798047 | 1.143775
26.00067 | 3.782101 | -2.802701 | 1.190447
27.00067 | 3.775998 | -2.806973 | 1.237194
28.00067 | 3.769589 | -2.812009 | 1.284018
29.00067 | 3.763485 | -2.81651 | 1.330923
30.00067 | 3.756771 | -2.821469 | 1.377907
31.00067 | 3.750362 | -2.826276 | 1.424972
32.00067 | 3.743648 | -2.831388 | 1.472119
33.00067 | 3.737545 | -2.836042 | 1.519347
34.00067 | 3.731136 | -2.840925 | 1.566652
35.00067 | 3.725338 | -2.845274 | 1.614035
36.00067 | 3.719844 | -2.849317 | 1.661493
37.00067 | 3.713741 | -2.854276 | 1.709026
38.00067 | 3.708248 | -2.858701 | 1.756631
39.00067 | 3.702449 | -2.862898 | 1.804309
40.00067 | 3.697261 | -2.867018 | 1.852059
41.00067 | 3.691463 | -2.871214 | 1.899879
42.00067 | 3.686275 | -2.87541 | 1.94777
43.00067 | 3.680781 | -2.88014 | 1.99573
44.00067 | 3.675898 | -2.883803 | 2.043761
45.00067 | 3.6701 | -2.887922 | 2.091858
46.00067 | 3.665522 | -2.891966 | 2.140021
47.00067 | 3.660639 | -2.895552 | 2.188251
48.00067 | 3.655451 | -2.899748 | 2.236547
49.00067 | 3.650568 | -2.903716 | 2.284908
50.00067 | 3.645075 | -2.907912 | 2.333339
51.00067 | 3.639582 | -2.912261 | 2.38184
52.00067 | 3.634394 | -2.916457 | 2.430411
53.00067 | 3.628901 | -2.920653 | 2.479054
54.00067 | 3.623407 | -2.925231 | 2.527774
55.00067 | 3.617304 | -2.93019 | 2.576571
56.00067 | 3.6112 | -2.935302 | 2.625449
57.00067 | 3.604791 | -2.94049 | 2.674411
58.00067 | 3.598688 | -2.945525 | 2.72346
59.00067 | 3.591974 | -2.950942 | 2.772599
60.00067 | 3.584955 | -2.956664 | 2.821829
61.00067 | 3.577935 | -2.962539 | 2.871157
62.00067 | 3.570306 | -2.968872 | 2.920585
63.00067 | 3.562676 | -2.975357 | 2.970118
64.00067 | 3.554742 | -2.981994 | 3.019763
65.00067 | 3.545586 | -2.989319 | 3.069527
66.00067 | 3.536126 | -2.997635 | 3.119418
67.00067 | 3.52636 | -3.005722 | 3.169444
68.00067 | 3.515373 | -3.014801 | 3.219614
69.00067 | 3.504692 | -3.024643 | 3.269942
70.00067 | 3.492485 | -3.034791 | 3.320435
71.00067 | 3.480278 | -3.045853 | 3.371106
72.00067 | 3.46685 | -3.057527 | 3.421967
73.00067 | 3.453117 | -3.06981 | 3.473027
74.00067 | 3.438468 | -3.08278 | 3.524297
75.00067 | 3.424125 | -3.095598 | 3.575785
76.00067 | 3.408255 | -3.109865 | 3.627501
77.00067 | 3.392386 | -3.124285 | 3.67945
78.00067 | 3.377432 | -3.137942 | 3.731638
79.00067 | 3.361563 | -3.153201 | 3.784069
80.00067 | 3.345083 | -3.168688 | 3.836748
81.00067 | 3.329519 | -3.183566 | 3.889676
82.00067 | 3.313649 | -3.199054 | 3.942856
83.00067 | 3.298085 | -3.214237 | 3.996292
84.00067 | 3.282826 | -3.229114 | 4.049983
85.00067 | 3.266651 | -3.24445 | 4.103931
86.00067 | 3.250782 | -3.260548 | 4.158141
87.00067 | 3.234302 | -3.277256 | 4.21262
88.00067 | 3.217212 | -3.294728 | 4.267384
89.00067 | 3.198596 | -3.313878 | 4.322453
90.00067 | 3.177234 | -3.336233 | 4.377864
91.00067 | 3.153124 | -3.361639 | 4.43367
92.00067 | 3.122301 | -3.394827 | 4.48996
93.00067 | 3.083543 | -3.437629 | 4.546876
94.00067 | 3.030747 | -3.497292 | 4.604638
94.457 | 2.999924 | -3.532921 | 4.631366
96.00067 | 3.461662 | -2.484474 | 3.674055
97.00067 | 3.448539 | -2.494011 | 3.715539
98.00067 | 3.436027 | -2.502708 | 3.757176
99.00067 | 3.422904 | -2.512551 | 3.798969
100 | 3.409781 | -2.521935 | 3.840894
0.000333333333 | 3.439689 | -2.034714 | 1.1275146e-05
1.000333 | 3.440299 | -2.034562 | 0.03389499
2.000333 | 3.432059 | -2.039445 | 0.06784463
3.000333 | 3.422599 | -2.04509 | 0.1018822
4.000333 | 3.412528 | -2.050813 | 0.1360163
5.000333 | 3.402762 | -2.056992 | 0.1702498
6.000333 | 3.393301 | -2.062943 | 0.2045836
7.000333 | 3.382925 | -2.069123 | 0.2390173
8.000333 | 3.373465 | -2.074998 | 0.2735503
9.000333 | 3.364309 | -2.08072 | 0.3081795
10.00033 | 3.355154 | -2.086213 | 0.3429028
11.00033 | 3.345998 | -2.091936 | 0.377719
12.00033 | 3.337148 | -2.097505 | 0.4126276
13.00033 | 3.328603 | -2.103075 | 0.4476292
14.00033 | 3.318837 | -2.109026 | 0.4827282
15.00033 | 3.309071 | -2.115053 | 0.5179298
16.00033 | 3.29839 | -2.122225 | 0.5532421
17.00033 | 3.286793 | -2.129549 | 0.588674
18.00033 | 3.273365 | -2.138476 | 0.6242407
19.00033 | 3.258106 | -2.148318 | 0.6599623
20.00033 | 3.239796 | -2.160449 | 0.6958678
21.00033 | 3.217823 | -2.175402 | 0.7319956
22.00033 | 3.190661 | -2.193866 | 0.7683998
23.00033 | 3.156481 | -2.217441 | 0.8051535
24.00033 | 3.112535 | -2.248951 | 0.8423595
25.00033 | 3.056382 | -2.29015 | 0.880168
25.76833 | 2.999924 | -2.333104 | 0.9097464
47.00033 | 3.594415 | -1.613489 | 1.230395
48.00033 | 3.586786 | -1.616846 | 1.257317
49.00033 | 3.578851 | -1.620508 | 1.284297
50.00033 | 3.570611 | -1.624399 | 1.311338
51.00033 | 3.562371 | -1.62829 | 1.338442
52.00033 | 3.553521 | -1.632029 | 1.365611
53.00033 | 3.544366 | -1.636301 | 1.392848
54.00033 | 3.53521 | -1.640574 | 1.420153
55.00033 | 3.526665 | -1.644694 | 1.447527
56.00033 | 3.51751 | -1.64889 | 1.474973
57.00033 | 3.508049 | -1.653315 | 1.50249
58.00033 | 3.499199 | -1.657511 | 1.53008
59.00033 | 3.489738 | -1.661936 | 1.55774
60.00033 | 3.480888 | -1.666133 | 1.585473
61.00033 | 3.471427 | -1.67071 | 1.613279
62.00033 | 3.462577 | -1.674907 | 1.641159
63.00033 | 3.453422 | -1.679408 | 1.669111
64.00033 | 3.444572 | -1.683604 | 1.697136
65.00033 | 3.436027 | -1.687953 | 1.725234
66.00033 | 3.426871 | -1.692607 | 1.753406
67.00033 | 3.417716 | -1.69688 | 1.78165
68.00033 | 3.409476 | -1.701076 | 1.809965
69.00033 | 3.401846 | -1.704891 | 1.838346
70 | 3.394522 | -1.708629 | 1.866783
0.000333333333 | 3.434501 | -1.077745 | 5.967125e-06
1.000333 | 3.444572 | -1.074083 | 0.01791115
2.000333 | 3.44213 | -1.074922 | 0.035819
3.000333 | 3.438468 | -1.07599 | 0.05374285
4.000333 | 3.435416 | -1.076905 | 0.07168367
5.000333 | 3.431449 | -1.078202 | 0.08964367
6.000333 | 3.427787 | -1.079194 | 0.1076219
7.000333 | 3.424125 | -1.080491 | 0.1256196
8.000333 | 3.420462 | -1.081559 | 0.1436365
9.000333 | 3.4168 | -1.082704 | 0.1616738
10.00033 | 3.413138 | -1.084001 | 0.1797304
11.00033 | 3.409171 | -1.085145 | 0.1978078
12.00033 | 3.404898 | -1.086595 | 0.2159059
13.00033 | 3.400931 | -1.087892 | 0.234026
14.00033 | 3.396353 | -1.089342 | 0.2521682
15.00033 | 3.392386 | -1.090562 | 0.2703339
16.00033 | 3.387503 | -1.092241 | 0.2885246
17.00033 | 3.38201 | -1.094072 | 0.3067413
18.00033 | 3.377127 | -1.095445 | 0.3249861
19.00033 | 3.371328 | -1.097581 | 0.3432607
20.00033 | 3.365225 | -1.099489 | 0.3615681
21.00033 | 3.3579 | -1.10193 | 0.3799121
22.00033 | 3.34966 | -1.104448 | 0.3982975
23.00033 | 3.341115 | -1.107424 | 0.4167295
24.00033 | 3.330739 | -1.110628 | 0.4352141
25.00033 | 3.318532 | -1.114672 | 0.4537604
26.00033 | 3.304799 | -1.119707 | 0.4723785
27.00033 | 3.289235 | -1.124666 | 0.4910797
28.00033 | 3.270924 | -1.131151 | 0.5098771
29.00033 | 3.250477 | -1.13817 | 0.5287866
30.00033 | 3.226673 | -1.146715 | 0.5478248
31.00033 | 3.200427 | -1.156023 | 0.5670116
32.00033 | 3.170214 | -1.166934 | 0.5863703
33.00033 | 3.134813 | -1.180362 | 0.6059297
34.00033 | 3.093614 | -1.195926 | 0.6257279
35.00033 | 3.04387 | -1.215534 | 0.645818
35.75217 | 2.999924 | -1.233158 | 0.6611561

## Cycle 8 CHG
StepTime | Voltage | Current | Capacity
0.0025 | 3.614862 | 2.06508 | 4.2451871e-05
1.0025 | 3.672236 | 2.028534 | 0.03400953
2.0025 | 3.685054 | 2.021363 | 0.06775122
3.0025 | 3.691768 | 2.017624 | 0.1014103
4.0025 | 3.697566 | 2.014954 | 0.1350147
5.0025 | 3.70367 | 2.011521 | 0.1685671
6.0025 | 3.709773 | 2.008164 | 0.2020647
7.0025 | 3.715877 | 2.004578 | 0.2355062
8.0025 | 3.722591 | 2.001144 | 0.2688896
9.0025 | 3.729 | 1.99794 | 0.3022137
10.0025 | 3.736019 | 1.993896 | 0.3354762
11.0025 | 3.743954 | 1.989929 | 0.368675
12.0025 | 3.751583 | 1.985885 | 0.4018059
13.0025 | 3.760128 | 1.98146 | 0.4348655
14.0025 | 3.768368 | 1.977035 | 0.4678527
15.0025 | 3.776913 | 1.972076 | 0.5007646
16.0025 | 3.785458 | 1.96788 | 0.5336004
17.0025 | 3.794614 | 1.963226 | 0.5663593
18.0025 | 3.804074 | 1.958572 | 0.5990398
19.0025 | 3.81323 | 1.953765 | 0.6316406
20.0025 | 3.822995 | 1.948577 | 0.6641606
21.0025 | 3.832151 | 1.944305 | 0.6965999
22.0025 | 3.841611 | 1.939345 | 0.7289593
23.0025 | 3.851682 | 1.934005 | 0.7612377
24.0025 | 3.860838 | 1.929503 | 0.7934363
25.0025 | 3.869688 | 1.925078 | 0.8255586
26.0025 | 3.878538 | 1.920653 | 0.8576074
27.0025 | 3.886778 | 1.916533 | 0.8895867
28.0025 | 3.894408 | 1.913024 | 0.9214989
29.0025 | 3.902037 | 1.909438 | 0.9533479
30.0025 | 3.909056 | 1.905623 | 0.9851368
31.0025 | 3.916075 | 1.90219 | 1.016869
32.0025 | 3.922484 | 1.898909 | 1.048547
33.0025 | 3.929198 | 1.896162 | 1.080175
34.0025 | 3.934691 | 1.893187 | 1.111755
35.0025 | 3.939574 | 1.890669 | 1.14329
36.0025 | 3.945068 | 1.888228 | 1.174782
37.0025 | 3.950256 | 1.886015 | 1.206236
38.0025 | 3.954223 | 1.884184 | 1.237653
39.0025 | 3.958801 | 1.881895 | 1.269035
40.0025 | 3.962158 | 1.880293 | 1.300384
41.0025 | 3.96643 | 1.878157 | 1.331702
42.0025 | 3.970397 | 1.876783 | 1.36299
43.0025 | 3.973754 | 1.8748 | 1.394248
44.0025 | 3.977111 | 1.873121 | 1.42548
45.0025 | 3.980774 | 1.871595 | 1.456683
46.0025 | 3.984131 | 1.869764 | 1.487862
47.0025 | 3.987182 | 1.868696 | 1.519015
48.0025 | 3.990234 | 1.866941 | 1.550143
49.0025 | 3.993286 | 1.865339 | 1.581247
50.0025 | 3.996338 | 1.864347 | 1.612327
51.0025 | 3.999084 | 1.862974 | 1.643385
52.0025 | 4.002441 | 1.860914 | 1.674419
53.0025 | 4.004883 | 1.860075 | 1.705431
54.0025 | 4.007935 | 1.858549 | 1.736421
55.0025 | 4.010986 | 1.857404 | 1.767388
56.0025 | 4.013733 | 1.856031 | 1.798335
57.0025 | 4.01648 | 1.85481 | 1.82926
58.0025 | 4.018921 | 1.85359 | 1.860164
59.0025 | 4.021973 | 1.852522 | 1.891047
60.0025 | 4.025025 | 1.850385 | 1.921908
61.0025 | 4.027466 | 1.850004 | 1.952748
62.0025 | 4.030213 | 1.848631 | 1.983567
63.0025 | 4.033265 | 1.846952 | 2.014363
64.0025 | 4.036011 | 1.845655 | 2.045138
65.0025 | 4.039063 | 1.844434 | 2.075892
66.0025 | 4.041505 | 1.843671 | 2.106622
67.0025 | 4.044862 | 1.84184 | 2.13733
68.0025 | 4.047913 | 1.840467 | 2.168015
69.0025 | 4.050965 | 1.838941 | 2.198677
70.0025 | 4.053712 | 1.837644 | 2.229317
71.0025 | 4.057069 | 1.836576 | 2.259932
72.0025 | 4.060121 | 1.834516 | 2.290525
73.0025 | 4.063172 | 1.833753 | 2.321093
74.0025 | 4.066529 | 1.831998 | 2.351638
75.0025 | 4.069886 | 1.830167 | 2.382158
76.0025 | 4.072938 | 1.82887 | 2.412653
77.0025 | 4.076905 | 1.827344 | 2.443123
78.0025 | 4.080568 | 1.825895 | 2.473565
79.0025 | 4.083925 | 1.823911 | 2.503982
80.0025 | 4.087282 | 1.82269 | 2.534372
81.0025 | 4.091249 | 1.821164 | 2.564735
82.0025 | 4.094606 | 1.819562 | 2.595071
83.0025 | 4.098268 | 1.817426 | 2.625379
84.0025 | 4.102541 | 1.815747 | 2.655659
85.0025 | 4.106508 | 1.813916 | 2.685912
86.0025 | 4.110475 | 1.812619 | 2.716135
87.0025 | 4.114137 | 1.810483 | 2.74633
88.0025 | 4.1178 | 1.809262 | 2.776495
89.0025 | 4.121767 | 1.807431 | 2.806633
90.0025 | 4.126345 | 1.805524 | 2.836741
91.0025 | 4.129091 | 1.803845 | 2.866822
92.0025 | 4.133364 | 1.802243 | 2.896874
93.0025 | 4.137331 | 1.800488 | 2.9269
94.0025 | 4.140383 | 1.799115 | 2.9569
95.0025 | 4.14374 | 1.797971 | 2.986876
96.0025 | 4.147097 | 1.796063 | 3.016828
97.0025 | 4.149538 | 1.795529 | 3.046758
98.0025 | 4.15259 | 1.793927 | 3.076667
99.0025 | 4.155032 | 1.79263 | 3.106557
100.0025 | 4.157778 | 1.791791 | 3.136429
101.0025 | 4.16022 | 1.79057 | 3.166283
102.0025 | 4.162356 | 1.789731 | 3.196122
103.0025 | 4.164492 | 1.788968 | 3.225945
104.0025 | 4.166323 | 1.7879 | 3.255753
105.0025 | 4.168154 | 1.78706 | 3.285547
106.0025 | 4.169986 | 1.78645 | 3.315327
107.0025 | 4.172122 | 1.785763 | 3.345095
108.0025 | 4.174258 | 1.784771 | 3.374848
109.0025 | 4.175784 | 1.783856 | 3.404588
110.0025 | 4.177615 | 1.783474 | 3.434316
111.0025 | 4.179446 | 1.782406 | 3.464031
112.0025 | 4.181277 | 1.781796 | 3.493732
113.0025 | 4.183108 | 1.780728 | 3.523419
114.0025 | 4.184634 | 1.779965 | 3.553094
115.0025 | 4.187381 | 1.779126 | 3.582755
116.0025 | 4.189517 | 1.77821 | 3.612401
117.0025 | 4.191043 | 1.777295 | 3.642032
118.0025 | 4.193484 | 1.776379 | 3.671649
119.0025 | 4.195926 | 1.775387 | 3.701249
120 | 4.198062 | 1.774319 | 3.730757
0.000333333333 | 4.149233 | 0.7844663 | 4.365776e-06
1.000333 | 4.131228 | 0.7891203 | 0.01313941
2.000333 | 4.127565 | 0.7898833 | 0.0262967
3.000333 | 4.126345 | 0.7901122 | 0.0394611
4.000333 | 4.12604 | 0.7898833 | 0.05262807
5.000333 | 4.12604 | 0.7898833 | 0.06579569
6.000333 | 4.126345 | 0.7900359 | 0.07896279
7.000333 | 4.12665 | 0.7900359 | 0.09212865
8.000333 | 4.12726 | 0.7899596 | 0.1052931
9.000333 | 4.128176 | 0.7895781 | 0.1184555
10.00033 | 4.128786 | 0.7895781 | 0.1316153
11.00033 | 4.129397 | 0.7895781 | 0.1447728
12.00033 | 4.130312 | 0.7891966 | 0.1579279
13.00033 | 4.131228 | 0.7888914 | 0.17108
14.00033 | 4.132448 | 0.7886625 | 0.1842293
16.00033 | 4.133974 | 0.7884337 | 0.2105194
17.00033 | 4.13489 | 0.7881285 | 0.2236599
18.00033 | 4.136721 | 0.7878996 | 0.2367962
19.00033 | 4.137636 | 0.7879759 | 0.2499286
20.00033 | 4.138552 | 0.7874418 | 0.2630577
21.00033 | 4.139773 | 0.7874418 | 0.2761833
22.00033 | 4.140993 | 0.7870603 | 0.2893051
23.00033 | 4.142214 | 0.7871366 | 0.3024228
24.00033 | 4.143435 | 0.7866789 | 0.315536
25.00033 | 4.144961 | 0.7862974 | 0.3286446
26.00033 | 4.146792 | 0.7859159 | 0.3417489
27.00033 | 4.148013 | 0.7859922 | 0.3548487
28.00033 | 4.149538 | 0.7856107 | 0.3679439
29.00033 | 4.151369 | 0.7852293 | 0.3810337
30.00033 | 4.153201 | 0.7847715 | 0.3941179
31.00033 | 4.154726 | 0.7844663 | 0.4071972
32.00033 | 4.155947 | 0.7841611 | 0.4202714
33.00033 | 4.158389 | 0.7840085 | 0.4333402
34.00033 | 4.16022 | 0.7837797 | 0.446403
35.00033 | 4.162051 | 0.7834745 | 0.4594601
36.00033 | 4.163577 | 0.7828641 | 0.472511
37.00033 | 4.166323 | 0.7823301 | 0.4855553
38.00033 | 4.168154 | 0.7821775 | 0.4985927
39.00033 | 4.170291 | 0.7815671 | 0.5116235
40.00033 | 4.172732 | 0.781033 | 0.5246473
41.00033 | 4.175479 | 0.7808804 | 0.537663
42.00033 | 4.177615 | 0.7803464 | 0.5506713
43.00033 | 4.180362 | 0.7795834 | 0.5636718
44.00033 | 4.183108 | 0.779202 | 0.5766635
45.00033 | 4.185855 | 0.7786679 | 0.589647
46.00033 | 4.188907 | 0.7783627 | 0.6026218
47.00033 | 4.191653 | 0.7776761 | 0.6155873
48.00033 | 4.19501 | 0.7772183 | 0.6285437
49.00033 | 4.197757 | 0.7764553 | 0.6414898
50.00033 | 4.199893 | 0.7528801 | 0.6543419
51.00033 | 4.199893 | 0.7106126 | 0.6665385
52.00033 | 4.199588 | 0.6743725 | 0.6780685
53.00033 | 4.199893 | 0.6405737 | 0.6890083
54.00033 | 4.199588 | 0.6097505 | 0.6994078
55.00033 | 4.199893 | 0.5795377 | 0.7093053
56.00033 | 4.199893 | 0.5526818 | 0.7187382
57.00033 | 4.199893 | 0.5261311 | 0.7277205
58.00033 | 4.199588 | 0.5011063 | 0.7362678
59.00033 | 4.199588 | 0.4773785 | 0.7444225
60.00033 | 4.199588 | 0.4556344 | 0.7521969
61.00033 | 4.200198 | 0.4332799 | 0.7596043
62.00033 | 4.199893 | 0.4133669 | 0.7666555
63.00033 | 4.199893 | 0.3939117 | 0.7733768
64.00033 | 4.199588 | 0.3746853 | 0.7797794
65.00033 | 4.199588 | 0.3567559 | 0.7858754
66.00033 | 4.200198 | 0.3394369 | 0.7916796
67.00033 | 4.199893 | 0.3231861 | 0.7972045
68.00033 | 4.199283 | 0.3078508 | 0.80246
69.00033 | 4.199893 | 0.2941176 | 0.8074712
70.00033 | 4.199893 | 0.2804608 | 0.8122538
71.00033 | 4.199588 | 0.2668803 | 0.8168106
72.00033 | 4.199893 | 0.2539101 | 0.8211514
73.00033 | 4.199893 | 0.2420844 | 0.8252859
74.00033 | 4.199893 | 0.230869 | 0.8292361
75.00033 | 4.199588 | 0.2198825 | 0.8329923
76.00033 | 4.199893 | 0.2087434 | 0.8365763
77.00033 | 4.199893 | 0.1998932 | 0.8399974
78.00033 | 4.199588 | 0.1906615 | 0.8432553
79.00033 | 4.199893 | 0.1833371 | 0.8463732
80.00033 | 4.200198 | 0.1749447 | 0.8493531
81.00033 | 4.199893 | 0.1674678 | 0.8521954
82.00033 | 4.199588 | 0.1602197 | 0.854917
83.00033 | 4.199893 | 0.152285 | 0.8575177
84.00033 | 4.199893 | 0.1460288 | 0.8600074
85.00033 | 4.199588 | 0.1387808 | 0.8623824
86.00033 | 4.199588 | 0.1338216 | 0.8646522
87.00033 | 4.199588 | 0.1272602 | 0.8668351
88.00033 | 4.199588 | 0.123064 | 0.8689215
89.00033 | 4.199588 | 0.1179522 | 0.8709257
90.00033 | 4.199588 | 0.1119249 | 0.8728467
91.00033 | 4.199893 | 0.1080339 | 0.8746845
92.00033 | 4.199893 | 0.102388 | 0.8764452
93.00033 | 4.199893 | 0.100557 | 0.8781335
94.00033 | 4.199588 | 0.0966659 | 0.8797554
95.00033 | 4.199893 | 0.09079118 | 0.8813122
96.00033 | 4.199283 | 0.08758679 | 0.882808
97.00033 | 4.199588 | 0.08438239 | 0.8842447
98.00033 | 4.199893 | 0.08003357 | 0.8856272
99.00033 | 4.199588 | 0.07873655 | 0.8869636
100.0003 | 4.199893 | 0.0748455 | 0.888244
101.0003 | 4.199893 | 0.07248035 | 0.8894814
102.0003 | 4.199893 | 0.07110704 | 0.8906686
103.0003 | 4.199588 | 0.06668193 | 0.8918173
104.0003 | 4.199588 | 0.06675822 | 0.8929375
105.0003 | 4.199588 | 0.0640116 | 0.8940257
106.0003 | 4.199588 | 0.06195163 | 0.8950779
107.0003 | 4.199893 | 0.06019684 | 0.8960967
108.0003 | 4.199588 | 0.05752651 | 0.8970818
109.0003 | 4.200198 | 0.05645838 | 0.8980315
110.0003 | 4.199893 | 0.0530251 | 0.8989475
111.0003 | 4.199588 | 0.05256733 | 0.8998319
111.7217 | 4.199893 | 0.0499733 | 0.9004538
112.0003 | 4.199893 | 0.0654612 | 0.9963881
113.0003 | 4.199588 | 0.06271458 | 0.9974544
114.0003 | 4.199283 | 0.06095979 | 0.9984796
115.0003 | 4.199588 | 0.05912870985 | 0.9994755
116.0003 | 4.199588 | 0.05699245 | 1.000441
117.0003 | 4.199893 | 0.05462729839 | 1.001374
118.0003 | 4.199893 | 0.05317769131 | 1.002277
119.0003 | 4.199893 | 0.05058366 | 1.003151
119.0735 | 4.199588 | 0.049897 | 1.003213
121.0003 | 4.199893 | 0.05874723 | 1.072201
122.0003 | 4.199893 | 0.05607690547 | 1.073154
123.0003 | 4.199893 | 0.05493248 | 1.074077
124.0003 | 4.199588 | 0.05294881 | 1.074972
125.0003 | 4.200198 | 0.05180438 | 1.075838
125.0483 | 4.199588 | 0.049897 | 1.075879

## Cycle 9 DIS
StepTime | Voltage | Current | Capacity
0.000666666667 | 4.144656 | -1.000916 | 1.0559031e-05
0.01733333 | 4.137636 | -0.9997711 | 0.000288339564
0.034 | 4.1355 | -1 | 0.000566109077
0.05066667 | 4.133669 | -1 | 0.000843878377
0.06733333 | 4.132143 | -1 | 0.001121648525
0.084 | 4.131228 | -0.9998474 | 0.001399419521
0.1006667 | 4.130007 | -0.9999237 | 0.001677189246
0.1173333 | 4.129091 | -0.9999237 | 0.00195495897
0.134 | 4.128481 | -1 | 0.002232728483
0.1506667 | 4.127871 | -0.9999237 | 0.002510498207
0.1666667 | 4.12665 | -1 | 0.002777157032
0.000166666667 | 3.916991 | -5 | 0
0.01666667 | 3.887083 | -4.999924 | 0.001388862398
13.00067 | 3.844053 | -2.757534 | 0.5897082
14.00067 | 3.839475 | -2.760739 | 0.6356959
15.00067 | 3.834592 | -2.764248 | 0.6817396
16.00067 | 3.829709 | -2.767758 | 0.7278388
17.00067 | 3.825132 | -2.771038 | 0.7739951
18.00067 | 3.820249 | -2.774853 | 0.8202064
19.00067 | 3.815061 | -2.77821 | 0.866477
20.00067 | 3.810483 | -2.781643 | 0.912809
21.00067 | 3.804685 | -2.785992 | 0.9592042
22.00067 | 3.799496 | -2.789807 | 1.005666
23.00067 | 3.793698 | -2.794003 | 1.052197
24.00067 | 3.787594 | -2.798505 | 1.098801
25.00067 | 3.781491 | -2.803159 | 1.145478
26.00067 | 3.775082 | -2.807736 | 1.192232
27.00067 | 3.768978 | -2.812314 | 1.239063
28.00067 | 3.76257 | -2.817044 | 1.285974
29.00067 | 3.756161 | -2.821927 | 1.332966
30.00067 | 3.749752 | -2.826734 | 1.380037
31.00067 | 3.743343 | -2.831693 | 1.427189
32.00067 | 3.73724 | -2.836347 | 1.474422
33.00067 | 3.730831 | -2.841001 | 1.521733
34.00067 | 3.725032 | -2.845579 | 1.569122
35.00067 | 3.718929 | -2.850156 | 1.616589
36.00067 | 3.71252 | -2.855039 | 1.664133
37.00067 | 3.707027 | -2.859388 | 1.711753
38.00067 | 3.700923 | -2.863966 | 1.759446
39.00067 | 3.69604 | -2.867857 | 1.807212
40.00067 | 3.689937 | -2.872587 | 1.855053
41.00067 | 3.684749 | -2.876936 | 1.902965
42.00067 | 3.67895 | -2.881285 | 1.950949
43.00067 | 3.673762 | -2.885328 | 1.999002
44.00067 | 3.668574 | -2.889448 | 2.047125
45.00067 | 3.663691 | -2.893339 | 2.095314
46.00067 | 3.658808 | -2.897078 | 2.143569
47.00067 | 3.653315 | -2.901579 | 2.191893
48.00067 | 3.648127 | -2.905547 | 2.240285
49.00067 | 3.642634 | -2.909895 | 2.288745
50.00067 | 3.637446 | -2.913863 | 2.337279
51.00067 | 3.631952 | -2.918517 | 2.385884
52.00067 | 3.626154 | -2.922713 | 2.434563
53.00067 | 3.620966 | -2.927596 | 2.483317
54.00067 | 3.614862 | -2.932097 | 2.532151
55.00067 | 3.608759 | -2.937438 | 2.581064
56.00067 | 3.60235 | -2.942473 | 2.63006
57.00067 | 3.595636 | -2.947814 | 2.679141
58.00067 | 3.589532 | -2.95285 | 2.72831
59.00067 | 3.582513 | -2.958953 | 2.777571
60.00067 | 3.575494 | -2.964675 | 2.826928
61.00067 | 3.56817 | -2.970703 | 2.876386
62.00067 | 3.560235 | -2.977188 | 2.925948
63.00067 | 3.552911 | -2.98352 | 2.975621
64.00067 | 3.54406 | -2.991302 | 3.025411
65.00067 | 3.534905 | -2.998779 | 3.075324
66.00067 | 3.525139 | -3.006714 | 3.125371
67.00067 | 3.514763 | -3.015564 | 3.17556
68.00067 | 3.503777 | -3.02533 | 3.2259
69.00067 | 3.49218 | -3.035248 | 3.276401
70.00067 | 3.479973 | -3.046006 | 3.327075
71.00067 | 3.467155 | -3.057221 | 3.377935
72.00067 | 3.453422 | -3.069123 | 3.428991
73.00067 | 3.439384 | -3.082094 | 3.480252
74.00067 | 3.42443 | -3.095064 | 3.531731
75.00067 | 3.409476 | -3.109102 | 3.583436
76.00067 | 3.393606 | -3.123445 | 3.635376
77.00067 | 3.377737 | -3.138094 | 3.687557
78.00067 | 3.361868 | -3.152895 | 3.739984
79.00067 | 3.345083 | -3.168536 | 3.792661
80.00067 | 3.329213 | -3.183642 | 3.84559
81.00067 | 3.313649 | -3.198901 | 3.898776
82.00067 | 3.29778 | -3.214389 | 3.952222
83.00067 | 3.28191 | -3.229953 | 4.005925
84.00067 | 3.266041 | -3.245518 | 4.05989
85.00067 | 3.249866 | -3.261692 | 4.114119
86.00067 | 3.233082 | -3.278553 | 4.168619
87.00067 | 3.215686 | -3.296101 | 4.223404
88.00067 | 3.197681 | -3.314946 | 4.278494
89.00067 | 3.176928 | -3.336309 | 4.333919
90.00067 | 3.153429 | -3.361181 | 4.389725
91.00067 | 3.125048 | -3.391623 | 4.445993
92.00067 | 3.089036 | -3.430838 | 4.502834
93.00067 | 3.043259 | -3.482872 | 4.560429
93.7045 | 2.999924 | -3.532998 | 4.601569
95.00067 | 3.461051 | -2.484627 | 3.639217
96.00067 | 3.448234 | -2.494163 | 3.680706
97.00067 | 3.435416 | -2.50309 | 3.722349
98.00067 | 3.422293 | -2.512932 | 3.76415
99.00067 | 3.408865 | -2.522774 | 3.806112
100 | 3.396048 | -2.532464 | 3.848208
0.000333333333 | 3.427176 | -2.042954 | 1.1306935e-05
1.000333 | 3.428092 | -2.042115 | 0.03401865479
2.000333 | 3.418936 | -2.047303 | 0.06809454
3.000333 | 3.409476 | -2.053025 | 0.1022623
4.000333 | 3.39971 | -2.0589 | 0.1365269
5.000333 | 3.389639 | -2.065003 | 0.1708919
6.000333 | 3.379873 | -2.070954 | 0.2053579
7.000333 | 3.370413 | -2.076905 | 0.2399235
8.000333 | 3.360952 | -2.08278 | 0.2745866
9.000333 | 3.351492 | -2.088426 | 0.3093474
10.00033 | 3.342336 | -2.094148 | 0.3442035
11.00033 | 3.333791 | -2.099794 | 0.379154
12.00033 | 3.324331 | -2.105821 | 0.4142003
13.00033 | 3.31426 | -2.112001 | 0.4493473
14.00033 | 3.304494 | -2.118257 | 0.4845997
15.00033 | 3.293202 | -2.125429 | 0.5199632
16.00033 | 3.281605 | -2.132906 | 0.5554485
17.00033 | 3.268482 | -2.141604 | 0.5910699
18.00033 | 3.252918 | -2.151904 | 0.6268475
19.00033 | 3.234913 | -2.163806 | 0.6628084
20.00033 | 3.213245 | -2.178302 | 0.6989908
21.00033 | 3.186084 | -2.196918 | 0.7354457
22.00033 | 3.152819 | -2.220035 | 0.7722436
23.00033 | 3.110399 | -2.250248 | 0.8094851
24.00033 | 3.055161 | -2.29099 | 0.8473132
24.785 | 2.999924 | -2.333181 | 0.8775374
46.00033 | 3.592584 | -1.614328 | 1.205359
47.00033 | 3.584955 | -1.617609 | 1.232295
48.00033 | 3.57702 | -1.621576 | 1.259289
49.00033 | 3.569085 | -1.624857 | 1.286344
50.00033 | 3.560235 | -1.629206 | 1.313461
51.00033 | 3.551385 | -1.633173 | 1.340643
52.00033 | 3.54284 | -1.636988 | 1.367893
53.00033 | 3.533989 | -1.641108 | 1.395211
54.00033 | 3.525444 | -1.645151 | 1.422598
55.00033 | 3.515679 | -1.649729 | 1.450057
56.00033 | 3.506523 | -1.653849 | 1.477588
57.00033 | 3.497673 | -1.658122 | 1.505191
58.00033 | 3.488212 | -1.662699 | 1.532865
59.00033 | 3.478752 | -1.667277 | 1.560613
60.00033 | 3.469596 | -1.67155 | 1.588435
61.00033 | 3.460746 | -1.675898 | 1.61633
62.00033 | 3.451896 | -1.680095 | 1.644299
63.00033 | 3.44213 | -1.684977 | 1.672341
64.00033 | 3.43328 | -1.68925 | 1.700458
65.00033 | 3.42443 | -1.693523 | 1.728648
66.00033 | 3.415885 | -1.697871 | 1.756911
67.00033 | 3.407034 | -1.70222 | 1.785246
68.00033 | 3.3991 | -1.706188 | 1.81365
69.00033 | 3.39147 | -1.70985 | 1.84212
70 | 3.384146 | -1.713741 | 1.870645
0.000333333333 | 3.425956 | -1.079652 | 5.991285e-06
1.000333 | 3.436332 | -1.076677 | 0.01795342
2.000333 | 3.43389 | -1.077516 | 0.03590293
3.000333 | 3.430533 | -1.078279 | 0.05386804
4.000333 | 3.427176 | -1.079728 | 0.0718504
5.000333 | 3.424125 | -1.080644 | 0.08985197
6.000333 | 3.420157 | -1.082017 | 0.1078722
7.000333 | 3.415885 | -1.083085 | 0.1259133
8.000333 | 3.412222 | -1.08423 | 0.1439741
9.000333 | 3.40856 | -1.085527 | 0.1620558
10.00033 | 3.404288 | -1.086595 | 0.1801576
11.00033 | 3.40032 | -1.087968 | 0.1982817
12.00033 | 3.395743 | -1.089799 | 0.2164285
13.00033 | 3.39147 | -1.090944 | 0.2345985
14.00033 | 3.386587 | -1.092393 | 0.2527934
15.00033 | 3.381399 | -1.094301 | 0.2710143
16.00033 | 3.376822 | -1.095674 | 0.2892625
17.00033 | 3.370718 | -1.097505 | 0.3075402
18.00033 | 3.364614 | -1.099641 | 0.3258498
19.00033 | 3.3579 | -1.101854 | 0.3441945
20.00033 | 3.350271 | -1.104372 | 0.3625785
21.00033 | 3.341726 | -1.107195 | 0.3810063
22.00033 | 3.332265 | -1.11017 | 0.3994836
23.00033 | 3.321279 | -1.113985 | 0.4180182
24.00033 | 3.309071 | -1.118029 | 0.4366192
25.00033 | 3.294118 | -1.12314 | 0.455297
26.00033 | 3.277333 | -1.129015 | 0.4740638
27.00033 | 3.258106 | -1.135576 | 0.4929334
28.00033 | 3.236439 | -1.143282 | 0.5119223
29.00033 | 3.211414 | -1.152132 | 0.5310485
30.00033 | 3.183032 | -1.162356 | 0.5503331
31.00033 | 3.150683 | -1.174334 | 0.5698014
32.00033 | 3.11284 | -1.188525 | 0.589487
33.00033 | 3.068589 | -1.205692 | 0.6094335
34.00033 | 3.014572 | -1.227207 | 0.6297003
34.24317 | 2.999924 | -1.23331 | 0.6346787

## Cycle 9 CHG
StepTime | Voltage | Current | Capacity
0.0025 | 3.624018 | 2.062104 | 4.2015081e-05
1.0025 | 3.679561 | 2.024338 | 0.03392815
2.0025 | 3.691463 | 2.018082 | 0.0676072
3.0025 | 3.698177 | 2.014267 | 0.101208
4.0025 | 3.70428 | 2.011063 | 0.1347536
5.0025 | 3.710384 | 2.007935 | 0.1682451
6.0025 | 3.716793 | 2.004501 | 0.2016807
7.0025 | 3.722896 | 2.001221 | 0.2350582
8.0025 | 3.729915 | 1.997406 | 0.2683758
9.0025 | 3.736934 | 1.993896 | 0.3016326
10.0025 | 3.744259 | 1.989548 | 0.3348262
11.0025 | 3.751888 | 1.985275 | 0.3679539
12.0025 | 3.759823 | 1.981231 | 0.4010118
13.0025 | 3.768063 | 1.977035 | 0.4339979
14.0025 | 3.777218 | 1.972686 | 0.4669095
15.0025 | 3.785763 | 1.967727 | 0.4997458
16.0025 | 3.794614 | 1.963073 | 0.5325049
17.0025 | 3.804074 | 1.958343 | 0.5651861
18.0025 | 3.813535 | 1.953307 | 0.597788
19.0025 | 3.82269 | 1.94873 | 0.6303095
20.0025 | 3.83154 | 1.944533 | 0.662751
21.0025 | 3.841611 | 1.939651 | 0.6951135
22.0025 | 3.851072 | 1.93431 | 0.7273955
23.0025 | 3.860227 | 1.929732 | 0.7595977
24.0025 | 3.869688 | 1.925002 | 0.7917232
25.0025 | 3.877928 | 1.921111 | 0.8237743
26.0025 | 3.886778 | 1.916686 | 0.8557547
27.0025 | 3.894713 | 1.912947 | 0.8876668
28.0025 | 3.902037 | 1.909133 | 0.9195141
29.0025 | 3.909667 | 1.905241 | 0.9513002
30.0025 | 3.916991 | 1.902113 | 0.9830279
31.0025 | 3.9234 | 1.898909 | 1.0147
32.0025 | 3.929503 | 1.895933 | 1.046322
33.0025 | 3.935607 | 1.892958 | 1.077894
34.0025 | 3.940795 | 1.890745 | 1.109422
35.0025 | 3.946288 | 1.887846 | 1.140907
36.0025 | 3.951171 | 1.885405 | 1.172351
37.0025 | 3.955444 | 1.883497 | 1.203759
38.0025 | 3.960021 | 1.881437 | 1.23513
39.0025 | 3.964294 | 1.879301 | 1.266469
40.0025 | 3.968261 | 1.877394 | 1.297774
41.0025 | 3.971923 | 1.875715 | 1.329049
42.0025 | 3.975586 | 1.873732 | 1.360295
43.0025 | 3.979248 | 1.872206 | 1.391512
44.0025 | 3.982605 | 1.870451 | 1.422702
45.0025 | 3.985962 | 1.869078 | 1.453866
46.0025 | 3.989014 | 1.867628 | 1.485003
47.0025 | 3.99237 | 1.865949 | 1.516115
48.0025 | 3.995422 | 1.8645 | 1.547203
49.0025 | 3.998474 | 1.863355 | 1.578268
50.0025 | 4.001526 | 1.86183 | 1.609309
51.0025 | 4.004273 | 1.860533 | 1.640328
52.0025 | 4.007019 | 1.859159 | 1.671324
53.0025 | 4.010376 | 1.857481 | 1.702297
54.0025 | 4.012512 | 1.856336 | 1.733248
55.0025 | 4.015869 | 1.855268 | 1.764178
56.0025 | 4.018616 | 1.854124 | 1.795084
57.0025 | 4.021363 | 1.852522 | 1.825969
58.0025 | 4.02472 | 1.850767 | 1.856834
59.0025 | 4.026856 | 1.850309 | 1.887676
60.0025 | 4.029603 | 1.848478 | 1.918498
61.0025 | 4.032654 | 1.847105 | 1.949296
62.0025 | 4.035706 | 1.846113 | 1.980074
63.0025 | 4.038453 | 1.844663 | 2.010831
64.0025 | 4.041505 | 1.843061 | 2.041565
65.0025 | 4.044556 | 1.841993 | 2.072279
66.0025 | 4.046998 | 1.840696 | 2.102969
67.0025 | 4.05005 | 1.839399 | 2.133637
68.0025 | 4.053407 | 1.837949 | 2.164282
69.0025 | 4.056458 | 1.8365 | 2.194904
70.0025 | 4.05951 | 1.835203 | 2.225502
71.0025 | 4.062867 | 1.833371 | 2.256077
72.0025 | 4.065309 | 1.83238 | 2.286628
73.0025 | 4.068971 | 1.830777 | 2.317155
74.0025 | 4.072023 | 1.829557 | 2.347656
75.0025 | 4.075685 | 1.827726 | 2.378135
76.0025 | 4.079042 | 1.826658 | 2.408586
77.0025 | 4.082399 | 1.824903 | 2.439013
78.0025 | 4.085756 | 1.823072 | 2.469413
79.0025 | 4.089113 | 1.822004 | 2.499788
80.0025 | 4.092775 | 1.820249 | 2.530136
81.0025 | 4.096742 | 1.818341 | 2.560457
82.0025 | 4.10071 | 1.816739 | 2.590751
83.0025 | 4.104067 | 1.815137 | 2.621016
84.0025 | 4.108339 | 1.813458 | 2.651253
85.0025 | 4.112001 | 1.811551 | 2.681462
86.0025 | 4.116274 | 1.810025 | 2.711641
87.0025 | 4.119631 | 1.80827 | 2.741792
88.0025 | 4.123903 | 1.806516 | 2.771913
89.0025 | 4.127871 | 1.804837 | 2.802006
90.0025 | 4.131533 | 1.803082 | 2.832071
91.0025 | 4.1355 | 1.801328 | 2.862109
92.0025 | 4.139467 | 1.799954 | 2.892119
93.0025 | 4.142824 | 1.798047 | 2.922104
94.0025 | 4.145876 | 1.796826 | 2.952064
95.0025 | 4.148928 | 1.795758 | 2.982001
96.0025 | 4.152285 | 1.794003 | 3.011915
97.0025 | 4.154726 | 1.79324 | 3.041809
98.0025 | 4.157473 | 1.791867 | 3.071684
99.0025 | 4.16022 | 1.79057 | 3.10154
100.0025 | 4.162051 | 1.78996 | 3.131379
101.0025 | 4.164187 | 1.788891 | 3.161201
102.0025 | 4.166934 | 1.788052 | 3.191007
103.0025 | 4.168765 | 1.786831 | 3.220797
104.0025 | 4.170901 | 1.786069 | 3.250574
105.0025 | 4.173037 | 1.785306 | 3.280335
106.0025 | 4.174868 | 1.78439 | 3.310083
107.0025 | 4.176394 | 1.784009 | 3.339817
108.0025 | 4.178531 | 1.782864 | 3.369538
109.0025 | 4.180667 | 1.781643 | 3.399246
110.0025 | 4.182498 | 1.780957 | 3.42894
111.0025 | 4.184329 | 1.780499 | 3.45862
112.0025 | 4.18616 | 1.779507 | 3.488287
113.0025 | 4.188296 | 1.778515 | 3.51794
114.0025 | 4.190127 | 1.778058 | 3.547578
115.0025 | 4.192264 | 1.777142 | 3.577203
116.0025 | 4.1944 | 1.776379 | 3.606812
117.0025 | 4.196536 | 1.774853 | 3.636405
118.0025 | 4.199283 | 1.77409 | 3.66598
119.0025 | 4.199893 | 1.746624 | 3.695398
120 | 4.199893 | 1.713207 | 3.724152
0.000333333333 | 4.152285 | 0.783093 | 4.367471e-06
1.000333 | 4.13489 | 0.7882048 | 0.01312772
2.000333 | 4.131533 | 0.7891203 | 0.02627342
3.000333 | 4.130007 | 0.7894255 | 0.03942579
4.000333 | 4.129702 | 0.7891966 | 0.05258091499
5.000333 | 4.129702 | 0.7894255 | 0.0657368
6.000333 | 4.130312 | 0.7889677 | 0.07889204
7.000333 | 4.130312 | 0.7891966 | 0.09204583
8.000333 | 4.130922 | 0.7888914 | 0.1051979
9.000333 | 4.132143 | 0.7889677 | 0.118348
10.00033 | 4.132448 | 0.7889677 | 0.1314958
11.00033 | 4.133364 | 0.7887388 | 0.1446412
12.00033 | 4.133974 | 0.7886625 | 0.1577842
13.00033 | 4.135195 | 0.7882048 | 0.1709244
14.00033 | 4.136416 | 0.7882048 | 0.1840606544
15.00033 | 4.137331 | 0.7878996 | 0.1971932
16.00033 | 4.137942 | 0.7879759 | 0.2103227
17.00033 | 4.139773 | 0.7872892 | 0.223449
18.00033 | 4.140688 | 0.7873655 | 0.2365719
19.00033 | 4.141909 | 0.7872129 | 0.2496911
20.00033 | 4.14313 | 0.7867552 | 0.2628062
21.00033 | 4.14435 | 0.7867552 | 0.2759168
22.00033 | 4.145571 | 0.7861448 | 0.2890236
23.00033 | 4.146792 | 0.7858396 | 0.3021262
24.00033 | 4.148623 | 0.7856107 | 0.3152243
25.00033 | 4.150149 | 0.7855344 | 0.328318
26.00033 | 4.151675 | 0.7850004 | 0.3414063
27.00033 | 4.153201 | 0.7850004 | 0.3544896
28.00033 | 4.154726 | 0.7844663 | 0.3675679
29.00033 | 4.156558 | 0.7841611 | 0.3806412
30.00033 | 4.158389 | 0.7837034 | 0.3937092
31.00033 | 4.159915 | 0.7837034 | 0.4067713
32.00033 | 4.162051 | 0.7830167 | 0.4198278
33.00033 | 4.163882 | 0.7830167 | 0.4328785
34.00033 | 4.166323 | 0.7822538 | 0.4459228
35.00033 | 4.168154 | 0.7822538 | 0.4589603
36.00033 | 4.170291 | 0.7819486 | 0.4719914
37.00033 | 4.172732 | 0.7812619 | 0.4850159
38.00033 | 4.174868 | 0.7808042 | 0.4980327
39.00033 | 4.17731 | 0.7803464 | 0.5110425
40.00033 | 4.179141 | 0.7801175 | 0.5240447
41.00033 | 4.182498 | 0.7794308 | 0.5370388
42.00033 | 4.184634 | 0.7788205 | 0.5500248
43.00033 | 4.187381 | 0.7785916 | 0.5630028
44.00033 | 4.190738 | 0.7781338 | 0.5759717
45.00033 | 4.193484 | 0.7770657 | 0.5889318
46.00033 | 4.196841 | 0.7768368 | 0.6018823
47.00033 | 4.199588 | 0.775845 | 0.6148228
48.00033 | 4.200198 | 0.7306783 | 0.6273607
49.00033 | 4.199588 | 0.6916152 | 0.6392183
50.00033 | 4.199588 | 0.6608682 | 0.6504848
51.00033 | 4.199893 | 0.6293584 | 0.6612241
52.00033 | 4.199893 | 0.600061 | 0.6714542
53.00033 | 4.199893 | 0.5720607 | 0.6812149
54.00033 | 4.199893 | 0.5455863 | 0.6905407
55.00033 | 4.199893 | 0.5212482 | 0.6994443
56.00033 | 4.199893 | 0.4979782 | 0.7079467
57.00033 | 4.199588 | 0.4761578 | 0.7160713
58.00033 | 4.199588 | 0.4552529 | 0.7238306
59.00033 | 4.199893 | 0.4335851 | 0.7312327
60.00033 | 4.199893 | 0.4142824 | 0.7382889
61.00033 | 4.199893 | 0.3952087 | 0.7450315
62.00033 | 4.199893 | 0.3767453 | 0.7514575
63.00033 | 4.199588 | 0.3595789 | 0.7575882
64.00033 | 4.199893 | 0.3439384 | 0.763445
65.00033 | 4.199588 | 0.3281453 | 0.769041
66.00033 | 4.199588 | 0.314107 | 0.774395
67.00033 | 4.199588 | 0.2999161 | 0.7795057
68.00033 | 4.199283 | 0.2868696 | 0.7843816
69.00033 | 4.200198 | 0.2732891 | 0.7890493
70.00033 | 4.199588 | 0.2616159 | 0.7935112
71.00033 | 4.199588 | 0.250248 | 0.7977757
72.00033 | 4.199893 | 0.2381933 | 0.8018481
73.00033 | 4.199588 | 0.2272831 | 0.8057324
74.00033 | 4.199588 | 0.2173648 | 0.8094427
75.00033 | 4.199893 | 0.2078279 | 0.8129875
76.00033 | 4.199588 | 0.198291 | 0.8163773
77.00033 | 4.199893 | 0.1905852 | 0.8196205
78.00033 | 4.199893 | 0.1816587 | 0.8227142
79.00033 | 4.200198 | 0.172961 | 0.8256706
80.00033 | 4.199893 | 0.1658656 | 0.8285
81.00033 | 4.199893 | 0.1591516 | 0.8312043
82.00033 | 4.200198 | 0.1519036 | 0.833797
83.00033 | 4.199893 | 0.1459525 | 0.8362791
84.00033 | 4.199893 | 0.1396201 | 0.8386635
85.00033 | 4.199588 | 0.1350423 | 0.8409529
86.00033 | 4.199893 | 0.1297017 | 0.8431497
87.00033 | 4.199893 | 0.1235981 | 0.8452531
88.00033 | 4.200198 | 0.1182574 | 0.8472691
89.00033 | 4.199893 | 0.1142138 | 0.8491963
90.00033 | 4.199588 | 0.1081865 | 0.8510436
91.00033 | 4.199893 | 0.1042191 | 0.8528215
92.00033 | 4.200198 | 0.1014725 | 0.8545292
93.00033 | 4.199893 | 0.09628443 | 0.8561686
94.00033 | 4.199588 | 0.09300373846 | 0.8577426
95.00033 | 4.199588 | 0.08834974 | 0.8592519
96.00033 | 4.199893 | 0.08628977 | 0.8607139
97.00033 | 4.199588 | 0.08247501 | 0.862123
98.00033 | 4.199588 | 0.07988098 | 0.8634809
99.00033 | 4.199893 | 0.0764477 | 0.864786
100.0003 | 4.199893 | 0.07423514 | 0.8660406
101.0003 | 4.199893 | 0.07156481 | 0.867254
102.0003 | 4.199893 | 0.06904707 | 0.868431
103.0003 | 4.199893 | 0.0670634 | 0.8695716
104.0003 | 4.199893 | 0.06439307 | 0.8706663
105.0003 | 4.199893 | 0.0623331 | 0.8717192
106.0003 | 4.199588 | 0.05996796 | 0.8727304
107.0003 | 4.199588 | 0.0577554 | 0.873707
108.0003 | 4.199893 | 0.05539025 | 0.8746471
109.0003 | 4.199588 | 0.05340658 | 0.8755587
110.0003 | 4.199893 | 0.05165178912 | 0.8764382
110.0797 | 4.199588 | 0.049897 | 0.8765062
112.0003 | 4.199893 | 0.06324865 | 0.9784611
113.0003 | 4.199893 | 0.06012055 | 0.9794906
114.0003 | 4.200198 | 0.05806058 | 0.9804809
115.0003 | 4.199893 | 0.05615320058 | 0.981437
116.0003 | 4.199588 | 0.05592432 | 0.9823702
117.0003 | 4.199893 | 0.05333028 | 0.9832716
118.0003 | 4.199893 | 0.05218585 | 0.9841478
118.1972 | 4.199893 | 0.0499733 | 0.9843164
120.0003 | 4.199893 | 0.05912870985 | 1.055355
121.0003 | 4.199893 | 0.05752651 | 1.056332
122.0003 | 4.199588 | 0.05645838 | 1.057282
123.0003 | 4.199893 | 0.0547035935 | 1.058202
124.0003 | 4.199893 | 0.05203326 | 1.059093
124.9695 | 4.199588 | 0.0499733 | 1.059928

## Cycle 10 DIS
StepTime | Voltage | Current | Capacity
0.0005 | 4.143435 | -1.002289 | 7.7732e-06
0.01716667 | 4.135805 | -1 | 0.000285560727
0.03383333 | 4.133669 | -1 | 0.000563331087
0.0505 | 4.131838 | -1.000076 | 0.000841100175
0.06716667 | 4.130312 | -0.9999237 | 0.001118870324
0.08383333 | 4.129702 | -0.9999237 | 0.00139664026
0.1005 | 4.128481 | -1 | 0.001674408713
0.1171667 | 4.127565 | -0.9999237 | 0.001952178013
0.1338333 | 4.126345 | -1 | 0.002229948586
0.1505 | 4.125429 | -1.000076 | 0.002507718734
0.1666667 | 4.124514 | -0.9998474 | 0.002777155761
0.000166666667 | 3.909972 | -5 | 0
0.01666667 | 3.878843 | -4.999771 | 0.001388860066
13.00067 | 3.838254 | -2.761578 | 0.5906349
14.00067 | 3.833677 | -2.765011 | 0.6366889
15.00067 | 3.829404 | -2.76791 | 0.6827977
16.00067 | 3.824826 | -2.771191 | 0.7289622
17.00067 | 3.819944 | -2.774929 | 0.7751811
18.00067 | 3.815061 | -2.778439 | 0.8214583
19.00067 | 3.810178 | -2.781949 | 0.867797
20.00067 | 3.804074 | -2.786145 | 0.9141991
21.00067 | 3.798581 | -2.790417 | 0.9606688
22.00067 | 3.793393 | -2.794232 | 1.007208
23.00067 | 3.787289 | -2.798734 | 1.053819
24.00067 | 3.781491 | -2.803082 | 1.100502
25.00067 | 3.775082 | -2.808042 | 1.147261
26.00067 | 3.768673 | -2.812772 | 1.194095
27.00067 | 3.76318 | -2.816663 | 1.241004
28.00067 | 3.757076 | -2.821469 | 1.287991
29.00067 | 3.750362 | -2.826047 | 1.335054
30.00067 | 3.744259 | -2.831006 | 1.382196
31.00067 | 3.738155 | -2.835431 | 1.429419
32.00067 | 3.731441 | -2.840543 | 1.476722
33.00067 | 3.725338 | -2.845655 | 1.524106
34.00067 | 3.718318 | -2.850614 | 1.571575
35.00067 | 3.71252 | -2.855116 | 1.619124
36.00067 | 3.706111 | -2.860151 | 1.666753
37.00067 | 3.700008 | -2.864652 | 1.71446
38.00067 | 3.694514 | -2.869154 | 1.762242
39.00067 | 3.689021 | -2.873274 | 1.810098
40.00067 | 3.682918 | -2.877775 | 1.858026
41.00067 | 3.678035 | -2.881895 | 1.906024
42.00067 | 3.672541 | -2.886168 | 1.954091
43.00067 | 3.667353 | -2.890211 | 2.002227
44.00067 | 3.66247 | -2.894179 | 2.05043
45.00067 | 3.656977 | -2.898451 | 2.098699
46.00067 | 3.652399 | -2.902113 | 2.147036
47.00067 | 3.646906 | -2.906538 | 2.195444
48.00067 | 3.640497 | -2.911345 | 2.243925
49.00067 | 3.635615 | -2.915618 | 2.292481
50.00067 | 3.630121 | -2.91989 | 2.341113
51.00067 | 3.624018 | -2.924773 | 2.389821
52.00067 | 3.618219 | -2.929274 | 2.438603
53.00067 | 3.612726 | -2.933776 | 2.487462
54.00067 | 3.606928 | -2.938735 | 2.536401
55.00067 | 3.600824 | -2.943389 | 2.585421
56.00067 | 3.59472 | -2.94873 | 2.634524
57.00067 | 3.588312 | -2.953994 | 2.683711
58.00067 | 3.581292 | -2.95964 | 2.732988
59.00067 | 3.574884 | -2.964981 | 2.782359
60.00067 | 3.567559 | -2.970932 | 2.831824
61.00067 | 3.55993 | -2.977569 | 2.881393
62.00067 | 3.551995 | -2.984283 | 2.93107
63.00067 | 3.54345 | -2.991379 | 2.980865
64.00067 | 3.534295 | -2.999084 | 3.030782
65.00067 | 3.524834 | -3.007248 | 3.080833
66.00067 | 3.514153 | -3.016175 | 3.131027
67.00067 | 3.504082 | -3.025177 | 3.181369
68.00067 | 3.492485 | -3.035019 | 3.231868
69.00067 | 3.480888 | -3.044785 | 3.282535
70.00067 | 3.46807 | -3.056611 | 3.333382
71.00067 | 3.454643 | -3.068132 | 3.384418
72.00067 | 3.440909 | -3.080491 | 3.435654
73.00067 | 3.426566 | -3.093538 | 3.487102
74.00067 | 3.411002 | -3.107424 | 3.538774
75.00067 | 3.395743 | -3.121538 | 3.590678
76.00067 | 3.379873 | -3.135958 | 3.642821
77.00067 | 3.364309 | -3.150683 | 3.695209
78.00067 | 3.347829 | -3.1664 | 3.747852
79.00067 | 3.331044 | -3.182116 | 3.800755
80.00067 | 3.31426 | -3.198367 | 3.853923
81.00067 | 3.29778 | -3.214084 | 3.90736
82.00067 | 3.281605 | -3.23003 | 3.961063
83.00067 | 3.265126 | -3.246204 | 4.015035
84.00067 | 3.248951 | -3.262684 | 4.069275
85.00067 | 3.232471 | -3.279164 | 4.123788
86.00067 | 3.215686 | -3.296254 | 4.178582
87.00067 | 3.197986 | -3.314412 | 4.233671
88.00067 | 3.178149 | -3.335241 | 4.289085
89.00067 | 3.155871 | -3.35874 | 4.34486
90.00067 | 3.129931 | -3.386587 | 4.40106
91.00067 | 3.097887 | -3.421683 | 4.45778
92.00067 | 3.056382 | -3.467842 | 4.515174
93.00067 | 3.000229 | -3.532769 | 4.573482
93.00183 | 2.999924 | -3.532845 | 4.573551
95.00067 | 3.447013 | -2.494926 | 3.646344
96.00067 | 3.43389 | -2.50454 | 3.688004
97.00067 | 3.420768 | -2.514229 | 3.729823
98.00067 | 3.406729 | -2.524453 | 3.771808
99.00067 | 3.393606 | -2.533989 | 3.813958
100 | 3.380484 | -2.54406 | 3.856249
0.000333333333 | 3.412833 | -2.052415 | 1.135356e-05
1.000333 | 3.413443 | -2.050736 | 0.0341589
2.000333 | 3.404593 | -2.055924 | 0.06837538
3.000333 | 3.395438 | -2.061494 | 0.1026839
4.000333 | 3.385977 | -2.06714 | 0.13709
5.000333 | 3.376516 | -2.073091 | 0.1715961
6.000333 | 3.36614 | -2.079423 | 0.2062017
7.000333 | 3.356985 | -2.084993 | 0.2409065
8.000333 | 3.347219 | -2.091096 | 0.275709
9.000333 | 3.338064 | -2.096818 | 0.3106084
10.00033 | 3.329213 | -2.102464 | 0.3456039
11.00033 | 3.319142 | -2.108873 | 0.3806992
12.00033 | 3.309071 | -2.115206 | 0.4158999
13.00033 | 3.29839 | -2.122301 | 0.4512118
14.00033 | 3.287404 | -2.12932 | 0.4866413
15.00033 | 3.274586 | -2.13756 | 0.5221992
16.00033 | 3.261158 | -2.146487 | 0.5578972
17.00033 | 3.245899 | -2.15671 | 0.5937544
18.00033 | 3.227893 | -2.16846 | 0.6297953
19.00033 | 3.206836 | -2.182727 | 0.6660543
20.00033 | 3.180591 | -2.200656 | 0.7025787
21.00033 | 3.148852 | -2.222934 | 0.7394345
22.00033 | 3.107652 | -2.252308 | 0.7767174
23.00033 | 3.055161 | -2.29099 | 0.8145627
23.8235 | 2.999924 | -2.333104 | 0.84627
45.00033 | 3.589227 | -1.616007 | 1.180601
46.00033 | 3.580987 | -1.61944 | 1.207561
47.00033 | 3.573663 | -1.622873 | 1.234578
48.00033 | 3.565728 | -1.626383 | 1.261655
49.00033 | 3.557488 | -1.630045 | 1.288794
50.00033 | 3.548943 | -1.634318 | 1.315998
51.00033 | 3.540093 | -1.638285 | 1.343269
52.00033 | 3.530938 | -1.642634 | 1.370608
53.00033 | 3.521477 | -1.646906 | 1.398019
54.00033 | 3.512322 | -1.651179 | 1.425502
55.00033 | 3.503166 | -1.655604 | 1.453058
56.00033 | 3.493706 | -1.660105 | 1.480687
57.00033 | 3.484855 | -1.664302 | 1.508389
58.00033 | 3.475395 | -1.668803 | 1.536165
59.00033 | 3.466239 | -1.673381 | 1.564015
60.00033 | 3.457084 | -1.677729 | 1.591939
61.00033 | 3.447929 | -1.682155 | 1.619936
62.00033 | 3.438773 | -1.68658 | 1.648007
63.00033 | 3.430228 | -1.690852 | 1.676152
64.00033 | 3.421378 | -1.695201 | 1.70437
65.00033 | 3.411612 | -1.700084 | 1.732662
66.00033 | 3.403372 | -1.704128 | 1.761027
67.00033 | 3.395132 | -1.708248 | 1.789463
68.00033 | 3.387198 | -1.712444 | 1.817968
69.00033 | 3.379568 | -1.716106 | 1.846539
70 | 3.371939 | -1.72015 | 1.875165
0.000333333333 | 3.415885 | -1.084001 | 6.005273e-06
1.000333 | 3.426871 | -1.079576 | 0.01800296
2.000333 | 3.424735 | -1.080339 | 0.03600127
3.000333 | 3.421683 | -1.081178 | 0.05401362
4.000333 | 3.418021 | -1.082399 | 0.072044
5.000333 | 3.414969 | -1.083391 | 0.09009328
6.000333 | 3.410697 | -1.08484 | 0.1081623
7.000333 | 3.406729 | -1.085832 | 0.1262515
8.000333 | 3.402762 | -1.087358 | 0.1443615
9.000333 | 3.3991 | -1.088502 | 0.1624932
10.00033 | 3.394217 | -1.090028 | 0.1806485
11.00033 | 3.389334 | -1.091554 | 0.1988274
12.00033 | 3.384756 | -1.09308 | 0.2170318
13.00033 | 3.379568 | -1.094759 | 0.2352624
14.00033 | 3.37499 | -1.096056 | 0.2535203
15.00033 | 3.369497 | -1.098116 | 0.2718077
16.00033 | 3.363394 | -1.09987 | 0.2901262
17.00033 | 3.35668 | -1.102312 | 0.3084786
18.00033 | 3.34966 | -1.104524 | 0.3268687
19.00033 | 3.341421 | -1.107424 | 0.3452998
20.00033 | 3.33257 | -1.110094 | 0.3637767
21.00033 | 3.322194 | -1.11368 | 0.3823063
22.00033 | 3.310597 | -1.1178 | 0.4008977
23.00033 | 3.296864271 | -1.122301 | 0.4195606
24.00033 | 3.280995 | -1.127642 | 0.4383061
25.00033 | 3.263294 | -1.133669 | 0.4571477
26.00033 | 3.243153 | -1.140764 | 0.4761006
27.00033 | 3.219654 | -1.149081 | 0.4951819
28.00033 | 3.193103 | -1.15877 | 0.5144113
29.00033 | 3.163195 | -1.169833 | 0.5338117
30.00033 | 3.128405 | -1.182574 | 0.5534116
31.00033 | 3.08751 | -1.198215 | 0.5732482
32.00033 | 3.039292 | -1.217288 | 0.5933717
32.69417 | 2.999924 | -1.233234 | 0.6075371

## Cycle 10 CHG
StepTime | Voltage | Current | Capacity
0.0025 | 3.632868 | 2.058747 | 4.1651408e-05
1.0025 | 3.68719 | 2.020218 | 0.03385306
2.0025 | 3.698482 | 2.013962 | 0.06746868658
3.0025 | 3.704891 | 2.010681 | 0.1010077
4.0025 | 3.711299 | 2.00763 | 0.1344911
5.0025 | 3.717708 | 2.003967 | 0.1679192
6.0025 | 3.724422 | 2.000458 | 0.20129
7.0025 | 3.730526 | 1.996872 | 0.2346017
8.0025 | 3.73724 | 1.993286 | 0.267853
9.0025 | 3.744564 | 1.989319 | 0.3010422
10.0025 | 3.751888 | 1.985504 | 0.3341665
11.0025 | 3.759823 | 1.98146 | 0.3672228
12.0025 | 3.768368 | 1.977111 | 0.4002091
13.0025 | 3.776608 | 1.97261 | 0.4331217
14.0025 | 3.785763 | 1.967727 | 0.4659584
15.0025 | 3.794308 | 1.963378 | 0.498718
16.0025 | 3.803769 | 1.958648 | 0.5313992
17.0025 | 3.812924 | 1.953613 | 0.5640016
18.0025 | 3.822385 | 1.949111 | 0.5965243
19.0025 | 3.83154 | 1.944152 | 0.6289682
20.0025 | 3.841001 | 1.939803 | 0.6613344
21.0025 | 3.849851 | 1.934844 | 0.6936218
22.0025 | 3.859617 | 1.929885 | 0.7258305
23.0025 | 3.868772 | 1.925612 | 0.7579622
24.0025 | 3.877623 | 1.92134 | 0.7900196
25.0025 | 3.886168 | 1.916991 | 0.8220055
26.0025 | 3.894408 | 1.912947 | 0.8539214
27.0025 | 3.902342 | 1.909133 | 0.8857709
28.0025 | 3.909667 | 1.905089 | 0.9175573
29.0025 | 3.917296 | 1.901656 | 0.9492836
30.0025 | 3.92401 | 1.898604 | 0.9809531
31.0025 | 3.930419 | 1.895171 | 1.01257
32.0025 | 3.936522 | 1.8925 | 1.044137
33.0025 | 3.941711 | 1.890059 | 1.075658
34.0025 | 3.946899 | 1.887541 | 1.107136
35.0025 | 3.951781 | 1.885328 | 1.138573
36.0025 | 3.956664 | 1.882811 | 1.169973
37.0025 | 3.960632 | 1.880827 | 1.201336
38.0025 | 3.965209 | 1.878996 | 1.232666
39.0025 | 3.969482 | 1.876936 | 1.263963
40.0025 | 3.973144 | 1.875181 | 1.295228
41.0025 | 3.976806 | 1.873121 | 1.326463
42.0025 | 3.980774 | 1.87129 | 1.357667
43.0025 | 3.984131 | 1.870146 | 1.388844
44.0025 | 3.988098 | 1.867933 | 1.419993
45.0025 | 3.99115 | 1.86656 | 1.451116
46.0025 | 3.994202 | 1.865034 | 1.482215
47.0025 | 3.996948 | 1.863737 | 1.51329
48.0025 | 4.000305 | 1.862287 | 1.544342
49.0025 | 4.003052 | 1.861067 | 1.57537
50.0025 | 4.005798 | 1.860075 | 1.606376
51.0025 | 4.008545 | 1.858396 | 1.637359
52.0025 | 4.011902 | 1.857252 | 1.66832
53.0025 | 4.014649 | 1.855421 | 1.699259
54.0025 | 4.017395 | 1.8542 | 1.730175
55.0025 | 4.020142 | 1.853208 | 1.761069
56.0025 | 4.023194 | 1.851835 | 1.791941
57.0025 | 4.026551 | 1.850462 | 1.822789676
58.0025 | 4.029297 | 1.848783 | 1.853617
59.0025 | 4.032349 | 1.847944 | 1.884422
60.0025 | 4.034485 | 1.846494 | 1.915207
61.0025 | 4.037232 | 1.845197 | 1.945971
62.0025 | 4.040284 | 1.844129 | 1.976713
63.0025 | 4.04303 | 1.842527 | 2.007434
64.0025 | 4.045777 | 1.841382 | 2.038135
65.0025 | 4.048524 | 1.840085 | 2.068813
66.0025 | 4.051575 | 1.838788 | 2.09947
67.0025 | 4.055238 | 1.837491 | 2.130104
68.0025 | 4.057374 | 1.835966 | 2.160715
69.0025 | 4.061036 | 1.834516 | 2.191303
70.0025 | 4.064393 | 1.83299 | 2.221866
71.0025 | 4.06714 | 1.831464 | 2.252406
72.0025 | 4.070802 | 1.830091 | 2.28292
73.0025 | 4.073548 | 1.828641 | 2.31341
74.0025 | 4.077516 | 1.82681 | 2.343874
75.0025 | 4.080873 | 1.825666 | 2.374314
76.0025 | 4.08423 | 1.824063 | 2.404728
77.0025 | 4.087587 | 1.822919 | 2.435117
78.0025 | 4.090944 | 1.820935 | 2.46548
79.0025 | 4.094606 | 1.819638 | 2.495818
80.0025 | 4.098573 | 1.818036 | 2.52613
81.0025 | 4.10193 | 1.816052 | 2.556414
82.0025 | 4.105592 | 1.81445 | 2.586671
83.0025 | 4.10956 | 1.812619 | 2.616898
84.0025 | 4.113527 | 1.811017 | 2.647098
85.0025 | 4.117189 | 1.809186 | 2.677267
86.0025 | 4.121462 | 1.807431 | 2.707408
87.0025 | 4.125124 | 1.805982 | 2.73752
88.0025 | 4.129397 | 1.804456 | 2.767603
89.0025 | 4.133059 | 1.802701 | 2.797659
90.0025 | 4.136721 | 1.80087 | 2.827687
91.0025 | 4.140078 | 1.799344 | 2.857689
92.0025 | 4.14374 | 1.797818 | 2.887665
93.0025 | 4.146792 | 1.796674 | 2.917617
94.0025 | 4.150149 | 1.795224 | 2.947546
95.0025 | 4.153201 | 1.793698 | 2.977452
96.0025 | 4.155947 | 1.792706 | 3.007337
97.0025 | 4.158999 | 1.791028 | 3.037202
98.0025 | 4.161746 | 1.790188 | 3.067047
99.0025 | 4.164187 | 1.788968 | 3.096874
100.0025 | 4.166323 | 1.787823 | 3.126682
101.0025 | 4.168765 | 1.787289 | 3.156473
102.0025 | 4.170291 | 1.786526 | 3.18625
103.0025 | 4.173342 | 1.785382 | 3.216012
104.0025 | 4.175174 | 1.784314 | 3.245759
105.0025 | 4.176699 | 1.783551 | 3.275493
106.0025 | 4.178531 | 1.782788 | 3.305214
107.0025 | 4.180667 | 1.781872 | 3.334921
108.0025 | 4.182193 | 1.781338 | 3.364615
109.0025 | 4.184329 | 1.780575 | 3.394296
110.0025 | 4.185855 | 1.77966 | 3.423965
111.0025 | 4.188602 | 1.778363 | 3.453618
112.0025 | 4.190433 | 1.777676 | 3.483257
113.0025 | 4.192264 | 1.776913 | 3.512881
114.0025 | 4.194095 | 1.776303 | 3.54249
115.0025 | 4.196841 | 1.774929 | 3.572083
116.0025 | 4.198978 | 1.774166 | 3.601659
117.0025 | 4.199893 | 1.751812 | 3.631112
118.0025 | 4.199893 | 1.720378 | 3.660029
119.0025 | 4.199893 | 1.68864 | 3.688422
120 | 4.199893 | 1.657435 | 3.716231
0.000333333333 | 4.154726 | 0.7830167 | 4.356875e-06
1.000333 | 4.137636 | 0.7879759 | 0.01312071942
2.000333 | 4.133974 | 0.7884337 | 0.02625833
3.000333 | 4.132753 | 0.7888914 | 0.03940301
4.000333 | 4.132143 | 0.7888151 | 0.05255011
5.000333 | 4.132448 | 0.7888914 | 0.06569755
6.000333 | 4.132753 | 0.7885863 | 0.07884437
7.000333 | 4.132753 | 0.7885863 | 0.09198956
8.000333 | 4.133974 | 0.78851 | 0.105133
9.000333 | 4.135195 | 0.78851 | 0.1182743
10.00033 | 4.1355 | 0.7882048 | 0.1314127
11.00033 | 4.136721 | 0.7882048 | 0.1445474
12.00033 | 4.137331 | 0.7878233 | 0.1576792
13.00033 | 4.138552 | 0.7876707 | 0.1708083
14.00033 | 4.139467 | 0.7874418 | 0.1839345
15.00033 | 4.140688 | 0.7874418 | 0.1970574
16.00033 | 4.141299 | 0.7870603 | 0.210177
17.00033 | 4.142824 | 0.7866789 | 0.2232931
18.00033 | 4.144045 | 0.7866026 | 0.2364048
19.00033 | 4.145266 | 0.7860685 | 0.2495126
20.00033 | 4.146792 | 0.7859159 | 0.2626162
21.00033 | 4.148013 | 0.785687 | 0.2757155
22.00033 | 4.149538 | 0.7856107 | 0.2888103
23.00033 | 4.151675 | 0.7850004 | 0.3018998
24.00033 | 4.152895 | 0.7849241 | 0.3149841
25.00033 | 4.154421 | 0.7849241 | 0.3280639
26.00033 | 4.155947 | 0.7842374 | 0.3411389
27.00033 | 4.157168 | 0.7837797 | 0.3542091
28.00033 | 4.159609 | 0.783856 | 0.3672734
29.00033 | 4.161135 | 0.7832456 | 0.3803327
30.00033 | 4.162966 | 0.7831693 | 0.3933863
31.00033 | 4.164492 | 0.7827115 | 0.4064341
32.00033 | 4.166629 | 0.7822538 | 0.4194754
33.00033 | 4.16907 | 0.7818723 | 0.4325106
34.00033 | 4.171206 | 0.7816434 | 0.4455394
35.00033 | 4.173342 | 0.7813382 | 0.4585613
36.00033 | 4.175479 | 0.780499 | 0.4715758
37.00033 | 4.178225 | 0.7801938 | 0.484583
38.00033 | 4.180362 | 0.7795834 | 0.4975824
39.00033 | 4.183108 | 0.7790494 | 0.5105734
40.00033 | 4.185855 | 0.7787442 | 0.5235567
41.00033 | 4.188602 | 0.7782101 | 0.5365315
42.00033 | 4.191348 | 0.7775235 | 0.5494976
43.00033 | 4.1944 | 0.7774472 | 0.5624551
44.00033 | 4.197452 | 0.7766079 | 0.5754032
45.00033 | 4.199588 | 0.7682918 | 0.5883291
46.00033 | 4.199893 | 0.7264057 | 0.6007655
47.00033 | 4.200198 | 0.6914626 | 0.6125844
48.00033 | 4.199893 | 0.6602579 | 0.6238485
49.00033 | 4.199893 | 0.6298161 | 0.6345921664
50.00033 | 4.199893 | 0.6003662 | 0.6448417
51.00033 | 4.200198 | 0.5735866 | 0.6546233
52.00033 | 4.199893 | 0.5480278 | 0.6639699
53.00033 | 4.199893 | 0.5241474 | 0.6728999
54.00033 | 4.200198 | 0.50103 | 0.6814354
55.00033 | 4.199893 | 0.4798199 | 0.6896038
56.00033 | 4.199588 | 0.4588388 | 0.6974195
57.00033 | 4.199893 | 0.4390021 | 0.7049035
58.00033 | 4.199893 | 0.4215305 | 0.7120697
59.00033 | 4.200198 | 0.4015412 | 0.7189247
60.00033 | 4.199893 | 0.3842222 | 0.7254796
61.00033 | 4.199893 | 0.3675135 | 0.7317524
62.00033 | 4.199588 | 0.3503471 | 0.7377523
63.00033 | 4.199588 | 0.3373007 | 0.7434845
64.00033 | 4.199893 | 0.3209735 | 0.7489573
65.00033 | 4.199588 | 0.3069352 | 0.7541836
66.00033 | 4.199893 | 0.292134 | 0.7591773
67.00033 | 4.199588 | 0.2804608 | 0.7639497
68.00033 | 4.199893 | 0.2677195 | 0.7685157
69.00033 | 4.199893 | 0.2572671 | 0.7728783
70.00033 | 4.199893 | 0.2451362 | 0.7770619
71.00033 | 4.199893 | 0.2343023 | 0.7810615
72.00033 | 4.199893 | 0.2243839 | 0.7848851
73.00033 | 4.199588 | 0.2151522 | 0.7885504
74.00033 | 4.199588 | 0.205539 | 0.7920590113
75.00033 | 4.199588 | 0.1982147 | 0.7954258
76.00033 | 4.199588 | 0.1879149 | 0.7986435
77.00033 | 4.199588 | 0.1818112 | 0.8017231
78.00033 | 4.199893 | 0.1733425 | 0.8046808
79.00033 | 4.199893 | 0.1663233 | 0.8075107
80.00033 | 4.199893 | 0.1578546 | 0.810217
81.00033 | 4.199893 | 0.1515984 | 0.8128037
82.00033 | 4.199588 | 0.1459525 | 0.8152949
83.00033 | 4.200198 | 0.1394675 | 0.817681
84.00033 | 4.199588 | 0.1338216 | 0.8199617
85.00033 | 4.199893 | 0.1289387 | 0.8221476
86.00033 | 4.199893 | 0.1235981 | 0.8242519
87.00033 | 4.200198 | 0.1193256 | 0.8262811
88.00033 | 4.199893 | 0.1142901 | 0.8282339
89.00033 | 4.199588 | 0.1093309 | 0.8300996
90.00033 | 4.200198 | 0.1051347 | 0.8318928
91.00033 | 4.199893 | 0.1004044 | 0.833611
92.00033 | 4.199588 | 0.09613184 | 0.8352633
93.00033 | 4.199588 | 0.09376669 | 0.8368583
94.00033 | 4.199893 | 0.09079118 | 0.8383919
95.00033 | 4.199893 | 0.08690013 | 0.8398686
96.00033 | 4.199893 | 0.08285649 | 0.8412887
97.00033 | 4.199893 | 0.08010986 | 0.842658
98.00033 | 4.199893 | 0.07652399 | 0.8439774
99.00033 | 4.199588 | 0.07576104 | 0.8452465788
100.0003 | 4.199893 | 0.07232776379 | 0.8464715
101.0003 | 4.199893 | 0.07072557 | 0.8476489
102.0003 | 4.199893 | 0.0686656 | 0.8487952
103.0003 | 4.199893 | 0.06477455 | 0.8498933
104.0003 | 4.199588 | 0.06340124 | 0.8509613
105.0003 | 4.199588 | 0.05966278 | 0.8519802
106.0003 | 4.199588 | 0.05813687 | 0.8529729
107.0003 | 4.199893 | 0.05676356 | 0.8539302
108.0003 | 4.199893 | 0.05439841 | 0.8548554
109.0003 | 4.199893 | 0.05264363 | 0.8557523
110.0003 | 4.199893 | 0.05226215 | 0.8566347
110.8275 | 4.199893 | 0.0499733 | 0.857347
112.0003 | 4.199893 | 0.06385901 | 0.9599937
113.0003 | 4.199893 | 0.06263828 | 0.9610423
114.0003 | 4.199893 | 0.0593576 | 0.9620507
115.0003 | 4.199893 | 0.05653468 | 0.9630209
116.0003 | 4.199588 | 0.05653468 | 0.9639591
117.0003 | 4.199588 | 0.05607690547 | 0.9648748
118.0003 | 4.199893 | 0.05401694 | 0.9657823
118.7233 | 4.199893 | 0.0499733 | 0.9664085
120.0003 | 4.199893 | 0.0593576 | 1.039784
121.0003 | 4.199588 | 0.05714504 | 1.040758
122.0003 | 4.199588 | 0.05600061 | 1.041704
123.0003 | 4.199893 | 0.05348287 | 1.042615
124.0003 | 4.199893 | 0.05271992 | 1.043499
124.4183 | 4.199893 | 0.049897 | 1.04386