## DCIR
[7 empty] | 0 |  | 48.3
1 | 68 | 255921.32 | 10 | 2.777152 | -1000 | 4.139162 | 10 | -5.058462e-05 | 50.58462
1 | 69 | 255922.32 | 1 | 1.388469 | -4999.924 | 3.936828
2 | 68 | 512082.14 | 10 | 2.777153 | -1000 | 4.137942 | 20 | -5.150018e-05 | 51.50018
2 | 69 | 512083.14 | 1 | 1.388861 | -4999.924 | 3.931945
3 | 68 | 767352.85 | 10 | 2.77715 | -1000 | 4.136721 | 30 | -5.211254e-05 | 52.11254
3 | 69 | 767353.85 | 1 | 1.388861 | -4999.771 | 3.928283
4 | 68 | 1021866.43 | 10 | 2.77715 | -1000.076 | 4.135195 | 40 | -5.363853e-05 | 53.63853
4 | 69 | 1021867.43 | 1 | 1.388858 | -4999.847 | 3.920653
5 | 68 | 1275457.8 | 10 | 2.77715 | -1000 | 4.133059 | 50 | -5.493457e-05 | 54.93457
5 | 69 | 1275458.8 | 1 | 1.388857 | -4999.847 | 3.913329
6 | 68 | 1528194.95 | 10 | 2.777151 | -999.9237 | 4.131838 | 60 | -5.523871e-05 | 55.23871
6 | 69 | 1528195.95 | 1 | 1.38886 | -4999.847 | 3.910887
7 | 68 | 1780116.29 | 10 | 2.777153 | -999.9237 | 4.130007 | 70 | -5.706983e-05 | 57.06983
7 | 69 | 1780117.29 | 1 | 1.38886 | -4999.847 | 3.901732
8 | 68 | 2031312.47 | 10 | 2.777147 | -1000 | 4.128176 | 80 | -5.78328e-05 | 57.8328
8 | 69 | 2031313.47 | 1 | 1.388858 | -4999.924 | 3.896849
9 | 68 | 2281760.01 | 10 | 2.77715 | -1000 | 4.126345 | 90 | -5.935986e-05 | 59.35986
9 | 69 | 2281761.01 | 1 | 1.388855 | -4999.847 | 3.888914
10 | 68 | 2531270.51 | 10 | 2.777155 | -1000 | 4.123903 | 100 | -6.042803e-05 | 60.42803
10 | 69 | 2531271.51 | 1 | 1.388859 | -4999.847 | 3.8822
[8 empty] | 0 | 48.3
[8 empty] | 10 | 50.58
[8 empty] | 20 | 51.5
[8 empty] | 30 | 52.11
[8 empty] | 40 | 53.64
[8 empty] | 50 | 54.93
[8 empty] | 60 | 55.24
[8 empty] | 70 | 57.07
[8 empty] | 80 | 57.83
[8 empty] | 90 | 59.36
[8 empty] | 100 | 60.43

## Statistics
TesterID: | Maccor #3
Channel Number: | 11
TestName: | Li_Ion_dynamic_Z100_Profile_A.000
TestDesc: | Dynamic Profile A): Frequent traveller; (10 cycles + DCIR meas.) x 10 = 100 cycl
StartDateTime: | 2025-12-08 13:04
Comment: | MT cycles - Profile A: Frequent traveller - Z100 - 08.12.25
Cycle | Test Time | AH-IN | AH-OUT | Date
1 | 2d 23:05:22.32 | 1128.572 | 1.388469 | 2025-12-11 12:10
2 | 5d 22:14:43.14 | 1097.18 | 1.388861 | 2025-12-14 11:19
3 | 8d 21:09:13.85 | 1072.43 | 1.388861 | 2025-12-17 10:14
4 | 11d 19:51:07.43 | 1048.319 | 1.388858 | 2025-12-20 08:56
5 | 14d 18:17:38.80 | 1019.316 | 1.388857 | 2025-12-23 07:23
6 | 17d 16:29:55.95 | 1001.119 | 1.38886 | 2025-12-26 05:35
7 | 20d 14:28:37.29 | 973.0629 | 1.38886 | 2025-12-29 03:34
8 | 23d 12:15:13.47 | 950.1199 | 1.388858 | 2026-01-01 01:21
9 | 26d 09:49:21.01 | 921.6336 | 1.388855 | 2026-01-03 22:55
10 | 29d 07:07:51.51 | 899.4308 | 1.388859 | 2026-01-06 20:14

## Cycle 1 DIS
StepTime | Voltage | Current | Capacity
0.000666666667 | 4.151064 | -1.001068 | 1.0552038e-05
0.01733333 | 4.146181 | -1.000076 | 0.000288333418
0.034 | 4.145266 | -0.9998474 | 0.00056610399
0.05066667 | 4.144045 | -1.000076 | 0.000843873715
0.06733333 | 4.14313 | -0.9999237 | 0.001121643439
0.084 | 4.142519 | -0.9998474 | 0.001399413799
0.1006667 | 4.141604 | -1 | 0.001677183524
0.1173333 | 4.141299 | -0.9999237 | 0.00195495346
0.134 | 4.140993 | -1 | 0.002232722972
0.1506667 | 4.140078 | -1.000076 | 0.002510492909
0.1666667 | 4.139162 | -1 | 0.002777152158
0.000333333333 | 3.954223 | -5 | 2.7391216e-05
0.01666667 | 3.936828 | -4.999924 | 0.001388469266
13.00067 | 3.878843 | -2.732586 | 0.5844755
14.00067 | 3.875181 | -2.735256 | 0.6300441
15.00067 | 3.871214 | -2.73785 | 0.6756581
16.00067 | 3.867247 | -2.740978 | 0.7213177
17.00067 | 3.863279 | -2.743648 | 0.7670212
18.00067 | 3.859922 | -2.74609 | 0.8127709
19.00067 | 3.85565 | -2.749294 | 0.858567
20.00067 | 3.851072 | -2.752422 | 0.9044141
21.00067 | 3.846189 | -2.755703 | 0.9503131
22.00067 | 3.841611 | -2.759213 | 0.9962688
23.00067 | 3.836728 | -2.762799 | 1.042283
24.00067 | 3.83154 | -2.766461 | 1.088359
25.00067 | 3.826047 | -2.770352 | 1.134498
26.00067 | 3.820249 | -2.774624 | 1.180704
27.00067 | 3.814755 | -2.778744 | 1.226978
28.00067 | 3.808957 | -2.783017 | 1.273322
29.00067 | 3.802853 | -2.787289 | 1.31974
30.00067 | 3.79675 | -2.791791 | 1.366234
31.00067 | 3.790646 | -2.796292 | 1.412802
32.00067 | 3.784543 | -2.800793 | 1.459446
33.00067 | 3.778439 | -2.805295 | 1.506166
34.00067 | 3.77203 | -2.809949 | 1.552962
35.00067 | 3.765927 | -2.814527 | 1.599833
36.00067 | 3.760128 | -2.819028 | 1.646779
37.00067 | 3.754635 | -2.823224 | 1.693796
38.00067 | 3.748836 | -2.827497 | 1.740883
39.00067 | 3.743648 | -2.831388 | 1.788039
40.00067 | 3.73846 | -2.835355 | 1.835264
41.00067 | 3.733577 | -2.83917 | 1.882551
42.00067 | 3.729 | -2.842374 | 1.929901
43.00067 | 3.724117 | -2.846113 | 1.977312
44.00067 | 3.718929 | -2.849928 | 2.024781
45.00067 | 3.714656 | -2.853361 | 2.07231
46.00067 | 3.710079 | -2.857099 | 2.119897
47.00067 | 3.706111 | -2.860151 | 2.16754
48.00067 | 3.701228 | -2.863813 | 2.215241
49.00067 | 3.697566 | -2.866941 | 2.262996
50.00067 | 3.692988 | -2.870298 | 2.310808
51.00067 | 3.688411 | -2.873655 | 2.358675
52.00067 | 3.684138 | -2.877089 | 2.406598
53.00067 | 3.679866 | -2.880598 | 2.454576
54.00067 | 3.675593 | -2.883879 | 2.502611
55.00067 | 3.671015 | -2.887312 | 2.550704
56.00067 | 3.667048 | -2.890364 | 2.598854
57.00067 | 3.66247 | -2.894331 | 2.647064
58.00067 | 3.657588 | -2.897765 | 2.695334
59.00067 | 3.652705 | -2.901961 | 2.743666
60.00067 | 3.647517 | -2.905928 | 2.792065
61.00067 | 3.642023 | -2.910353 | 2.840534
62.00067 | 3.636835 | -2.914549 | 2.889074
63.00067 | 3.631037 | -2.91928 | 2.93769
64.00067 | 3.624933 | -2.92401 | 2.986383
65.00067 | 3.619135 | -2.928817 | 3.035157
66.00067 | 3.612726 | -2.934081 | 3.084016
67.00067 | 3.605707 | -2.939498 | 3.132964
68.00067 | 3.598383 | -2.945373 | 3.182005
69.00067 | 3.591058 | -2.951553 | 3.231147
70.00067 | 3.583124 | -2.958495 | 3.280394
71.00067 | 3.574578 | -2.965286 | 3.329755
72.00067 | 3.565728 | -2.972915 | 3.379236
73.00067 | 3.555962 | -2.980774 | 3.428847
74.00067 | 3.545281 | -2.989776 | 3.478599
75.00067 | 3.5346 | -2.998627 | 3.528501
76.00067 | 3.522698 | -3.009155 | 3.578565
77.00067 | 3.510796 | -3.019226 | 3.628801
78.00067 | 3.497673 | -3.030747 | 3.67922
79.00067 | 3.48394 | -3.042573 | 3.729829
80.00067 | 3.469596 | -3.055009 | 3.780639
81.00067 | 3.455863 | -3.067216 | 3.831655
82.00067 | 3.440909 | -3.080339 | 3.882881
83.00067 | 3.426871 | -3.09308 | 3.934323
84.00067 | 3.412528 | -3.105821 | 3.985981
85.00067 | 3.398184 | -3.119097 | 4.037858
86.00067 | 3.384451 | -3.131991 | 4.089951
87.00067 | 3.370413 | -3.145113 | 4.14226
88.00067 | 3.35668 | -3.157855 | 4.194784
89.00067 | 3.342947 | -3.170825 | 4.247522
90.00067 | 3.330129 | -3.182956 | 4.30047
91.00067 | 3.316701 | -3.196078 | 4.353628
92.00067 | 3.302968 | -3.209049 | 4.407001
93.00067 | 3.28893 | -3.222858 | 4.4606
94.00067 | 3.27306 | -3.238575 | 4.514443
95.00067 | 3.25536 | -3.255741 | 4.56856
96.00067 | 3.234913 | -3.276646 | 4.622997
97.00067 | 3.209888 | -3.3019 | 4.677814
98.00067 | 3.178454 | -3.335164 | 4.733112
99.00067 | 3.136645 | -3.379721 | 4.789043
100.0007 | 3.077745 | -3.444038 | 4.845872
100.8708 | 2.999924 | -3.533074 | 4.896421
1.000333 | 3.544366 | -1.975128 | 0.03290448
2.000333 | 3.536431 | -1.979248 | 0.06585477
3.000333 | 3.528191 | -1.984054 | 0.09888209
4.000333 | 3.51873 | -1.989242 | 0.1319932
5.000333 | 3.50927 | -1.994659 | 0.165192
6.000333 | 3.500114 | -1.999771 | 0.1984812
7.000333 | 3.490349 | -2.005341 | 0.23186
8.000333 | 3.480583 | -2.011063 | 0.2653309
9.000333 | 3.470817 | -2.016785 | 0.2988959
10.00033 | 3.461051 | -2.022431 | 0.3325553
11.00033 | 3.451591 | -2.028 | 0.3663089
12.00033 | 3.441215 | -2.034104 | 0.400157
13.00033 | 3.432364 | -2.039292 | 0.4340997
14.00033 | 3.422904 | -2.04509 | 0.4681348
15.00033 | 3.414359 | -2.050202 | 0.5022609
16.00033 | 3.405509 | -2.055238 | 0.5364747
17.00033 | 3.397574 | -2.060349 | 0.5707735
18.00033 | 3.389029 | -2.065385 | 0.6051537
19.00033 | 3.38201 | -2.06981 | 0.6396128
20.00033 | 3.37377 | -2.074617 | 0.6741503
21.00033 | 3.36614 | -2.0795 | 0.7087676
22.00033 | 3.357595 | -2.084688 | 0.7434687
23.00033 | 3.348745 | -2.090105 | 0.7782591
24.00033 | 3.338979 | -2.096437 | 0.813146
25.00033 | 3.328603 | -2.102998 | 0.8481394
26.00033 | 3.316396 | -2.110628 | 0.883254
27.00033 | 3.301442 | -2.120241 | 0.9185116
28.00033 | 3.283436 | -2.131685 | 0.9539399
29.00033 | 3.262684 | -2.145266 | 0.9895778
30.00033 | 3.235218 | -2.163806 | 1.025482
31.00033 | 3.200122 | -2.187381 | 1.061729
32.00033 | 3.15404 | -2.21912 | 1.098435
33.00033 | 3.091783 | -2.264057 | 1.135772
34.00033 | 3.000839 | -2.332647 | 1.174036
34.0075 | 2.999924 | -2.333104 | 1.174315
56.0005 | 3.610895 | -1.606165 | 1.455592
57.0005 | 3.603571 | -1.609522 | 1.482388
58.0005 | 3.595331 | -1.613107 | 1.509243
59.0005 | 3.587396 | -1.616617 | 1.53616
60.0005 | 3.577935 | -1.62089 | 1.56314
61.0005 | 3.569696 | -1.624704 | 1.590186
62.0005 | 3.560845 | -1.628748 | 1.617299
63.0005 | 3.55169 | -1.632792 | 1.64448
64.0005 | 3.54284 | -1.636835 | 1.671729
65.0005 | 3.534295 | -1.640803 | 1.699046
66.0005 | 3.525444 | -1.645151 | 1.726431
67.0005 | 3.516289 | -1.649271 | 1.753885
68.0005 | 3.507439 | -1.653468 | 1.781406
69.0005 | 3.499504 | -1.657359 | 1.808995
70 | 3.490959 | -1.661402 | 1.836635
0.000333333333 | 3.523003 | -1.052033 | 5.607691e-06
1.000333 | 3.52636 | -1.049287 | 0.01749052
2.000333 | 3.523003 | -1.05005 | 0.03498378
3.000333 | 3.51873 | -1.051423 | 0.05249679
4.000333 | 3.514153 | -1.05272 | 0.07003244
5.000333 | 3.508965 | -1.054246 | 0.08759112
6.000333 | 3.504387 | -1.055848 | 0.1051748
7.000333 | 3.499199 | -1.057221 | 0.1227828
8.000333 | 3.494926 | -1.058671 | 0.1404146
9.000333 | 3.490043 | -1.059968 | 0.1580708
10.00033 | 3.485161 | -1.061494 | 0.1757511
11.00033 | 3.480583 | -1.06302 | 0.1934553
12.00033 | 3.476005 | -1.064546 | 0.2111832
13.00033 | 3.471427 | -1.065766 | 0.2289338
14.00033 | 3.46746 | -1.066987 | 0.2467070005
15.00033 | 3.463188 | -1.068208 | 0.2645005
16.00033 | 3.459831 | -1.069352 | 0.2823144
17.00033 | 3.455863 | -1.070573 | 0.3001466
18.00033 | 3.452506 | -1.071412 | 0.3179977
19.00033 | 3.449454 | -1.072557 | 0.3358656
20.00033 | 3.446098 | -1.073472 | 0.3537512
21.00033 | 3.443046 | -1.074617 | 0.3716533
22.00033 | 3.439384 | -1.075608 | 0.389573
23.00033 | 3.436637 | -1.0766 | 0.4075096
24.00033 | 3.43267 | -1.077821 | 0.4254641
25.00033 | 3.429313 | -1.078889 | 0.4434364
26.00033 | 3.42565 | -1.079957 | 0.4614267
27.00033 | 3.422293 | -1.081178 | 0.479436
28.00033 | 3.418021 | -1.082475 | 0.4974651
29.00033 | 3.414054 | -1.083696 | 0.5155157
30.00033 | 3.409476 | -1.085069 | 0.533589
31.00033 | 3.405203 | -1.086519 | 0.5516863
32.00033 | 3.39971 | -1.088197 | 0.5698097
33.00033 | 3.394217 | -1.090105 | 0.5879611
34.00033 | 3.387808 | -1.092164 | 0.6061438
35.00033 | 3.381704 | -1.093996 | 0.6243605
36.00033 | 3.374075 | -1.096513 | 0.642615
37.00033 | 3.365835 | -1.099336 | 0.6609119
38.00033 | 3.356069 | -1.102388 | 0.6792578
39.00033 | 3.344778 | -1.105974 | 0.6976609
40 | 3.33196 | -1.110323 | 0.7161253
0.0005 | 3.349355 | -0.806363 | 6.469613e-06
1.0005 | 3.347524 | -0.8065156 | 0.01343522
2.0005 | 3.337148 | -0.808957 | 0.0268963
3.0005 | 3.325551 | -0.81178 | 0.04040203
4.0005 | 3.311208 | -0.8152132 | 0.05396074
5.0005 | 3.296254 | -0.8191806 | 0.06757981
6.0005 | 3.278553 | -0.8233005 | 0.08126685
7.0005 | 3.259632 | -0.8282597 | 0.09502928
8.0005 | 3.23888 | -0.8336004 | 0.1088764
9.0005 | 3.215686 | -0.8395514 | 0.1228182
10.0005 | 3.190051 | -0.8461891 | 0.1368661
11.0005 | 3.161059 | -0.8541238 | 0.151034
12.0005 | 3.129015 | -0.862974 | 0.1653388
13.0005 | 3.091478 | -0.8731975 | 0.1798033
14.0005 | 3.047837 | -0.8858625 | 0.1944586
14.919 | 2.999924 | -0.8999771 | 0.208123

## Cycle 1 CHG
StepTime | Voltage | Current | Capacity
0.002333333333 | 3.527581 | 2.11574 | 4.0614006e-05
1.002333 | 3.597467 | 2.070497 | 0.03479036
2.002333 | 3.630426 | 2.052033 | 0.06913783
3.002333 | 3.649348 | 2.041123 | 0.1032396
4.002333 | 3.658503 | 2.036316 | 0.1372153
5.002333 | 3.662776 | 2.033951 | 0.171133
6.002333 | 3.667659 | 2.031434 | 0.2050096
7.002333 | 3.672236 | 2.028687 | 0.238844
8.002333 | 3.677424 | 2.02594 | 0.2726326
9.002333 | 3.682612 | 2.022889 | 0.3063729
10.00233 | 3.688716 | 2.019608 | 0.3400618
11.00233 | 3.694209 | 2.016556 | 0.3736976
12.00233 | 3.700618 | 2.013123 | 0.4072773
13.00233 | 3.707637 | 2.009384 | 0.4407977
14.00233 | 3.714656 | 2.005493 | 0.4742552
15.00233 | 3.722286 | 2.001602 | 0.5076464
16.00233 | 3.73022 | 1.997101 | 0.5409676
17.00233 | 3.738155 | 1.992981 | 0.5742171
18.00233 | 3.7467 | 1.988251 | 0.6073924
19.00233 | 3.75555 | 1.983597 | 0.6404913
20.00233 | 3.764096 | 1.979019 | 0.6735137
21.00233 | 3.773251 | 1.974289 | 0.7064575
22.00233 | 3.782406 | 1.969711 | 0.7393225
23.00233 | 3.792172 | 1.964523 | 0.7721077
24.00233 | 3.801328 | 1.959487 | 0.8048118
25.00233 | 3.811093 | 1.95491 | 0.837433434
26.00233 | 3.820859 | 1.949798 | 0.8699729
27.00233 | 3.829709 | 1.945449 | 0.902432
28.00233 | 3.83978 | 1.940414 | 0.9348112
29.00233 | 3.848631 | 1.93576 | 0.9671116
30.00233 | 3.857481 | 1.931258 | 0.9993362
31.00233 | 3.866026 | 1.926909 | 1.031488
32.00233 | 3.874266 | 1.922866 | 1.06357
33.00233 | 3.8822 | 1.918975 | 1.095584
34.00233 | 3.890135 | 1.915084 | 1.127533
35.00233 | 3.897154 | 1.911345 | 1.159421
36.00233 | 3.903563 | 1.90837 | 1.191251
37.00233 | 3.910887 | 1.904936 | 1.223027
38.00233 | 3.916381 | 1.902266 | 1.254752
39.00233 | 3.922789 | 1.898985 | 1.286431
40.00233 | 3.927062 | 1.896925 | 1.318066
41.00233 | 3.931945 | 1.894713 | 1.349662
42.00233 | 3.936522 | 1.892348 | 1.381221
43.00233 | 3.940795 | 1.890669 | 1.412745
44.00233 | 3.944762 | 1.888533 | 1.444237
45.00233 | 3.947814 | 1.886778 | 1.475699
46.00233 | 3.952392 | 1.884794 | 1.507133
47.00233 | 3.955138 | 1.883574 | 1.538539
48.00233 | 3.95819 | 1.882277 | 1.56992
49.00233 | 3.961852 | 1.880598 | 1.601273
50.00233 | 3.964904 | 1.87892 | 1.632603
51.00233 | 3.967956 | 1.877394 | 1.663907
52.00233 | 3.971008 | 1.875944 | 1.695188
53.00233 | 3.97406 | 1.874495 | 1.726446
54.00233 | 3.976501 | 1.87335 | 1.75768
55.00233 | 3.979248 | 1.872129 | 1.788893
56.00233 | 3.9823 | 1.870603 | 1.820085
57.00233 | 3.984436 | 1.869612 | 1.851255
58.00233 | 3.986877 | 1.86862 | 1.882405
59.00233 | 3.989929 | 1.867018 | 1.913536
60.00233 | 3.992065 | 1.866178 | 1.944646
61.00233 | 3.994812 | 1.864729 | 1.975736
62.00233 | 3.997864 | 1.863432 | 2.006806
63.00233 | 4 | 1.862287 | 2.037856
64.00233 | 4.002747 | 1.861143 | 2.068886
65.00233 | 4.005493 | 1.859922 | 2.099895
66.00233 | 4.007935 | 1.858701 | 2.130883
67.00233 | 4.011292 | 1.857481 | 2.161852
68.00233 | 4.013428 | 1.856184 | 2.192798
69.00233 | 4.015869 | 1.855192 | 2.223724
70.00233 | 4.019226 | 1.853513 | 2.254628
71.00233 | 4.021668 | 1.852293 | 2.28551
72.00233 | 4.02472 | 1.851072 | 2.316371
73.00233 | 4.027466 | 1.849622 | 2.34721
74.00233 | 4.030213 | 1.848554 | 2.378026
75.00233 | 4.032959 | 1.847333 | 2.408821
76.00233 | 4.036316 | 1.845579 | 2.439593
77.00233 | 4.039368 | 1.844282 | 2.470343
78.00233 | 4.04242 | 1.842908 | 2.50107
79.00233 | 4.045472 | 1.841459 | 2.531772
80.00233 | 4.048829 | 1.839933 | 2.562452
81.00233 | 4.051881 | 1.83856 | 2.593105
82.00233 | 4.055238 | 1.836957 | 2.623734
83.00233 | 4.058595 | 1.835431 | 2.654338
84.00233 | 4.061952 | 1.834134 | 2.684916
85.00233 | 4.065614 | 1.832151 | 2.715469
86.00233 | 4.068971 | 1.830777 | 2.745996
87.00233 | 4.072633 | 1.829023 | 2.776496
88.00233 | 4.076295 | 1.827726 | 2.806969
89.00233 | 4.080262 | 1.825895 | 2.837415
90.00233 | 4.083925 | 1.824216 | 2.867833
91.00233 | 4.087587 | 1.822538 | 2.898223
92.00233 | 4.091249 | 1.821088 | 2.928583
93.00233 | 4.095521 | 1.819104 | 2.958914
94.00233 | 4.099489 | 1.81735 | 2.989215
95.00233 | 4.104067 | 1.81529 | 3.019486
96.00233 | 4.107729 | 1.813611 | 3.049728
97.00233 | 4.112001 | 1.81178 | 3.079939
98.00233 | 4.115358 | 1.810254 | 3.110123
99.00233 | 4.119936 | 1.808423 | 3.140276
100.0023 | 4.123293 | 1.806821 | 3.170404
101.0023 | 4.126955 | 1.805142 | 3.200504
102.0023 | 4.129702 | 1.803845 | 3.23058
103.0023 | 4.133059 | 1.802548 | 3.260633
104.0023 | 4.136416 | 1.801099 | 3.290663
105.0023 | 4.138247 | 1.800259 | 3.320674
106.0023 | 4.140993 | 1.799039 | 3.350665
107.0023 | 4.143435 | 1.798047 | 3.380639
108.0023 | 4.145876 | 1.797055 | 3.410597
109.0023 | 4.147707 | 1.795987 | 3.440538
110.0023 | 4.149538 | 1.795453 | 3.470465
111.0023 | 4.151369 | 1.794308 | 3.50038
112.0023 | 4.152895 | 1.793774 | 3.530282
113.0023 | 4.155337 | 1.792859 | 3.560172
114.0023 | 4.156863 | 1.791943 | 3.590047
115.0023 | 4.158083 | 1.791638 | 3.619912
116.0023 | 4.159915 | 1.790875 | 3.649766
117.0023 | 4.16144 | 1.790265 | 3.679608
118.0023 | 4.163272 | 1.789502 | 3.709437
119.0023 | 4.164797 | 1.788815 | 3.739255
120 | 4.166018 | 1.788281 | 3.768993
0.0005 | 4.122683 | 0.7900359 | 6.282478e-06
1.0005 | 4.108949 | 0.7932402533 | 0.01321551
2.0005 | 4.106508 | 0.7938506 | 0.02644297428
3.0005 | 4.105287 | 0.7938506 | 0.03967547
4.0005 | 4.104677 | 0.7941558 | 0.05290943
5.0005 | 4.105287 | 0.7940032 | 0.06614380081
6.0005 | 4.104982 | 0.7940795 | 0.07937784
7.0005 | 4.105898 | 0.7937743 | 0.09261114
8.0005 | 4.105898 | 0.7938506 | 0.1058435
9.0005 | 4.106203 | 0.7939269 | 0.1190746
10.0005 | 4.106508 | 0.7938506 | 0.1323042
11.0005 | 4.107424 | 0.7937743 | 0.1455323
12.0005 | 4.107729 | 0.7935454 | 0.158759
13.0005 | 4.108034 | 0.793698 | 0.1719839
14.0005 | 4.109255 | 0.7930877 | 0.1852064
15.0005 | 4.10956 | 0.7932402533 | 0.1984266
16.0005 | 4.11017 | 0.7932402533 | 0.2116453
17.0005 | 4.110475 | 0.7929351 | 0.2248622
18.0005 | 4.111086 | 0.7927062 | 0.2380773
19.0005 | 4.111696 | 0.7927062 | 0.2512906
20.0005 | 4.112612 | 0.7926299 | 0.264502
21.0005 | 4.113222 | 0.792401 | 0.2777114
22.0005 | 4.113832 | 0.7924773 | 0.2909181
23.0005 | 4.114748 | 0.7920958 | 0.3041226
24.0005 | 4.115358 | 0.7922484 | 0.3173248
25.0005 | 4.116579 | 0.7917906 | 0.3305244
26.0005 | 4.117494 | 0.7917144 | 0.3437211
27.0005 | 4.118105 | 0.7917144 | 0.3569151
28.0005 | 4.11902 | 0.7914855 | 0.3701068
29.0005 | 4.119631 | 0.7911803 | 0.3832957
30.0005 | 4.120546 | 0.791104 | 0.396482
31.0005 | 4.121767 | 0.7909514 | 0.4096658
32.0005 | 4.122377 | 0.7907225 | 0.4228468
33.0005 | 4.122988 | 0.7906462 | 0.4360249
34.0005 | 4.124208 | 0.7902647 | 0.4492
35.0005 | 4.125124 | 0.7901884 | 0.462371
36.0005 | 4.126955 | 0.7898833 | 0.4755384
37.0005 | 4.127565 | 0.7898833 | 0.4887025
38.0005 | 4.128481 | 0.7894255 | 0.5018632
39.0005 | 4.130007 | 0.7892729 | 0.51502
40.0005 | 4.131228 | 0.7888914 | 0.5281727
41.0005 | 4.132448 | 0.7885863 | 0.5413212
42.0005 | 4.133974 | 0.7887388 | 0.5544657
43.0005 | 4.135195 | 0.7883574 | 0.5676062
44.0005 | 4.136721 | 0.7881285 | 0.5807425
45.0005 | 4.137636 | 0.787747 | 0.5938746
46.0005 | 4.139162 | 0.7873655 | 0.6070025
47.0005 | 4.140993 | 0.7872129 | 0.6201252
48.0005 | 4.142214 | 0.7870603 | 0.6332428
49.0005 | 4.144045 | 0.7866026 | 0.6463557
50.0005 | 4.145571 | 0.7863737 | 0.6594632
51.0005 | 4.148013 | 0.7859922 | 0.6725647
52.0005 | 4.149233 | 0.7856107 | 0.6856607
53.0005 | 4.151369 | 0.7850767 | 0.6987511
54.0005 | 4.152895 | 0.785153 | 0.7118357
55.0005 | 4.155337 | 0.7846189 | 0.7249137
56.0005 | 4.157473 | 0.7841611 | 0.7379851
57.0005 | 4.158999 | 0.7836271 | 0.7510504
58.0005 | 4.16144 | 0.7833219 | 0.7641089
59.0005 | 4.163577 | 0.7828641 | 0.7771597
60.0005 | 4.166323 | 0.7824063 | 0.7902034
61.0005 | 4.168765 | 0.781796 | 0.8032397
62.0005 | 4.171511 | 0.7814908 | 0.8162673
63.0005 | 4.174258 | 0.7811093 | 0.8292869
64.0005 | 4.17731 | 0.7803464 | 0.8422979
65.0005 | 4.180056 | 0.779736 | 0.8552992
66.0005 | 4.183108 | 0.779202 | 0.8682913
67.0005 | 4.18677 | 0.7785916 | 0.8812732
68.0005 | 4.189517 | 0.7779049 | 0.8942454
69.0005 | 4.193484 | 0.7774472 | 0.9072071
70.0005 | 4.196841 | 0.7767605 | 0.9201577
71.0005 | 4.199588 | 0.7636378 | 0.933079
72.0005 | 4.199893 | 0.7055772 | 0.9452994
73.0005 | 4.199893 | 0.6573587 | 0.9566557
74.0005 | 4.199588 | 0.6151675 | 0.9672607
75.0005 | 4.200198 | 0.5776303 | 0.9772032
76.0005 | 4.199588 | 0.5407797 | 0.9865175
77.0005 | 4.199588 | 0.509041 | 0.9952598
78.0005 | 4.199588 | 0.4773785 | 1.003474
79.0005 | 4.200198 | 0.4486915 | 1.011189
80.0005 | 4.199893 | 0.4206912 | 1.01844
81.0005 | 4.200198 | 0.3953613 | 1.025252
82.0005 | 4.199588 | 0.3727779 | 1.031652
83.0005 | 4.199283 | 0.3496605 | 1.03767
84.0005 | 4.199588 | 0.3305867 | 1.04333
85.0005 | 4.199588 | 0.3101396 | 1.048668
86.0005 | 4.199893 | 0.2942702 | 1.05369
87.0005 | 4.200198 | 0.2752728 | 1.058425
88.0005 | 4.200198 | 0.2604715 | 1.062893
89.0005 | 4.199893 | 0.2464332 | 1.067129
90.0005 | 4.199588 | 0.2314031 | 1.07111
91.0005 | 4.199893 | 0.2170596 | 1.074869
92.0005 | 4.199893 | 0.2066072 | 1.078422
93.0005 | 4.199893 | 0.1958495 | 1.081772
94.0005 | 4.199588 | 0.1846342 | 1.084945
95.0005 | 4.199893 | 0.1732662 | 1.087931
96.0005 | 4.199893 | 0.1629664 | 1.090744
97.0005 | 4.199893 | 0.1542687 | 1.093379
98.0005 | 4.199893 | 0.1467155 | 1.095881
99.0005 | 4.199893 | 0.1401541 | 1.098258
100.0005 | 4.199893 | 0.1308461 | 1.10051
101.0005 | 4.199893 | 0.1254292 | 1.102643
102.0005 | 4.199893 | 0.1165026 | 1.104653
103.0005 | 4.199893 | 0.111696 | 1.106547
104.0005 | 4.199893 | 0.1051347 | 1.108355
105.0005 | 4.200198 | 0.1011673 | 1.110077
106.0005 | 4.199893 | 0.09590295 | 1.111723
107.0005 | 4.199588 | 0.09262226 | 1.113292
108.0005 | 4.199893 | 0.08728161 | 1.114789
109.0005 | 4.199588 | 0.08216983 | 1.116208
110.0005 | 4.200198 | 0.07988098 | 1.117563
111.0005 | 4.199588 | 0.07652399 | 1.118856
112.0005 | 4.199588 | 0.0733196 | 1.120092
113.0005 | 4.199588 | 0.06904707 | 1.121274
114.0005 | 4.199893 | 0.06614786 | 1.122408
115.0005 | 4.199588 | 0.06309606 | 1.123486
116.0005 | 4.199893 | 0.05943389 | 1.124519
117.0005 | 4.199588 | 0.05836576 | 1.125523
118.0005 | 4.199588 | 0.05508507 | 1.126484
119.0005 | 4.199893 | 0.05439841 | 1.127395
120.0005 | 4.199283 | 0.05111772 | 1.128275
120.3467 | 4.199893 | 0.049897 | 1.128572
122.0005 | 4.199893 | 0.05790799 | 1.188861
123.0005 | 4.200198 | 0.0562295 | 1.189808
124.0005 | 4.199588 | 0.05386435 | 1.190714
124.712 | 4.199893 | 0.0499733 | 1.191333
126.0003 | 4.199588 | 0.06218051 | 1.257759
127.0003 | 4.199893 | 0.05989166 | 1.258777
128.0003 | 4.199588 | 0.05828946 | 1.259751
129.0003 | 4.199893 | 0.05401694 | 1.260681
130.0003 | 4.199893 | 0.05363546 | 1.261575
130.4775 | 4.199588 | 0.049897 | 1.261991

## Cycle 2 DIS
StepTime | Voltage | Current | Capacity
0.0005 | 4.149538 | -1.002289 | 7.76769e-06
0.01716667 | 4.145571 | -1 | 0.000285555852
0.03383333 | 4.14435 | -1 | 0.000563326212
0.0505 | 4.14313 | -0.9999237 | 0.000841096785
0.06716667 | 4.141909 | -1 | 0.001118866297
0.08383333 | 4.141299 | -0.9999237 | 0.001396636657
0.1005 | 4.140383 | -0.9998474 | 0.001674407017
0.1171667 | 4.140383 | -1.000076 | 0.001952175258
0.1338333 | 4.139467 | -1 | 0.002229945407
0.1505 | 4.138552 | -0.9999237 | 0.002507715979
0.1666667 | 4.137942 | -1 | 0.002777153006
0.000166666667 | 3.954223 | -5 | 0
0.01666667 | 3.931945 | -4.999924 | 0.001388860914
13.00067 | 3.875792 | -2.734874 | 0.5849805
14.00067 | 3.871519 | -2.737697 | 0.6305843
15.00067 | 3.867857 | -2.740673 | 0.6762358
16.00067 | 3.86389 | -2.743191 | 0.7219343
17.00067 | 3.859922 | -2.746166 | 0.7676803
18.00067 | 3.85565 | -2.748989 | 0.8134739
19.00067 | 3.851377 | -2.752422 | 0.8593185
20.00067 | 3.846799 | -2.755322 | 0.9052143
21.00067 | 3.841917 | -2.758755 | 0.9511662
22.00067 | 3.837034 | -2.762493 | 0.997175
23.00067 | 3.831846 | -2.766003 | 1.043243
24.00067 | 3.826963 | -2.769741 | 1.089376
25.00067 | 3.821469 | -2.773632 | 1.135572
26.00067 | 3.815671 | -2.777981 | 1.181835
27.00067 | 3.810788 | -2.78172 | 1.228167
28.00067 | 3.804074 | -2.786297 | 1.27457
29.00067 | 3.797971 | -2.790799 | 1.321046
30.00067 | 3.791867 | -2.795453 | 1.367596
31.00067 | 3.785763 | -2.800031 | 1.414221
32.00067 | 3.779965 | -2.803922 | 1.46092
33.00067 | 3.774472 | -2.808423 | 1.507694
34.00067 | 3.767453 | -2.813611 | 1.554542
35.00067 | 3.761959 | -2.817884 | 1.601466
36.00067 | 3.75555 | -2.822156 | 1.648464
37.00067 | 3.750362 | -2.8262 | 1.695536
38.00067 | 3.744564 | -2.830549 | 1.742679
39.00067 | 3.739071 | -2.834821 | 1.789894
40.00067 | 3.733577 | -2.83917 | 1.837178
41.00067 | 3.728389 | -2.843137 | 1.884528
42.00067 | 3.723201 | -2.847028 | 1.931945
43.00067 | 3.718318 | -2.850614 | 1.979424
44.00067 | 3.713436 | -2.854353 | 2.026965
45.00067 | 3.708858 | -2.857939 | 2.074565
46.00067 | 3.704585 | -2.861219 | 2.122223
47.00067 | 3.700313 | -2.8645 | 2.169938
48.00067 | 3.69604 | -2.868009 | 2.21771
49.00067 | 3.691768 | -2.871061 | 2.265538
50.00067 | 3.686885 | -2.874876 | 2.313423
51.00067 | 3.682918 | -2.878309 | 2.361366
52.00067 | 3.678035 | -2.881895 | 2.409368
53.00067 | 3.673152 | -2.88571 | 2.45743
54.00067 | 3.668879 | -2.889143 | 2.505552
55.00067 | 3.664302 | -2.892805 | 2.553736
56.00067 | 3.659113 | -2.896696 | 2.601982
57.00067 | 3.654536 | -2.900435 | 2.650292
58.00067 | 3.649042 | -2.904784 | 2.698667
59.00067 | 3.643854 | -2.908904 | 2.747109
60.00067 | 3.638972 | -2.912718 | 2.795622
61.00067 | 3.633173 | -2.917525 | 2.844205
62.00067 | 3.62768 | -2.921874 | 2.892862
63.00067 | 3.622187 | -2.926375 | 2.941595
64.00067 | 3.616083 | -2.931182 | 2.990407
65.00067 | 3.609979 | -2.936446 | 3.039304
66.00067 | 3.60296 | -2.941787 | 3.088289
67.00067 | 3.595636 | -2.947814 | 3.137369
68.00067 | 3.588006 | -2.954223 | 3.18655
69.00067 | 3.580072 | -2.960555 | 3.235839
70.00067 | 3.571527 | -2.967956 | 3.285244
71.00067 | 3.562066 | -2.975662 | 3.334772
72.00067 | 3.5523 | -2.983902 | 3.384434
73.00067 | 3.541924 | -2.993057 | 3.434238
74.00067 | 3.530327 | -3.002289 | 3.484193
75.00067 | 3.519036 | -3.011902 | 3.534311
76.00067 | 3.506828 | -3.022583 | 3.584601
77.00067 | 3.494011 | -3.033646 | 3.635072
78.00067 | 3.480583 | -3.045396 | 3.685731
79.00067 | 3.46685 | -3.057374 | 3.736591
80.00067 | 3.452201 | -3.070268 | 3.787656
81.00067 | 3.437858 | -3.083314 | 3.838935
82.00067 | 3.423209 | -3.096513 | 3.890431
83.00067 | 3.40856 | -3.109941 | 3.942151
84.00067 | 3.393301 | -3.123522 | 3.994096
85.00067 | 3.378958 | -3.13695 | 4.046267
86.00067 | 3.364309 | -3.15053 | 4.098664
87.00067 | 3.349966 | -3.164034 | 4.151284
88.00067 | 3.335927 | -3.177157 | 4.204126
89.00067 | 3.32311 | -3.189899 | 4.257184
90.00067 | 3.309377 | -3.202945 | 4.31046
91.00067 | 3.295644 | -3.216449 | 4.363956
92.00067 | 3.2813 | -3.230106 | 4.417681
93.00067 | 3.265736 | -3.245975 | 4.47165
94.00067 | 3.248035 | -3.263371 | 4.525891
95.00067 | 3.228504 | -3.28336 | 4.580444
96.00067 | 3.204089 | -3.308003 | 4.635368
97.00067 | 3.173877 | -3.340047 | 4.690758
98.00067 | 3.133593 | -3.38262 | 4.746757
99.00067 | 3.07805 | -3.44358 | 4.803608
99.949 | 2.999924 | -3.533074 | 4.858694
0.000333333333 | 3.530022 | -1.98291 | 1.0982681e-05
1.000333 | 3.528191 | -1.983978 | 0.033057
2.000333 | 3.520256 | -1.988327 | 0.06616132
3.000333 | 3.511101 | -1.993439 | 0.09934495
4.000333 | 3.50164 | -1.998932 | 0.1326145
5.000333 | 3.492485 | -2.004349 | 0.1659732
6.000333 | 3.482414 | -2.009842 | 0.1994236
7.000333 | 3.472953 | -2.015335 | 0.2329693
8.000333 | 3.462577 | -2.021363 | 0.2666121
9.000333 | 3.452506 | -2.027314 | 0.300352
10.00033 | 3.443046 | -2.033036 | 0.3341893
11.00033 | 3.432975 | -2.039216 | 0.3681244
12.00033 | 3.423209 | -2.044709 | 0.4021549
13.00033 | 3.414359 | -2.050126 | 0.4362795
14.00033 | 3.405203 | -2.055619 | 0.4704951
15.00033 | 3.396658 | -2.060655 | 0.5047977
16.00033 | 3.388418 | -2.065766 | 0.5391846
17.00033 | 3.380484 | -2.070649 | 0.5736522
18.00033 | 3.372854 | -2.075303 | 0.6081992
19.00033 | 3.36553 | -2.08011 | 0.6428255
20.00033 | 3.356985 | -2.085145 | 0.6775344
21.00033 | 3.34844 | -2.09041 | 0.7123302
22.00033 | 3.338979 | -2.096361 | 0.747219
23.00033 | 3.328908 | -2.102846 | 0.7822099
24.00033 | 3.317617 | -2.109865 | 0.8173157
25.00033 | 3.304189 | -2.118563 | 0.8525526
26.00033 | 3.28893 | -2.128023 | 0.8879423
27.00033 | 3.269703 | -2.140764 | 0.9235157
28.00033 | 3.246815 | -2.1561 | 0.9593165
29.00033 | 3.217823 | -2.17525 | 0.9954043
30.00033 | 3.180591 | -2.200656 | 1.031863
31.00033 | 3.132067 | -2.234836 | 1.06881
32.00033 | 3.065843 | -2.283207 | 1.106432
32.743 | 2.999924 | -2.333028 | 1.134983
54.00033 | 3.613336 | -1.60502 | 1.404528
55.00033 | 3.605707 | -1.608377 | 1.431307
56.00033 | 3.598077 | -1.611963 | 1.458143
57.00033 | 3.590143 | -1.615473 | 1.485039
58.00033 | 3.580987 | -1.619516 | 1.511998
59.00033 | 3.572442 | -1.623255 | 1.539023
60.00033 | 3.563592 | -1.627375 | 1.566113
61.00033 | 3.554437 | -1.631724 | 1.593272
62.00033 | 3.545892 | -1.635691 | 1.6205
63.00033 | 3.537041 | -1.639734 | 1.647797
64.00033 | 3.528191 | -1.644007 | 1.675162
65.00033 | 3.519036 | -1.648203 | 1.702596
66.00033 | 3.510491 | -1.652171 | 1.730099
67.00033 | 3.501335 | -1.656367 | 1.757671
68.00033 | 3.49279 | -1.660487 | 1.785311
69.00033 | 3.48394 | -1.664607 | 1.813019
70 | 3.4757 | -1.66865 | 1.840787
0.000333333333 | 3.508659 | -1.054856 | 5.847172e-06
1.000333 | 3.512627 | -1.053254 | 0.01756023
2.000333 | 3.508965 | -1.054398 | 0.03512331
3.000333 | 3.504692 | -1.055619 | 0.05270682
4.000333 | 3.500114 | -1.056916 | 0.07031266
5.000333 | 3.495842 | -1.058213 | 0.0879415145
6.000333 | 3.490654 | -1.059968 | 0.1055944
7.000333 | 3.486076 | -1.061265 | 0.1232714
8.000333 | 3.481193 | -1.062867 | 0.1409727
9.000333 | 3.47631 | -1.064393 | 0.1586976
10.00033 | 3.472038 | -1.06569 | 0.1764454
11.00033 | 3.467765 | -1.066835 | 0.1942162
12.00033 | 3.463493 | -1.068208 | 0.2120076
13.00033 | 3.459831 | -1.069429 | 0.22982
14.00033 | 3.455863 | -1.070573 | 0.2476516
15.00033 | 3.452811 | -1.07187 | 0.2655025
16.00033 | 3.449149 | -1.072633 | 0.2833708
17.00033 | 3.445792 | -1.073625 | 0.3012573
18.00033 | 3.442741 | -1.074617 | 0.3191602
19.00033 | 3.439078 | -1.075608 | 0.3370813
20.00033 | 3.436027 | -1.076829 | 0.3550189
21.00033 | 3.43267 | -1.077897 | 0.3729747
22.00033 | 3.429007 | -1.078965 | 0.3909474
23.00033 | 3.425345 | -1.079957 | 0.4089379
24.00033 | 3.422293 | -1.081178 | 0.4269471
25.00033 | 3.418631 | -1.082322 | 0.4449755
26.00033 | 3.414664 | -1.083467 | 0.4630247
27.00033 | 3.410086 | -1.084916 | 0.4810953
28.00033 | 3.405509 | -1.086366 | 0.4991887
29.00033 | 3.401236 | -1.087892 | 0.517307
30.00033 | 3.395438 | -1.089723 | 0.5354519
31.00033 | 3.390249 | -1.091249 | 0.5536263
32.00033 | 3.38323 | -1.093385 | 0.5718333
33.00033 | 3.376822 | -1.095598 | 0.5900763
34.00033 | 3.368582 | -1.098344 | 0.60836
35.00033 | 3.359121 | -1.101396 | 0.6266895
36.00033 | 3.34905 | -1.104677 | 0.6450718
37.00033 | 3.337148 | -1.108797 | 0.6635156
38.00033 | 3.32311 | -1.113298 | 0.6820312
39.00033 | 3.30663 | -1.118944 | 0.7006322
40 | 3.288014 | -1.125048 | 0.7193269
0.000333333333 | 3.305715 | -0.8175784 | 4.482762e-06
1.000333 | 3.301747 | -0.8176547 | 0.01361028225
2.000333 | 3.287098 | -0.8211643 | 0.02726667
3.000333 | 3.270924 | -0.8253605 | 0.04098756
4.000333 | 3.252003 | -0.8302434 | 0.05478289
5.000333 | 3.23125 | -0.8353552 | 0.06866268
6.000333 | 3.208362 | -0.8416114 | 0.08263725
7.000333 | 3.182727 | -0.848249 | 0.09671857
8.000333 | 3.153429 | -0.8560311 | 0.1109208
9.000333 | 3.12047 | -0.8651865 | 0.1252621
10.00033 | 3.083238 | -0.8757153 | 0.1397658
11.00033 | 3.038682 | -0.8886091 | 0.154463
11.75333 | 2.999924 | -0.8998245 | 0.1656829

## Cycle 2 CHG
StepTime | Voltage | Current | Capacity
0.0025 | 3.540093 | 2.104448 | 4.5994719e-05
1.0025 | 3.607843 | 2.064775 | 0.03469135
2.0025 | 3.639277 | 2.046921 | 0.06894799
3.0025 | 3.656367 | 2.037613 | 0.1029763
4.0025 | 3.663691 | 2.033417 | 0.1368968
5.0025 | 3.668269 | 2.030747 | 0.1707638
6.0025 | 3.673152 | 2.028153 | 0.2045875
7.0025 | 3.678035 | 2.025406 | 0.2383661
8.0025 | 3.683833 | 2.022202 | 0.2720979
9.0025 | 3.689021 | 2.01915 | 0.305781
10.0025 | 3.694209 | 2.016403 | 0.3394135
11.0025 | 3.700618 | 2.01297 | 0.3729924
12.0025 | 3.707332 | 2.009537 | 0.4065148
13.0025 | 3.714046 | 2.005646 | 0.4399772
14.0025 | 3.72137 | 2.001984 | 0.4733758
15.0025 | 3.728695 | 1.998016 | 0.5067066
16.0025 | 3.736934 | 1.993515 | 0.5399670314
17.0025 | 3.74548 | 1.988937 | 0.5731544
18.0025 | 3.754025 | 1.984436 | 0.6062659
19.0025 | 3.762875 | 1.979934 | 0.6393012
20.0025 | 3.77203 | 1.975128 | 0.6722581
21.0025 | 3.78088 | 1.970474 | 0.7051367
22.0025 | 3.790036 | 1.965515 | 0.7379363
23.0025 | 3.799496 | 1.960632 | 0.7706555
24.0025 | 3.809262 | 1.955825 | 0.8032934
25.0025 | 3.818723 | 1.950866 | 0.8358493
26.0025 | 3.827878 | 1.946136 | 0.868324
27.0025 | 3.837644 | 1.941253 | 0.900718
28.0025 | 3.847105 | 1.936141 | 0.9330324
29.0025 | 3.855955 | 1.932097 | 0.9652692
30.0025 | 3.864805 | 1.927825 | 0.9974319
31.0025 | 3.873045 | 1.923476 | 1.029523
32.0025 | 3.88098 | 1.91928 | 1.061546
33.0025 | 3.888914 | 1.915465 | 1.093503
34.0025 | 3.896544 | 1.91165 | 1.125399
35.0025 | 3.903258 | 1.908446 | 1.157235
36.0025 | 3.910277 | 1.905089 | 1.189015
37.0025 | 3.916381 | 1.90219 | 1.220743
38.0025 | 3.922179 | 1.899214 | 1.252423
39.0025 | 3.927367 | 1.896849 | 1.284058
40.0025 | 3.932555 | 1.894484 | 1.315651
41.0025 | 3.937133 | 1.892271 | 1.347207
42.0025 | 3.941405 | 1.890059 | 1.378726
43.0025 | 3.945373 | 1.888304 | 1.410212
44.0025 | 3.94934 | 1.886473 | 1.441667
45.0025 | 3.953002 | 1.884489 | 1.473092
46.0025 | 3.956054 | 1.88304 | 1.504488
47.0025 | 3.959716 | 1.881437 | 1.535859
48.0025 | 3.962768 | 1.879911 | 1.567202
49.0025 | 3.96643 | 1.878309 | 1.598521
50.0025 | 3.969482 | 1.876783 | 1.629813
51.0025 | 3.972229 | 1.87541 | 1.661083
52.0025 | 3.974975 | 1.874113 | 1.692329
53.0025 | 3.978332 | 1.872663 | 1.723551
54.0025 | 3.981079 | 1.871366 | 1.754751
55.0025 | 3.983825 | 1.869841 | 1.785927
56.0025 | 3.986572 | 1.868772 | 1.817083
57.0025 | 3.989319 | 1.867247 | 1.848218
58.0025 | 3.99237 | 1.866178 | 1.87933
59.0025 | 3.994812 | 1.864958 | 1.910422
60.0025 | 3.997559 | 1.863584 | 1.941494
61.0025 | 4 | 1.862593 | 1.972544
62.0025 | 4.002747 | 1.861143 | 2.003574
63.0025 | 4.005188 | 1.859922 | 2.034583
64.0025 | 4.007935 | 1.858701 | 2.065572
65.0025 | 4.010681 | 1.857404 | 2.09654
66.0025 | 4.013733 | 1.856107 | 2.127487
67.0025 | 4.015869 | 1.855116 | 2.158413
68.0025 | 4.019226 | 1.853513 | 2.189318
69.0025 | 4.021973 | 1.852293 | 2.2202
70.0025 | 4.02472 | 1.850919 | 2.251061
71.0025 | 4.028077 | 1.849393 | 2.281899
72.0025 | 4.030823 | 1.848325 | 2.312714
73.0025 | 4.033875 | 1.846876 | 2.343507
74.0025 | 4.036622 | 1.845502 | 2.374276
75.0025 | 4.039673 | 1.8439 | 2.405021
76.0025 | 4.042725 | 1.842374 | 2.435744
77.0025 | 4.045777 | 1.841306 | 2.466443
78.0025 | 4.049439 | 1.839628 | 2.497118
79.0025 | 4.052491 | 1.838178 | 2.527768
80.0025 | 4.055848 | 1.836652 | 2.558395
81.0025 | 4.059205 | 1.835431 | 2.588996
82.0025 | 4.062257 | 1.833829 | 2.619573
83.0025 | 4.065919 | 1.83238 | 2.650125
84.0025 | 4.068971 | 1.83093 | 2.680652
85.0025 | 4.072938 | 1.828946 | 2.711152
86.0025 | 4.07599 | 1.827649 | 2.741624
87.0025 | 4.080262 | 1.825818 | 2.772071
88.0025 | 4.083619 | 1.82414 | 2.802489
89.0025 | 4.087892 | 1.822156 | 2.832879
90.0025 | 4.091554 | 1.820706 | 2.86324
91.0025 | 4.095521 | 1.818875 | 2.893572
92.0025 | 4.099489 | 1.817044 | 2.923874
93.0025 | 4.103761 | 1.815213 | 2.954146
94.0025 | 4.107424 | 1.813687 | 2.984388
95.0025 | 4.111391 | 1.811856 | 3.0146
96.0025 | 4.115663 | 1.810178 | 3.044783
97.0025 | 4.119631 | 1.808347 | 3.074937
98.0025 | 4.122988 | 1.806973 | 3.105064
99.0025 | 4.126955 | 1.805371 | 3.135164
100.0025 | 4.130007 | 1.803845 | 3.165239
101.0025 | 4.133669 | 1.802243 | 3.195289
102.0025 | 4.13611 | 1.801251 | 3.225316
103.0025 | 4.139162 | 1.799725 | 3.255323
104.0025 | 4.142214 | 1.798657 | 3.285307
105.0025 | 4.144656 | 1.797284 | 3.315274
106.0025 | 4.147402 | 1.796445 | 3.345223
107.0025 | 4.148928 | 1.795529 | 3.375155
108.0025 | 4.151064 | 1.794842 | 3.405073
109.0025 | 4.152895 | 1.793851 | 3.434976
110.0025 | 4.155337 | 1.792706 | 3.464866
111.0025 | 4.156863 | 1.79202 | 3.494742
112.0025 | 4.158694 | 1.791409 | 3.524606
113.0025 | 4.16022 | 1.790875 | 3.554459
114.0025 | 4.161746 | 1.790112 | 3.5843
115.0025 | 4.162966 | 1.789273 | 3.614128
116.0025 | 4.164797 | 1.788815 | 3.643945
117.0025 | 4.166323 | 1.788052 | 3.673751
118.0025 | 4.168154 | 1.78706 | 3.703547
119.0025 | 4.169986 | 1.786679 | 3.73333
120 | 4.171511 | 1.785992 | 3.763026
0.000333333333 | 4.12665 | 0.7887388 | 4.393327e-06
1.000333 | 4.112001 | 0.7927825 | 0.01320243
2.000333 | 4.109865 | 0.793164 | 0.02641869103
3.000333 | 4.108339 | 0.7933928 | 0.03964031
4.000333 | 4.108034 | 0.7935454 | 0.05286458
5.000333 | 4.108034 | 0.7936217 | 0.06608934
6.000333 | 4.108644 | 0.7933928 | 0.07931372
7.000333 | 4.109255 | 0.7933165 | 0.09253694
8.000333 | 4.109255 | 0.7933165 | 0.1057584
9.000333 | 4.109865 | 0.7932402533 | 0.1189783
10.00033 | 4.11017 | 0.7930114 | 0.132197
11.00033 | 4.11078 | 0.7930877 | 0.1454142
12.00033 | 4.111086 | 0.7927825 | 0.1586297
13.00033 | 4.111391 | 0.7928588 | 0.1718438
14.00033 | 4.112306 | 0.7927062 | 0.1850561
15.00033 | 4.112917 | 0.7925536 | 0.1982667
16.00033 | 4.113527 | 0.7923247 | 0.2114755
17.00033 | 4.114137 | 0.792401 | 0.2246821
18.00033 | 4.114748 | 0.7920958 | 0.2378869
19.00033 | 4.115663 | 0.7920958 | 0.2510896
20.00033 | 4.115969 | 0.7918669 | 0.2642901
21.00033 | 4.116884 | 0.7917906 | 0.2774881
22.00033 | 4.117494 | 0.7915618 | 0.2906832
23.00033 | 4.118105 | 0.7914855 | 0.3038761
24.00033 | 4.11902 | 0.7913329 | 0.3170662
25.00033 | 4.120241 | 0.7912566 | 0.3302535
26.00033 | 4.120851 | 0.7911803 | 0.3434385
27.00033 | 4.122072 | 0.7907988 | 0.3566205
28.00033 | 4.122377 | 0.7906462 | 0.3698
29.00033 | 4.123598 | 0.7906462 | 0.3829765
30.00033 | 4.125124 | 0.7901884 | 0.3961495
31.00033 | 4.12604 | 0.7900359 | 0.4093188
32.00033 | 4.126955 | 0.7897307 | 0.4224851
33.00033 | 4.127565 | 0.7899596 | 0.4356485
34.00033 | 4.129091 | 0.7894255 | 0.448809
35.00033 | 4.130007 | 0.7892729 | 0.4619659
36.00033 | 4.131228 | 0.7888914 | 0.4751192
37.00033 | 4.132448 | 0.7888151 | 0.4882684
38.00033 | 4.133364 | 0.7885863 | 0.5014139
39.00033 | 4.135195 | 0.7882811 | 0.5145554
40.00033 | 4.135805 | 0.7880522 | 0.5276928
41.00033 | 4.137331 | 0.7878996 | 0.5408258
42.00033 | 4.138552 | 0.7876707 | 0.5539545
43.00033 | 4.140688 | 0.7873655 | 0.567078
44.00033 | 4.142214 | 0.7870603 | 0.5801968
45.00033 | 4.143435 | 0.7868315 | 0.5933111
46.00033 | 4.144961 | 0.7865263 | 0.6064202
47.00033 | 4.147097 | 0.7859159 | 0.619524
48.00033 | 4.148623 | 0.7857633 | 0.6326223
49.00033 | 4.150149 | 0.7856107 | 0.6457157
50.00033 | 4.15198 | 0.7848478 | 0.658804
51.00033 | 4.153811 | 0.7846952 | 0.6718863
52.00033 | 4.155947 | 0.7845426 | 0.6849619
53.00033 | 4.157778 | 0.7841611 | 0.6980313
54.00033 | 4.159915 | 0.7837034 | 0.7110943
55.00033 | 4.162661 | 0.7831693 | 0.7241503
56.00033 | 4.164797 | 0.7827878 | 0.737199
57.00033 | 4.167239 | 0.7821775 | 0.7502403
58.00033 | 4.16968 | 0.7818723 | 0.7632742
59.00033 | 4.172427 | 0.7814145 | 0.7762994
60.00033 | 4.174868 | 0.7809567 | 0.7893169
61.00033 | 4.177615 | 0.7801938 | 0.8023258
62.00033 | 4.180667 | 0.779736 | 0.8153258
63.00033 | 4.183413 | 0.7791257 | 0.8283169
64.00033 | 4.18677 | 0.7785153 | 0.8412983
65.00033 | 4.189822 | 0.7778286 | 0.8542702
66.00033 | 4.193484 | 0.7772946 | 0.8672319
67.00033 | 4.196536 | 0.7768368 | 0.8801831
68.00033 | 4.199588 | 0.7674525 | 0.8931141
69.00033 | 4.199893 | 0.7114519 | 0.9054111
70.00033 | 4.199893 | 0.6616312 | 0.9168498
71.00033 | 4.199893 | 0.6204318 | 0.9275343
72.00033 | 4.199893 | 0.5815976 | 0.9375486
73.00033 | 4.199893 | 0.5476463 | 0.9469601
74.00033 | 4.199893 | 0.5150683 | 0.9558049
75.00033 | 4.199893 | 0.4847028 | 0.9641279
76.00033 | 4.199283 | 0.4569314 | 0.9719716
77.00033 | 4.199588 | 0.430457 | 0.9793579
78.00033 | 4.199893 | 0.4052796 | 0.9863168
79.00033 | 4.199588 | 0.3823148 | 0.9928729
80.00033 | 4.199893 | 0.3582055 | 0.999041
81.00033 | 4.199893 | 0.3401236 | 1.004861
82.00033 | 4.199893 | 0.3205158 | 1.010361
83.00033 | 4.199893 | 0.3033494 | 1.015562
84.00033 | 4.199588 | 0.2861067 | 1.020474
85.00033 | 4.199588 | 0.2711528 | 1.025118
86.00033 | 4.199588 | 0.2545205 | 1.029514
87.00033 | 4.199893 | 0.2411688 | 1.033661
88.00033 | 4.199588 | 0.2287327 | 1.037582
89.00033 | 4.199893 | 0.2157626 | 1.041291
90.00033 | 4.199893 | 0.2043946 | 1.044789
91.00033 | 4.199893 | 0.1933318 | 1.048099
92.00033 | 4.199588 | 0.1841764 | 1.051227
93.00033 | 4.199588 | 0.1732662 | 1.054196
94.00033 | 4.199283 | 0.1637293 | 1.057006
95.00033 | 4.199283 | 0.1559472 | 1.059672
96.00033 | 4.199588 | 0.1477073 | 1.062199
97.00033 | 4.199588 | 0.1422141 | 1.064601
98.00033 | 4.199893 | 0.1326772 | 1.066882
99.00033 | 4.199588 | 0.1271077 | 1.069053
100.0003 | 4.199283 | 0.1206989 | 1.071116
101.0003 | 4.199893 | 0.1153582 | 1.073079
102.0003 | 4.199588 | 0.1095598 | 1.074953
103.0003 | 4.199588 | 0.1052873 | 1.076746
104.0003 | 4.200198 | 0.1007095 | 1.07846
105.0003 | 4.199893 | 0.09506371 | 1.080087
106.0003 | 4.199588 | 0.09063859 | 1.081626
107.0003 | 4.199893 | 0.08682383 | 1.083105
108.0003 | 4.199893 | 0.08270389868 | 1.084525
109.0003 | 4.199588 | 0.0795758 | 1.08588
110.0003 | 4.199893 | 0.07598993 | 1.087167
111.0003 | 4.199588 | 0.07354849 | 1.088406
112.0003 | 4.199893 | 0.0701915 | 1.08959
113.0003 | 4.199893 | 0.06660563 | 1.090723
114.0003 | 4.199588 | 0.06126497 | 1.0918
115.0003 | 4.199893 | 0.06012055 | 1.092826
116.0003 | 4.199893 | 0.05836576 | 1.093824
117.0003 | 4.199588 | 0.05584802 | 1.094778
118.0003 | 4.199588 | 0.05447471 | 1.095698
119.0003 | 4.199893 | 0.05203326 | 1.096577
119.7028 | 4.199893 | 0.0499733 | 1.09718
121.0003 | 4.199588 | 0.05821317 | 1.15941
122.0003 | 4.199588 | 0.05737392 | 1.160373
123.0003 | 4.199588 | 0.0531014 | 1.161292
124.0003 | 4.199893 | 0.05271992 | 1.162184
124.6488 | 4.199588 | 0.0499733 | 1.162746
126.0003 | 4.199893 | 0.05912870985 | 1.230695
127.0003 | 4.199893 | 0.05569543 | 1.231644
128.0003 | 4.199893 | 0.0547035935 | 1.232573
129.0003 | 4.199588 | 0.05355917 | 1.233475
129.5668 | 4.199893 | 0.0499733 | 1.233972

## Cycle 3 DIS
StepTime | Voltage | Current | Capacity
0.0005 | 4.148928 | -1.002365 | 7.769809e-06
0.01716667 | 4.144656 | -1 | 0.000285557124
0.03383333 | 4.143435 | -1.000153 | 0.000563326848
0.0505 | 4.142214 | -0.9999237 | 0.00084109742
0.06716667 | 4.141604 | -1.000076 | 0.001118865449
0.08383333 | 4.140383 | -1 | 0.001396636445
0.1005 | 4.139467 | -1.000076 | 0.001674405322
0.1171667 | 4.138857 | -0.9999237 | 0.001952175258
0.1338333 | 4.137942 | -1.000076 | 0.002229944771
0.1505 | 4.137636 | -0.9999237 | 0.002507713436
0.1666667 | 4.136721 | -1 | 0.002777149615
0.000166666667 | 3.950866 | -5 | 0
0.01666667 | 3.928283 | -4.999771 | 0.001388860702
13.00067 | 3.87274 | -2.736934 | 0.5854263
14.00067 | 3.868467 | -2.740063 | 0.6310662
15.00067 | 3.8645 | -2.742733 | 0.6767566
16.00067 | 3.860227 | -2.745937 | 0.722495
17.00067 | 3.85626 | -2.74876 | 0.7682822
18.00067 | 3.852293 | -2.751812 | 0.8141202
19.00067 | 3.84741 | -2.755093 | 0.8600085
20.00067 | 3.842832 | -2.75845 | 0.9059513
21.00067 | 3.837949 | -2.761883 | 0.9519492
22.00067 | 3.833677 | -2.764858 | 0.9980044
23.00067 | 3.828489 | -2.768597 | 1.044119
24.00067 | 3.822995 | -2.772259 | 1.090293
25.00067 | 3.818112 | -2.775998 | 1.136531
26.00067 | 3.812619 | -2.780117 | 1.182835
27.00067 | 3.806516 | -2.784695 | 1.229209
28.00067 | 3.800717 | -2.788968 | 1.275654
29.00067 | 3.794308 | -2.793545 | 1.322172
30.00067 | 3.78851 | -2.798047 | 1.368766
31.00067 | 3.781796 | -2.802777 | 1.415438
32.00067 | 3.775692 | -2.807355 | 1.462187
33.00067 | 3.769284 | -2.812085 | 1.509014
34.00067 | 3.76318 | -2.816587 | 1.555919
35.00067 | 3.757076 | -2.821012 | 1.6029
36.00067 | 3.751278 | -2.825589 | 1.649958
37.00067 | 3.745785 | -2.830014 | 1.697087
38.00067 | 3.739986 | -2.834287 | 1.744288
39.00067 | 3.734493 | -2.838178 | 1.791557
40.00067 | 3.729305 | -2.842298 | 1.838894
41.00067 | 3.724422 | -2.845884 | 1.886296
42.00067 | 3.719234 | -2.849928 | 1.93376
43.00067 | 3.714351 | -2.853361 | 1.981289
44.00067 | 3.710079 | -2.857176 | 2.028877
45.00067 | 3.704891 | -2.861143 | 2.076527
46.00067 | 3.700313 | -2.864576 | 2.124237
47.00067 | 3.69543 | -2.868162 | 2.172007
48.00067 | 3.691768 | -2.871214 | 2.219836
49.00067 | 3.68658 | -2.875029 | 2.267725
50.00067 | 3.682307 | -2.878462 | 2.315673
51.00067 | 3.677424 | -2.882124 | 2.363682
52.00067 | 3.672847 | -2.886015 | 2.411749
53.00067 | 3.668574 | -2.889372 | 2.459877
54.00067 | 3.663691 | -2.893111 | 2.508066
55.00067 | 3.658808 | -2.896849 | 2.556316
56.00067 | 3.654536 | -2.900435 | 2.604628
57.00067 | 3.649348 | -2.904707 | 2.653004
58.00067 | 3.64416 | -2.908827 | 2.701447
59.00067 | 3.639277 | -2.912642 | 2.74996
60.00067 | 3.633478 | -2.91722 | 2.798547
61.00067 | 3.627375 | -2.922179 | 2.847208
62.00067 | 3.621271 | -2.927062 | 2.895946
63.00067 | 3.615778 | -2.93164 | 2.944768
64.00067 | 3.608759 | -2.937209 | 2.993675
65.00067 | 3.602045 | -2.942779 | 3.042672
66.00067 | 3.595026 | -2.948425 | 3.091763
67.00067 | 3.587701 | -2.954604 | 3.140955
68.00067 | 3.579461 | -2.961166 | 3.190252
69.00067 | 3.571221 | -2.968338 | 3.239662
70.00067 | 3.562371 | -2.975509 | 3.28919
71.00067 | 3.553216 | -2.983215 | 3.338846
72.00067 | 3.54284 | -2.991989 | 3.388638
73.00067 | 3.532464 | -3.000458 | 3.438576
74.00067 | 3.521172 | -3.010605 | 3.48867
75.00067 | 3.508354 | -3.02121 | 3.538933
76.00067 | 3.496147 | -3.031662 | 3.589375
77.00067 | 3.483024 | -3.043488 | 3.640003
78.00067 | 3.468681 | -3.055619 | 3.69083
79.00067 | 3.454032 | -3.068666 | 3.741867
80.00067 | 3.439384 | -3.081636 | 3.793119
81.00067 | 3.42443 | -3.095293 | 3.844595
82.00067 | 3.409171 | -3.109102 | 3.896299
83.00067 | 3.394217 | -3.122835 | 3.948233
84.00067 | 3.378958 | -3.137179 | 4.000398
85.00067 | 3.364004 | -3.150759 | 4.052792
86.00067 | 3.349966 | -3.164111 | 4.105416
87.00067 | 3.335622 | -3.177691 | 4.158264
88.00067 | 3.321584 | -3.191043 | 4.211332
89.00067 | 3.308156 | -3.203937 | 4.264622
90.00067 | 3.294728 | -3.217288 | 4.318135
91.00067 | 3.280079 | -3.231861 | 4.371875
92.00067 | 3.265126 | -3.246662 | 4.425857
93.00067 | 3.24773 | -3.2636 | 4.480106
94.00067 | 3.228809 | -3.282902 | 4.53466
95.00067 | 3.20531 | -3.306783 | 4.589569
96.00067 | 3.177539 | -3.335775 | 4.644913
97.00067 | 3.141527 | -3.373922 | 4.700812
98.00067 | 3.093004 | -3.4271 | 4.757459
99.00067 | 3.023423 | -3.506065 | 4.815186
99.26267 | 2.999924 | -3.533227 | 4.830553
0.000333333333 | 3.51873 | -1.990692 | 1.1015318e-05
1.000333 | 3.517205 | -1.990158 | 0.03315743
2.000333 | 3.508354 | -1.995041 | 0.06636603
3.000333 | 3.499504 | -2.000305 | 0.09965753
4.000333 | 3.490349 | -2.005493 | 0.1330358
5.000333 | 3.480583 | -2.011139 | 0.1665057
6.000333 | 3.470512 | -2.016785 | 0.2000706
7.000333 | 3.460441 | -2.02266 | 0.2337329
8.000333 | 3.45098 | -2.028382 | 0.2674925
9.000333 | 3.439994 | -2.034714 | 0.3013505
10.00033 | 3.430533 | -2.040208 | 0.3353069
11.00033 | 3.421378 | -2.046006 | 0.3693604
12.00033 | 3.412222 | -2.051423 | 0.40351
13.00033 | 3.402152 | -2.057374 | 0.4377531
14.00033 | 3.393912 | -2.062562 | 0.4720848
15.00033 | 3.385061 | -2.067674 | 0.5065025
16.00033 | 3.377432 | -2.072328 | 0.541003
17.00033 | 3.369497 | -2.077668 | 0.5755841
18.00033 | 3.361868 | -2.082094 | 0.6102459
19.00033 | 3.353628 | -2.087129 | 0.6449911
20.00033 | 3.345083 | -2.092622 | 0.6798232
21.00033 | 3.335622 | -2.098497 | 0.7147488
22.00033 | 3.325551 | -2.104753 | 0.7497738
23.00033 | 3.31487 | -2.111772 | 0.7849114
24.00033 | 3.301442 | -2.120089 | 0.8201786
25.00033 | 3.286183 | -2.130007 | 0.8555959
26.00033 | 3.267872 | -2.142214 | 0.8911935
27.00033 | 3.244984 | -2.156939 | 0.927015
28.00033 | 3.216297 | -2.176318 | 0.9631175
29.00033 | 3.180896 | -2.200504 | 0.9995802
30.00033 | 3.134203 | -2.233234 | 1.036515
31.00033 | 3.071946 | -2.278706 | 1.074092
31.856 | 2.999924 | -2.333181 | 1.106951
53.00033 | 3.611505 | -1.605936 | 1.379422
54.00033 | 3.603876 | -1.609216 | 1.406214
55.00033 | 3.596246 | -1.612726 | 1.433065
56.00033 | 3.587396 | -1.61677 | 1.459976
57.00033 | 3.578851 | -1.620584 | 1.486951
58.00033 | 3.570611 | -1.624323 | 1.513991
59.00033 | 3.561151 | -1.628519 | 1.541098
60.00033 | 3.5523 | -1.632563 | 1.568274
61.00033 | 3.543145 | -1.636835 | 1.59552
62.00033 | 3.534295 | -1.641032 | 1.622837
63.00033 | 3.525139 | -1.64538 | 1.650224
64.00033 | 3.515373 | -1.649805 | 1.677682
65.00033 | 3.506828 | -1.654002 | 1.705213
66.00033 | 3.497673 | -1.658198 | 1.732814
67.00033 | 3.489128 | -1.662165 | 1.760484
68.00033 | 3.479973 | -1.666667 | 1.788226
69.00033 | 3.470817 | -1.671168 | 1.816038
70 | 3.462272 | -1.675135 | 1.843911
0.000333333333 | 3.496452 | -1.058289 | 5.865822e-06
1.000333 | 3.50103 | -1.056764 | 0.01761852
2.000333 | 3.497978 | -1.057832 | 0.03523863
3.000333 | 3.494011 | -1.0589 | 0.05287672766
4.000333 | 3.489128 | -1.060349 | 0.07053744
5.000333 | 3.484245 | -1.062028 | 0.08822164
6.000333 | 3.479667 | -1.063096 | 0.1059294
7.000333 | 3.475395 | -1.064393 | 0.1236615
8.000333 | 3.470207 | -1.066224 | 0.141417
9.000333 | 3.466239 | -1.067445 | 0.1591954
10.00033 | 3.461662 | -1.068666 | 0.1769955
11.00033 | 3.458305 | -1.06981 | 0.1948166
12.00033 | 3.454337 | -1.071183 | 0.2126577
13.00033 | 3.45098 | -1.072251 | 0.2305171
14.00033 | 3.447318 | -1.07332 | 0.2483945
15.00033 | 3.444266 | -1.074159 | 0.2662895
16.00033 | 3.440909 | -1.07538 | 0.2842012
17.00033 | 3.437552 | -1.076219 | 0.3021303
18.00033 | 3.434501 | -1.077211 | 0.3200757
19.00033 | 3.431449 | -1.078279 | 0.3380387
20.00033 | 3.427787 | -1.079271 | 0.3560182
21.00033 | 3.42443 | -1.080415 | 0.3740161
22.00033 | 3.420768 | -1.081559 | 0.3920318
23.00033 | 3.417105 | -1.082475 | 0.4100673
24.00033 | 3.412833 | -1.084154 | 0.4281233
25.00033 | 3.408865 | -1.085298 | 0.4462012
26.00033 | 3.403983 | -1.086671 | 0.464301
27.00033 | 3.39971 | -1.088273 | 0.4824259
28.00033 | 3.394522 | -1.089723 | 0.5005768
29.00033 | 3.388724 | -1.091707 | 0.5187563
30.00033 | 3.382925 | -1.09369 | 0.5369675
31.00033 | 3.376211 | -1.095979 | 0.5552135
32.00033 | 3.368582 | -1.098116 | 0.5734987
33.00033 | 3.359426 | -1.101091 | 0.591828
34.00033 | 3.349355 | -1.104601 | 0.6102089
35.00033 | 3.337758 | -1.108492 | 0.6286494
36.00033 | 3.324636 | -1.11284 | 0.6471588
37.00033 | 3.308156 | -1.11841 | 0.6657508
38.00033 | 3.29015 | -1.124514 | 0.6844397
39.00033 | 3.268482 | -1.131991 | 0.7032403
40 | 3.244984 | -1.14023 | 0.7221646
0.000333333333 | 3.264515 | -0.8274205 | 4.542102e-06
1.000333 | 3.258412 | -0.8286412 | 0.01378572
2.000333 | 3.239796 | -0.8332952 | 0.02763456
3.000333 | 3.218738 | -0.8385595 | 0.04156778
4.000333 | 3.195239 | -0.844892 | 0.0555979
5.000333 | 3.168994 | -0.8519112 | 0.06973817
6.000333 | 3.139391 | -0.8600748 | 0.08400325
7.000333 | 3.105211 | -0.8693065 | 0.09841326
8.000333 | 3.065843 | -0.8806744 | 0.1129936
9.000333 | 3.020371 | -0.8937972 | 0.1277767
9.388333 | 2.999924 | -0.8999771 | 0.1335763

## Cycle 3 CHG
StepTime | Voltage | Current | Capacity
0.0025 | 3.547112 | 2.100786 | 4.5681485e-05
1.0025 | 3.614252 | 2.061189 | 0.03462426354
2.0025 | 3.64477 | 2.044022 | 0.06882316
3.0025 | 3.660639 | 2.035172 | 0.1028058
4.0025 | 3.667048 | 2.031128 | 0.1366901
5.0025 | 3.672236 | 2.028458 | 0.1705231
6.0025 | 3.677119 | 2.02594 | 0.204312
7.0025 | 3.682307 | 2.02327 | 0.2380562
8.0025 | 3.687495 | 2.020218 | 0.2717516
9.0025 | 3.692988 | 2.017319 | 0.3053965
10.0025 | 3.699397 | 2.013733 | 0.3389885
11.0025 | 3.705501 | 2.010376 | 0.3725263
12.0025 | 3.71191 | 2.007248 | 0.4060069
13.0025 | 3.718929 | 2.003357 | 0.4394263
14.0025 | 3.726253 | 1.999008 | 0.4727809
15.0025 | 3.733883 | 1.995346 | 0.5060674
16.0025 | 3.742428 | 1.990692 | 0.5392832
17.0025 | 3.750973 | 1.986114 | 0.5724245
18.0025 | 3.758907 | 1.981994 | 0.6054911
19.0025 | 3.768063 | 1.976959 | 0.6384813
20.0025 | 3.776913 | 1.972457 | 0.6713932
21.0025 | 3.786069 | 1.967575 | 0.7042261
22.0025 | 3.795834 | 1.962539 | 0.7369788
23.0025 | 3.80499 | 1.957885 | 0.7696501
24.0025 | 3.814755 | 1.95285 | 0.8022382
25.0025 | 3.824826 | 1.947738 | 0.834743
26.0025 | 3.834287 | 1.943008 | 0.8671657
27.0025 | 3.843748 | 1.938048 | 0.8995072705
28.0025 | 3.852903 | 1.933394 | 0.931768
29.0025 | 3.862669 | 1.928664 | 0.9639512
30.0025 | 3.871214 | 1.924392 | 0.996061
31.0025 | 3.879454 | 1.920424 | 1.0281
32.0025 | 3.887694 | 1.916228 | 1.060072
33.0025 | 3.895018 | 1.912566 | 1.09198
34.0025 | 3.902342 | 1.909209 | 1.123828
35.0025 | 3.909056 | 1.905776 | 1.155618
36.0025 | 3.915465 | 1.902571 | 1.187355
37.0025 | 3.921569 | 1.899443 | 1.219042
38.0025 | 3.926757 | 1.897154 | 1.250683
39.0025 | 3.931945 | 1.894865 | 1.282282
40.0025 | 3.937133 | 1.892195 | 1.31384
41.0025 | 3.9411 | 1.890288 | 1.345362
42.0025 | 3.945373 | 1.88838 | 1.376849
43.0025 | 3.94934 | 1.886168 | 1.408302
44.0025 | 3.953307 | 1.884489 | 1.439725
45.0025 | 3.95697 | 1.882658 | 1.471118
46.0025 | 3.960327 | 1.880903 | 1.502483
47.0025 | 3.963684 | 1.879606 | 1.533821
48.0025 | 3.967041 | 1.877699 | 1.565133
49.0025 | 3.970092 | 1.876326 | 1.596419
50.0025 | 3.973144 | 1.875181 | 1.627681
51.0025 | 3.976501 | 1.873426 | 1.658918
52.0025 | 3.978943 | 1.872282 | 1.690133
53.0025 | 3.981994 | 1.870832 | 1.721325
54.0025 | 3.985046 | 1.869535 | 1.752494
55.0025 | 3.987182 | 1.868315 | 1.783643
56.0025 | 3.990539 | 1.866865 | 1.81477
57.0025 | 3.992981 | 1.865797 | 1.845877
58.0025 | 3.995422 | 1.864729 | 1.876963
59.0025 | 3.998169 | 1.863432 | 1.908028
60.0025 | 4.00061 | 1.862058 | 1.939072
61.0025 | 4.003357 | 1.860761 | 1.970096
62.0025 | 4.006104 | 1.859541 | 2.001098
63.0025 | 4.00885 | 1.85832 | 2.032079
64.0025 | 4.011597 | 1.85687 | 2.063041
65.0025 | 4.014038 | 1.85565 | 2.09398
66.0025 | 4.01709 | 1.854353 | 2.124899
67.0025 | 4.019532 | 1.853361 | 2.155797
68.0025 | 4.022583 | 1.851987 | 2.186674
69.0025 | 4.02533 | 1.850767 | 2.217529
70.0025 | 4.028687 | 1.849165 | 2.248362
71.0025 | 4.031128 | 1.84802 | 2.279173
72.0025 | 4.034485 | 1.846723 | 2.309961
73.0025 | 4.036927 | 1.845502 | 2.340726
74.0025 | 4.039979 | 1.843977 | 2.371468
75.0025 | 4.043336 | 1.842451 | 2.402186
76.0025 | 4.046693 | 1.841154 | 2.432881
77.0025 | 4.049744 | 1.839628 | 2.463552
78.0025 | 4.053101 | 1.837949 | 2.494198
79.0025 | 4.056764 | 1.836271 | 2.52482
80.0025 | 4.05951 | 1.83505 | 2.555418
81.0025 | 4.062562 | 1.833448 | 2.585991
82.0025 | 4.065919 | 1.832227 | 2.616539
83.0025 | 4.069886 | 1.83032 | 2.647062
84.0025 | 4.072633 | 1.829023 | 2.677559
85.0025 | 4.0766 | 1.82742 | 2.708028
86.0025 | 4.080262 | 1.825818 | 2.738472
87.0025 | 4.083619 | 1.824369 | 2.768889
88.0025 | 4.087587 | 1.822461 | 2.799278
89.0025 | 4.091859 | 1.82063 | 2.829637
90.0025 | 4.095521 | 1.819028 | 2.859969
91.0025 | 4.099489 | 1.81735 | 2.890271
92.0025 | 4.103456 | 1.815595 | 2.920545
93.0025 | 4.106813 | 1.813916 | 2.95079
94.0025 | 4.111391 | 1.812314 | 2.981005
95.0025 | 4.115053 | 1.810254 | 3.011192
96.0025 | 4.11902 | 1.808652 | 3.04135
97.0025 | 4.122683 | 1.807126 | 3.07148
98.0025 | 4.12604 | 1.805447 | 3.101584
99.0025 | 4.129702 | 1.803922 | 3.131663
100.0025 | 4.133059 | 1.802472 | 3.161716
101.0025 | 4.13611 | 1.801099 | 3.191745
102.0025 | 4.139467 | 1.799573 | 3.221752
103.0025 | 4.142214 | 1.798352 | 3.251736
104.0025 | 4.144656 | 1.797436 | 3.281702
105.0025 | 4.147402 | 1.796292 | 3.311649
106.0025 | 4.149538 | 1.795453 | 3.34158
107.0025 | 4.151369 | 1.794461 | 3.371496
108.0025 | 4.152895 | 1.793698 | 3.401398
109.0025 | 4.155032 | 1.792859 | 3.431286
110.0025 | 4.157168 | 1.792096 | 3.461161
111.0025 | 4.158694 | 1.791562 | 3.491024
112.0025 | 4.16022 | 1.79057 | 3.520875
113.0025 | 4.162051 | 1.790036 | 3.550714
114.0025 | 4.163882 | 1.78912 | 3.580541
115.0025 | 4.165103 | 1.78851 | 3.610356
116.0025 | 4.166934 | 1.787823 | 3.640159
117.0025 | 4.168765 | 1.786984 | 3.669951
118.0025 | 4.170291 | 1.786374 | 3.699728
119.0025 | 4.172122 | 1.785763 | 3.729493
120 | 4.173953 | 1.784848 | 3.759172
0.000333333333 | 4.128481 | 0.7882048 | 4.388664e-06
1.000333 | 4.114137 | 0.7922484 | 0.01319621
2.000333 | 4.111696 | 0.7928588 | 0.02640702
3.000333 | 4.11078 | 0.7930877 | 0.0396228
4.000333 | 4.110475 | 0.7930114 | 0.05284031
5.000333 | 4.11017 | 0.7930114 | 0.06605844
6.000333 | 4.11017 | 0.7930877 | 0.07927624
7.000333 | 4.11078 | 0.7930114 | 0.09249338585
8.000333 | 4.111391 | 0.7928588 | 0.1057093
9.000333 | 4.111696 | 0.7928588 | 0.1189242
10.00033 | 4.112001 | 0.7926299 | 0.1321375
11.00033 | 4.112612 | 0.7927062 | 0.1453489
12.00033 | 4.112917 | 0.792401 | 0.1585587
13.00033 | 4.113527 | 0.7924773 | 0.1717664
14.00033 | 4.114443 | 0.7921721 | 0.1849722
15.00033 | 4.115053 | 0.7921721 | 0.1981758
16.00033 | 4.115663 | 0.7921721 | 0.2113774
17.00033 | 4.116579 | 0.7920195 | 0.2245765
18.00033 | 4.116884 | 0.7917906 | 0.2377729
19.00033 | 4.1178 | 0.7915618 | 0.2509671
20.00033 | 4.118715 | 0.7915618 | 0.2641592
21.00033 | 4.119631 | 0.7914092 | 0.2773487
22.00033 | 4.120241 | 0.7912566 | 0.2905356
23.00033 | 4.121462 | 0.7907988 | 0.3037201
24.00033 | 4.122072 | 0.7908751 | 0.3169018
25.00033 | 4.122683 | 0.7907225 | 0.330081
26.00033 | 4.123903 | 0.7904936 | 0.3432574
27.00033 | 4.125124 | 0.7901884 | 0.3564302
28.00033 | 4.125734 | 0.7900359 | 0.3695993
29.00033 | 4.12665 | 0.7901122 | 0.3827653
30.00033 | 4.127871 | 0.7895781 | 0.3959284
31.00033 | 4.128786 | 0.7895018 | 0.4090886
32.00033 | 4.130312 | 0.7892729 | 0.4222452
33.00033 | 4.131533 | 0.7888914 | 0.4353982
34.00033 | 4.132143 | 0.7888151 | 0.4485473
35.00033 | 4.133669 | 0.7886625 | 0.4616927
36.00033 | 4.13489 | 0.7883574 | 0.4748344
37.00033 | 4.13611 | 0.7878996 | 0.4879723
38.00033 | 4.137026 | 0.787747 | 0.5011061
39.00033 | 4.138247 | 0.7876707 | 0.5142358
40.00033 | 4.140078 | 0.7872129 | 0.5273606
41.00033 | 4.141299 | 0.7871366 | 0.5404806
42.00033 | 4.142824 | 0.7868315 | 0.5535961
43.00033 | 4.14435 | 0.7865263 | 0.5667066
44.00033 | 4.146181 | 0.7863737 | 0.5798121
45.00033 | 4.148013 | 0.785687 | 0.592912
46.00033 | 4.149538 | 0.7856107 | 0.606007
47.00033 | 4.151064 | 0.7852293 | 0.6190969
48.00033 | 4.152895 | 0.7848478 | 0.6321814
49.00033 | 4.154726 | 0.7846189 | 0.6452597
50.00033 | 4.157168 | 0.7841611 | 0.6583316
51.00033 | 4.158694 | 0.7837034 | 0.6713976
52.00033 | 4.16144 | 0.7833982 | 0.6844574
53.00033 | 4.163577 | 0.7828641 | 0.6975097
54.00033 | 4.166018 | 0.7824826 | 0.7105548
55.00033 | 4.168154 | 0.7818723 | 0.7235927
56.00033 | 4.170596 | 0.781796 | 0.7366222
57.00033 | 4.173342 | 0.7812619 | 0.7496439
58.00033 | 4.176089 | 0.7804227 | 0.7626577
59.00033 | 4.178836 | 0.7800412 | 0.7756627
60.00033 | 4.181888 | 0.7795834 | 0.788659
61.00033 | 4.184939 | 0.7788968 | 0.8016467
62.00033 | 4.187991 | 0.7783627 | 0.8146245
63.00033 | 4.191043 | 0.7778286 | 0.8275932
64.00033 | 4.194095 | 0.7773709 | 0.8405513
65.00033 | 4.197452 | 0.7766842 | 0.8534991
66.00033 | 4.199893 | 0.7503624 | 0.8663443
67.00033 | 4.199893 | 0.698024 | 0.8784079
68.00033 | 4.199893 | 0.6543069 | 0.8896808
69.00033 | 4.199893 | 0.6137942 | 0.9002633
70.00033 | 4.199893 | 0.5783932 | 0.9102106
71.00033 | 4.199588 | 0.5443656 | 0.9195702
72.00033 | 4.199588 | 0.5141527 | 0.9284062
73.00033 | 4.199893 | 0.4864576 | 0.9367354
74.00033 | 4.199588 | 0.459144 | 0.9446041
75.00033 | 4.199893 | 0.4328985 | 0.9520348
76.00033 | 4.199588 | 0.4098573 | 0.9590627
77.00033 | 4.199588 | 0.3876555 | 0.9656999
78.00033 | 4.200198 | 0.3654536 | 0.9719774
79.00033 | 4.199893 | 0.3459983 | 0.9779028
80.00033 | 4.199588 | 0.3260853 | 0.9834991
81.00033 | 4.199283 | 0.3067063 | 0.9887732
82.00033 | 4.199893 | 0.2906844 | 0.9937635
83.00033 | 4.200198 | 0.2756542 | 0.9984743
84.00033 | 4.199588 | 0.2605478 | 1.00294
85.00033 | 4.199588 | 0.2459754 | 1.007169
86.00033 | 4.199588 | 0.2330053 | 1.011162
87.00033 | 4.199588 | 0.2190433 | 1.014934
88.00033 | 4.199893 | 0.2089723 | 1.018511
89.00033 | 4.199893 | 0.197909514 | 1.021895
90.00033 | 4.200198 | 0.1867704 | 1.0251
91.00033 | 4.199893 | 0.1776913 | 1.028131
92.00033 | 4.199893 | 0.1683833 | 1.031006
93.00033 | 4.199588 | 0.158999 | 1.033737
94.00033 | 4.199588 | 0.1520562 | 1.036331
95.00033 | 4.199893 | 0.1431296 | 1.038792
96.00033 | 4.199588 | 0.1361868 | 1.041128
97.00033 | 4.199893 | 0.1300069 | 1.043348
98.00033 | 4.199588 | 0.1229877 | 1.04546
99.00033 | 4.199893 | 0.1183337 | 1.047468
100.0003 | 4.199588 | 0.1119249 | 1.049385
101.0003 | 4.199893 | 0.1063554 | 1.051205
102.0003 | 4.199893 | 0.1007095 | 1.052938
103.0003 | 4.199588 | 0.09643702 | 1.054584
104.0003 | 4.199893 | 0.09193561 | 1.056161
105.0003 | 4.199588 | 0.0873579 | 1.057669
106.0003 | 4.199588 | 0.0843061 | 1.059099
107.0003 | 4.199893 | 0.08079652 | 1.06047
108.0003 | 4.199893 | 0.07690547 | 1.061779
109.0003 | 4.199893 | 0.07377737 | 1.063035
110.0003 | 4.199893 | 0.06996262 | 1.064236
111.0003 | 4.199893 | 0.06836042 | 1.065387
112.0003 | 4.199893 | 0.06523232 | 1.066491
113.0003 | 4.199893 | 0.0624094 | 1.067545
114.0003 | 4.199893 | 0.06042573 | 1.068566
115.0003 | 4.199893 | 0.05676356 | 1.06953
116.0003 | 4.199893 | 0.054551 | 1.070461
117.0003 | 4.199893 | 0.05226215 | 1.071364
118.0003 | 4.199893 | 0.05271992 | 1.072237
118.2235 | 4.200198 | 0.049897 | 1.07243
120.0003 | 4.199588 | 0.05798428 | 1.141252
121.0003 | 4.199893 | 0.05546654 | 1.142194
122.0003 | 4.199893 | 0.05249104 | 1.143089
122.9855 | 4.199893 | 0.0499733 | 1.143938
124.0003 | 4.200198 | 0.06004425 | 1.210622
125.0003 | 4.199893 | 0.05882353 | 1.211625
126.0003 | 4.199893 | 0.05722133 | 1.21259
127.0003 | 4.199588 | 0.05363546 | 1.213513
128.0003 | 4.199893 | 0.05233845 | 1.214401
128.8767 | 4.199588 | 0.049897 | 1.215161

## Cycle 4 DIS
StepTime | Voltage | Current | Capacity
0.0005 | 4.148318 | -1.002213 | 7.76875e-06
0.01716667 | 4.143435 | -1.000076 | 0.000285556912
0.03383333 | 4.141299 | -0.9999237 | 0.00056332706
0.0505 | 4.140078 | -0.9999237 | 0.000841097632
0.06716667 | 4.138857 | -0.9999237 | 0.001118867145
0.08383333 | 4.138247 | -1.000076 | 0.001396638141
0.1005 | 4.137331 | -0.9999237 | 0.001674407653
0.1171667 | 4.136721 | -0.9998474 | 0.001952176318
0.1338333 | 4.13611 | -1 | 0.002229945195
0.1505 | 4.135195 | -1 | 0.002507714071
0.1666667 | 4.135195 | -1.000076 | 0.002777150039
0.000166666667 | 3.944457 | -5 | 0
0.01666667 | 3.920653 | -4.999847 | 0.001388858159
13.00067 | 3.869383 | -2.739452 | 0.5859164
14.00067 | 3.864805 | -2.742657 | 0.6316017
15.00067 | 3.860227 | -2.74609 | 0.6773392
16.00067 | 3.855955 | -2.748836 | 0.7231282
17.00067 | 3.851682 | -2.752041 | 0.76897
18.00067 | 3.847105 | -2.755016 | 0.8148627
19.00067 | 3.842832 | -2.758526 | 0.86081
20.00067 | 3.837949 | -2.761959 | 0.9068111
21.00067 | 3.833677 | -2.764935 | 0.9528682
22.00067 | 3.828183 | -2.76875 | 0.9989846
23.00067 | 3.823301 | -2.772335 | 1.045161
24.00067 | 3.818112 | -2.775998 | 1.091399
25.00067 | 3.812314 | -2.780423 | 1.137702
26.00067 | 3.806516 | -2.784619 | 1.184075
27.00067 | 3.800412 | -2.789044 | 1.230519
28.00067 | 3.795224 | -2.792782 | 1.277037
29.00067 | 3.78851 | -2.798047 | 1.323632
30.00067 | 3.782101 | -2.802472 | 1.370304
31.00067 | 3.775387 | -2.807584 | 1.417052
32.00067 | 3.769589 | -2.812009 | 1.463879
33.00067 | 3.763485 | -2.816739 | 1.510784
34.00067 | 3.757076 | -2.821622 | 1.557767
35.00067 | 3.751278 | -2.825895 | 1.604827
36.00067 | 3.745174 | -2.830396 | 1.651961
37.00067 | 3.739071 | -2.834821 | 1.699172
38.00067 | 3.733272 | -2.839551 | 1.746454
39.00067 | 3.728084 | -2.843061 | 1.793807
40.00067 | 3.722591 | -2.847333 | 1.841231
41.00067 | 3.717403 | -2.851453 | 1.88872
42.00067 | 3.712215 | -2.855421 | 1.936273
43.00067 | 3.707637 | -2.859083 | 1.98389
44.00067 | 3.703059 | -2.86244 | 2.031568
45.00067 | 3.698177 | -2.866026 | 2.079308
46.00067 | 3.693904 | -2.869383 | 2.127109
47.00067 | 3.688716 | -2.873732 | 2.174969
48.00067 | 3.684443 | -2.877089 | 2.22289
49.00067 | 3.679866 | -2.880598 | 2.27087
50.00067 | 3.674983 | -2.883803 | 2.31891
51.00067 | 3.6701 | -2.888228 | 2.367013
52.00067 | 3.665217 | -2.892042 | 2.415177
53.00067 | 3.660945 | -2.895094 | 2.463403
54.00067 | 3.656367 | -2.899062 | 2.511691
55.00067 | 3.651179 | -2.903029 | 2.560042
56.00067 | 3.646296 | -2.907149 | 2.60846
57.00067 | 3.640803 | -2.911498 | 2.656946
58.00067 | 3.635309 | -2.915923 | 2.705503
59.00067 | 3.630121 | -2.919738 | 2.754132
60.00067 | 3.624323 | -2.924544 | 2.802836
61.00067 | 3.618524 | -2.929351 | 2.851618
62.00067 | 3.612421 | -2.93431 | 2.900479
63.00067 | 3.605707 | -2.939727 | 2.949423
64.00067 | 3.598993 | -2.945144 | 2.998455
65.00067 | 3.592889 | -2.950027 | 3.04758
66.00067 | 3.585565 | -2.955901 | 3.096802
67.00067 | 3.577935 | -2.962692 | 3.146129
68.00067 | 3.56878 | -2.970092 | 3.195566
69.00067 | 3.56054 | -2.97673 | 3.245121
70.00067 | 3.551385 | -2.984665 | 3.2948
71.00067 | 3.541619 | -2.992905 | 3.344614
72.00067 | 3.530938 | -3.001907 | 3.394571
73.00067 | 3.519646 | -3.011444 | 3.444683
74.00067 | 3.507744 | -3.021439 | 3.494959
75.00067 | 3.495537 | -3.032425 | 3.545409
76.00067 | 3.482719 | -3.043641 | 3.596042
77.00067 | 3.468986 | -3.055619 | 3.64687
78.00067 | 3.454337 | -3.068513 | 3.697902
79.00067 | 3.439689 | -3.081559 | 3.749147
80.00067 | 3.425345 | -3.094453 | 3.800612
81.00067 | 3.409781 | -3.108644 | 3.852303
82.00067 | 3.394827 | -3.122225 | 3.904225
83.00067 | 3.379568 | -3.136492 | 3.95638
84.00067 | 3.364309 | -3.150301 | 4.008769
85.00067 | 3.349355 | -3.164645 | 4.061393
86.00067 | 3.334707 | -3.178454 | 4.114253
87.00067 | 3.320363 | -3.19234 | 4.167342
88.00067 | 3.305715 | -3.206149 | 4.220662
89.00067 | 3.292287 | -3.219577 | 4.274209
90.00067 | 3.277638 | -3.233921 | 4.327987
91.00067 | 3.262684 | -3.248875 | 4.382008
92.00067 | 3.246509 | -3.265278 | 4.43629
93.00067 | 3.227588 | -3.284352 | 4.490865
94.00067 | 3.205921 | -3.306554 | 4.54578
95.00067 | 3.17937 | -3.333715 | 4.601103
96.00067 | 3.146715 | -3.3682 | 4.656938
97.00067 | 3.103075 | -3.416114 | 4.713453
98.00067 | 3.042039 | -3.484474 | 4.770923
98.5225 | 2.999924 | -3.532921 | 4.801433
100 | 3.480278 | -2.47097 | 3.810312
0.000333333333 | 3.506218 | -1.997406 | 1.1058128e-05
1.000333 | 3.504997 | -1.997024 | 0.0332735
2.000333 | 3.497063 | -2.001526 | 0.0665969
3.000333 | 3.487907 | -2.006943 | 0.1000009
4.000333 | 3.478141 | -2.012436 | 0.1334955
5.000333 | 3.468376 | -2.018158 | 0.1670843
6.000333 | 3.45861 | -2.02388 | 0.2007691
7.000333 | 3.448234 | -2.029984 | 0.2345519
8.000333 | 3.438163 | -2.035859 | 0.2684348
9.000333 | 3.428092 | -2.041962 | 0.3024179
10.00033 | 3.417716 | -2.04799 | 0.3365006
11.00033 | 3.40856 | -2.053635 | 0.3706819
12.00033 | 3.399405 | -2.059205 | 0.4049574
13.00033 | 3.390555 | -2.064622 | 0.4393234
14.00033 | 3.38201 | -2.069734 | 0.4737762
15.00033 | 3.37377 | -2.074846 | 0.5083121
16.00033 | 3.36614 | -2.079576 | 0.5429293
17.00033 | 3.3579 | -2.084459 | 0.5776276
18.00033 | 3.349966 | -2.089342 | 0.6124077
19.00033 | 3.341726 | -2.094682 | 0.6472742
20.00033 | 3.332876 | -2.100099 | 0.6822315
21.00033 | 3.322805 | -2.106508 | 0.7172862
22.00033 | 3.311818 | -2.113527 | 0.7524513
23.00033 | 3.299611 | -2.121614 | 0.7877417
24.00033 | 3.284352 | -2.131304 | 0.8231779
25.00033 | 3.266346 | -2.143053 | 0.8587905
26.00033 | 3.244678 | -2.157244 | 0.8946204
27.00033 | 3.217823 | -2.17525 | 0.9307219
28.00033 | 3.182727 | -2.199512 | 0.9671701
29.00033 | 3.138781 | -2.230106 | 1.004069
30.00033 | 3.080797 | -2.272068 | 1.041567
31.00033 | 3.00267 | -2.331197 | 1.079894
31.03283 | 2.999924 | -2.333181 | 1.081157
53.00033 | 3.601129 | -1.61059 | 1.381708
54.00033 | 3.592584 | -1.614481 | 1.408584
55.00033 | 3.584039 | -1.618219 | 1.43552
56.00033 | 3.575799 | -1.621958 | 1.46252
57.00033 | 3.567254 | -1.625925 | 1.489585
58.00033 | 3.558404 | -1.62974 | 1.516717
59.00033 | 3.549554 | -1.633936 | 1.543917
60.00033 | 3.540703 | -1.638132 | 1.571187
61.00033 | 3.531243 | -1.642481 | 1.598526
62.00033 | 3.522087 | -1.646754 | 1.625936
63.00033 | 3.513237 | -1.650797 | 1.653417
64.00033 | 3.504387 | -1.65507 | 1.680969
65.00033 | 3.495232 | -1.659342 | 1.708591
66.00033 | 3.485771 | -1.66392 | 1.736284
67.00033 | 3.476921 | -1.668116 | 1.764049
68.00033 | 3.467765 | -1.672313 | 1.791886
69.00033 | 3.45922 | -1.676585 | 1.819795
70 | 3.45037 | -1.680705 | 1.847764
0.000333333333 | 3.485161 | -1.061036 | 5.880657e-06
1.000333 | 3.490654 | -1.059892 | 0.01766977
2.000333 | 3.487907 | -1.060731 | 0.03534085
3.000333 | 3.48333 | -1.061952 | 0.05303184
4.000333 | 3.478752 | -1.06363 | 0.07074415304
5.000333 | 3.474479 | -1.064775 | 0.08847982
6.000333 | 3.469902 | -1.066453 | 0.1062384
7.000333 | 3.465629 | -1.06775 | 0.1240191
8.000333 | 3.461662 | -1.068742 | 0.1418219
9.000333 | 3.457694 | -1.069886 | 0.1596452
10.00033 | 3.453727 | -1.07126 | 0.1774889
11.00033 | 3.450675 | -1.072175 | 0.1953511
12.00033 | 3.446708 | -1.073472 | 0.2132322
13.00033 | 3.443656 | -1.074388 | 0.2311306
14.00033 | 3.439994 | -1.075456 | 0.2490468
15.00033 | 3.436942 | -1.076371 | 0.2669804
16.00033 | 3.43328 | -1.077516 | 0.2849314
17.00033 | 3.429923 | -1.078737 | 0.3028999
18.00033 | 3.426261 | -1.079805 | 0.3208859
19.00033 | 3.423209 | -1.081025 | 0.3388907
20.00033 | 3.419242 | -1.081865 | 0.3569135
21.00033 | 3.415885 | -1.083162 | 0.3749565
22.00033 | 3.412222 | -1.084306 | 0.3930191
23.00033 | 3.40795 | -1.085679 | 0.4111029
24.00033 | 3.403372 | -1.087053 | 0.429208
25.00033 | 3.399405 | -1.088426 | 0.4473367
26.00033 | 3.394217 | -1.090028 | 0.4654905
27.00033 | 3.388724 | -1.091707 | 0.4836716
28.00033 | 3.38323 | -1.093462 | 0.5018833
29.00033 | 3.376211 | -1.096056 | 0.520129
30.00033 | 3.368887 | -1.098039 | 0.538412
31.00033 | 3.360647 | -1.100862 | 0.5567374
32.00033 | 3.350881 | -1.104295 | 0.575112
33.00033 | 3.339895 | -1.107652 | 0.5935435
34.00033 | 3.327077 | -1.111925 | 0.6120405
35.00033 | 3.312123 | -1.117266 | 0.630615
36.00033 | 3.294728 | -1.122759 | 0.6492807
37.00033 | 3.275196 | -1.129702 | 0.6680517
38.00033 | 3.252003 | -1.137713 | 0.6869441
39.00033 | 3.226673 | -1.146639 | 0.7059769
40 | 3.197986 | -1.156863 | 0.7251648
0.000333333333 | 3.217517 | -0.8398566 | 4.601443e-06
1.000333 | 3.210193 | -0.8411536 | 0.01398578
2.000333 | 3.186999 | -0.8471046 | 0.0280529
3.000333 | 3.161364 | -0.8540475 | 0.04222741
4.000333 | 3.131456 | -0.8622873 | 0.0565269
5.000333 | 3.097887 | -0.871519 | 0.07097217
6.000333 | 3.057908 | -0.882887 | 0.08558974954
7.000333 | 3.011521 | -0.8965438 | 0.1004129
7.229833 | 2.999924 | -0.8999771 | 0.1038482

## Cycle 4 CHG
StepTime | Voltage | Current | Capacity
0.0025 | 3.557183 | 2.093919 | 4.5214177e-05
1.0025 | 3.624323 | 2.05539 | 0.03451903
2.0025 | 3.653315 | 2.039216 | 0.06862576
3.0025 | 3.667659 | 2.031052 | 0.1025366
4.0025 | 3.673762 | 2.027771 | 0.1363621
5.0025 | 3.67834 | 2.025254 | 0.1701382
6.0025 | 3.683528 | 2.022354 | 0.2038694
7.0025 | 3.689021 | 2.019532 | 0.2375535
8.0025 | 3.694209 | 2.016556 | 0.271188
9.0025 | 3.700008 | 2.013275 | 0.3047712
10.0025 | 3.706111 | 2.0103 | 0.3383014
11.0025 | 3.71252 | 2.006485 | 0.3717765
12.0025 | 3.718929 | 2.003128 | 0.4051933
13.0025 | 3.726558 | 1.999084 | 0.4385488
14.0025 | 3.733577 | 1.995499 | 0.4718386
15.0025 | 3.741512 | 1.990997 | 0.5050596
16.0025 | 3.750057 | 1.986725 | 0.5382075
17.0025 | 3.758602 | 1.982223 | 0.5712815
18.0025 | 3.767147 | 1.977646 | 0.6042802
19.0025 | 3.775998 | 1.972915 | 0.637202
20.0025 | 3.784848 | 1.96849 | 0.670046
21.0025 | 3.794308 | 1.963531 | 0.7028111
22.0025 | 3.803464 | 1.958648 | 0.7354965
23.0025 | 3.812619 | 1.953841 | 0.7681005
24.0025 | 3.822385 | 1.948806 | 0.8006229
25.0025 | 3.832456 | 1.943771 | 0.8330640756
26.0025 | 3.841611 | 1.939117 | 0.8654233
27.0025 | 3.851377 | 1.934234 | 0.8977013
28.0025 | 3.860227 | 1.930037 | 0.9299014
29.0025 | 3.869078 | 1.925307 | 0.9620266
30.0025 | 3.877928 | 1.920958 | 0.9940798
31.0025 | 3.885863 | 1.916915 | 1.026066
32.0025 | 3.893187 | 1.913481 | 1.057987
33.0025 | 3.900816 | 1.909743 | 1.089847
34.0025 | 3.907836 | 1.906386 | 1.121649
35.0025 | 3.914244 | 1.903334 | 1.153397
36.0025 | 3.920043 | 1.900435 | 1.185094
37.0025 | 3.925841 | 1.897383 | 1.216743
38.0025 | 3.931334 | 1.894942 | 1.248348
39.0025 | 3.936522 | 1.8925 | 1.279912
40.0025 | 3.940795 | 1.890364 | 1.311436
41.0025 | 3.945678 | 1.888228 | 1.342924
42.0025 | 3.94934 | 1.886168 | 1.374378
43.0025 | 3.953613 | 1.884413 | 1.405799
44.0025 | 3.95697 | 1.882811 | 1.43719
45.0025 | 3.960937 | 1.880827 | 1.468552
46.0025 | 3.963989 | 1.879301 | 1.499886
47.0025 | 3.967651 | 1.877699 | 1.531194
48.0025 | 3.971313 | 1.875792 | 1.562475
49.0025 | 3.973449 | 1.874647 | 1.593732
50.0025 | 3.976806 | 1.87335 | 1.624964
51.0025 | 3.979858 | 1.871901 | 1.656174
52.0025 | 3.982605 | 1.870451 | 1.68736
53.0025 | 3.985351 | 1.869078 | 1.718524
54.0025 | 3.988098 | 1.868238 | 1.749668
55.0025 | 3.99115 | 1.866484 | 1.780788
56.0025 | 3.993591 | 1.865415 | 1.811887
57.0025 | 3.996948 | 1.863966 | 1.842965
58.0025 | 3.99939 | 1.862593 | 1.87402
59.0025 | 4.002136 | 1.861448 | 1.905055
60.0025 | 4.005188 | 1.860227 | 1.936069
61.0025 | 4.007324 | 1.85893 | 1.967062
62.0025 | 4.010071 | 1.857862 | 1.998034
63.0025 | 4.012818 | 1.856413 | 2.028985
64.0025 | 4.015259 | 1.855421 | 2.059915
65.0025 | 4.018311 | 1.854124 | 2.090825
66.0025 | 4.021057 | 1.85275 | 2.121713
67.0025 | 4.023804 | 1.85153 | 2.15258
68.0025 | 4.027161 | 1.850004 | 2.183427
69.0025 | 4.029297 | 1.849012 | 2.21425
70.0025 | 4.032654 | 1.847181 | 2.245053
71.0025 | 4.035706 | 1.845884 | 2.275833
72.0025 | 4.038758 | 1.844511 | 2.30659
73.0025 | 4.041505 | 1.84329 | 2.337323
74.0025 | 4.044862 | 1.84184 | 2.368032
75.0025 | 4.047608 | 1.840696 | 2.398718
76.0025 | 4.05127 | 1.839017 | 2.429379
77.0025 | 4.054322 | 1.837263 | 2.460015
78.0025 | 4.057984 | 1.835966 | 2.490628
79.0025 | 4.060731 | 1.834516 | 2.521214
80.0025 | 4.064088 | 1.833066 | 2.551777
81.0025 | 4.067445 | 1.831617 | 2.582314
82.0025 | 4.071412 | 1.829709 | 2.612826
83.0025 | 4.074769 | 1.828183 | 2.64331
84.0025 | 4.078431 | 1.826658 | 2.673768
85.0025 | 4.081788 | 1.825132 | 2.704199
86.0025 | 4.085756 | 1.823301 | 2.734603
87.0025 | 4.089418 | 1.821775 | 2.764979
88.0025 | 4.09308 | 1.819944 | 2.795326
89.0025 | 4.097047 | 1.818341 | 2.825643
90.0025 | 4.101015 | 1.816434 | 2.855933
91.0025 | 4.105287 | 1.814755 | 2.886193
92.0025 | 4.109255 | 1.812924 | 2.916424
93.0025 | 4.112917 | 1.811246 | 2.946626
94.0025 | 4.116884 | 1.809415 | 2.9768
95.0025 | 4.120851 | 1.807965 | 3.006945
96.0025 | 4.124514 | 1.806363 | 3.037065
97.0025 | 4.127871 | 1.804761 | 3.067157
98.0025 | 4.131533 | 1.803006 | 3.097224
99.0025 | 4.134585 | 1.801862 | 3.127265
100.0025 | 4.137636 | 1.800336 | 3.157283
101.0025 | 4.140993 | 1.79881 | 3.187279
102.0025 | 4.143435 | 1.797742 | 3.217253
103.0025 | 4.146487 | 1.796902 | 3.247209
104.0025 | 4.148623 | 1.795605 | 3.277145
105.0025 | 4.150759 | 1.794995 | 3.307066
106.0025 | 4.152895 | 1.793698 | 3.336971
107.0025 | 4.155337 | 1.792859 | 3.366862
108.0025 | 4.156252 | 1.792325 | 3.396737
109.0025 | 4.158694 | 1.791485 | 3.426601
110.0025 | 4.16022 | 1.790875 | 3.456453
111.0025 | 4.161746 | 1.790112 | 3.486292
112.0025 | 4.163577 | 1.789197 | 3.516119
113.0025 | 4.165408 | 1.78851 | 3.545933
114.0025 | 4.166934 | 1.787823 | 3.575736
115.0025 | 4.16846 | 1.78706 | 3.605527
116.0025 | 4.170596 | 1.786221 | 3.635305
117.0025 | 4.172122 | 1.785458 | 3.665071
118.0025 | 4.173648 | 1.785 | 3.694825
119.0025 | 4.175784 | 1.784085 | 3.724566
120 | 4.177615 | 1.783398 | 3.75422
0.000333333333 | 4.132448 | 0.7880522 | 4.385273e-06
1.000333 | 4.116274 | 0.7920195 | 0.01318835
2.000333 | 4.113527 | 0.7925536 | 0.02639183
3.000333 | 4.112612 | 0.7927062 | 0.03960109865
4.000333 | 4.112306 | 0.7926299 | 0.05281243
5.000333 | 4.112001 | 0.7926299 | 0.06602421
6.000333 | 4.112306 | 0.7927825 | 0.07923575973
7.000333 | 4.112612 | 0.7925536 | 0.09244666
8.000333 | 4.112917 | 0.7924773 | 0.1056565
9.000333 | 4.113222 | 0.7924773 | 0.1188649
10.00033 | 4.114137 | 0.7921721 | 0.1320715
11.00033 | 4.114748 | 0.7923247 | 0.1452764
12.00033 | 4.115053 | 0.7921721 | 0.1584795
13.00033 | 4.115969 | 0.7919432 | 0.1716807
14.00033 | 4.116884 | 0.7918669 | 0.1848796
15.00033 | 4.117189 | 0.7918669 | 0.1980758
16.00033 | 4.1178 | 0.7915618 | 0.2112698
17.00033 | 4.118715 | 0.7915618 | 0.2244618
18.00033 | 4.119326 | 0.7914855 | 0.2376515
19.00033 | 4.119936 | 0.7911803 | 0.2508387
20.00033 | 4.121157 | 0.7910277 | 0.2640237
21.00033 | 4.121767 | 0.7909514 | 0.2772059
22.00033 | 4.122683 | 0.7907225 | 0.290386
23.00033 | 4.123293 | 0.7904936 | 0.3035633
24.00033 | 4.124514 | 0.7904173 | 0.3167374
25.00033 | 4.125429 | 0.7901122 | 0.3299078
26.00033 | 4.12665 | 0.7899596 | 0.343075
27.00033 | 4.127565 | 0.7895781 | 0.356239
28.00033 | 4.128481 | 0.7896544 | 0.3694001
29.00033 | 4.129702 | 0.7894255 | 0.3825579
30.00033 | 4.130617 | 0.7891966 | 0.3957119
31.00033 | 4.131838 | 0.7889677 | 0.4088618
32.00033 | 4.133364 | 0.7884337 | 0.422008
33.00033 | 4.134585 | 0.7883574 | 0.4351505
34.00033 | 4.1355 | 0.7882811 | 0.4482890987
35.00033 | 4.137026 | 0.7880522 | 0.4614236
36.00033 | 4.138247 | 0.7875944 | 0.474554
37.00033 | 4.139773 | 0.7874418 | 0.4876798
38.00033 | 4.141604 | 0.7871366 | 0.5008006
39.00033 | 4.142519 | 0.7869078 | 0.5139171
40.00033 | 4.14435 | 0.7866026 | 0.5270286
41.00033 | 4.146181 | 0.7860685 | 0.5401352
42.00033 | 4.147707 | 0.7859922 | 0.5532361
43.00033 | 4.149233 | 0.7855344 | 0.5663319
44.00033 | 4.151064 | 0.7853819 | 0.5794227
45.00033 | 4.15259 | 0.7849241 | 0.5925081
46.00033 | 4.155032 | 0.7843900206 | 0.6055875
47.00033 | 4.156863 | 0.7843137 | 0.6186602
48.00033 | 4.158999 | 0.7839322 | 0.6317271
49.00033 | 4.16022 | 0.7835508 | 0.6447878
50.00033 | 4.162966 | 0.7828641 | 0.6578415
51.00033 | 4.165408 | 0.7825589 | 0.6708883
52.00033 | 4.167239 | 0.7821775 | 0.6839281
53.00033 | 4.170291 | 0.7816434 | 0.6969606
54.00033 | 4.172732 | 0.7812619 | 0.7099848
55.00033 | 4.175174 | 0.7807279 | 0.7230016
56.00033 | 4.178225 | 0.7801175 | 0.7360098
57.00033 | 4.180362 | 0.7795834 | 0.7490095
58.00033 | 4.183413 | 0.7791257 | 0.7620007
59.00033 | 4.186465 | 0.7787442 | 0.7749826
60.00033 | 4.189517 | 0.7782101 | 0.7879552
61.00033 | 4.192874 | 0.7774472 | 0.8009181
62.00033 | 4.195926 | 0.7768368 | 0.8138709
63.00033 | 4.199283 | 0.7763027 | 0.8268135
64.00033 | 4.199588 | 0.726482 | 0.8393602
65.00033 | 4.199588 | 0.6809339 | 0.8510839
66.00033 | 4.199893 | 0.6415656 | 0.8621024
67.00033 | 4.199893 | 0.6056306 | 0.8724867
68.00033 | 4.199588 | 0.5712215 | 0.8822877
69.00033 | 4.199283 | 0.5399405 | 0.8915417
70.00033 | 4.199893 | 0.5115587 | 0.9003044
71.00033 | 4.199893 | 0.4842451 | 0.9085958
72.00033 | 4.199893 | 0.4582284 | 0.9164421
73.00033 | 4.199588 | 0.4336614 | 0.9238693
74.00033 | 4.199893 | 0.4100862 | 0.9308971
75.00033 | 4.199588 | 0.388571 | 0.9375488
76.00033 | 4.200198 | 0.367895 | 0.9438525
77.00033 | 4.199893 | 0.3485924 | 0.9498239
78.00033 | 4.200198 | 0.3311971 | 0.9554837
79.00033 | 4.199588 | 0.3134966 | 0.9608503
80.00033 | 4.199893 | 0.2965591 | 0.9659427
81.00033 | 4.199588 | 0.2829786 | 0.9707671
82.00033 | 4.199588 | 0.2652781 | 0.9753198
83.00033 | 4.199893 | 0.2519265 | 0.9796358
84.00033 | 4.199893 | 0.2398718 | 0.9837385
85.00033 | 4.199893 | 0.2272068 | 0.9876177
86.00033 | 4.199893 | 0.2144656 | 0.991288
87.00033 | 4.199588 | 0.2041657 | 0.9947769
88.00033 | 4.199893 | 0.1937133 | 0.9980927
89.00033 | 4.199893 | 0.184329 | 1.00124
90.00033 | 4.199893 | 0.1739528 | 1.004224
91.00033 | 4.199893 | 0.1647211 | 1.007051
92.00033 | 4.199588 | 0.1565576 | 1.009735
93.00033 | 4.199893 | 0.1472496 | 1.012277
94.00033 | 4.199893 | 0.1393149 | 1.014684
95.00033 | 4.199893 | 0.1348135 | 1.016982
96.00033 | 4.200198 | 0.129015 | 1.019187
97.00033 | 4.199893 | 0.1242847 | 1.021289
98.00033 | 4.199893 | 0.1180285 | 1.023299
99.00033 | 4.199588 | 0.1120012 | 1.025203
100.0003 | 4.199893 | 0.1058213 | 1.02701
101.0003 | 4.200198 | 0.1014725 | 1.028731
102.0003 | 4.199283 | 0.09689479 | 1.030382
103.0003 | 4.199893 | 0.09185931 | 1.031953
104.0003 | 4.199588 | 0.08728161 | 1.033461
105.0003 | 4.199588 | 0.08491646 | 1.034894
106.0003 | 4.199588 | 0.08033875 | 1.036264
107.0003 | 4.199588 | 0.07782101 | 1.037577
108.0003 | 4.199588 | 0.07347219 | 1.038835
109.0003 | 4.199588 | 0.07141222 | 1.040049
110.0003 | 4.199588 | 0.06836042 | 1.04121
111.0003 | 4.199893 | 0.06500343328 | 1.042326
112.0003 | 4.200198 | 0.0624094 | 1.043386
113.0003 | 4.199893 | 0.06034943 | 1.044404
114.0003 | 4.199588 | 0.05851835 | 1.045389
115.0003 | 4.200198 | 0.05493248 | 1.046338
116.0003 | 4.199893 | 0.0530251 | 1.04724
117.0003 | 4.199893 | 0.05195697 | 1.048113
117.2413 | 4.199588 | 0.0499733 | 1.048319
119.0003 | 4.199893 | 0.05973907 | 1.121142
120.0003 | 4.199893 | 0.05790799 | 1.122125
121.0003 | 4.199893 | 0.05531395 | 1.123077
122.0003 | 4.199893 | 0.05584802 | 1.123994
123.0003 | 4.199893 | 0.05371176 | 1.124893
123.6203 | 4.199588 | 0.049897 | 1.125429
125.0003 | 4.199893 | 0.05859464 | 1.191986
126.0003 | 4.200198 | 0.05683986 | 1.192936
127.0003 | 4.199283 | 0.05279622 | 1.193852
128.0003 | 4.199893 | 0.05203326 | 1.194735
128.7548 | 4.199893 | 0.049897 | 1.195388

## Cycle 5 DIS
StepTime | Voltage | Current | Capacity
0.000666666667 | 4.146181 | -1.00061 | 1.0553733e-05
0.01733333 | 4.141604 | -0.9999237 | 0.000288335325
0.034 | 4.140383 | -0.9999237 | 0.000566102931
0.05066667 | 4.138247 | -1 | 0.000843871595
0.06733333 | 4.137331 | -0.9999237 | 0.001121640048
0.084 | 4.13611 | -1 | 0.001399411044
0.1006667 | 4.135805 | -0.9999237 | 0.001677180345
0.1173333 | 4.134585 | -1.000076 | 0.001954950493
0.134 | 4.133974 | -0.9999237 | 0.002232721277
0.1506667 | 4.133669 | -1.000076 | 0.002510490578
0.1666667 | 4.133059 | -1 | 0.002777149827
0.000166666667 | 3.938048 | -5 | 0
0.01666667 | 3.913329 | -4.999847 | 0.001388856887
13.00067 | 3.864805 | -2.742657 | 0.586609
14.00067 | 3.859617 | -2.746166 | 0.6323477
15.00067 | 3.855955 | -2.749142 | 0.6781395
16.00067 | 3.851072 | -2.752346 | 0.7239853
17.00067 | 3.846799 | -2.75555 | 0.7698816
18.00067 | 3.842832 | -2.758297 | 0.8158317
19.00067 | 3.837949 | -2.762112 | 0.8618349
20.00067 | 3.833066 | -2.765393 | 0.9078927
21.00067 | 3.828489 | -2.768521 | 0.9540087
22.00067 | 3.823301 | -2.772259 | 1.000183
23.00067 | 3.818418 | -2.775845 | 1.046417
24.00067 | 3.81323 | -2.779736 | 1.092714
25.00067 | 3.807126 | -2.784161 | 1.139079
26.00067 | 3.801328 | -2.788357 | 1.185514
27.00067 | 3.795834 | -2.79263 | 1.232023
28.00067 | 3.789425 | -2.79736 | 1.278608
29.00067 | 3.782406 | -2.802319 | 1.325269
30.00067 | 3.776303 | -2.806668 | 1.372008
31.00067 | 3.770199 | -2.811551 | 1.418826
32.00067 | 3.76379 | -2.816129 | 1.465722
33.00067 | 3.757992 | -2.82063 | 1.512696
34.00067 | 3.751278 | -2.825437 | 1.559747
35.00067 | 3.74548 | -2.830091 | 1.606874
36.00067 | 3.739986 | -2.834287 | 1.654076
37.00067 | 3.733883 | -2.838865 | 1.701351
38.00067 | 3.729 | -2.842679 | 1.748697
39.00067 | 3.723201 | -2.847028 | 1.796113
40.00067 | 3.718013 | -2.850919 | 1.843597
41.00067 | 3.71252 | -2.854887 | 1.891149
42.00067 | 3.707332 | -2.859083 | 1.938769
43.00067 | 3.702449 | -2.86305 | 1.986454
44.00067 | 3.697566 | -2.866865 | 2.034203
45.00067 | 3.692683 | -2.870451 | 2.082016
46.00067 | 3.687495 | -2.874342 | 2.129891
47.00067 | 3.683223 | -2.877928 | 2.177827
48.00067 | 3.67834 | -2.881743 | 2.225826
49.00067 | 3.673152 | -2.885863 | 2.273884
50.00067 | 3.668879 | -2.888838 | 2.322004
51.00067 | 3.663996 | -2.893034 | 2.370186
52.00067 | 3.660029 | -2.896086 | 2.418428
53.00067 | 3.654841 | -2.900206 | 2.466733
54.00067 | 3.649958 | -2.904097 | 2.515103
55.00067 | 3.644465 | -2.90837 | 2.563539
56.00067 | 3.639277 | -2.912566 | 2.612046
57.00067 | 3.633478 | -2.916991 | 2.660625
58.00067 | 3.62829 | -2.921645 | 2.709278
59.00067 | 3.622492 | -2.926528 | 2.758007
60.00067 | 3.616693 | -2.9308 | 2.806815
61.00067 | 3.610285 | -2.935912 | 2.855706
62.00067 | 3.603876 | -2.941253 | 2.904681
63.00067 | 3.597162 | -2.94667 | 2.953746
64.00067 | 3.590448 | -2.952087 | 3.002903
65.00067 | 3.582513 | -2.958724 | 3.052157
66.00067 | 3.575494 | -2.964904 | 3.101514
67.00067 | 3.567254 | -2.971618 | 3.150981
68.00067 | 3.558099 | -2.979171 | 3.200563
69.00067 | 3.549554 | -2.986496 | 3.25027
70.00067 | 3.539788 | -2.994278 | 3.300109
71.00067 | 3.529107 | -3.00351 | 3.35009
72.00067 | 3.518425 | -3.012512 | 3.400224
73.00067 | 3.506218 | -3.023041 | 3.450523
74.00067 | 3.493706 | -3.033722 | 3.500995
75.00067 | 3.480888 | -3.04509 | 3.551652
76.00067 | 3.467155 | -3.057145 | 3.602505
77.00067 | 3.452811 | -3.06981 | 3.653565
78.00067 | 3.438163 | -3.082856 | 3.70484
79.00067 | 3.423209 | -3.096132 | 3.756335
80.00067 | 3.407645 | -3.110628 | 3.80806
81.00067 | 3.392081 | -3.124666 | 3.860018
82.00067 | 3.377432 | -3.138399 | 3.912211
83.00067 | 3.361868 | -3.152895 | 3.96464
84.00067 | 3.346609 | -3.167315 | 4.017308
85.00067 | 3.332265 | -3.180972 | 4.070213
86.00067 | 3.317311 | -3.195239 | 4.123352
87.00067 | 3.302663 | -3.209506 | 4.176725
88.00067 | 3.288319 | -3.223621 | 4.230332
89.00067 | 3.273671 | -3.238041 | 4.284176
90.00067 | 3.258106 | -3.253071 | 4.338269
91.00067 | 3.241321 | -3.269932 | 4.392627
92.00067 | 3.223621 | -3.288167 | 4.447276
93.00067 | 3.202869 | -3.309911 | 4.502256
94.00067 | 3.177234 | -3.336004 | 4.55763
95.00067 | 3.14641 | -3.368582 | 4.613489
96.00067 | 3.106126 | -3.41268 | 4.669978
97.00067 | 3.051499 | -3.473487 | 4.727328
97.708 | 2.999924 | -3.532998 | 4.768611
99.00067 | 3.480278 | -2.47097 | 3.774463
100 | 3.467765 | -2.479896 | 3.815695
0.000333333333 | 3.494011 | -2.003357 | 1.1098819e-05
1.000333 | 3.49279 | -2.004044 | 0.03338202678
2.000333 | 3.485161 | -2.008392 | 0.06681646
3.000333 | 3.4757 | -2.013962 | 0.1003351
4.000333 | 3.466239 | -2.019532 | 0.1339456
5.000333 | 3.455863 | -2.02533 | 0.1676513
6.000333 | 3.446098 | -2.031205 | 0.2014551
7.000333 | 3.435721 | -2.037156 | 0.2353585
8.000333 | 3.42565 | -2.043412 | 0.2693623
9.000333 | 3.415274 | -2.049439 | 0.3034657
10.00033 | 3.406119 | -2.055085 | 0.3376682
11.00033 | 3.396963 | -2.060655 | 0.3719663
12.00033 | 3.387808 | -2.066148 | 0.406357
13.00033 | 3.379263 | -2.071183 | 0.4408364
14.00033 | 3.371023 | -2.076524 | 0.4754011
15.00033 | 3.363088 | -2.081331 | 0.5100502
16.00033 | 3.354849 | -2.08629 | 0.5447823
17.00033 | 3.346304 | -2.091707 | 0.5795992
18.00033 | 3.338064 | -2.096971 | 0.6145032
19.00033 | 3.328908 | -2.10277 | 0.6494993
20.00033 | 3.318837 | -2.109026 | 0.684595
21.00033 | 3.308156 | -2.115969 | 0.7198009
22.00033 | 3.295338 | -2.123903 | 0.7551324
23.00033 | 3.280995 | -2.13344 | 0.7906081
24.00033 | 3.263905 | -2.144808 | 0.8262564
25.00033 | 3.242237 | -2.158999 | 0.8621165
26.00033 | 3.215381 | -2.176776 | 0.8982406
27.00033 | 3.182727 | -2.199435 | 0.9346994
28.00033 | 3.140002 | -2.229114 | 0.9715909
29.00033 | 3.085069 | -2.268864 | 1.009056
30.00033 | 3.011826 | -2.324102 | 1.047304
30.13417 | 2.999924 | -2.333028 | 1.052498
52.00033 | 3.600824 | -1.610819 | 1.35642
53.00033 | 3.592889 | -1.614328 | 1.383299
54.00033 | 3.583429 | -1.618448 | 1.410238
55.00033 | 3.575494 | -1.622187 | 1.437241
56.00033 | 3.566644 | -1.626001 | 1.46431
57.00033 | 3.557794 | -1.630045 | 1.491446
58.00033 | 3.548638 | -1.634318 | 1.518651
59.00033 | 3.539788 | -1.638514 | 1.545926
60.00033 | 3.530022 | -1.642786 | 1.57327
61.00033 | 3.521172 | -1.647211 | 1.600685
62.00033 | 3.512016 | -1.651484 | 1.628172
63.00033 | 3.503471 | -1.655604 | 1.65573
64.00033 | 3.494011 | -1.659876 | 1.683359
65.00033 | 3.484855 | -1.664225 | 1.711059
66.00033 | 3.476005 | -1.668498 | 1.738832
67.00033 | 3.46685 | -1.672999 | 1.766678
68.00033 | 3.457694 | -1.677272 | 1.794597
69.00033 | 3.448844 | -1.681697 | 1.822589
70 | 3.440299 | -1.68574 | 1.850642
0.000333333333 | 3.476616 | -1.064469 | 5.898884e-06
1.000333 | 3.482414 | -1.062409 | 0.01771385
2.000333 | 3.478752 | -1.063554 | 0.03542931
3.000333 | 3.474784 | -1.064622 | 0.0531643
4.000333 | 3.470512 | -1.065919 | 0.07092012
5.000333 | 3.466545 | -1.067292 | 0.08869814
6.000333 | 3.461967 | -1.068589 | 0.1064977
7.000333 | 3.458 | -1.069886 | 0.1243182
8.000333 | 3.454337 | -1.071031 | 0.1421592
9.000333 | 3.45098 | -1.072099 | 0.1600193
10.00033 | 3.447318 | -1.073243 | 0.1778981
11.00033 | 3.443656 | -1.074464 | 0.1957952
12.00033 | 3.440299 | -1.075532 | 0.21371
13.00033 | 3.437247 | -1.076371 | 0.2316425
14.00033 | 3.43328 | -1.077668 | 0.2495927
15.00033 | 3.429923 | -1.078584 | 0.2675605
16.00033 | 3.426566 | -1.079728 | 0.2855457
17.00033 | 3.423209 | -1.080797 | 0.3035496
18.00033 | 3.418936 | -1.082017 | 0.3215711
19.00033 | 3.415885 | -1.083009 | 0.3396124
20.00033 | 3.412222 | -1.084306 | 0.3576733
21.00033 | 3.40856 | -1.085298 | 0.3757547
22.00033 | 3.404288 | -1.086671 | 0.3938565
23.00033 | 3.400015 | -1.088121 | 0.4119812
24.00033 | 3.395132 | -1.089799 | 0.430129
25.00033 | 3.390555 | -1.091096 | 0.4483028
26.00033 | 3.384756 | -1.093156 | 0.4665052
27.00033 | 3.378653 | -1.094987 | 0.4847388
28.00033 | 3.371939 | -1.097353 | 0.5030071
29.00033 | 3.364004 | -1.099794 | 0.5213153
30.00033 | 3.354543 | -1.103075 | 0.5396693
31.00033 | 3.344778 | -1.106279 | 0.5580762
32.00033 | 3.332876 | -1.110018 | 0.5765442
33.00033 | 3.318837 | -1.114672 | 0.5950821
34.00033 | 3.302968 | -1.120012 | 0.6137032
35.00033 | 3.285267 | -1.126116 | 0.6324205
36.00033 | 3.26421 | -1.133135 | 0.6512493
37.00033 | 3.240711 | -1.141756 | 0.6702071
38.00033 | 3.21416 | -1.151141 | 0.6893128
39.00033 | 3.183337 | -1.16228 | 0.7085887
40 | 3.148852 | -1.175097 | 0.7280554
0.000333333333 | 3.168994 | -0.8522164 | 4.66375e-06
1.000333 | 3.158007 | -0.8548104 | 0.0142026
2.000333 | 3.129931 | -0.8625925 | 0.0285121
3.000333 | 3.096971 | -0.8718242 | 0.04296235
4.000333 | 3.058213 | -0.8828107 | 0.05758085
5.000333 | 3.012741 | -0.8962387 | 0.07240103
5.253167 | 2.999924 | -0.8999771 | 0.07618488

## Cycle 5 CHG
StepTime | Voltage | Current | Capacity
0.0025 | 3.572747 | 2.08423 | 4.451968e-05
1.0025 | 3.637751 | 2.047761 | 0.03438547
2.0025 | 3.662776 | 2.034104 | 0.06838602
3.0025 | 3.673457 | 2.028077 | 0.1022287
4.0025 | 3.678645 | 2.025254 | 0.1360024
5.0025 | 3.683528 | 2.022278 | 0.1697294
6.0025 | 3.689326 | 2.019608 | 0.2034105
7.0025 | 3.694514 | 2.016403 | 0.2370431
8.0025 | 3.700008 | 2.013275 | 0.2706244
9.0025 | 3.706416 | 2.009995 | 0.3041528
10.0025 | 3.712215 | 2.006714 | 0.3376259
11.0025 | 3.719234 | 2.003204 | 0.3710418
12.0025 | 3.726253 | 1.999313 | 0.4043965
13.0025 | 3.733577 | 1.995575 | 0.4376874
14.0025 | 3.740597 | 1.991531 | 0.4709129
15.0025 | 3.749142 | 1.986954 | 0.5040679
16.0025 | 3.757382 | 1.982681 | 0.5371505
17.0025 | 3.765316 | 1.978408 | 0.5701594
18.0025 | 3.775082 | 1.973526 | 0.6030932
19.0025 | 3.783017 | 1.969329 | 0.6359501
20.0025 | 3.792172 | 1.964523 | 0.6687303
21.0025 | 3.801328 | 1.959792 | 0.7014318
22.0025 | 3.811093 | 1.954757 | 0.7340528
23.0025 | 3.820554 | 1.950179 | 0.7665927
24.0025 | 3.830014 | 1.945068 | 0.7990514
25.0025 | 3.83978 | 1.940108 | 0.8314276
26.0025 | 3.849546 | 1.935149 | 0.8637214
27.0025 | 3.858701 | 1.930495 | 0.8959351
28.0025 | 3.867552 | 1.92607 | 0.9280721
29.0025 | 3.877012 | 1.921645 | 0.9601359
30.0025 | 3.885252 | 1.917525 | 0.9921308
31.0025 | 3.892882 | 1.914015 | 1.024059
32.0025 | 3.899901 | 1.910277 | 1.055925
33.0025 | 3.90753 | 1.906538 | 1.087731
34.0025 | 3.913634 | 1.903487 | 1.119482
35.0025 | 3.920043 | 1.900206 | 1.151181
36.0025 | 3.925841 | 1.897688 | 1.182832
37.0025 | 3.931334 | 1.894942 | 1.214436
38.0025 | 3.936522 | 1.8925 | 1.245999
39.0025 | 3.9411 | 1.890059 | 1.27752
40.0025 | 3.945983 | 1.88777 | 1.309005
41.0025 | 3.94995 | 1.886091 | 1.340454
42.0025 | 3.954528 | 1.883726 | 1.371869
43.0025 | 3.957885 | 1.8822 | 1.403254
44.0025 | 3.961852 | 1.880217 | 1.434609
45.0025 | 3.964904 | 1.87892 | 1.465936
46.0025 | 3.968566 | 1.877165 | 1.497234
47.0025 | 3.971923 | 1.875486 | 1.528508
48.0025 | 3.97528 | 1.87396 | 1.559755
49.0025 | 3.978332 | 1.872511 | 1.590978
50.0025 | 3.981079 | 1.87129 | 1.622178
51.0025 | 3.983825 | 1.869993 | 1.653354
52.0025 | 3.986572 | 1.868467 | 1.684508
53.0025 | 3.989929 | 1.867018 | 1.715639
54.0025 | 3.992676 | 1.865797 | 1.746747
55.0025 | 3.995727 | 1.864271 | 1.777834
56.0025 | 3.998169 | 1.863279 | 1.808897
57.0025 | 4.001221 | 1.861906 | 1.839939
58.0025 | 4.003967 | 1.86038 | 1.87096
59.0025 | 4.006714 | 1.859236 | 1.901959
60.0025 | 4.009461 | 1.857786 | 1.932938
61.0025 | 4.011902 | 1.85687 | 1.963896
62.0025 | 4.014649 | 1.855573 | 1.994832
63.0025 | 4.01709 | 1.854505 | 2.025749
64.0025 | 4.020142 | 1.853285 | 2.056645
65.0025 | 4.022889 | 1.851835 | 2.08752
66.0025 | 4.02533 | 1.850767 | 2.118374
67.0025 | 4.028382 | 1.849317 | 2.149207
68.0025 | 4.031128 | 1.848096 | 2.180019
69.0025 | 4.034485 | 1.846494 | 2.210809
70.0025 | 4.036927 | 1.845502 | 2.241575
71.0025 | 4.039979 | 1.843824 | 2.272319
72.0025 | 4.043336 | 1.842603 | 2.303039
73.0025 | 4.046082 | 1.841077 | 2.333736
74.0025 | 4.049439 | 1.83978 | 2.36441
75.0025 | 4.053101 | 1.838025 | 2.395058
76.0025 | 4.055848 | 1.836805 | 2.425683
77.0025 | 4.05951 | 1.835126 | 2.456282
78.0025 | 4.062257 | 1.833753 | 2.486858
79.0025 | 4.065919 | 1.832151 | 2.517408
80.0025 | 4.068971 | 1.830854 | 2.547933
81.0025 | 4.072633 | 1.829175 | 2.578432
82.0025 | 4.0766 | 1.827497 | 2.608905
83.0025 | 4.080262 | 1.825895 | 2.639351
84.0025 | 4.083314 | 1.824521 | 2.66977
85.0025 | 4.087282 | 1.822766 | 2.700162
86.0025 | 4.090944 | 1.821012 | 2.730525
87.0025 | 4.095216 | 1.819181 | 2.760861
88.0025 | 4.098878 | 1.817578 | 2.791168
89.0025 | 4.102846 | 1.815747 | 2.821447
90.0025 | 4.106508 | 1.814069 | 2.851696
91.0025 | 4.110475 | 1.812238 | 2.881917
92.0025 | 4.114137 | 1.810788 | 2.91211
93.0025 | 4.118105 | 1.809033 | 2.942274
94.0025 | 4.121767 | 1.807431 | 2.97241
95.0025 | 4.125734 | 1.805524 | 3.002519
96.0025 | 4.129091 | 1.80415 | 3.032601
97.0025 | 4.133059 | 1.802548 | 3.062657
98.0025 | 4.13611 | 1.801251 | 3.092688
99.0025 | 4.139467 | 1.799878 | 3.122696
100.0025 | 4.142214 | 1.798428 | 3.15268
101.0025 | 4.144961 | 1.797284 | 3.182644
102.0025 | 4.147402 | 1.796139 | 3.212588
103.0025 | 4.150454 | 1.794919 | 3.242514
104.0025 | 4.152285 | 1.794156 | 3.272423
105.0025 | 4.155032 | 1.792859 | 3.302317
106.0025 | 4.156558 | 1.792172 | 3.332194
107.0025 | 4.158389 | 1.791485 | 3.362058
108.0025 | 4.160525 | 1.790494 | 3.391909
109.0025 | 4.162356 | 1.789807 | 3.421746
110.0025 | 4.163882 | 1.789044 | 3.45157
111.0025 | 4.165713 | 1.788434 | 3.481381
112.0025 | 4.167239 | 1.787594 | 3.511181
113.0025 | 4.16907 | 1.786831 | 3.540969
114.0025 | 4.170901 | 1.785992 | 3.570744
115.0025 | 4.172427 | 1.785534 | 3.600507
116.0025 | 4.174258 | 1.784543 | 3.630258
117.0025 | 4.176089 | 1.783703 | 3.659996
118.0025 | 4.17792 | 1.783017 | 3.68972
119.0025 | 4.180362 | 1.782177 | 3.719431
120 | 4.181888 | 1.781186 | 3.749054
0.000333333333 | 4.135805 | 0.7868315 | 4.384849e-06
1.000333 | 4.119936 | 0.791104 | 0.01317801
2.000333 | 4.116884 | 0.7917906 | 0.02637107
3.000333 | 4.115663 | 0.7920958 | 0.03957053
4.000333 | 4.115053 | 0.7919432 | 0.05277231
5.000333 | 4.115053 | 0.7921721 | 0.06597463
6.000333 | 4.115053 | 0.7922484 | 0.07917658
7.000333 | 4.115358 | 0.7920195 | 0.0923776
8.000333 | 4.115969 | 0.7919432 | 0.1055773
9.000333 | 4.116884 | 0.7918669 | 0.1187751
10.00033 | 4.117189 | 0.7918669 | 0.1319709
11.00033 | 4.1178 | 0.7915618 | 0.1451649
12.00033 | 4.118715 | 0.7913329 | 0.1583571
13.00033 | 4.119326 | 0.791104 | 0.1715471
14.00033 | 4.119936 | 0.7911803 | 0.1847347
15.00033 | 4.121157 | 0.7909514 | 0.1979203
16.00033 | 4.121462 | 0.7909514 | 0.2111035
17.00033 | 4.122072 | 0.7908751 | 0.2242843
18.00033 | 4.123293 | 0.7905699 | 0.2374629
19.00033 | 4.123903 | 0.7905699 | 0.2506391
20.00033 | 4.125124 | 0.7901122 | 0.2638122
21.00033 | 4.125734 | 0.7901122 | 0.2769818
22.00033 | 4.12665 | 0.7899596 | 0.2901488
23.00033 | 4.12726 | 0.789807 | 0.303313
24.00033 | 4.128176 | 0.7896544 | 0.3164743
25.00033 | 4.129397 | 0.7894255 | 0.3296326
26.00033 | 4.130617 | 0.789044 | 0.3427872
27.00033 | 4.131838 | 0.7889677 | 0.3559380471
28.00033 | 4.132753 | 0.7885863 | 0.3690852
29.00033 | 4.133974 | 0.7884337 | 0.3822288
30.00033 | 4.135195 | 0.7882048 | 0.3953686
31.00033 | 4.136721 | 0.7880522 | 0.4085044
32.00033 | 4.137942 | 0.7878233 | 0.4216364
33.00033 | 4.139773 | 0.7872892 | 0.4347644
34.00033 | 4.140688 | 0.7872892 | 0.4478876
35.00033 | 4.141604 | 0.7869841 | 0.4610066
36.00033 | 4.14313 | 0.7868315 | 0.4741216
37.00033 | 4.144656 | 0.7865263 | 0.487232
38.00033 | 4.146181 | 0.7859922 | 0.5003375
39.00033 | 4.148013 | 0.7859922 | 0.5134376
40.00033 | 4.149538 | 0.7857633 | 0.5265329
41.00033 | 4.151064 | 0.785153 | 0.5396234
42.00033 | 4.152895 | 0.7848478 | 0.5527083
43.00033 | 4.154726 | 0.7846952 | 0.5657874
44.00033 | 4.156863 | 0.7840848 | 0.5788601
45.00033 | 4.158999 | 0.783856 | 0.591927
46.00033 | 4.16083 | 0.7836271 | 0.6049877
47.00033 | 4.162661 | 0.783093 | 0.6180417
48.00033 | 4.165103 | 0.7825589 | 0.631089
49.00033 | 4.166934 | 0.7822538 | 0.6441295
50.00033 | 4.16968 | 0.781796 | 0.657163
51.00033 | 4.172122 | 0.7812619 | 0.6701886
52.00033 | 4.174563 | 0.7808042 | 0.683207
53.00033 | 4.17731 | 0.780499 | 0.6962174
54.00033 | 4.179751 | 0.7799649 | 0.7092193
55.00033 | 4.182498 | 0.779202 | 0.722213
56.00033 | 4.18555 | 0.7786679 | 0.7351978
57.00033 | 4.188602 | 0.7782101 | 0.7481733
58.00033 | 4.191348 | 0.7777523 | 0.7611397
59.00033 | 4.194705 | 0.7769894 | 0.7740957
60.00033 | 4.198062 | 0.7764553 | 0.7870418
61.00033 | 4.199588 | 0.7438773 | 0.7998189
62.00033 | 4.199588 | 0.6971084 | 0.8118214
63.00033 | 4.200198 | 0.6570535 | 0.8231074
64.00033 | 4.199893 | 0.622034 | 0.8337565
65.00033 | 4.199588 | 0.5872435 | 0.8438282
66.00033 | 4.199893 | 0.5566491 | 0.8533625
67.00033 | 4.200198 | 0.5278096 | 0.8623976446
68.00033 | 4.199893 | 0.5014115 | 0.870964
69.00033 | 4.199893 | 0.4725719 | 0.8790815
70.00033 | 4.199893 | 0.449073 | 0.8867692
71.00033 | 4.200198 | 0.4258793 | 0.8940534
72.00033 | 4.199588 | 0.4031434 | 0.9009569
73.00033 | 4.199893 | 0.3813993 | 0.9074911
74.00033 | 4.200504 | 0.3616388 | 0.9136892
75.00033 | 4.199283 | 0.3440909 | 0.919562
76.00033 | 4.199893 | 0.3254749 | 0.9251378
77.00033 | 4.200198 | 0.3096818 | 0.9304318
78.00033 | 4.199893 | 0.294728 | 0.935471
79.00033 | 4.199893 | 0.2784771 | 0.9402456
80.00033 | 4.199893 | 0.2646677 | 0.9447795
81.00033 | 4.199588 | 0.2510109 | 0.9490818
82.00033 | 4.199893 | 0.2397192 | 0.9531734
83.00033 | 4.199893 | 0.227512 | 0.9570597
84.00033 | 4.199893 | 0.2140841 | 0.9607494
85.00033 | 4.199588 | 0.2041657 | 0.9642387
86.00033 | 4.199893 | 0.1930266 | 0.9675548
87.00033 | 4.199588 | 0.184329 | 0.9707023
88.00033 | 4.199588 | 0.1749447 | 0.973707
89.00033 | 4.199893 | 0.1665522 | 0.9765613
90.00033 | 4.199893 | 0.1588464 | 0.9792797
91.00033 | 4.199893 | 0.1519799 | 0.9818598
92.00033 | 4.199283 | 0.1432822 | 0.9843171
93.00033 | 4.199588 | 0.1379416 | 0.9866615
94.00033 | 4.199893 | 0.1314565 | 0.9888974
95.00033 | 4.199893 | 0.1249714 | 0.9910373
96.00033 | 4.200198 | 0.1197833 | 0.9930809
97.00033 | 4.199893 | 0.1148241 | 0.9950313
98.00033 | 4.199893 | 0.1087968 | 0.9968914
99.00033 | 4.199893 | 0.1038376 | 0.9986714
100.0003 | 4.199588 | 0.09933623 | 1.000371
101.0003 | 4.199893 | 0.09529259 | 1.001992
102.0003 | 4.199893 | 0.08949416 | 1.003535
103.0003 | 4.199893 | 0.0873579 | 1.005003
104.0003 | 4.199588 | 0.08270389868 | 1.006419
105.0003 | 4.199893 | 0.08026246 | 1.007776
106.0003 | 4.199588 | 0.0763714 | 1.009069
107.0003 | 4.199588 | 0.07248035 | 1.010313
108.0003 | 4.199283 | 0.06950484 | 1.011508
109.0003 | 4.200198 | 0.06645304036 | 1.012657
110.0003 | 4.199588 | 0.06538491 | 1.013758
111.0003 | 4.199588 | 0.06202792401 | 1.01482
112.0003 | 4.199893 | 0.06042573 | 1.01584
113.0003 | 4.199588 | 0.05699245 | 1.016817
114.0003 | 4.199588 | 0.05554284 | 1.017761
115.0003 | 4.200198 | 0.05333028 | 1.018666
115.7448 | 4.199283 | 0.049897 | 1.019316
117.0003 | 4.200198 | 0.06187533 | 1.101438
118.0003 | 4.199588 | 0.05912870985 | 1.102455
119.0003 | 4.199893 | 0.05844205 | 1.103435
120.0003 | 4.199893 | 0.05569543 | 1.104379
121.0003 | 4.199588 | 0.05363546 | 1.105295
122.0003 | 4.199588 | 0.05134661 | 1.106182
122.4658 | 4.199893 | 0.049897 | 1.106581
124.0003 | 4.199588 | 0.05729763 | 1.176054
125.0003 | 4.199893 | 0.05668727 | 1.177011
126.0003 | 4.200198 | 0.05340658 | 1.177938
127.0003 | 4.199588 | 0.05180438 | 1.178832
127.5012 | 4.199893 | 0.0499733 | 1.179265

## Cycle 6 DIS
StepTime | Voltage | Current | Capacity
0.0005 | 4.146487 | -1.00206 | 7.76875e-06
0.01716667 | 4.141299 | -1.000076 | 0.000285555216
0.03383333 | 4.139162 | -0.9998474 | 0.000563325577
0.0505 | 4.137636 | -0.9999237 | 0.000841095513
0.06716667 | 4.136721 | -1.000076 | 0.001118865873
0.08383333 | 4.1355 | -1 | 0.001396636233
0.1005 | 4.135195 | -1 | 0.00167440511
0.1171667 | 4.133974 | -1 | 0.001952174623
0.1338333 | 4.133669 | -0.9998474 | 0.002229944135
0.1505 | 4.132753 | -0.9999237 | 0.002507713436
0.1666667 | 4.131838 | -0.9999237 | 0.002777151098
0.000166666667 | 3.936522 | -5 | 0
0.01666667 | 3.910887 | -4.999847 | 0.001388859854
13.00067 | 3.860533 | -2.745632 | 0.5872823
14.00067 | 3.85626 | -2.748608 | 0.6330685
15.00067 | 3.851682 | -2.752117 | 0.678908
16.00067 | 3.847715 | -2.754864 | 0.7247981
17.00067 | 3.843137 | -2.757916 | 0.7707402
18.00067 | 3.838865 | -2.761273 | 0.816734
19.00067 | 3.834287 | -2.764172 | 0.8627826
20.00067 | 3.829404 | -2.767987 | 0.9088869
21.00067 | 3.824521 | -2.771649 | 0.9550494
22.00067 | 3.819638 | -2.774701 | 1.001272
23.00067 | 3.814145 | -2.778973 | 1.047559
24.00067 | 3.808042 | -2.783398 | 1.093913
25.00067 | 3.802853 | -2.787366 | 1.140337
26.00067 | 3.796445 | -2.791867 | 1.186833
27.00067 | 3.790646 | -2.796368 | 1.233402
28.00067 | 3.784237 | -2.800946 | 1.280046
29.00067 | 3.778439 | -2.805219 | 1.326764
30.00067 | 3.77203 | -2.810254 | 1.373558
31.00067 | 3.765927 | -2.814755 | 1.420429
32.00067 | 3.759518 | -2.819562 | 1.467378
33.00067 | 3.754025 | -2.823606 | 1.514401
34.00067 | 3.747616 | -2.828412 | 1.5615
35.00067 | 3.741817 | -2.832761 | 1.608674
36.00067 | 3.735714 | -2.837339 | 1.655924
37.00067 | 3.73022 | -2.841535 | 1.703249
38.00067 | 3.724727 | -2.846036 | 1.750646
39.00067 | 3.718624 | -2.850385 | 1.798115
40.00067 | 3.713436 | -2.854505 | 1.845656
41.00067 | 3.708248 | -2.85832 | 1.893265
42.00067 | 3.703059 | -2.862516 | 1.940941
43.00067 | 3.698177 | -2.866331 | 1.988682
44.00067 | 3.692988 | -2.870222 | 2.036489
45.00067 | 3.688106 | -2.873884 | 2.084357
46.00067 | 3.683528 | -2.877546 | 2.132288
47.00067 | 3.678645 | -2.881056 | 2.18028
48.00067 | 3.673762 | -2.8851 | 2.228334
49.00067 | 3.669184 | -2.888685 | 2.27645
50.00067 | 3.664302 | -2.892805 | 2.324627
51.00067 | 3.660029 | -2.896162 | 2.372866
52.00067 | 3.654536 | -2.900359 | 2.421168
53.00067 | 3.649653 | -2.90425 | 2.469536
54.00067 | 3.64477 | -2.908064 | 2.517971
55.00067 | 3.639582 | -2.91249 | 2.566476
56.00067 | 3.633783 | -2.916915 | 2.615053
57.00067 | 3.627985 | -2.921569 | 2.663702
58.00067 | 3.623102 | -2.925994 | 2.712427
59.00067 | 3.617304 | -2.930266 | 2.76123
60.00067 | 3.6112 | -2.935454 | 2.810113
61.00067 | 3.604791 | -2.940414 | 2.859077
62.00067 | 3.598383 | -2.945525 | 2.908128
63.00067 | 3.591669 | -2.951247 | 2.95727
64.00067 | 3.584344 | -2.957351 | 3.006506
65.00067 | 3.577325 | -2.962997 | 3.055842
66.00067 | 3.56939 | -2.969558 | 3.105284
67.00067 | 3.560845 | -2.976654 | 3.154838
68.00067 | 3.55169 | -2.984283 | 3.204513
69.00067 | 3.542229 | -2.992294 | 3.254318
70.00067 | 3.531548 | -3.001373 | 3.30426
71.00067 | 3.520867 | -3.010452 | 3.354353
72.00067 | 3.509575 | -3.020218 | 3.404605
73.00067 | 3.497673 | -3.030289 | 3.455027
74.00067 | 3.485161 | -3.04181 | 3.505627
75.00067 | 3.471427 | -3.053407 | 3.556416
76.00067 | 3.457694 | -3.065614 | 3.607407
77.00067 | 3.443351 | -3.078279 | 3.658607
78.00067 | 3.428702 | -3.091478 | 3.710025
79.00067 | 3.413138 | -3.105516 | 3.76167
80.00067 | 3.398184 | -3.119554 | 3.813548
81.00067 | 3.382315 | -3.133898 | 3.865659
82.00067 | 3.366751 | -3.148165 | 3.918009
83.00067 | 3.351186 | -3.163119 | 3.970601
84.00067 | 3.335317 | -3.178149 | 4.02344
85.00067 | 3.320363 | -3.192493 | 4.076522
86.00067 | 3.305104 | -3.206912 | 4.129849
87.00067 | 3.29015 | -3.221637 | 4.18342
88.00067 | 3.274891 | -3.236667 | 4.237236
89.00067 | 3.259937 | -3.251469 | 4.291304
90.00067 | 3.243458 | -3.268025 | 4.345632
91.00067 | 3.226062 | -3.285878 | 4.400241
92.00067 | 3.206531 | -3.305486 | 4.455164
93.00067 | 3.183642 | -3.329519 | 4.51045
94.00067 | 3.156176 | -3.358587 | 4.566174
95.00067 | 3.120775 | -3.396887 | 4.622454
96.00067 | 3.073472 | -3.44892 | 4.679475
97.00067 | 3.008469 | -3.523308 | 4.737535
97.10883 | 2.999924 | -3.532845 | 4.743896
99.00067 | 3.46746 | -2.480201 | 3.780184
100 | 3.454337 | -2.489433 | 3.821569
0.000333333333 | 3.482414 | -2.010758 | 1.1131456e-05
1.000333 | 3.481193 | -2.010681 | 0.03349625
2.000333 | 3.473259 | -2.015335 | 0.06704587
3.000333 | 3.463798 | -2.020676 | 0.1006815
4.000333 | 3.453422 | -2.026627 | 0.1344107
5.000333 | 3.443961 | -2.032425 | 0.1682374
6.000333 | 3.433585 | -2.038758 | 0.2021642
7.000333 | 3.423514 | -2.044556 | 0.2361924
8.000333 | 3.413138 | -2.05066 | 0.2703223
9.000333 | 3.402762 | -2.056916 | 0.3045539
10.00033 | 3.393301 | -2.062791 | 0.338884379
11.00033 | 3.384146 | -2.068284 | 0.3733104
12.00033 | 3.375296 | -2.073701 | 0.4078284
13.00033 | 3.36614 | -2.079347 | 0.4424355
14.00033 | 3.358206 | -2.084382 | 0.4771296
15.00033 | 3.34966 | -2.089647 | 0.5119106
16.00033 | 3.341726 | -2.094606 | 0.5467794
17.00033 | 3.332876 | -2.100175 | 0.5817376
18.00033 | 3.323415 | -2.106279 | 0.6167895
19.00033 | 3.312734 | -2.112764 | 0.651944
20.00033 | 3.302358 | -2.119554 | 0.6872109
21.00033 | 3.29015 | -2.127413 | 0.7226021
22.00033 | 3.275502 | -2.137179 | 0.758137
23.00033 | 3.258412 | -2.148394 | 0.7938443
24.00033 | 3.237049 | -2.162203 | 0.8297613
25.00033 | 3.211414 | -2.179446 | 0.8659382
26.00033 | 3.178759 | -2.202106 | 0.9024437
27.00033 | 3.13756 | -2.230869 | 0.9393713
28.00033 | 3.084459 | -2.269398 | 0.9768555
29.00033 | 3.013962 | -2.322499 | 1.015094
29.16733 | 2.999924 | -2.333181 | 1.021573
51.00033 | 3.598077 | -1.61181 | 1.33166
52.00033 | 3.590448 | -1.61532 | 1.358554
53.00033 | 3.582208 | -1.618982 | 1.385507
54.00033 | 3.573663 | -1.622873 | 1.412522
55.00033 | 3.565423 | -1.626535 | 1.439603
56.00033 | 3.556268 | -1.630961 | 1.46675
57.00033 | 3.546807 | -1.635233 | 1.493966
58.00033 | 3.538262 | -1.639048 | 1.521251
59.00033 | 3.529107 | -1.643397 | 1.548606
60.00033 | 3.520256 | -1.647593 | 1.576032
61.00033 | 3.511101 | -1.651713 | 1.60353
62.00033 | 3.501335 | -1.656519 | 1.6311
63.00033 | 3.492485 | -1.660716 | 1.658742
64.00033 | 3.48333 | -1.664912 | 1.686456
65.00033 | 3.474174 | -1.669261 | 1.714243
66.00033 | 3.465019 | -1.673838 | 1.742104
67.00033 | 3.455558 | -1.678264 | 1.770038
68.00033 | 3.446708 | -1.682689 | 1.798046
69.00033 | 3.438163 | -1.686809 | 1.826126
70 | 3.429313 | -1.691081 | 1.854267
0.000333333333 | 3.46685 | -1.06775 | 5.91499e-06
1.000333 | 3.473564 | -1.06508 | 0.01775946
2.000333 | 3.469902 | -1.066224 | 0.03552033
3.000333 | 3.465934 | -1.067521 | 0.05329909993
4.000333 | 3.462577 | -1.068589 | 0.07109838
5.000333 | 3.458 | -1.070115 | 0.08891868
6.000333 | 3.454337 | -1.071031 | 0.1067597
7.000333 | 3.45037 | -1.072175 | 0.1246204
8.000333 | 3.446708 | -1.073396 | 0.1425009
9.000333 | 3.443656 | -1.074388 | 0.1604002
10.00033 | 3.439689 | -1.075685 | 0.1783181
11.00033 | 3.436637 | -1.0766 | 0.1962537
12.00033 | 3.43328 | -1.077668 | 0.2142075
13.00033 | 3.429618 | -1.078737 | 0.2321787
14.00033 | 3.426261 | -1.079728 | 0.2501678
15.00033 | 3.422599 | -1.080949 | 0.2681754
16.00033 | 3.418936 | -1.082246 | 0.2862013
17.00033 | 3.415274 | -1.083314 | 0.3042467
18.00033 | 3.411612 | -1.084459 | 0.3223115
19.00033 | 3.407645 | -1.085527 | 0.3403971
20.00033 | 3.403677 | -1.086976 | 0.358503
21.00033 | 3.3991 | -1.088426 | 0.3766317
22.00033 | 3.394522 | -1.089952 | 0.3947839
23.00033 | 3.389944 | -1.091402 | 0.4129613525
24.00033 | 3.384451 | -1.093004 | 0.4311668
25.00033 | 3.378653 | -1.09514 | 0.4494021
26.00033 | 3.371633 | -1.097276 | 0.467671
27.00033 | 3.364309 | -1.099794 | 0.4859773
28.00033 | 3.356374 | -1.102464 | 0.5043267
29.00033 | 3.346609 | -1.105592 | 0.5227251
30.00033 | 3.335927 | -1.109026 | 0.5411803
31.00033 | 3.32311 | -1.113222 | 0.5597002
32.00033 | 3.308156 | -1.118486 | 0.5782973
33.00033 | 3.291066 | -1.124132 | 0.5969841
34.00033 | 3.271229 | -1.130999 | 0.6157748
35.00033 | 3.249561 | -1.138399 | 0.6346856
36.00033 | 3.224231 | -1.147631 | 0.6537349
37.00033 | 3.195544 | -1.157778 | 0.6729431
38.00033 | 3.163195 | -1.16968 | 0.6923348
39.00033 | 3.125658 | -1.183871 | 0.7119415
40 | 3.081407 | -1.200809 | 0.7317989
0.000333333333 | 3.10338 | -0.8708324 | 4.737926e-06
1.000333 | 3.088426 | -0.8741131 | 0.01450417
2.000333 | 3.05211 | -0.8846418 | 0.02915677
3.000333 | 3.007248 | -0.8977646 | 0.04400684
3.139167 | 2.999924 | -0.8999771 | 0.04608659389

## Cycle 6 CHG
StepTime | Voltage | Current | Capacity
0.0025 | 3.580072 | 2.08072 | 4.422446e-05
1.0025 | 3.64538 | 2.043641 | 0.03431117
2.0025 | 3.668879 | 2.030442 | 0.06824778
3.0025 | 3.67895 | 2.025025 | 0.1020379
4.0025 | 3.684443 | 2.021897 | 0.1357626
5.0025 | 3.689631 | 2.018997 | 0.1694395
6.0025 | 3.69482 | 2.016251 | 0.2030688
7.0025 | 3.700313 | 2.013199 | 0.2366477
8.0025 | 3.706416 | 2.009995 | 0.2701746
9.0025 | 3.71252 | 2.006561 | 0.303648
10.0025 | 3.718624 | 2.003052 | 0.3370662
11.0025 | 3.725338 | 1.999771 | 0.3704264
12.0025 | 3.732052 | 1.996185 | 0.4037262
13.0025 | 3.739376 | 1.992294 | 0.4369623
14.0025 | 3.7467 | 1.988174 | 0.4701318
15.0025 | 3.75494 | 1.984054 | 0.5032307
16.0025 | 3.76379 | 1.979324 | 0.5362576
17.0025 | 3.77203 | 1.974594 | 0.5692106
18.0025 | 3.781186 | 1.970321 | 0.6020874
19.0025 | 3.790036 | 1.965667 | 0.6348874
20.0025 | 3.799191 | 1.960708 | 0.6676094
21.0025 | 3.808957 | 1.955978 | 0.7002512
22.0025 | 3.818112 | 1.951324 | 0.7328115
23.0025 | 3.827268 | 1.946517 | 0.7652916
24.0025 | 3.837339 | 1.941558 | 0.7976903
25.0025 | 3.846799 | 1.936446 | 0.830007
26.0025 | 3.856565 | 1.93164 | 0.8622428
27.0025 | 3.865721 | 1.927138 | 0.8944006
28.0025 | 3.87396 | 1.923018 | 0.9264834
29.0025 | 3.882506 | 1.918669 | 0.9584951
30.0025 | 3.89044 | 1.914855 | 0.990439
31.0025 | 3.89807 | 1.91104 | 1.022319
32.0025 | 3.905699 | 1.907378 | 1.054139
33.0025 | 3.912718 | 1.904326 | 1.085901
34.0025 | 3.918822 | 1.901045243 | 1.11761
35.0025 | 3.924926 | 1.89807 | 1.149268
36.0025 | 3.930724 | 1.895171 | 1.180879
37.0025 | 3.935912 | 1.892729 | 1.212447
38.0025 | 3.940795 | 1.890364 | 1.243973
39.0025 | 3.945678 | 1.88838 | 1.275461
40.0025 | 3.949645 | 1.886091 | 1.306913
41.0025 | 3.953918 | 1.884337 | 1.338331
42.0025 | 3.957885 | 1.882277 | 1.369717
43.0025 | 3.961547 | 1.880598 | 1.401071
44.0025 | 3.965209 | 1.878691 | 1.432398
45.0025 | 3.968872 | 1.877089 | 1.463695
46.0025 | 3.972534 | 1.875334 | 1.494966
47.0025 | 3.975586 | 1.873655 | 1.526212
48.0025 | 3.978637 | 1.872206 | 1.557431
49.0025 | 3.981689 | 1.871061 | 1.588628
50.0025 | 3.984741 | 1.869535 | 1.619799
51.0025 | 3.987182 | 1.868391 | 1.65095
52.0025 | 3.990234 | 1.86717 | 1.682078
53.0025 | 3.992981 | 1.865721 | 1.713183
54.0025 | 3.995727 | 1.864424 | 1.744268
55.0025 | 3.998779 | 1.863203 | 1.775329
56.0025 | 4.001221 | 1.861753 | 1.80637
57.0025 | 4.004273 | 1.860533 | 1.83739
58.0025 | 4.006714 | 1.859312 | 1.868387
59.0025 | 4.009155 | 1.858091 | 1.899364
60.0025 | 4.012512 | 1.856641 | 1.93032
61.0025 | 4.014649 | 1.855497 | 1.961254
62.0025 | 4.0177 | 1.854124 | 1.992168
63.0025 | 4.020752 | 1.852903 | 2.02306
64.0025 | 4.023499 | 1.85153 | 2.05393
65.0025 | 4.02594 | 1.850385 | 2.084781
66.0025 | 4.028992 | 1.849012 | 2.115609
67.0025 | 4.031434 | 1.847944 | 2.146417
68.0025 | 4.034485 | 1.846647 | 2.177204
69.0025 | 4.037232 | 1.844968 | 2.207968
70.0025 | 4.039979 | 1.8439 | 2.238711
71.0025 | 4.04303 | 1.842374 | 2.269431
72.0025 | 4.046082 | 1.841001 | 2.300128
73.0025 | 4.049744 | 1.839628 | 2.330801
74.0025 | 4.052796 | 1.838331 | 2.361448
75.0025 | 4.056153 | 1.836423 | 2.392073
76.0025 | 4.05951 | 1.83505 | 2.42267
77.0025 | 4.062867 | 1.833753 | 2.453244
78.0025 | 4.066529 | 1.831998 | 2.483791
79.0025 | 4.069886 | 1.830243 | 2.514312
80.0025 | 4.073548 | 1.829023 | 2.544807
81.0025 | 4.076905 | 1.827344 | 2.575275
82.0025 | 4.080568 | 1.825513 | 2.605718
83.0025 | 4.083619 | 1.824292 | 2.636134
84.0025 | 4.087587 | 1.82269 | 2.666523
85.0025 | 4.091554 | 1.820935 | 2.696885
86.0025 | 4.095521 | 1.819104 | 2.727219
87.0025 | 4.099184 | 1.81735 | 2.757524
88.0025 | 4.103151 | 1.815747 | 2.787801
89.0025 | 4.106508 | 1.814069 | 2.818048
90.0025 | 4.111086 | 1.812161 | 2.848267
91.0025 | 4.114443 | 1.810559 | 2.878457
92.0025 | 4.11902 | 1.808881 | 2.908618
93.0025 | 4.122072 | 1.807279 | 2.93875
94.0025 | 4.12604 | 1.805524 | 2.968855
95.0025 | 4.130007 | 1.803845 | 2.998932
96.0025 | 4.133364 | 1.802396 | 3.028984
97.0025 | 4.137026 | 1.800717 | 3.05901
98.0025 | 4.140383 | 1.799344 | 3.089013
99.0025 | 4.142824 | 1.798199 | 3.118993
100.0025 | 4.145876 | 1.796826 | 3.148952
101.0025 | 4.148623 | 1.795758 | 3.178891
102.0025 | 4.150759 | 1.794614 | 3.208812
103.0025 | 4.153201 | 1.793545 | 3.238716
104.0025 | 4.155642 | 1.792706 | 3.268602
105.0025 | 4.157473 | 1.791791 | 3.298473
106.0025 | 4.159915 | 1.790799 | 3.328328
107.0025 | 4.162051 | 1.789807 | 3.358169
108.0025 | 4.163577 | 1.789197 | 3.387995
109.0025 | 4.165713 | 1.788357 | 3.417808
110.0025 | 4.167239 | 1.787823 | 3.447609
111.0025 | 4.169375 | 1.786908 | 3.477398
112.0025 | 4.170901 | 1.786145 | 3.507173
113.0025 | 4.172122 | 1.785458 | 3.536936
114.0025 | 4.173953 | 1.784771 | 3.566689
115.0025 | 4.175784 | 1.784009 | 3.596428
116.0025 | 4.17792 | 1.783246 | 3.626155
117.0025 | 4.179141 | 1.782406 | 3.655869
118.0025 | 4.180972 | 1.78172 | 3.68557
119.0025 | 4.183108 | 1.78088 | 3.715259
120 | 4.18555 | 1.779965 | 3.744859
0.000333333333 | 4.138247 | 0.7869078 | 4.377644e-06
1.000333 | 4.121767 | 0.7908751 | 0.0131705
2.000333 | 4.118715 | 0.7913329 | 0.02635668
3.000333 | 4.1178 | 0.7915618 | 0.03954897
4.000333 | 4.117189 | 0.7917144 | 0.05274308
5.000333 | 4.117494 | 0.7917144 | 0.0659377
6.000333 | 4.1178 | 0.7914855 | 0.07913193
7.000333 | 4.118105 | 0.7915618 | 0.09232548
8.000333 | 4.118105 | 0.7915618 | 0.1055179
9.000333 | 4.11902 | 0.7914092 | 0.1187087
10.00033 | 4.119326 | 0.7912566 | 0.1318977
11.00033 | 4.119936 | 0.7911803 | 0.1450848
12.00033 | 4.120851 | 0.791104 | 0.1582701
13.00033 | 4.121157 | 0.7907988 | 0.1714532
14.00033 | 4.122072 | 0.7909514 | 0.1846341
15.00033 | 4.122683 | 0.7906462 | 0.1978129
16.00033 | 4.123598 | 0.7905699 | 0.2109893
17.00033 | 4.124514 | 0.7902647 | 0.2241627
18.00033 | 4.125734 | 0.7902647 | 0.237333
19.00033 | 4.126345 | 0.7899596 | 0.2505006
20.00033 | 4.12726 | 0.7897307 | 0.2636654
21.00033 | 4.128176 | 0.7895018 | 0.2768275
22.00033 | 4.129397 | 0.7895018 | 0.2899867
23.00033 | 4.130312 | 0.7892729 | 0.3031424
24.00033 | 4.131533 | 0.7891203 | 0.3162947
25.00033 | 4.132448 | 0.7887388 | 0.3294434
26.00033 | 4.133669 | 0.7885863 | 0.3425886
27.00033 | 4.134585 | 0.7884337 | 0.3557303
28.00033 | 4.13611 | 0.7882048 | 0.3688684
29.00033 | 4.136721 | 0.7878996 | 0.3820027
30.00033 | 4.138552 | 0.787747 | 0.3951333
31.00033 | 4.139467 | 0.7875944 | 0.4082598
32.00033 | 4.140993 | 0.7870603 | 0.4213815
33.00033 | 4.142214 | 0.7869841 | 0.4344993
34.00033 | 4.14374 | 0.7867552 | 0.4476129
35.00033 | 4.144961 | 0.7866026 | 0.460722
36.00033 | 4.146487 | 0.7860685 | 0.4738264
37.00033 | 4.148318 | 0.7858396 | 0.4869254
38.00033 | 4.149844 | 0.785687 | 0.5000197
39.00033 | 4.151369 | 0.785153 | 0.5131092
40.00033 | 4.152895 | 0.7846952 | 0.5261933
41.00033 | 4.155642 | 0.7843900206 | 0.5392714
42.00033 | 4.156863 | 0.7839322 | 0.5523434
43.00033 | 4.158999 | 0.7837034 | 0.5654097
44.00033 | 4.160525 | 0.7835508 | 0.5784701
45.00033 | 4.162966 | 0.7829404 | 0.5915236
46.00033 | 4.165103 | 0.7829404 | 0.6045706
47.00033 | 4.167239 | 0.7821012 | 0.6176109
48.00033 | 4.16968 | 0.7817197 | 0.6306443
49.00033 | 4.171817 | 0.7812619 | 0.64367
50.00033 | 4.174563 | 0.781033 | 0.6566886
51.00033 | 4.176699 | 0.780499 | 0.6696996
52.00033 | 4.179751 | 0.7801175 | 0.6827022
53.00033 | 4.182193 | 0.7794308 | 0.6956966
54.00033 | 4.185855 | 0.7787442 | 0.7086824
55.00033 | 4.188296 | 0.7782864 | 0.7216586
56.00033 | 4.191043 | 0.7778286 | 0.7346261
57.00033 | 4.194705 | 0.7769894 | 0.7475832
58.00033 | 4.197757 | 0.7764553 | 0.7605305
59.00033 | 4.199283 | 0.7537194 | 0.7733878
60.00033 | 4.199588 | 0.7071031 | 0.7855394
61.00033 | 4.199893 | 0.6663615 | 0.7969885
62.00033 | 4.200198 | 0.6330968 | 0.807817
63.00033 | 4.199893 | 0.5988403 | 0.8180719
64.00033 | 4.199588 | 0.5691615 | 0.8278
65.00033 | 4.199893 | 0.5400931 | 0.8370323
66.00033 | 4.199893 | 0.511635 | 0.8457986
67.00033 | 4.199588 | 0.4866102 | 0.8541149
68.00033 | 4.199588 | 0.4628824 | 0.8620171
69.00033 | 4.200198 | 0.4390784 | 0.8695262
70.00033 | 4.199588 | 0.4175631 | 0.876647
71.00033 | 4.199588 | 0.3953613 | 0.8834139175
72.00033 | 4.199893 | 0.3732357 | 0.8898173
73.00033 | 4.199588 | 0.3566033 | 0.8959032258
74.00033 | 4.199893 | 0.3385214 | 0.9016987
75.00033 | 4.199588 | 0.3197528 | 0.9071909
76.00033 | 4.199283 | 0.3057908 | 0.9124039
77.00033 | 4.199893 | 0.2893874 | 0.917365
78.00033 | 4.199893 | 0.2754253 | 0.9220721
79.00033 | 4.199893 | 0.2617685 | 0.9265516
80.00033 | 4.199893 | 0.249485 | 0.9308144
81.00033 | 4.199893 | 0.2370489 | 0.934866
82.00033 | 4.199893 | 0.2251469 | 0.9387188
83.00033 | 4.199893 | 0.2145418 | 0.9423928
84.00033 | 4.199588 | 0.2043183 | 0.9458859
85.00033 | 4.199283 | 0.1940948 | 0.9491958
86.00033 | 4.199588 | 0.1838712 | 0.9523449
87.00033 | 4.199893 | 0.1734188 | 0.9553378
88.00033 | 4.199893 | 0.1670863 | 0.9581843
89.00033 | 4.199588 | 0.159762 | 0.9609014
90.00033 | 4.199588 | 0.1510643 | 0.9634902
91.00033 | 4.199893 | 0.1451896 | 0.9659591
92.00033 | 4.200198 | 0.1367208 | 0.9683037
93.00033 | 4.199893 | 0.1306935 | 0.9705371
94.00033 | 4.199893 | 0.1248188 | 0.9726717
95.00033 | 4.199893 | 0.1190204 | 0.9747008
96.00033 | 4.200198 | 0.1152056 | 0.9766437
97.00033 | 4.199588 | 0.1083391 | 0.9785018
98.00033 | 4.199893 | 0.1036851 | 0.9802708
99.00033 | 4.199588 | 0.1002518 | 0.9819658
100.0003 | 4.199588 | 0.09536889 | 0.9835928
101.0003 | 4.199893 | 0.09170672 | 0.9851582
102.0003 | 4.199893 | 0.08720531014 | 0.986649
103.0003 | 4.200198 | 0.08346685 | 0.9880662
104.0003 | 4.199588 | 0.07995727 | 0.9894207
105.0003 | 4.199588 | 0.07591363 | 0.9907126
106.0003 | 4.199893 | 0.0733196 | 0.9919647
107.0003 | 4.199893 | 0.07118334 | 0.9931655
108.0003 | 4.199893 | 0.06790264744 | 0.994326
109.0003 | 4.199893 | 0.06416419 | 0.9954324
110.0003 | 4.199893 | 0.0635538262 | 0.9964924
111.0003 | 4.199588 | 0.05966278 | 0.9975061
112.0003 | 4.199588 | 0.05676356 | 0.9984854
113.0003 | 4.200198 | 0.05546654 | 0.999428
114.0003 | 4.199588 | 0.05416953 | 1.000344
114.889 | 4.200198 | 0.0499733 | 1.001119
116.0003 | 4.199588 | 0.06248569 | 1.080183
117.0003 | 4.200198 | 0.05943389 | 1.081196
118.0003 | 4.199588 | 0.05699245 | 1.082176
119.0003 | 4.199893 | 0.05645838 | 1.083126
120.0003 | 4.199893 | 0.054551 | 1.084047
121.0003 | 4.199588 | 0.05218585 | 1.08493
121.5132 | 4.199588 | 0.0499733 | 1.08537
123.0003 | 4.199588 | 0.05859464 | 1.158692
124.0003 | 4.199893 | 0.05676356 | 1.159636
125.0003 | 4.200198 | 0.05432212 | 1.16055
126.0003 | 4.199588 | 0.05256733 | 1.161435
126.4453 | 4.199893 | 0.0499733 | 1.161818

## Cycle 7 DIS
StepTime | Voltage | Current | Capacity
0.0005 | 4.145876 | -1.002136 | 7.770021e-06
0.01716667 | 4.139162 | -1.000076 | 0.000285556276
0.03383333 | 4.137026 | -1.000076 | 0.000563326848
0.0505 | 4.135805 | -1.000076 | 0.000841097632
0.06716667 | 4.134279 | -1 | 0.001118867145
0.08383333 | 4.133364 | -0.9999237 | 0.001396637929
0.1005 | 4.132448 | -1.000076 | 0.001674408925
0.1171667 | 4.131838 | -0.9999237 | 0.001952179073
0.1338333 | 4.130922 | -0.9998474 | 0.002229948162
0.1505 | 4.130312 | -0.9999237 | 0.002507717462
0.1666667 | 4.130007 | -0.9999237 | 0.002777153006
0.000166666667 | 3.929503 | -5 | 0
0.01666667 | 3.901732 | -4.999847 | 0.001388859642
13.00067 | 3.857176 | -2.747997 | 0.5878001
14.00067 | 3.852598 | -2.751431 | 0.6336275
15.00067 | 3.84802 | -2.754406 | 0.6795085
16.00067 | 3.843748 | -2.75761 | 0.7254426
17.00067 | 3.83917 | -2.760815 | 0.7714287
18.00067 | 3.835203 | -2.76379 | 0.8174699
19.00067 | 3.830014 | -2.767834 | 0.8635653
20.00067 | 3.825437 | -2.770809 | 0.9097176
21.00067 | 3.820859 | -2.774243 | 0.9559286
22.00067 | 3.815061 | -2.778592 | 1.002201
23.00067 | 3.809567 | -2.782254 | 1.048537
24.00067 | 3.804074 | -2.786374 | 1.09494
25.00067 | 3.798581 | -2.790646 | 1.141413
26.00067 | 3.792477 | -2.79469 | 1.187958
27.00067 | 3.786069 | -2.799649 | 1.234576
28.00067 | 3.78027 | -2.803769 | 1.281269
29.00067 | 3.774166 | -2.808423 | 1.328039
30.00067 | 3.767758 | -2.81323 | 1.374886
31.00067 | 3.761349 | -2.818036 | 1.421813
32.00067 | 3.75494 | -2.822766 | 1.46882
33.00067 | 3.748836 | -2.827649 | 1.515907
34.00067 | 3.742428 | -2.832074 | 1.563072
35.00067 | 3.736019 | -2.83711 | 1.610319
36.00067 | 3.73022 | -2.841764 | 1.657643
37.00067 | 3.723812 | -2.846494 | 1.705043
38.00067 | 3.718013 | -2.851072 | 1.752518
39.00067 | 3.71313 | -2.854505 | 1.800067
40.00067 | 3.707027 | -2.859312 | 1.847688
41.00067 | 3.701839 | -2.863127 | 1.895378
42.00067 | 3.696345 | -2.867704 | 1.943135
43.00067 | 3.691768 | -2.871214 | 1.99096
44.00067 | 3.68658 | -2.875257 | 2.038851
45.00067 | 3.681086 | -2.879606 | 2.086806
46.00067 | 3.676509 | -2.883116 | 2.134828
47.00067 | 3.671626 | -2.886931 | 2.182914
48.00067 | 3.666133 | -2.891051 | 2.231064
49.00067 | 3.66186 | -2.894484 | 2.279278
50.00067 | 3.656977 | -2.898528 | 2.327556
51.00067 | 3.651789 | -2.902647 | 2.375899
52.00067 | 3.646906 | -2.906538 | 2.424309
53.00067 | 3.641413 | -2.910658 | 2.472788
54.00067 | 3.63592 | -2.915084 | 2.521337
55.00067 | 3.630732 | -2.919356 | 2.569958
56.00067 | 3.625238 | -2.92401 | 2.618653
57.00067 | 3.619135 | -2.92874 | 2.667422
58.00067 | 3.613336 | -2.933394 | 2.716269
59.00067 | 3.607843 | -2.937972 | 2.765196
60.00067 | 3.601434 | -2.943313 | 2.814208
61.00067 | 3.59472 | -2.948653 | 2.863309
62.00067 | 3.587701 | -2.954452 | 2.912501
63.00067 | 3.580987 | -2.960021 | 2.961788
64.00067 | 3.572747 | -2.966583 | 3.011178
65.00067 | 3.565118 | -2.973144 | 3.060675
66.00067 | 3.556878 | -2.980316 | 3.110285
67.00067 | 3.547723 | -2.98764 | 3.160017
68.00067 | 3.538262 | -2.995804 | 3.209877
69.00067 | 3.528191 | -3.004501 | 3.259874
70.00067 | 3.517815 | -3.013428 | 3.310015
71.00067 | 3.506523 | -3.022812 | 3.360314
72.00067 | 3.494926 | -3.032654 | 3.410777
73.00067 | 3.482414 | -3.043641 | 3.461416
74.00067 | 3.468986 | -3.055619 | 3.512243
75.00067 | 3.455253 | -3.067674 | 3.56327
76.00067 | 3.440909 | -3.080415 | 3.614506
77.00067 | 3.425956 | -3.094072 | 3.665961
78.00067 | 3.410391 | -3.10811 | 3.717643
79.00067 | 3.395132 | -3.121996 | 3.769561
80.00067 | 3.379263 | -3.136721 | 3.821719
81.00067 | 3.363394 | -3.151522 | 3.87412
82.00067 | 3.347829 | -3.166247 | 3.926768
83.00067 | 3.33196 | -3.181277 | 3.979666
84.00067 | 3.316701 | -3.19585 | 4.03281
85.00067 | 3.300832 | -3.211261 | 4.086202
86.00067 | 3.286183 | -3.225757 | 4.139841
87.00067 | 3.271229 | -3.240558 | 4.193726
88.00067 | 3.25597 | -3.255436 | 4.247861
89.00067 | 3.239185 | -3.272374 | 4.30226
90.00067 | 3.22179 | -3.289921 | 4.35694
91.00067 | 3.203174 | -3.309071 | 4.411929
92.00067 | 3.181201 | -3.331807 | 4.467273
93.00067 | 3.15465 | -3.360189 | 4.523034
94.00067 | 3.121691 | -3.395438 | 4.579318
95.00067 | 3.078355 | -3.443351 | 4.636287
96.00067 | 3.01976 | -3.50988 | 4.694195
96.282 | 2.999924 | -3.532998 | 4.710706
98.00067 | 3.465934 | -2.481193 | 3.74555
99.00067 | 3.453117 | -2.490425 | 3.786979
100 | 3.439994 | -2.500038 | 3.828536
0.000333333333 | 3.468986 | -2.018769 | 1.1172147e-05
1.000333 | 3.46807 | -2.018235 | 0.03362398146
2.000333 | 3.459831 | -2.023423 | 0.06730192518
3.000333 | 3.450065 | -2.028687 | 0.1010672
4.000333 | 3.439994 | -2.034791 | 0.134928
5.000333 | 3.430228 | -2.040513 | 0.1688884
6.000333 | 3.419547 | -2.046769 | 0.2029504
7.000333 | 3.409476 | -2.053025 | 0.2371156
8.000333 | 3.399405 | -2.0589 | 0.2713817
9.000333 | 3.390555 | -2.064546 | 0.3057469
10.00033 | 3.380484 | -2.070878 | 0.3402085
11.00033 | 3.371633 | -2.076143 | 0.3747633
12.00033 | 3.363088 | -2.081254 | 0.4094081
13.00033 | 3.354543 | -2.086824 | 0.4441412
14.00033 | 3.345998 | -2.091936 | 0.4789632
15.00033 | 3.337453 | -2.097353 | 0.5138746
16.00033 | 3.327993 | -2.102922 | 0.5488776
17.00033 | 3.318837 | -2.109026 | 0.5839773
18.00033 | 3.308766 | -2.115282 | 0.6191815
19.00033 | 3.297169 | -2.122988 | 0.6544999
20.00033 | 3.284962 | -2.130617 | 0.689945
21.00033 | 3.270619 | -2.140154 | 0.7255367
22.00033 | 3.252918 | -2.151751 | 0.7613019
23.00033 | 3.232166 | -2.165637 | 0.7972773
24.00033 | 3.206226 | -2.183108 | 0.8335125
25.00033 | 3.174487 | -2.2047 | 0.8700741
26.00033 | 3.133593 | -2.233692 | 0.9070509
27.00033 | 3.082017 | -2.271229 | 0.9445718
28.00033 | 3.014267 | -2.322042 | 0.9828247
28.17733 | 2.999924 | -2.332952 | 0.9896912
50.00033 | 3.59472 | -1.613489 | 1.307054
51.00033 | 3.587396 | -1.61677 | 1.333972
52.00033 | 3.579156 | -1.620432 | 1.360949
53.00033 | 3.571221 | -1.623865 | 1.387988
54.00033 | 3.562066 | -1.628061 | 1.415091
55.00033 | 3.553216 | -1.632334 | 1.44226
56.00033 | 3.544366 | -1.636378 | 1.469498
57.00033 | 3.535515 | -1.640497 | 1.496804
58.00033 | 3.526055 | -1.64477 | 1.524181
59.00033 | 3.516899 | -1.649119 | 1.551631
60.00033 | 3.507439 | -1.653391 | 1.579153
61.00033 | 3.498283 | -1.657969 | 1.606749
62.00033 | 3.488823 | -1.662242 | 1.634417
63.00033 | 3.479973 | -1.666743 | 1.662159
64.00033 | 3.470207 | -1.671397 | 1.689975
65.00033 | 3.461051 | -1.675593 | 1.717867
66.00033 | 3.451896 | -1.680247 | 1.745832
67.00033 | 3.443046 | -1.684443 | 1.773872
68.00033 | 3.433585 | -1.689097 | 1.801985
69.00033 | 3.42504 | -1.693141 | 1.830169
70 | 3.417105 | -1.697185 | 1.858413
0.000333333333 | 3.455558 | -1.069886 | 5.937879e-06
1.000333 | 3.462882 | -1.068437 | 0.01781234
2.000333 | 3.460441 | -1.0692 | 0.03562424
3.000333 | 3.457389 | -1.070192 | 0.05345203
4.000333 | 3.453117 | -1.071336 | 0.07129973
5.000333 | 3.449454 | -1.072633 | 0.08916606
6.000333 | 3.445792 | -1.073854 | 0.1070525
7.000333 | 3.441825 | -1.074846 | 0.1249572
8.000333 | 3.438163 | -1.07599 | 0.1428817
9.000333 | 3.434501 | -1.077211 | 0.1608239
10.00033 | 3.431449 | -1.07805 | 0.1787849
11.00033 | 3.428092 | -1.079194 | 0.1967633
12.00033 | 3.42443 | -1.080262 | 0.2147603
13.00033 | 3.421683 | -1.081254 | 0.232775
14.00033 | 3.417411 | -1.082628 | 0.2508087
15.00033 | 3.414054 | -1.083619 | 0.2688616
16.00033 | 3.409781 | -1.085069 | 0.2869346
17.00033 | 3.406119 | -1.08629 | 0.3050275
18.00033 | 3.402152 | -1.08751 | 0.3231415145
19.00033 | 3.398184 | -1.088884 | 0.3412771
20.00033 | 3.393606 | -1.090257 | 0.3594364
21.00033 | 3.388724 | -1.091936 | 0.3776198
22.00033 | 3.383841 | -1.093538 | 0.3958303
23.00033 | 3.377737 | -1.095216 | 0.4140705
24.00033 | 3.371633 | -1.097276 | 0.4323431
25.00033 | 3.364309 | -1.09987 | 0.4506518
26.00033 | 3.356069 | -1.102541 | 0.469002
27.00033 | 3.347219 | -1.105211 | 0.4873992
28.00033 | 3.336538 | -1.108949 | 0.5058505
29.00033 | 3.324636 | -1.11284 | 0.5243634
30.00033 | 3.310903 | -1.117342 | 0.5429489
31.00033 | 3.294728 | -1.122988 | 0.5616189
32.00033 | 3.276112 | -1.12932 | 0.5803861
33.00033 | 3.255665 | -1.136416 | 0.5992662
34.00033 | 3.231556 | -1.144808 | 0.6182764
35.00033 | 3.2047 | -1.154498 | 0.6374357
36.00033 | 3.174182 | -1.165637 | 0.656767
37.00033 | 3.139391 | -1.178531 | 0.6762977
38.00033 | 3.098802 | -1.194171 | 0.6960657
39.00033 | 3.049668 | -1.213245 | 0.7161208
39.85233 | 2.999924 | -1.233082 | 0.7334856

## Cycle 7 CHG
StepTime | Voltage | Current | Capacity
0.0025 | 3.595026 | 2.072251 | 4.3465324e-05
1.0025 | 3.658198 | 2.036545 | 0.03417505
2.0025 | 3.677424 | 2.025559 | 0.06801223
3.0025 | 3.685054 | 2.021592 | 0.1017343
4.0025 | 3.690852 | 2.018463 | 0.1353991
5.0025 | 3.696345 | 2.015259 | 0.1690168
6.0025 | 3.701534 | 2.012589 | 0.2025842
7.0025 | 3.707332 | 2.009308 | 0.2361002
8.0025 | 3.713741 | 2.006027 | 0.2695629
9.0025 | 3.719844 | 2.002594 | 0.3029706
10.0025 | 3.726253 | 1.999161 | 0.3363211
11.0025 | 3.733577 | 1.995346 | 0.3696119
12.0025 | 3.739986 | 1.991913 | 0.4028402
13.0025 | 3.747616 | 1.987945 | 0.4360025
14.0025 | 3.755856 | 1.983673 | 0.4690952
15.0025 | 3.764401 | 1.978943 | 0.5021158
16.0025 | 3.772641 | 1.974594 | 0.5350632
17.0025 | 3.781491 | 1.970092 | 0.5679351
18.0025 | 3.790646 | 1.965515 | 0.600730027
19.0025 | 3.799496 | 1.960784 | 0.6334471
20.0025 | 3.809262 | 1.955596 | 0.6660846
21.0025 | 3.818723 | 1.951095 | 0.6986417
22.0025 | 3.827573 | 1.946212 | 0.731119
23.0025 | 3.837034 | 1.941405 | 0.7635158
24.0025 | 3.847105 | 1.936446 | 0.7958308
25.0025 | 3.85687 | 1.931716 | 0.8280645
26.0025 | 3.865721 | 1.927062 | 0.8602192
27.0025 | 3.874876 | 1.922484 | 0.8922981
28.0025 | 3.883421 | 1.918288 | 0.9243047
29.0025 | 3.891966 | 1.914168 | 0.9562418
30.0025 | 3.899596 | 1.910582 | 0.9881139
31.0025 | 3.907225 | 1.906538 | 1.019924
32.0025 | 3.913634 | 1.903563 | 1.051677
33.0025 | 3.919738 | 1.900359 | 1.083375
34.0025 | 3.926452 | 1.897383 | 1.115022
35.0025 | 3.93225 | 1.894636 | 1.146621
36.0025 | 3.937743 | 1.89189 | 1.178177
37.0025 | 3.942016 | 1.88983 | 1.20969
38.0025 | 3.947204 | 1.887388 | 1.241164406
39.0025 | 3.951476 | 1.885176 | 1.272603
40.0025 | 3.955749 | 1.883192 | 1.304007
41.0025 | 3.959716 | 1.881285 | 1.335378
42.0025 | 3.963684 | 1.87953 | 1.366718
43.0025 | 3.967346 | 1.877699 | 1.398029
44.0025 | 3.971008 | 1.875944 | 1.42931
45.0025 | 3.97467 | 1.874418 | 1.460565
46.0025 | 3.977417 | 1.873045 | 1.491793
47.0025 | 3.980468 | 1.871595 | 1.522997
48.0025 | 3.984131 | 1.869841 | 1.554175
49.0025 | 3.986877 | 1.868467 | 1.58533
50.0025 | 3.989624 | 1.867247 | 1.616462
51.0025 | 3.99237 | 1.865949 | 1.647571
52.0025 | 3.995117 | 1.864652 | 1.678658
53.0025 | 3.998474 | 1.863203 | 1.709723
54.0025 | 4.001526 | 1.86183 | 1.740765
55.0025 | 4.004273 | 1.86038 | 1.771787
56.0025 | 4.006714 | 1.859236 | 1.802785
57.0025 | 4.009461 | 1.858015 | 1.833763
58.0025 | 4.012207 | 1.856947 | 1.864719
59.0025 | 4.015259 | 1.855268 | 1.895653
60.0025 | 4.018006 | 1.8542 | 1.926566
61.0025 | 4.020447 | 1.852979 | 1.957458
62.0025 | 4.023194 | 1.851682 | 1.98833
63.0025 | 4.025635 | 1.850538 | 2.019181
64.0025 | 4.028687 | 1.848936 | 2.050009
65.0025 | 4.031434 | 1.847868 | 2.080817
66.0025 | 4.034791 | 1.846418 | 2.111604
67.0025 | 4.037537 | 1.845045 | 2.142369
68.0025 | 4.039979 | 1.8439 | 2.173112
69.0025 | 4.043336 | 1.842451 | 2.203833
70.0025 | 4.045777 | 1.841382 | 2.234531
71.0025 | 4.049439 | 1.839628 | 2.265206
72.0025 | 4.052491 | 1.838483 | 2.295857
73.0025 | 4.055238 | 1.837186 | 2.326485
74.0025 | 4.059205 | 1.835431 | 2.357088
75.0025 | 4.061952 | 1.834134 | 2.387667
76.0025 | 4.065614 | 1.832303 | 2.418221
77.0025 | 4.068971 | 1.830854 | 2.448749
78.0025 | 4.072633 | 1.829328 | 2.479252
79.0025 | 4.075685 | 1.828031 | 2.509728
80.0025 | 4.079652 | 1.826123 | 2.540179
81.0025 | 4.082704 | 1.82475 | 2.570603
82.0025 | 4.086061 | 1.823224 | 2.601001
83.0025 | 4.090028 | 1.821393 | 2.631371
84.0025 | 4.09369 | 1.819638 | 2.661715
85.0025 | 4.097353 | 1.818036 | 2.69203
86.0025 | 4.101625 | 1.816358 | 2.722318
87.0025 | 4.105592 | 1.814603 | 2.752576
88.0025 | 4.109255 | 1.812848 | 2.782808
89.0025 | 4.113222 | 1.811246 | 2.81301
90.0025 | 4.116884 | 1.809491 | 2.843184
91.0025 | 4.120546 | 1.807965 | 2.873329
92.0025 | 4.124819 | 1.806058 | 2.903448
93.0025 | 4.128176 | 1.804761 | 2.933537
94.0025 | 4.132143 | 1.802853 | 2.963601
95.0025 | 4.135195 | 1.801328 | 2.993637
96.0025 | 4.138552 | 1.800107 | 3.023649
97.0025 | 4.141909 | 1.798734 | 3.053636
98.0025 | 4.145266 | 1.797284 | 3.083601
99.0025 | 4.148013 | 1.796063 | 3.113544
100.0025 | 4.150759 | 1.794995 | 3.143467
101.0025 | 4.153201 | 1.793927 | 3.173372
102.0025 | 4.155947 | 1.792554 | 3.203259
103.0025 | 4.158083 | 1.791714 | 3.233128
104.0025 | 4.160525 | 1.790646 | 3.262982
105.0025 | 4.162356 | 1.789883 | 3.29282
106.0025 | 4.164492 | 1.788891 | 3.322643
107.0025 | 4.166018 | 1.788205 | 3.352453
108.0025 | 4.167544 | 1.787442 | 3.38225
109.0025 | 4.16968 | 1.786679 | 3.412033
110.0025 | 4.171817 | 1.78584 | 3.441803
111.0025 | 4.173342 | 1.785077 | 3.47156
112.0025 | 4.175479 | 1.784009 | 3.501305
113.0025 | 4.177005 | 1.783703 | 3.531038
114.0025 | 4.178836 | 1.782635 | 3.560757
115.0025 | 4.180667 | 1.781949 | 3.590463
116.0025 | 4.182803 | 1.781186 | 3.620156
117.0025 | 4.184329 | 1.780346 | 3.649837
118.0025 | 4.186465 | 1.779507 | 3.679503
119.0025 | 4.188296 | 1.77882 | 3.709155
120 | 4.190127 | 1.778058 | 3.738718
0.000333333333 | 4.142519 | 0.7857633 | 4.373829e-06
1.000333 | 4.125429 | 0.7902647 | 0.01315842
2.000333 | 4.122377 | 0.7908751 | 0.02633357
3.000333 | 4.121157 | 0.7910277 | 0.03951506
4.000333 | 4.120851 | 0.7911803 | 0.05269888
5.000333 | 4.120546 | 0.7909514 | 0.06588318
6.000333 | 4.120851 | 0.7911803 | 0.07906714
7.000333 | 4.121462 | 0.7909514 | 0.0922501
8.000333 | 4.121767 | 0.7908751 | 0.1054317
9.000333 | 4.121767 | 0.7908751 | 0.1186119
10.00033 | 4.122988 | 0.7907225 | 0.1317903
11.00033 | 4.123293 | 0.7904936 | 0.1449668
12.00033 | 4.124514 | 0.790341 | 0.1581408
13.00033 | 4.125429 | 0.7900359 | 0.1713119
14.00033 | 4.12604 | 0.7899596 | 0.1844802
15.00033 | 4.12726 | 0.7899596 | 0.1976462
16.00033 | 4.127565 | 0.7897307 | 0.2108098
17.00033 | 4.128481 | 0.7895018 | 0.2239708
18.00033 | 4.129091 | 0.7894255 | 0.2371292
19.00033 | 4.130312 | 0.7891203 | 0.2502842
20.00033 | 4.131228 | 0.7888914 | 0.2634358
21.00033 | 4.132448 | 0.7888151 | 0.2765839
22.00033 | 4.133669 | 0.7886625 | 0.289729
23.00033 | 4.13489 | 0.7882811 | 0.3028705
24.00033 | 4.13611 | 0.7880522 | 0.3160085
25.00033 | 4.136721 | 0.7878233 | 0.329143
26.00033 | 4.138247 | 0.7878233 | 0.3422741
27.00033 | 4.139162 | 0.7875181 | 0.3554013
28.00033 | 4.140688 | 0.7872892 | 0.368524
29.00033 | 4.141909 | 0.7869078 | 0.3816427
30.00033 | 4.14313 | 0.7866026 | 0.3947576
31.00033 | 4.144656 | 0.78645 | 0.4078679
32.00033 | 4.145876 | 0.7863737 | 0.4209739
33.00033 | 4.147707 | 0.7859922 | 0.4340747
34.00033 | 4.148928 | 0.785687 | 0.4471711
35.00033 | 4.150454 | 0.7854582 | 0.460263
36.00033 | 4.15198 | 0.785153 | 0.4733501
37.00033 | 4.154116 | 0.7846189 | 0.4864321
38.00033 | 4.155642 | 0.7842374 | 0.4995079
39.00033 | 4.157778 | 0.7840085 | 0.5125781
40.00033 | 4.159304 | 0.783856 | 0.5256429
41.00033 | 4.16144 | 0.7833982 | 0.5387019
42.00033 | 4.163272 | 0.7829404 | 0.551754
43.00033 | 4.165408 | 0.7826352 | 0.5648
44.00033 | 4.167239 | 0.7820249 | 0.5778395
45.00033 | 4.16968 | 0.7817197 | 0.5908722
46.00033 | 4.172427 | 0.7812619 | 0.6038972
47.00033 | 4.174258 | 0.7808042 | 0.6169153
48.00033 | 4.17731 | 0.7803464 | 0.6299257
49.00033 | 4.179446 | 0.7798886 | 0.6429279
50.00033 | 4.182193 | 0.779202 | 0.6559222
51.00033 | 4.185245 | 0.7788968 | 0.6689082
52.00033 | 4.187991 | 0.7782864 | 0.6818851
53.00033 | 4.191043 | 0.7775998 | 0.6948536
54.00033 | 4.19379 | 0.7772946 | 0.7078123
55.00033 | 4.197147 | 0.7765316 | 0.7207615
56.00033 | 4.199588 | 0.7643244 | 0.7336811
57.00033 | 4.199893 | 0.7193866 | 0.7460345
58.00033 | 4.199893 | 0.6804761 | 0.7576858
59.00033 | 4.199893 | 0.644007 | 0.7687149
60.00033 | 4.199893 | 0.6113527 | 0.7791772
61.00033 | 4.199893 | 0.580148 | 0.7890986
62.00033 | 4.199893 | 0.552224 | 0.7985354
63.00033 | 4.199588 | 0.5255207 | 0.8075116
64.00033 | 4.199588 | 0.49897 | 0.8160422
65.00033 | 4.199893 | 0.4757763 | 0.8241506
66.00033 | 4.199588 | 0.4512856 | 0.8318619
67.00033 | 4.199893 | 0.4288548 | 0.8391946
68.00033 | 4.199893 | 0.4076448 | 0.8461611
69.00033 | 4.200198 | 0.387808 | 0.8527831
70.00033 | 4.199893 | 0.369955 | 0.8590952
71.00033 | 4.199588 | 0.3521019 | 0.8650987
72.00033 | 4.199588 | 0.3329519 | 0.8708039
73.00033 | 4.199893 | 0.3172351 | 0.8762324
74.00033 | 4.199893 | 0.3021286 | 0.8813953
75.00033 | 4.199588 | 0.2872511 | 0.886305
76.00033 | 4.199283 | 0.273518 | 0.8909819
77.00033 | 4.199893 | 0.2611582 | 0.8954286
78.00033 | 4.199893 | 0.2479591 | 0.8996661
79.00033 | 4.199893 | 0.2349889 | 0.9037082
80.00033 | 4.199893 | 0.2247654 | 0.9075568
81.00033 | 4.199893 | 0.2143893 | 0.9112197
82.00033 | 4.199893 | 0.2049287 | 0.9147056
83.00033 | 4.199588 | 0.1946288 | 0.9180258
84.00033 | 4.200198 | 0.1841001 | 0.921187
85.00033 | 4.199893 | 0.1773098 | 0.9242043
86.00033 | 4.199588 | 0.16907 | 0.9270819
87.00033 | 4.199588 | 0.1615167 | 0.9298273
88.00033 | 4.199893 | 0.1528954 | 0.9324457
89.00033 | 4.199588 | 0.1473259 | 0.9349458
90.00033 | 4.199893 | 0.1414511 | 0.9373399
91.00033 | 4.199893 | 0.1337453 | 0.9396254
92.00033 | 4.199588 | 0.1279469 | 0.9418084
93.00033 | 4.199893 | 0.1232929 | 0.9438966
94.00033 | 4.199588 | 0.1169604 | 0.9458931
95.00033 | 4.199588 | 0.1127642 | 0.9478049
96.00033 | 4.199893 | 0.1074235 | 0.9496286
97.00033 | 4.199588 | 0.1029221 | 0.9513761
98.00033 | 4.199893 | 0.0982681 | 0.9530503
99.00033 | 4.200198 | 0.09376669 | 0.9546508473
100.0003 | 4.199893 | 0.08979934 | 0.9561801
101.0003 | 4.199588 | 0.08613718 | 0.9576492
102.0003 | 4.199893 | 0.08308537 | 0.9590671
103.0003 | 4.200198 | 0.0794995 | 0.9604233
104.0003 | 4.199893 | 0.07530327306 | 0.9617177
105.0003 | 4.199588 | 0.07362478 | 0.9629647
106.0003 | 4.199893 | 0.07125963 | 0.9641697
107.0003 | 4.199893 | 0.06790264744 | 0.9653251
108.0003 | 4.199893 | 0.06500343328 | 0.9664308
109.0003 | 4.199893 | 0.06317235 | 0.9675012
110.0003 | 4.199893 | 0.06095979 | 0.96853
111.0003 | 4.199893 | 0.05737392 | 0.9695162
112.0003 | 4.199588 | 0.05661097 | 0.9704783
113.0003 | 4.199588 | 0.05333028 | 0.9714119
114.0003 | 4.199893 | 0.05241474 | 0.9722988
114.8835 | 4.199893 | 0.049897 | 0.9730629
116.0003 | 4.199893 | 0.06179904 | 1.061588
117.0003 | 4.199893 | 0.05958648 | 1.062607
118.0003 | 4.199588 | 0.05676356 | 1.063573
119.0003 | 4.199588 | 0.05493248 | 1.064501
120.0003 | 4.199893 | 0.05287251 | 1.065409
120.9935 | 4.199893 | 0.0499733 | 1.066282
122.0003 | 4.199893 | 0.059205 | 1.127911
123.0003 | 4.199893 | 0.05813687 | 1.128897
124.0003 | 4.199588 | 0.05561913 | 1.129847
125.0003 | 4.199893 | 0.05401694 | 1.130755
125.9487 | 4.200198 | 0.0499733 | 1.131591

## Cycle 8 DIS
StepTime | Voltage | Current | Capacity
0.000666666667 | 4.144045 | -1.000687 | 1.0550342e-05
0.01733333 | 4.138552 | -0.9998474 | 0.000288330451
0.034 | 4.135805 | -1.000076 | 0.000566100387
0.05066667 | 4.134279 | -1 | 0.000843870112
0.06733333 | 4.133364 | -1.000076 | 0.001121640684
0.084 | 4.131533 | -0.9999237 | 0.001399410832
0.1006667 | 4.131228 | -1 | 0.001677179921
0.1173333 | 4.130617 | -0.9999237 | 0.001954948798
0.134 | 4.129702 | -0.9998474 | 0.002232718734
0.1506667 | 4.128786 | -1.000076 | 0.002510487187
0.1666667 | 4.128176 | -1 | 0.002777146648
0.000166666667 | 3.924926 | -5 | 0
0.01666667 | 3.896849 | -4.999924 | 0.001388857735
13.00067 | 3.851987 | -2.751736 | 0.588539
14.00067 | 3.84741 | -2.755093 | 0.6344268
15.00067 | 3.842527 | -2.758373 | 0.6803724
16.00067 | 3.837949 | -2.76173 | 0.7263733
17.00067 | 3.833677 | -2.764858 | 0.7724287
18.00067 | 3.828794 | -2.768368 | 0.8185416
19.00067 | 3.823911 | -2.77203 | 0.8647108
20.00067 | 3.819638 | -2.775082 | 0.9109369
21.00067 | 3.814145 | -2.779126 | 0.957224
22.00067 | 3.808652 | -2.783017 | 1.003574
23.00067 | 3.803769 | -2.786603 | 1.049991
24.00067 | 3.79736 | -2.791791 | 1.096478
25.00067 | 3.791562 | -2.795529 | 1.143035
26.00067 | 3.785763 | -2.800031 | 1.189665
27.00067 | 3.779355 | -2.804685 | 1.236369
28.00067 | 3.773251 | -2.80911 | 1.283149
29.00067 | 3.767147 | -2.814069 | 1.330007
30.00067 | 3.761044 | -2.818494 | 1.376943
31.00067 | 3.75433 | -2.823453 | 1.423959
32.00067 | 3.747921 | -2.828183 | 1.471052
33.00067 | 3.741512 | -2.833143 | 1.518226
34.00067 | 3.735409 | -2.837644 | 1.565481
35.00067 | 3.72961 | -2.842145 | 1.612813
36.00067 | 3.723507 | -2.846723 | 1.660222
37.00067 | 3.717708 | -2.850996 | 1.707707
38.00067 | 3.711604 | -2.855802 | 1.755267
39.00067 | 3.705806 | -2.860304 | 1.802901
40.00067 | 3.700313 | -2.864576 | 1.850606
41.00067 | 3.695125 | -2.86862 | 1.898381
42.00067 | 3.689631 | -2.872511 | 1.946224
43.00067 | 3.684443 | -2.877012 | 1.994137
44.00067 | 3.679255 | -2.880751 | 2.042115
45.00067 | 3.673762 | -2.885176 | 2.090161
46.00067 | 3.669795 | -2.888609 | 2.138274
47.00067 | 3.663996 | -2.892958 | 2.186453
48.00067 | 3.659724 | -2.89662 | 2.234696
49.00067 | 3.654231 | -2.900587 | 2.283006
50.00067 | 3.649042 | -2.904707 | 2.331381
51.00067 | 3.644465 | -2.908598 | 2.379822
52.00067 | 3.639277 | -2.912642 | 2.428333
53.00067 | 3.633783 | -2.916762 | 2.476914
54.00067 | 3.62829 | -2.92134 | 2.525565
55.00067 | 3.623102 | -2.925383 | 2.57429
56.00067 | 3.617609 | -2.930266 | 2.623089
57.00067 | 3.61181 | -2.934844 | 2.671966
58.00067 | 3.605402 | -2.939803 | 2.720921
59.00067 | 3.598688 | -2.945144 | 2.76996
60.00067 | 3.592889 | -2.949874 | 2.819086
61.00067 | 3.586175 | -2.955673 | 2.868304
62.00067 | 3.578851 | -2.961852 | 2.917618
63.00067 | 3.571221 | -2.967956 | 2.967033
64.00067 | 3.563897 | -2.97406 | 3.016553
65.00067 | 3.555657 | -2.981231 | 3.066184
66.00067 | 3.546502 | -2.988708 | 3.115934
67.00067 | 3.537652 | -2.996414 | 3.165809
68.00067 | 3.527886 | -3.004501 | 3.215817
69.00067 | 3.517815 | -3.013504 | 3.265967
70.00067 | 3.505913 | -3.023194 | 3.316272
71.00067 | 3.494926 | -3.032654 | 3.366738
72.00067 | 3.482414 | -3.044099 | 3.417377
73.00067 | 3.469291 | -3.055467 | 3.468202
74.00067 | 3.455863 | -3.067597 | 3.519222
75.00067 | 3.441825 | -3.079805 | 3.570448
76.00067 | 3.426871 | -3.093156 | 3.62189
77.00067 | 3.411002 | -3.107271 | 3.673559
78.00067 | 3.395743 | -3.121614 | 3.725461
79.00067 | 3.379873 | -3.135958 | 3.777604
80.00067 | 3.364004 | -3.150835 | 3.829992
81.00067 | 3.348135 | -3.165866 | 3.88263
82.00067 | 3.332265 | -3.180743 | 3.935519
83.00067 | 3.316091 | -3.196231 | 3.98866
84.00067 | 3.300832 | -3.211185 | 4.042055
85.00067 | 3.285267 | -3.22591 | 4.095702
86.00067 | 3.270008 | -3.241398 | 4.149601
87.00067 | 3.254444 | -3.257115 | 4.203756
88.00067 | 3.237659 | -3.273823 | 4.258178
89.00067 | 3.22118 | -3.290684 | 4.312878
90.00067 | 3.202564 | -3.309911 | 4.36788
91.00067 | 3.181506 | -3.331426 | 4.423222
92.00067 | 3.157092 | -3.357443 | 4.478957
93.00067 | 3.127184 | -3.389715 | 4.535171
94.00067 | 3.088121 | -3.432441 | 4.592003
95.00067 | 3.036851 | -3.490425 | 4.649662
95.56633 | 2.999924 | -3.533379 | 4.682763
97.00067 | 3.465629 | -2.481422 | 3.710167
98.00067 | 3.453117 | -2.490349 | 3.751601
99.00067 | 3.439689 | -2.500038 | 3.793189
100 | 3.426566 | -2.509728 | 3.834908
0.000333333333 | 3.456168 | -2.026474 | 1.1216653e-05
1.000333 | 3.455863 | -2.025559 | 0.03374221
2.000333 | 3.447318 | -2.030671 | 0.06754073
3.000333 | 3.437858 | -2.036011 | 0.1014286
4.000333 | 3.428092 | -2.041886 | 0.1354133
5.000333 | 3.417411 | -2.048219 | 0.1694984
6.000333 | 3.407645 | -2.05417 | 0.203686
7.000333 | 3.397269 | -2.060502 | 0.2379753
8.000333 | 3.387198 | -2.066377 | 0.2723652
9.000333 | 3.378042 | -2.072099 | 0.3068522
10.00033 | 3.369192 | -2.077516 | 0.3414326
11.00033 | 3.360037 | -2.083238 | 0.3761048
12.00033 | 3.351186 | -2.088502 | 0.4108674
13.00033 | 3.342947 | -2.094072 | 0.4457203
14.00033 | 3.334096 | -2.09926 | 0.4806631
15.00033 | 3.325246 | -2.104906 | 0.5156976
16.00033 | 3.316091 | -2.11078 | 0.5508302
17.00033 | 3.305715 | -2.117418 | 0.5860679
18.00033 | 3.294423 | -2.124895 | 0.6214194
19.00033 | 3.28191 | -2.13283 | 0.6568968
20.00033 | 3.267872 | -2.142214 | 0.6925184
21.00033 | 3.250782 | -2.153201 | 0.7283094
22.00033 | 3.23003 | -2.166781 | 0.7643038
23.00033 | 3.206226 | -2.183185 | 0.8005471
24.00033 | 3.175708 | -2.204089 | 0.8371016
25.00033 | 3.137865 | -2.230716 | 0.8740489
26.00033 | 3.088731 | -2.266194 | 0.9115068
27.00033 | 3.025559 | -2.313497 | 0.9496456
27.3385 | 2.999924 | -2.333028 | 0.9627385
49.00033 | 3.59411 | -1.613642 | 1.281746
50.00033 | 3.586481 | -1.617227 | 1.308669
51.00033 | 3.578546 | -1.620737 | 1.335651
52.00033 | 3.570001 | -1.624552 | 1.362696
53.00033 | 3.561456 | -1.628443 | 1.389804
54.00033 | 3.5523 | -1.632486 | 1.41698
55.00033 | 3.54345 | -1.636835 | 1.444223
56.00033 | 3.5346 | -1.640803 | 1.471535
57.00033 | 3.525444 | -1.645075 | 1.498919
58.00033 | 3.515679 | -1.649805 | 1.526375
59.00033 | 3.506523 | -1.654002 | 1.553904
60.00033 | 3.497368 | -1.65835 | 1.581506
61.00033 | 3.488212 | -1.662623 | 1.609181
62.00033 | 3.478447 | -1.667277 | 1.63693
63.00033 | 3.469291 | -1.671931 | 1.664755
64.00033 | 3.459831 | -1.676204 | 1.692655
65.00033 | 3.450675 | -1.680705 | 1.720629
66.00033 | 3.44152 | -1.685206 | 1.748678
67.00033 | 3.43267 | -1.689631 | 1.776801
68.00033 | 3.424125 | -1.693904 | 1.804997
69.00033 | 3.415579 | -1.6981 | 1.833264
70 | 3.40734 | -1.701991 | 1.861588
0.000333333333 | 3.447318 | -1.073548 | 5.948475e-06
1.000333 | 3.455253 | -1.070802 | 0.01785243
2.000333 | 3.453117 | -1.071412 | 0.03570322
3.000333 | 3.449149 | -1.07248 | 0.05356917
4.000333 | 3.445792 | -1.073777 | 0.07145404
5.000333 | 3.442741 | -1.07454 | 0.08935735167
6.000333 | 3.439078 | -1.075914 | 0.10728
7.000333 | 3.435416 | -1.076982 | 0.1252206
8.000333 | 3.431754 | -1.078202 | 0.1431803
9.000333 | 3.428702 | -1.079118 | 0.1611578
10.00033 | 3.424735 | -1.080262 | 0.1791539
11.00033 | 3.421378 | -1.081483 | 0.1971678
12.00033 | 3.417411 | -1.082475 | 0.2152006
13.00033 | 3.414054 | -1.083543 | 0.2332528
14.00033 | 3.410086 | -1.084764 | 0.2513246
15.00033 | 3.406729 | -1.086213 | 0.269416
16.00033 | 3.402457 | -1.087129 | 0.287528
17.00033 | 3.398489 | -1.088579 | 0.3056611
18.00033 | 3.394217 | -1.089952 | 0.3238171
19.00033 | 3.389334 | -1.091707 | 0.3419966
20.00033 | 3.384146 | -1.093309 | 0.3602024
21.00033 | 3.379263 | -1.094835 | 0.3784358
22.00033 | 3.372854 | -1.096895 | 0.3966998
23.00033 | 3.366751 | -1.098878 | 0.4149974
24.00033 | 3.359121 | -1.101549 | 0.4333335
25.00033 | 3.350576 | -1.104295 | 0.4517131
26.00033 | 3.341115 | -1.107576 | 0.4701421
27.00033 | 3.331044 | -1.11078 | 0.488627
28.00033 | 3.317922 | -1.115053 | 0.5071773
29.00033 | 3.302968 | -1.120165 | 0.5258038
30.00033 | 3.286488 | -1.125429 | 0.5445183
31.00033 | 3.267262 | -1.132219 | 0.5633346
32.00033 | 3.245594 | -1.140154 | 0.5822685
33.00033 | 3.22118 | -1.148623 | 0.6013378
34.00033 | 3.193408 | -1.158465 | 0.6205627
35.00033 | 3.161669 | -1.170062 | 0.6399668
36.00033 | 3.124743 | -1.183871 | 0.6595806
37.00033 | 3.082322 | -1.200351 | 0.6794441
38.00033 | 3.031357 | -1.220645 | 0.6996124
38.51917 | 2.999924 | -1.23331 | 0.7102204

## Cycle 8 CHG
StepTime | Voltage | Current | Capacity
0.0025 | 3.604486 | 2.069276 | 4.2980002e-05
1.0025 | 3.665522 | 2.032425 | 0.03409236
2.0025 | 3.682918 | 2.022889 | 0.06787161059
3.0025 | 3.689937 | 2.018997 | 0.1015506
4.0025 | 3.69543 | 2.016022 | 0.1351753
5.0025 | 3.700618 | 2.013123 | 0.16875
6.0025 | 3.706111 | 2.010147 | 0.2022746
7.0025 | 3.712825 | 2.006561 | 0.2357457
8.0025 | 3.718929 | 2.003357 | 0.2691621
9.0025 | 3.724727 | 2 | 0.3025221
10.0025 | 3.731746 | 1.996414 | 0.3358239
11.0025 | 3.738766 | 1.992676 | 0.3690652
12.0025 | 3.745785 | 1.988785 | 0.4022429
13.0025 | 3.753719 | 1.984588 | 0.4353533
14.0025 | 3.761654 | 1.980392 | 0.4683943
15.0025 | 3.770504 | 1.975967 | 0.5013629121
16.0025 | 3.779049 | 1.971237 | 0.5342568
17.0025 | 3.788205 | 1.966583 | 0.5670743
18.0025 | 3.797055 | 1.962005 | 0.5998137
19.0025 | 3.806516 | 1.957122 | 0.6324735
20.0025 | 3.815976 | 1.952239 | 0.6650529
21.0025 | 3.825132 | 1.947738 | 0.6975515
22.0025 | 3.834592 | 1.942855 | 0.7299704
23.0025 | 3.844358 | 1.937819 | 0.7623079
24.0025 | 3.854124 | 1.93286 | 0.7945626
25.0025 | 3.863584 | 1.927977 | 0.8267362
26.0025 | 3.873045 | 1.923552 | 0.8588316
27.0025 | 3.88159 | 1.91928 | 0.8908526
28.0025 | 3.89044 | 1.914931 | 0.9228025
29.0025 | 3.89807 | 1.911116 | 0.9546851
30.0025 | 3.906004 | 1.907301 | 0.9865041
31.0025 | 3.913024 | 1.903944 | 1.018263
32.0025 | 3.919127 | 1.900893 | 1.049966
33.0025 | 3.925536 | 1.897841 | 1.081617
34.0025 | 3.931945 | 1.894713 | 1.113218
35.0025 | 3.937133 | 1.892195 | 1.144775
36.0025 | 3.942321 | 1.889677 | 1.176288
37.0025 | 3.947204 | 1.887236 | 1.207762
38.0025 | 3.952087 | 1.884871 | 1.239199
39.0025 | 3.956359 | 1.883116 | 1.2706
40.0025 | 3.960021 | 1.88098 | 1.301968
41.0025 | 3.963989 | 1.879225 | 1.333304
42.0025 | 3.967956 | 1.877165 | 1.36461
43.0025 | 3.971618 | 1.875944 | 1.395887
44.0025 | 3.974975 | 1.874113 | 1.427136
45.0025 | 3.978637 | 1.872511 | 1.458359
46.0025 | 3.981994 | 1.870756 | 1.489556
47.0025 | 3.984741 | 1.869459 | 1.520727
48.0025 | 3.987182 | 1.868391 | 1.551876
49.0025 | 3.990539 | 1.866712 | 1.583
50.0025 | 3.993591 | 1.865492 | 1.614102
51.0025 | 3.996338 | 1.864042 | 1.645182
52.0025 | 3.999695 | 1.862669 | 1.676238
53.0025 | 4.001831 | 1.861524 | 1.707273
54.0025 | 4.004883 | 1.860227 | 1.738286
55.0025 | 4.00763 | 1.858854 | 1.769278
56.0025 | 4.010071 | 1.857633 | 1.800248
57.0025 | 4.013428 | 1.856107 | 1.831197
58.0025 | 4.015564 | 1.855192 | 1.862124
59.0025 | 4.018921 | 1.853437 | 1.893031
60.0025 | 4.021668 | 1.852598 | 1.923916
61.0025 | 4.024109 | 1.851148 | 1.954781
62.0025 | 4.027161 | 1.849928 | 1.985625
63.0025 | 4.029297 | 1.848859 | 2.016448
64.0025 | 4.032349 | 1.847486 | 2.047251
65.0025 | 4.035401 | 1.846113 | 2.078033
66.0025 | 4.037842 | 1.844968 | 2.108792
67.0025 | 4.040589 | 1.843748 | 2.13953
68.0025 | 4.043641 | 1.842374 | 2.170246
69.0025 | 4.046693 | 1.840925 | 2.20094
70.0025 | 4.05005 | 1.839399 | 2.23161
71.0025 | 4.053101 | 1.837949 | 2.262257
72.0025 | 4.056153 | 1.836576 | 2.292881
73.0025 | 4.05951 | 1.835279 | 2.32348
74.0025 | 4.062562 | 1.833829 | 2.354055
75.0025 | 4.065919 | 1.832151 | 2.384606
76.0025 | 4.069276 | 1.830854 | 2.415131
77.0025 | 4.072633 | 1.829175 | 2.44563
78.0025 | 4.07599 | 1.827878 | 2.476102
79.0025 | 4.079957 | 1.826047 | 2.50655
80.0025 | 4.083314 | 1.824445 | 2.536971
81.0025 | 4.086671 | 1.822766 | 2.567366
82.0025 | 4.090333 | 1.821317 | 2.597733
83.0025 | 4.094301 | 1.819409 | 2.628074
84.0025 | 4.097658 | 1.81796 | 2.658386
85.0025 | 4.101625 | 1.816281 | 2.688672
86.0025 | 4.105592 | 1.814527 | 2.718929
87.0025 | 4.109255 | 1.812848 | 2.749158
88.0025 | 4.112917 | 1.811398 | 2.779359
89.0025 | 4.117189 | 1.809491 | 2.809532
90.0025 | 4.120546 | 1.807965 | 2.839676
91.0025 | 4.124819 | 1.806058 | 2.869794
92.0025 | 4.128176 | 1.804685 | 2.899883
93.0025 | 4.132143 | 1.802853 | 2.929947
94.0025 | 4.1355 | 1.801328 | 2.959983
95.0025 | 4.138552 | 1.800031 | 2.989995
96.0025 | 4.142214 | 1.798505 | 3.019982
97.0025 | 4.144961 | 1.797513 | 3.049947
98.0025 | 4.148623 | 1.795605 | 3.079889
99.0025 | 4.150759 | 1.79469 | 3.10981
100.0025 | 4.152895 | 1.794003 | 3.139714
101.0025 | 4.156252 | 1.792477 | 3.169598
102.0025 | 4.158389 | 1.791562 | 3.199464
103.0025 | 4.160525 | 1.790494 | 3.229314
104.0025 | 4.162966 | 1.789578 | 3.259147
105.0025 | 4.165103 | 1.78851 | 3.288965
106.0025 | 4.166934 | 1.787823 | 3.318769
107.0025 | 4.168765 | 1.78706 | 3.34856
108.0025 | 4.171206 | 1.785992 | 3.378336
109.0025 | 4.172732 | 1.785306 | 3.408099
110.0025 | 4.174258 | 1.784695 | 3.437849
111.0025 | 4.176089 | 1.783856 | 3.467587
112.0025 | 4.17792 | 1.783093 | 3.497311
113.0025 | 4.179751 | 1.782177 | 3.527023
114.0025 | 4.181582 | 1.781567 | 3.556721
115.0025 | 4.183413 | 1.780804 | 3.586407
116.0025 | 4.18555 | 1.779889 | 3.61608
117.0025 | 4.187686 | 1.778973 | 3.645738
118.0025 | 4.189517 | 1.778286 | 3.675382
119.0025 | 4.191653 | 1.777218 | 3.705012
120 | 4.19379 | 1.776455 | 3.734552
0.000333333333 | 4.145266 | 0.7850004 | 4.373829e-06
1.000333 | 4.127871 | 0.789807 | 0.01315083
2.000333 | 4.124819 | 0.7902647 | 0.02631811
3.000333 | 4.123293 | 0.7904936 | 0.03949239
4.000333 | 4.122683 | 0.7907225 | 0.05266913
5.000333 | 4.122988 | 0.7905699 | 0.06584636
6.000333 | 4.123293 | 0.7905699 | 0.07902318
7.000333 | 4.123598 | 0.7904173 | 0.09219897701
8.000333 | 4.124208 | 0.7904936 | 0.1053732
9.000333 | 4.125124 | 0.790341 | 0.1185451
10.00033 | 4.125429 | 0.7901122 | 0.1317147
11.00033 | 4.126345 | 0.7899596 | 0.1448822
12.00033 | 4.126955 | 0.7897307 | 0.1580475
13.00033 | 4.127565 | 0.789807 | 0.1712108
14.00033 | 4.128176 | 0.7895781 | 0.1843717
15.00033 | 4.129702 | 0.7892729 | 0.1975302
16.00033 | 4.130312 | 0.7892729 | 0.2106858
17.00033 | 4.130922 | 0.7889677 | 0.2238382
18.00033 | 4.132448 | 0.7888914 | 0.2369875
19.00033 | 4.133364 | 0.7886625 | 0.2501337
20.00033 | 4.134279 | 0.7884337 | 0.2632768
21.00033 | 4.135195 | 0.7883574 | 0.2764165
22.00033 | 4.136416 | 0.7879759 | 0.2895525
23.00033 | 4.137331 | 0.7879759 | 0.3026853
24.00033 | 4.138552 | 0.787747 | 0.3158148
25.00033 | 4.139773 | 0.7873655 | 0.3289401
26.00033 | 4.141299 | 0.7872129 | 0.3420613
27.00033 | 4.142519 | 0.7869078 | 0.3551786
28.00033 | 4.14374 | 0.7866789 | 0.368292
29.00033 | 4.144961 | 0.78645 | 0.3814009
30.00033 | 4.146487 | 0.7861448 | 0.3945054
31.00033 | 4.148013 | 0.7858396 | 0.407605
32.00033 | 4.149233 | 0.7856107 | 0.4207001
33.00033 | 4.150759 | 0.785153 | 0.4337908
34.00033 | 4.152285 | 0.785153 | 0.4468767
35.00033 | 4.154116 | 0.7844663 | 0.4599573
36.00033 | 4.155947 | 0.7843900206 | 0.4730318
37.00033 | 4.157778 | 0.7840848 | 0.486101
38.00033 | 4.159304 | 0.7835508 | 0.4991647
39.00033 | 4.162051 | 0.7832456 | 0.5122222
40.00033 | 4.164187 | 0.7829404 | 0.525273
41.00033 | 4.166323 | 0.7825589 | 0.5383174
42.00033 | 4.168154 | 0.7821012 | 0.5513556
43.00033 | 4.170291 | 0.7814908 | 0.5643864
44.00033 | 4.172732 | 0.7811856 | 0.5774098
45.00033 | 4.175174 | 0.7806516 | 0.5904264
46.00033 | 4.177615 | 0.7803464 | 0.603435
47.00033 | 4.180056 | 0.7798123 | 0.6164359
48.00033 | 4.182803 | 0.7793545 | 0.629429
49.00033 | 4.185245 | 0.7788968 | 0.6424137
50.00033 | 4.187991 | 0.7785153 | 0.6553896
51.00033 | 4.190738 | 0.7779049 | 0.6683573
52.00033 | 4.1944 | 0.777142 | 0.6813151
53.00033 | 4.197452 | 0.7765316 | 0.6942635
54.00033 | 4.200198 | 0.7605859 | 0.7071673
55.00033 | 4.199893 | 0.7151141 | 0.7194589
56.00033 | 4.199588 | 0.677348 | 0.731065
57.00033 | 4.199893 | 0.6444648 | 0.7420654
58.00033 | 4.199588 | 0.6115816 | 0.7525194
59.00033 | 4.199893 | 0.5807584 | 0.7624479
60.00033 | 4.199893 | 0.5526055 | 0.7718982
61.00033 | 4.199893 | 0.5267414 | 0.7808955
62.00033 | 4.199588 | 0.5014115 | 0.7894587
63.00033 | 4.199588 | 0.4782177 | 0.7976235
64.00033 | 4.200198 | 0.4553292 | 0.8053983
65.00033 | 4.199893 | 0.4334325 | 0.8128021
66.00033 | 4.200198 | 0.4141299 | 0.8198628
67.00033 | 4.199893 | 0.3937591 | 0.8265928
68.00033 | 4.200198 | 0.3760586 | 0.8329954
69.00033 | 4.199893 | 0.3582818 | 0.839098
70.00033 | 4.199893 | 0.3398184 | 0.8449073
71.00033 | 4.199893 | 0.3240253 | 0.8504303
72.00033 | 4.199893 | 0.3070878 | 0.8556802
73.00033 | 4.199893 | 0.2933547 | 0.8606826
74.00033 | 4.199893 | 0.2787823 | 0.8654495
75.00033 | 4.199893 | 0.2662699 | 0.8699902
76.00033 | 4.199893 | 0.2542153 | 0.8743118
77.00033 | 4.199588 | 0.2415503 | 0.8784327
78.00033 | 4.200198 | 0.2301823 | 0.8823695
79.00033 | 4.199893 | 0.2186618 | 0.8861105
80.00033 | 4.199588 | 0.208896 | 0.8896727
81.00033 | 4.199283 | 0.1992065 | 0.8930742
82.00033 | 4.199588 | 0.1914244 | 0.896322
83.00033 | 4.199588 | 0.181735 | 0.8994245
84.00033 | 4.199893 | 0.1726558 | 0.9023829
85.00033 | 4.199588 | 0.1660945 | 0.9052086
86.00033 | 4.199893 | 0.1572442 | 0.9078996
87.00033 | 4.199893 | 0.150454 | 0.9104668
88.00033 | 4.199283 | 0.1449607 | 0.9129203
89.00033 | 4.199893 | 0.1376364 | 0.9152667
90.00033 | 4.199893 | 0.1314565 | 0.9175044
91.00033 | 4.199283 | 0.1252003 | 0.9196447
92.00033 | 4.199893 | 0.1215381 | 0.9217
93.00033 | 4.199588 | 0.114519 | 0.9236676
94.00033 | 4.199893 | 0.1104753 | 0.9255416
95.00033 | 4.199893 | 0.105211 | 0.9273408
96.00033 | 4.199893 | 0.1007858 | 0.9290593
97.00033 | 4.199893 | 0.09719997 | 0.9307045
98.00033 | 4.199893 | 0.09185931 | 0.9322772
99.00033 | 4.199588 | 0.08796826 | 0.9337792916
100.0003 | 4.199588 | 0.08552682 | 0.9352188
101.0003 | 4.199893 | 0.08178836 | 0.936608
102.0003 | 4.199283 | 0.07782101 | 0.9379416
103.0003 | 4.200198 | 0.07454032 | 0.9392201
104.0003 | 4.200198 | 0.07370108 | 0.9404537
105.0003 | 4.199893 | 0.0685893 | 0.9416423
106.0003 | 4.200198 | 0.06782635 | 0.9427851
107.0003 | 4.199893 | 0.06462196 | 0.943888
108.0003 | 4.199893 | 0.06202792401 | 0.9449513
109.0003 | 4.200198 | 0.05905241474 | 0.9459692
110.0003 | 4.199893 | 0.05806058 | 0.9469523
111.0003 | 4.199588 | 0.05569543 | 0.9479083
112.0003 | 4.199893 | 0.05561913 | 0.9488253
113.0003 | 4.200198 | 0.05317769131 | 0.9497267
113.4517 | 4.200198 | 0.0499733 | 0.9501199
115.0003 | 4.199893 | 0.06157015 | 1.043647
116.0003 | 4.199893 | 0.06118868 | 1.044673
117.0003 | 4.199893 | 0.05882353 | 1.045667
118.0003 | 4.199588 | 0.05676356 | 1.046628
119.0003 | 4.199893 | 0.05378805 | 1.047547
120.0003 | 4.199893 | 0.05203326 | 1.048431
120.7247 | 4.200198 | 0.049897 | 1.04905
122.0003 | 4.199893 | 0.05859464 | 1.113103
123.0003 | 4.199893 | 0.05752651 | 1.114067
124.0003 | 4.199893 | 0.05516136 | 1.115006
125.0003 | 4.199588 | 0.05294881 | 1.115917
126.0003 | 4.199893 | 0.05195697 | 1.116802
126.1267 | 4.199588 | 0.0499733 | 1.11691

## Cycle 9 DIS
StepTime | Voltage | Current | Capacity
0.0005 | 4.142824 | -1.001984 | 7.769385e-06
0.01716667 | 4.136721 | -1 | 0.000285556912
0.03383333 | 4.134585 | -0.9999237 | 0.000563325153
0.0505 | 4.132753 | -0.9998474 | 0.000841096573
0.06716667 | 4.131228 | -0.9999237 | 0.001118866085
0.08383333 | 4.130312 | -1 | 0.00139663475
0.1005 | 4.129397 | -0.9998474 | 0.001674404686
0.1171667 | 4.128481 | -1 | 0.001952174411
0.1338333 | 4.127565 | -1 | 0.002229944983
0.1505 | 4.12726 | -1 | 0.002507713859
0.1666667 | 4.126345 | -1 | 0.002777150462
0.000166666667 | 3.918517 | -5 | 0
0.01666667 | 3.888914 | -4.999847 | 0.001388855404
13.00067 | 3.846799 | -2.755627 | 0.5893789
14.00067 | 3.842222 | -2.759136 | 0.6353323
15.00067 | 3.837339 | -2.762188 | 0.6813413
16.00067 | 3.832456 | -2.765774 | 0.7274056
17.00067 | 3.828183 | -2.768826 | 0.7735271
18.00067 | 3.822995 | -2.772564 | 0.8197044
19.00067 | 3.818418 | -2.775845 | 0.8659378
20.00067 | 3.813535 | -2.779431 | 0.9122323
21.00067 | 3.808652 | -2.783093 | 0.9585878
22.00067 | 3.802548 | -2.787442 | 1.005009
23.00067 | 3.79736 | -2.791333 | 1.051498
24.00067 | 3.791562 | -2.795682 | 1.098057
25.00067 | 3.785458 | -2.800183 | 1.144687
26.00067 | 3.77966 | -2.804379 | 1.191391
27.00067 | 3.773251 | -2.808957 | 1.238171
28.00067 | 3.766842 | -2.814145 | 1.285029
29.00067 | 3.760433 | -2.818647 | 1.331966
30.00067 | 3.753719 | -2.823758 | 1.378983
31.00067 | 3.747616 | -2.828489 | 1.426082
32.00067 | 3.740902 | -2.833371 | 1.473262
33.00067 | 3.734493 | -2.838254 | 1.520524
34.00067 | 3.728695 | -2.842756 | 1.567867
35.00067 | 3.721981 | -2.847791 | 1.61529
36.00067 | 3.716182 | -2.852293 | 1.662791
37.00067 | 3.709773 | -2.857023 | 1.710369
38.00067 | 3.70428 | -2.861219 | 1.758022
39.00067 | 3.698787 | -2.865797 | 1.805747
40.00067 | 3.693599 | -2.869917 | 1.853545
41.00067 | 3.6878 | -2.874495 | 1.901413
42.00067 | 3.682918 | -2.878233 | 1.94935
43.00067 | 3.677119 | -2.882506 | 1.997358
44.00067 | 3.671931 | -2.886473 | 2.045433
45.00067 | 3.666743 | -2.890822 | 2.093576
46.00067 | 3.662165 | -2.894408 | 2.141788
47.00067 | 3.656977 | -2.898528 | 2.190065
48.00067 | 3.651484 | -2.902953 | 2.23841
49.00067 | 3.646601 | -2.907149 | 2.286824
50.00067 | 3.641108 | -2.911116 | 2.335309
51.00067 | 3.63592 | -2.915694 | 2.383864
52.00067 | 3.630121 | -2.919814 | 2.432489
53.00067 | 3.625544 | -2.923857 | 2.481188
54.00067 | 3.61944 | -2.92874 | 2.52996
55.00067 | 3.613642 | -2.933013 | 2.578807
56.00067 | 3.608148 | -2.937819 | 2.627732
57.00067 | 3.60174 | -2.943084 | 2.676738
58.00067 | 3.595331 | -2.948119 | 2.725828
59.00067 | 3.588922 | -2.953613 | 2.775006
60.00067 | 3.582208 | -2.95903 | 2.824275
61.00067 | 3.574884 | -2.965209 | 2.87364
62.00067 | 3.567559 | -2.97116 | 2.923106
63.00067 | 3.55993 | -2.977417 | 2.972678
64.00067 | 3.55169 | -2.984512 | 3.02236
65.00067 | 3.543145 | -2.991531 | 3.07216
66.00067 | 3.5346 | -2.998856 | 3.122084
67.00067 | 3.525139 | -3.006867 | 3.172137
68.00067 | 3.514763 | -3.016022 | 3.222331
69.00067 | 3.504082 | -3.025025 | 3.272675
70.00067 | 3.49218 | -3.035248 | 3.323178
71.00067 | 3.480278 | -3.045624 | 3.373851
72.00067 | 3.46746 | -3.056764 | 3.424708
73.00067 | 3.453727 | -3.069123 | 3.475759
74.00067 | 3.439384 | -3.081865 | 3.527015
75.00067 | 3.424735 | -3.094911 | 3.578489
76.00067 | 3.409476 | -3.109255 | 3.63019
77.00067 | 3.393606 | -3.123598 | 3.682127
78.00067 | 3.377737 | -3.138094 | 3.734307
79.00067 | 3.361868 | -3.153048 | 3.786732
80.00067 | 3.345388 | -3.168231 | 3.83941
81.00067 | 3.329519 | -3.183337 | 3.892341
82.00067 | 3.313344 | -3.199054 | 3.945526
83.00067 | 3.298085 | -3.214008 | 3.998969
84.00067 | 3.28191 | -3.229953 | 4.052668
85.00067 | 3.266651 | -3.244602 | 4.106625
86.00067 | 3.250477 | -3.261311 | 4.160844
87.00067 | 3.233692 | -3.277867 | 4.215334
88.00067 | 3.216297 | -3.295567 | 4.270108
89.00067 | 3.197986 | -3.314412 | 4.325187
90.00067 | 3.177234 | -3.336461 | 4.380605
91.00067 | 3.153124 | -3.361563 | 4.43641
92.00067 | 3.124437 | -3.392462 | 4.492681
93.00067 | 3.088426 | -3.432288 | 4.549534
94.00067 | 3.041733 | -3.484474 | 4.607153
94.69117 | 2.999924 | -3.53315 | 4.647524
96.00067 | 3.466239 | -2.481117 | 3.674072
97.00067 | 3.453422 | -2.490196 | 3.715499
98.00067 | 3.439994 | -2.499657 | 3.757082
99.00067 | 3.427176 | -2.509651 | 3.798824
100 | 3.413443 | -2.519112 | 3.840701
0.000333333333 | 3.444266 | -2.033722 | 1.1257767e-05
1.000333 | 3.444266 | -2.032273 | 0.03385619
2.000333 | 3.436027 | -2.036927 | 0.06776822
3.000333 | 3.42565 | -2.043336 | 0.101771
4.000333 | 3.41619 | -2.048981 | 0.1358719
5.000333 | 3.406119 | -2.055161 | 0.1700746
6.000333 | 3.395438 | -2.061646 | 0.2043797
7.000333 | 3.385672 | -2.067445 | 0.2387872
8.000333 | 3.376211 | -2.073091 | 0.2732948
9.000333 | 3.366445 | -2.079271 | 0.3079005
10.00033 | 3.35729 | -2.084993 | 0.3426023
11.00033 | 3.34844 | -2.090562 | 0.3773975
12.00033 | 3.33959 | -2.095979 | 0.4122855
13.00033 | 3.330739 | -2.10132 | 0.4472659
14.00033 | 3.320974 | -2.107576 | 0.4823402
15.00033 | 3.311818 | -2.11368 | 0.5175145
16.00033 | 3.301747 | -2.119936 | 0.5527938
17.00033 | 3.290455 | -2.127337 | 0.5881869
18.00033 | 3.278248 | -2.135271 | 0.6237061
19.00033 | 3.263905 | -2.144503 | 0.6593699
20.00033 | 3.247425 | -2.155261 | 0.695202
21.00033 | 3.227283 | -2.168765 | 0.7312354
22.00033 | 3.203479 | -2.185092 | 0.7675137
23.00033 | 3.174182 | -2.205386 | 0.8040959
24.00033 | 3.13695 | -2.231403 | 0.8410597
25.00033 | 3.090562 | -2.264973 | 0.8785151
26.00033 | 3.030442 | -2.309758 | 0.91662
26.4195 | 2.999924 | -2.333181 | 0.932837
49.00033 | 3.583124 | -1.618601 | 1.283994
50.00033 | 3.575494 | -1.622034 | 1.310998
51.00033 | 3.567254 | -1.625849 | 1.338063
52.00033 | 3.558404 | -1.629664 | 1.365192
53.00033 | 3.550164 | -1.633707 | 1.392388
54.00033 | 3.541009 | -1.637827 | 1.419651
55.00033 | 3.532158 | -1.641947 | 1.446983
56.00033 | 3.522698 | -1.64622 | 1.474387
57.00033 | 3.513237 | -1.650874 | 1.501863
58.00033 | 3.504387 | -1.654994 | 1.529413
59.00033 | 3.494621 | -1.659571 | 1.557037
60.00033 | 3.485161 | -1.664073 | 1.584734
61.00033 | 3.475395 | -1.668727 | 1.612507
62.00033 | 3.466239 | -1.673075 | 1.640356
63.00033 | 3.456474 | -1.677882 | 1.66828
64.00033 | 3.447623 | -1.682383 | 1.69628
65.00033 | 3.438468 | -1.686809 | 1.724356
66.00033 | 3.429313 | -1.691157 | 1.752507
67.00033 | 3.420768 | -1.69543 | 1.780731
68.00033 | 3.412222 | -1.699779 | 1.809026
69.00033 | 3.403983 | -1.704051 | 1.83739
70 | 3.396353 | -1.707561 | 1.865809
0.000333333333 | 3.437552 | -1.076677 | 5.968397e-06
1.000333 | 3.446708 | -1.073396 | 0.01789781
2.000333 | 3.444572 | -1.074083 | 0.03579294
3.000333 | 3.440909 | -1.075227 | 0.05370283
4.000333 | 3.437552 | -1.076371 | 0.07163121
5.000333 | 3.43389 | -1.077363 | 0.08957772
6.000333 | 3.430228 | -1.078584 | 0.1075437
7.000333 | 3.426261 | -1.079728 | 0.1255279
8.000333 | 3.423209 | -1.080873 | 0.1435315
9.000333 | 3.419852 | -1.081788 | 0.161553
10.00033 | 3.41619 | -1.083085 | 0.1795944
11.00033 | 3.412833 | -1.084077 | 0.1976546
12.00033 | 3.40856 | -1.085298 | 0.2157351
13.00033 | 3.404898 | -1.086442 | 0.2338345
14.00033 | 3.400931 | -1.087968 | 0.2519551
15.00033 | 3.396963 | -1.089113 | 0.2700965
16.00033 | 3.392386 | -1.090639 | 0.2882612
17.00033 | 3.388113 | -1.092012 | 0.3064498
18.00033 | 3.383536 | -1.093538 | 0.3246639
19.00033 | 3.378042 | -1.095293 | 0.3429053
20.00033 | 3.371633 | -1.097429 | 0.3611763
21.00033 | 3.365225 | -1.099413 | 0.3794803
22.00033 | 3.358206 | -1.101549 | 0.3978212
23.00033 | 3.350271 | -1.104219 | 0.4162036
24.00033 | 3.341115 | -1.107424 | 0.4346332
25.00033 | 3.33135 | -1.110552 | 0.4531157
26.00033 | 3.319142 | -1.114672 | 0.471659
27.00033 | 3.305409 | -1.119249 | 0.4902736
28.00033 | 3.29015 | -1.124666 | 0.5089701
29.00033 | 3.27245 | -1.130465 | 0.5277608
30.00033 | 3.252308 | -1.137484 | 0.5466605
31.00033 | 3.229725 | -1.145571 | 0.5656857
32.00033 | 3.203479 | -1.154803 | 0.5848551
33.00033 | 3.174182 | -1.16556 | 0.6041906
34.00033 | 3.140612 | -1.177844 | 0.6237183
35.00033 | 3.100938 | -1.193179 | 0.6434743
36.00033 | 3.054856 | -1.210956 | 0.6635051
36.97467 | 2.999924 | -1.233234 | 0.6833464

## Cycle 9 CHG
StepTime | Voltage | Current | Capacity
0.0025 | 3.61944 | 2.062867 | 4.2203488e-05
1.0025 | 3.677119 | 2.025864 | 0.03396503
2.0025 | 3.690852 | 2.018387 | 0.06765679
3.0025 | 3.697566 | 2.014725 | 0.1012656
4.0025 | 3.703365 | 2.011826 | 0.134821
5.0025 | 3.708858 | 2.008698 | 0.1683247
6.0025 | 3.714961 | 2.005341 | 0.2017751
7.0025 | 3.721065 | 2.002136 | 0.2351701
8.0025 | 3.727474 | 1.998627 | 0.2685078
9.0025 | 3.734188 | 1.994888 | 0.3017876
10.0025 | 3.740902 | 1.99115 | 0.3350074
11.0025 | 3.748836 | 1.987335 | 0.3681631
12.0025 | 3.756161 | 1.983215 | 0.4012523
13.0025 | 3.764401 | 1.979095 | 0.4342726
14.0025 | 3.772641 | 1.974823 | 0.4672209
15.0025 | 3.781186 | 1.970397 | 0.5000958
16.0025 | 3.789731 | 1.965743 | 0.5328948
17.0025 | 3.799191 | 1.961013 | 0.5656162
18.0025 | 3.808652 | 1.955825 | 0.5982585
19.0025 | 3.817807 | 1.951247 | 0.6308201
20.0025 | 3.827268 | 1.946441 | 0.6633026
21.0025 | 3.836728 | 1.941787 | 0.6957053
22.0025 | 3.846494 | 1.936904 | 0.7280275
23.0025 | 3.85565 | 1.932021 | 0.7602681
24.0025 | 3.865415 | 1.927596 | 0.7924294
25.0025 | 3.874266 | 1.922866 | 0.8245129
26.0025 | 3.883116 | 1.918364 | 0.8565218
27.0025 | 3.891966 | 1.914168 | 0.8884593
28.0025 | 3.900511 | 1.909972 | 0.9203293
29.0025 | 3.907836 | 1.906538 | 0.9521353
30.0025 | 3.914549 | 1.903029 | 0.9838812
31.0025 | 3.921569 | 1.899672 | 1.01557
32.0025 | 3.927977 | 1.896696 | 1.047206
33.0025 | 3.933776 | 1.893797 | 1.078793
34.0025 | 3.939269 | 1.891051 | 1.110334
35.0025 | 3.944762 | 1.88838 | 1.141831
36.0025 | 3.949035 | 1.886244 | 1.173289
37.0025 | 3.953918 | 1.884184 | 1.204708
38.0025 | 3.95819 | 1.881971 | 1.236093
39.0025 | 3.962158 | 1.88014 | 1.267444
40.0025 | 3.966735 | 1.878309 | 1.298764
41.0025 | 3.970397 | 1.876326 | 1.330052
42.0025 | 3.97406 | 1.874647 | 1.361311
43.0025 | 3.977417 | 1.873045 | 1.392541
44.0025 | 3.980468 | 1.871366 | 1.423745
45.0025 | 3.984436 | 1.869917 | 1.454921
46.0025 | 3.987182 | 1.868391 | 1.486073
47.0025 | 3.990234 | 1.867018 | 1.517201
48.0025 | 3.993591 | 1.865492 | 1.548305
49.0025 | 3.996338 | 1.864118 | 1.579386
50.0025 | 3.99939 | 1.862745 | 1.610443
51.0025 | 4.002136 | 1.861448 | 1.641478
52.0025 | 4.004883 | 1.860227 | 1.672492
53.0025 | 4.007935 | 1.858778 | 1.703483
54.0025 | 4.010376 | 1.857633 | 1.734453
55.0025 | 4.013428 | 1.856336 | 1.765401
56.0025 | 4.015869 | 1.855192 | 1.796327
57.0025 | 4.018921 | 1.853742 | 1.827233
58.0025 | 4.021973 | 1.852293 | 1.858116
59.0025 | 4.024414 | 1.851377 | 1.888978
60.0025 | 4.027161 | 1.849775 | 1.91982
61.0025 | 4.029908 | 1.848631 | 1.950639
62.0025 | 4.032349 | 1.847257 | 1.981438
63.0025 | 4.035706 | 1.846036 | 2.012215
64.0025 | 4.038758 | 1.844739 | 2.042971
65.0025 | 4.041199 | 1.843442 | 2.073707
66.0025 | 4.043946 | 1.841993 | 2.104419
67.0025 | 4.046998 | 1.840925 | 2.135111
68.0025 | 4.05005 | 1.839475 | 2.165779
69.0025 | 4.053101 | 1.837873 | 2.196425
70.0025 | 4.056153 | 1.836728 | 2.227048
71.0025 | 4.059205 | 1.835279 | 2.257646
72.0025 | 4.062562 | 1.8336 | 2.288221
73.0025 | 4.065919 | 1.832227 | 2.318771
74.0025 | 4.069581 | 1.830625 | 2.349295
75.0025 | 4.072633 | 1.829252 | 2.379793
76.0025 | 4.076295 | 1.827726 | 2.410265
77.0025 | 4.080262 | 1.825818 | 2.440712
78.0025 | 4.083314 | 1.824292 | 2.471134
79.0025 | 4.086671 | 1.822919 | 2.501529
80.0025 | 4.090639 | 1.821241 | 2.531898
81.0025 | 4.093996 | 1.819486 | 2.56224
82.0025 | 4.097353 | 1.818189 | 2.592555
83.0025 | 4.101015 | 1.81651 | 2.622843
84.0025 | 4.105287 | 1.814603 | 2.653103
85.0025 | 4.108644 | 1.813077 | 2.683336
86.0025 | 4.112917 | 1.811475 | 2.713539
87.0025 | 4.116579 | 1.809644 | 2.743715
88.0025 | 4.120241 | 1.808042 | 2.773863
89.0025 | 4.124208 | 1.806439 | 2.803983
90.0025 | 4.127871 | 1.804608 | 2.834074
91.0025 | 4.131838 | 1.803082 | 2.864139
92.0025 | 4.1355 | 1.801328 | 2.894175
93.0025 | 4.138857 | 1.799878 | 2.924187
94.0025 | 4.142519 | 1.798199 | 2.954172
95.0025 | 4.145571 | 1.797131 | 2.984135
96.0025 | 4.148928 | 1.795682 | 3.014073
97.0025 | 4.151675 | 1.794385 | 3.043991
98.0025 | 4.154421 | 1.793164 | 3.07389
99.0025 | 4.156863 | 1.79202 | 3.103767
100.0025 | 4.159304 | 1.791028 | 3.133627
101.0025 | 4.161746 | 1.789883 | 3.16347
102.0025 | 4.164187 | 1.789044 | 3.193294
103.0025 | 4.166629 | 1.787823 | 3.223103
104.0025 | 4.16846 | 1.78706 | 3.252898
105.0025 | 4.170596 | 1.786297 | 3.282678
106.0025 | 4.172122 | 1.785534 | 3.312443
107.0025 | 4.173953 | 1.784695 | 3.342195
108.0025 | 4.175784 | 1.784161 | 3.371934
109.0025 | 4.178225 | 1.783093 | 3.401659
110.0025 | 4.179751 | 1.782406 | 3.43137
111.0025 | 4.181888 | 1.781567 | 3.461069
112.0025 | 4.183108 | 1.78088 | 3.490756
113.0025 | 4.18555 | 1.779965 | 3.520428
114.0025 | 4.187381 | 1.779202 | 3.550087
115.0025 | 4.188907 | 1.778363 | 3.579733
116.0025 | 4.191348 | 1.777523 | 3.609365
117.0025 | 4.193179 | 1.776608 | 3.638982
118.0025 | 4.195315 | 1.775692 | 3.668584
119.0025 | 4.197757 | 1.774701 | 3.69817
120 | 4.199588 | 1.771115 | 3.727666
0.000333333333 | 4.149538 | 0.7847715 | 4.364928e-06
1.000333 | 4.132448 | 0.7887388 | 0.01313641
2.000333 | 4.128481 | 0.7895781 | 0.02629059
3.000333 | 4.12726 | 0.7897307 | 0.03945182
4.000333 | 4.126955 | 0.7898833 | 0.05261531
5.000333 | 4.12726 | 0.7898833 | 0.06577928609
6.000333 | 4.12726 | 0.789807 | 0.07894292
7.000333 | 4.127565 | 0.7896544 | 0.09210546
8.000333 | 4.128481 | 0.7897307 | 0.1052666
9.000333 | 4.128481 | 0.7895781 | 0.1184261
10.00033 | 4.129397 | 0.7893492 | 0.1315832
11.00033 | 4.130312 | 0.7891203 | 0.1447378
12.00033 | 4.131533 | 0.7889677 | 0.1578899
13.00033 | 4.132143 | 0.7888151 | 0.1710389
14.00033 | 4.133059 | 0.7888151 | 0.1841854
15.00033 | 4.133669 | 0.7885863 | 0.1973291
16.00033 | 4.134585 | 0.7884337 | 0.2104697
17.00033 | 4.135805 | 0.7880522 | 0.2236071
18.00033 | 4.136721 | 0.7878996 | 0.2367414
19.00033 | 4.138247 | 0.7878233 | 0.2498725
20.00033 | 4.139773 | 0.7873655 | 0.2630002
21.00033 | 4.140383 | 0.7873655 | 0.2761238
22.00033 | 4.141299 | 0.7872129 | 0.2892436
23.00033 | 4.142519 | 0.7868315 | 0.30236
24.00033 | 4.144045 | 0.7867552 | 0.3154725
25.00033 | 4.144961 | 0.7863737 | 0.3285809
26.00033 | 4.146792 | 0.7860685 | 0.3416849
27.00033 | 4.148013 | 0.785687 | 0.3547843
28.00033 | 4.149233 | 0.785687 | 0.3678796
29.00033 | 4.150759 | 0.7854582 | 0.3809708
30.00033 | 4.152285 | 0.7849241 | 0.3940573
31.00033 | 4.153506 | 0.7849241 | 0.407139
32.00033 | 4.155642 | 0.7843137 | 0.4202149
33.00033 | 4.157473 | 0.7841611 | 0.4332854
34.00033 | 4.158999 | 0.783856 | 0.446351
35.00033 | 4.16083 | 0.7834745 | 0.4594112
36.00033 | 4.162661 | 0.783093 | 0.472465
37.00033 | 4.164797 | 0.7826352 | 0.485513
38.00033 | 4.166629 | 0.7825589 | 0.4985547
39.00033 | 4.168765 | 0.7819486 | 0.5115904
40.00033 | 4.170901 | 0.7815671 | 0.5246188
41.00033 | 4.173342 | 0.781033 | 0.5376405
42.00033 | 4.175479 | 0.7808042 | 0.5506555
43.00033 | 4.17792 | 0.7804227 | 0.5636627
44.00033 | 4.180667 | 0.7796597 | 0.5766621
45.00033 | 4.182803 | 0.779202 | 0.589654
46.00033 | 4.185855 | 0.7785916 | 0.6026376
47.00033 | 4.188602 | 0.7782864 | 0.6156126
48.00033 | 4.191348 | 0.7778286 | 0.6285793
49.00033 | 4.1944 | 0.7772183 | 0.6415364
50.00033 | 4.197452 | 0.7766842 | 0.6544844
51.00033 | 4.199588 | 0.7624933 | 0.6673914
52.00033 | 4.199588 | 0.720531 | 0.6797386
53.00033 | 4.199893 | 0.6841382 | 0.6914362
54.00033 | 4.199588 | 0.6502632 | 0.7025549
55.00033 | 4.199893 | 0.6196689 | 0.713136
56.00033 | 4.200198 | 0.5905241 | 0.7232131
57.00033 | 4.199893 | 0.5616846 | 0.7328168
58.00033 | 4.199893 | 0.5374228 | 0.7419804
59.00033 | 4.199893 | 0.5113298 | 0.7507187
60.00033 | 4.199588 | 0.4890517 | 0.7590541
61.00033 | 4.199893 | 0.4657816 | 0.7670019
62.00033 | 4.199893 | 0.4444953 | 0.7745925
63.00033 | 4.200198 | 0.4241245 | 0.7818301
64.00033 | 4.199893 | 0.4042878 | 0.7887283
65.00033 | 4.199893 | 0.3862058 | 0.7953127
66.00033 | 4.199893 | 0.3682002 | 0.8015982
67.00033 | 4.199588 | 0.3514153 | 0.8075967
68.00033 | 4.199283 | 0.3362325 | 0.8133294
69.00033 | 4.199588 | 0.3203632 | 0.8187993
70.00033 | 4.199893 | 0.3061723 | 0.8240181
71.00033 | 4.199893 | 0.2924392 | 0.8290017
72.00033 | 4.199588 | 0.2793927 | 0.8337525
73.00033 | 4.199588 | 0.2658885 | 0.8382994
74.00033 | 4.199893 | 0.2536812 | 0.8426368
75.00033 | 4.199588 | 0.2426184 | 0.8467771
76.00033 | 4.199588 | 0.2306401 | 0.8507262
77.00033 | 4.199893 | 0.2201877 | 0.8544931
78.00033 | 4.199893 | 0.2127871 | 0.8580941
79.00033 | 4.199893 | 0.2025635 | 0.8615341
80.00033 | 4.199588 | 0.1927977 | 0.8648207
81.00033 | 4.199893 | 0.1845579 | 0.8679593
82.00033 | 4.199283 | 0.1754025 | 0.8709622
83.00033 | 4.200504 | 0.1691463 | 0.8738311
84.00033 | 4.199893 | 0.1606012 | 0.8765809
85.00033 | 4.200198 | 0.1536583505 | 0.8791986
86.00033 | 4.199893 | 0.1468681 | 0.8817011
87.00033 | 4.199588 | 0.1409934 | 0.8840983
88.00033 | 4.199588 | 0.1351186 | 0.8863936
89.00033 | 4.199893 | 0.1287861 | 0.8885878
90.00033 | 4.199588 | 0.1231403 | 0.8906913
91.00033 | 4.199588 | 0.1187152 | 0.8926993
92.00033 | 4.199893 | 0.1129168 | 0.8946245
93.00033 | 4.199893 | 0.1090257 | 0.8964754
94.00033 | 4.199283 | 0.1043717 | 0.8982584
95.00033 | 4.199893 | 0.099794 | 0.8999735
96.00033 | 4.199893 | 0.09727626 | 0.9016151
97.00033 | 4.199893 | 0.09246967 | 0.903182
98.00033 | 4.199893 | 0.0889601 | 0.9046819
99.00033 | 4.199588 | 0.08361944 | 0.9061251
100.0003 | 4.199893 | 0.08178836 | 0.9075094
101.0003 | 4.199893 | 0.07873655 | 0.9088345
102.0003 | 4.199588 | 0.07515068 | 0.9101085
103.0003 | 4.199893 | 0.07362478 | 0.9113397
104.0003 | 4.199588 | 0.07042039 | 0.9125245
105.0003 | 4.199588 | 0.06752117 | 0.9136614
106.0003 | 4.199893 | 0.06607156 | 0.914767
107.0003 | 4.199283 | 0.06248569 | 0.9158302
108.0003 | 4.199588 | 0.06134127 | 0.9168551
109.0003 | 4.199588 | 0.05760280766 | 0.9178434
110.0003 | 4.199893 | 0.05577173 | 0.9187997
111.0003 | 4.199893 | 0.05577173 | 0.9197266
112.0003 | 4.199893 | 0.05264363 | 0.9206231
113.0003 | 4.199893 | 0.05157549 | 0.9214868
113.1727 | 4.199893 | 0.0499733 | 0.9216336
115.0003 | 4.200198 | 0.06187533 | 1.024573
116.0003 | 4.199893 | 0.06149386 | 1.025597
117.0003 | 4.199893 | 0.05752651 | 1.026588
118.0003 | 4.199893 | 0.05630579 | 1.027542
119.0003 | 4.199893 | 0.0530251 | 1.028468
120.0003 | 4.199893 | 0.05157549 | 1.029361
121.0003 | 4.199893 | 0.05050736 | 1.030222
121.0038 | 4.199893 | 0.0499733 | 1.030225
124.0003 | 4.199588 | 0.05477989 | 1.100035
125.0003 | 4.199893 | 0.05294881 | 1.100928
125.9 | 4.199588 | 0.049897 | 1.101713

## Cycle 10 DIS
StepTime | Voltage | Current | Capacity
0.000666666667 | 4.141909 | -1.000839 | 1.0552461e-05
0.01733333 | 4.1355 | -1 | 0.000288333206
0.034 | 4.132753 | -0.9998474 | 0.000566104626
0.05066667 | 4.131228 | -1.000076 | 0.000843874139
0.06733333 | 4.129702 | -0.9999237 | 0.001121644499
0.084 | 4.128481 | -0.9999237 | 0.001399414647
0.1006667 | 4.127871 | -1 | 0.001677184583
0.1173333 | 4.126955 | -0.9999237 | 0.001954955579
0.134 | 4.12604 | -0.9998474 | 0.002232725728
0.1506667 | 4.125124 | -1 | 0.002510496088
0.1666667 | 4.123903 | -1 | 0.002777155125
0.000166666667 | 3.912108 | -5 | 0
0.01666667 | 3.8822 | -4.999847 | 0.001388859219
13.00067 | 3.842222 | -2.758755 | 0.5901363
14.00067 | 3.837339 | -2.762188 | 0.6361463
15.00067 | 3.832456 | -2.765698 | 0.6822143
16.00067 | 3.827573 | -2.76936 | 0.7283414
17.00067 | 3.82269 | -2.772793 | 0.7745257
18.00067 | 3.818418 | -2.776074 | 0.820767
19.00067 | 3.812924 | -2.780041 | 0.8670689
20.00067 | 3.807431 | -2.784009 | 0.9134326
21.00067 | 3.802548 | -2.787518 | 0.9598597
22.00067 | 3.79736 | -2.791257 | 1.006353
23.00067 | 3.791562 | -2.795758 | 1.052913
24.00067 | 3.785763 | -2.800031 | 1.099541566
25.00067 | 3.779965 | -2.804074 | 1.146242
26.00067 | 3.774166 | -2.808652 | 1.193016
27.00067 | 3.768063 | -2.81323 | 1.239865
28.00067 | 3.761654 | -2.81796 | 1.286792
29.00067 | 3.75494 | -2.823072 | 1.333799
30.00067 | 3.748226 | -2.828031 | 1.380888
31.00067 | 3.741512 | -2.833066 | 1.42806
32.00067 | 3.734798 | -2.838025 | 1.475317
33.00067 | 3.728695 | -2.842832 | 1.522656
34.00067 | 3.722591 | -2.847562 | 1.570076
35.00067 | 3.715877 | -2.852445 | 1.617577
36.00067 | 3.709773 | -2.857099 | 1.665156
37.00067 | 3.703975 | -2.86183 | 1.712812
38.00067 | 3.698482 | -2.866102 | 1.760543
39.00067 | 3.692378 | -2.870603 | 1.808349
40.00067 | 3.68719 | -2.8748 | 1.856226
41.00067 | 3.682002 | -2.87892 | 1.904173
42.00067 | 3.676509 | -2.883192 | 1.952193
43.00067 | 3.671015 | -2.887465 | 2.000281
44.00067 | 3.665522 | -2.891661 | 2.048441
45.00067 | 3.660639 | -2.895628 | 2.09667
46.00067 | 3.655146 | -2.899977 | 2.144969
47.00067 | 3.649653 | -2.904173 | 2.193337
48.00067 | 3.64416 | -2.908827 | 2.241777
49.00067 | 3.638972 | -2.912947 | 2.290287
50.00067 | 3.633783 | -2.917067 | 2.33887
51.00067 | 3.62829 | -2.921569 | 2.387524
52.00067 | 3.623102 | -2.925383 | 2.436251
53.00067 | 3.617609 | -2.930037 | 2.485051
54.00067 | 3.61181 | -2.934691 | 2.533927
55.00067 | 3.605707 | -2.939651 | 2.582881
56.00067 | 3.600214 | -2.944228 | 2.631915
57.00067 | 3.593805 | -2.949264 | 2.681033
58.00067 | 3.587091 | -2.954833 | 2.730239
59.00067 | 3.580682 | -2.960403 | 2.779537
60.00067 | 3.572747 | -2.966888 | 2.828932
61.00067 | 3.565728 | -2.972763 | 2.878428
62.00067 | 3.557488 | -2.9794 | 2.92803
63.00067 | 3.549859 | -2.985962 | 2.97774
64.00067 | 3.541314 | -2.992981 | 3.027566
65.00067 | 3.532769 | -3.000381 | 3.077511
66.00067 | 3.523613 | -3.008316 | 3.127585
67.00067 | 3.513848 | -3.016632 | 3.177796
68.00067 | 3.503166 | -3.025788 | 3.228152
69.00067 | 3.49218 | -3.035096 | 3.278662
70.00067 | 3.480583 | -3.045396 | 3.329334
71.00067 | 3.467765 | -3.056687 | 3.380184
72.00067 | 3.454337 | -3.068666 | 3.431223
73.00067 | 3.440604 | -3.080873 | 3.482464
74.00067 | 3.42565 | -3.094377 | 3.533921
75.00067 | 3.410086 | -3.108415 | 3.585603
76.00067 | 3.394827 | -3.12253 | 3.637519
77.00067 | 3.378958 | -3.13695 | 3.689679
78.00067 | 3.363088 | -3.151751 | 3.742082
79.00067 | 3.346914 | -3.166934 | 3.794738
80.00067 | 3.331044 | -3.181811 | 3.847649
81.00067 | 3.314565 | -3.198215 | 3.900817
82.00067 | 3.29839 | -3.213626 | 3.954246
83.00067 | 3.282216 | -3.229114 | 4.007935
84.00067 | 3.266651 | -3.244678 | 4.061887
85.00067 | 3.250172 | -3.261387 | 4.116103
86.00067 | 3.233692 | -3.278248 | 4.170595
87.00067 | 3.215991 | -3.296025 | 4.225373
88.00067 | 3.198291 | -3.314183 | 4.280455
89.00067 | 3.177539 | -3.335622 | 4.335871
90.00067 | 3.154955 | -3.359503 | 4.391658
91.00067 | 3.12871 | -3.387961 | 4.447879
92.00067 | 3.09575 | -3.423896 | 4.504634
93.00067 | 3.053635 | -3.470817 | 4.562076
93.97033 | 2.999924 | -3.533074 | 4.61865
95.00067 | 3.463798 | -2.483101 | 3.640465
96.00067 | 3.45098 | -2.492027 | 3.68192
97.00067 | 3.437858 | -2.501488 | 3.723532
98.00067 | 3.42443 | -2.511177 | 3.765304
99.00067 | 3.410086 | -2.521782 | 3.807242
100 | 3.396963 | -2.531548 | 3.849321
0.000333333333 | 3.429313 | -2.04242 | 1.1300153e-05
1.000333 | 3.429313 | -2.04097 | 0.03400105372
2.000333 | 3.421073 | -2.046082 | 0.06805961
3.000333 | 3.411002 | -2.051881 | 0.1022108
4.000333 | 3.401236 | -2.057984 | 0.136461
5.000333 | 3.391165 | -2.064088 | 0.1708117
6.000333 | 3.381094 | -2.070192 | 0.205264
7.000333 | 3.371633 | -2.076066 | 0.239816
8.000333 | 3.362173 | -2.081865 | 0.2744658
9.000333 | 3.353017 | -2.087663 | 0.309212
10.00033 | 3.343862 | -2.093462 | 0.3440543
11.00033 | 3.334401 | -2.099336 | 0.3789924
12.00033 | 3.325551 | -2.104829 | 0.414025
13.00033 | 3.315785 | -2.111009 | 0.4491574
14.00033 | 3.305715 | -2.117418 | 0.4843939
15.00033 | 3.295033 | -2.124285 | 0.5197404
16.00033 | 3.283742 | -2.131685 | 0.5552025
17.00033 | 3.271534 | -2.139391 | 0.5907931
18.00033 | 3.257496 | -2.148394 | 0.6265276
19.00033 | 3.241321 | -2.159609 | 0.6624293
20.00033 | 3.22179 | -2.172732 | 0.698528
21.00033 | 3.198596 | -2.188373 | 0.734866
22.00033 | 3.169909 | -2.208438 | 0.7715
23.00033 | 3.133898 | -2.233768 | 0.8085074
24.00033 | 3.088121 | -2.266575 | 0.8459958
25.00033 | 3.029831 | -2.31014 | 0.884119
25.41983 | 2.999924 | -2.333104 | 0.9003506
47.00033 | 3.587701 | -1.616464 | 1.23241
48.00033 | 3.580377 | -1.62005 | 1.259379
49.00033 | 3.572442 | -1.623484 | 1.286407
50.00033 | 3.564508 | -1.626917 | 1.313495
51.00033 | 3.555962 | -1.631113 | 1.340646
52.00033 | 3.547112 | -1.635157 | 1.367861
53.00033 | 3.538262 | -1.639124 | 1.395146
54.00033 | 3.529412 | -1.643168 | 1.422499
55.00033 | 3.519646 | -1.647669 | 1.449925
56.00033 | 3.510491 | -1.652171 | 1.477425
57.00033 | 3.50042 | -1.656977 | 1.505
58.00033 | 3.491264 | -1.661326 | 1.532649
59.00033 | 3.481804 | -1.665675 | 1.560373
60.00033 | 3.472038 | -1.670481 | 1.588173
61.00033 | 3.462577 | -1.674907 | 1.61605
62.00033 | 3.453117 | -1.679484 | 1.644003
63.00033 | 3.444266 | -1.683757 | 1.672032
64.00033 | 3.434806 | -1.688716 | 1.700135
65.00033 | 3.425345 | -1.693141 | 1.728314
66.00033 | 3.4168 | -1.697414 | 1.756566
67.00033 | 3.408255 | -1.701686 | 1.784891
68.00033 | 3.400015 | -1.705806 | 1.813286
69.00033 | 3.392081 | -1.709697 | 1.841748
70 | 3.384451 | -1.713512 | 1.870266
0.000333333333 | 3.427481 | -1.080262 | 5.984927e-06
1.000333 | 3.437858 | -1.076219 | 0.0179453
2.000333 | 3.435416 | -1.077058 | 0.03588713
3.000333 | 3.432364 | -1.077897 | 0.05384429
4.000333 | 3.429007 | -1.078965 | 0.07181847
5.000333 | 3.425345 | -1.080186 | 0.0898109
6.000333 | 3.422293 | -1.081025 | 0.1078217
7.000333 | 3.418021 | -1.082322 | 0.1258512
8.000333 | 3.414969 | -1.083391 | 0.1439
9.000333 | 3.410697 | -1.084688 | 0.1619676
10.00033 | 3.407645 | -1.085756 | 0.1800554
11.00033 | 3.403067 | -1.087053 | 0.1981628
12.00033 | 3.3991 | -1.088426 | 0.2162912
13.00033 | 3.395438 | -1.08957 | 0.2344408
14.00033 | 3.391165 | -1.090944 | 0.2526136
15.00033 | 3.386587 | -1.092393 | 0.2708105
16.00033 | 3.381094 | -1.094301 | 0.2890329
17.00033 | 3.376516 | -1.09575 | 0.307283
18.00033 | 3.370413 | -1.097658 | 0.3255624
19.00033 | 3.364309 | -1.099641 | 0.3438737
20.00033 | 3.35729 | -1.101854 | 0.3622205
21.00033 | 3.34966 | -1.104448 | 0.3806069
22.00033 | 3.341115 | -1.107347 | 0.3990378
23.00033 | 3.33196 | -1.110475 | 0.4175186
24.00033 | 3.320363 | -1.114214 | 0.4360565
25.00033 | 3.308156 | -1.118486 | 0.4546613
26.00033 | 3.293202 | -1.123522 | 0.473343
27.00033 | 3.276722 | -1.129091 | 0.4921134
28.00033 | 3.257496 | -1.135729 | 0.5109864
29.00033 | 3.236133 | -1.143282 | 0.529978
30.00033 | 3.211414 | -1.152132 | 0.5491058
31.00033 | 3.183642 | -1.162127 | 0.5683894
32.00033 | 3.152209 | -1.173724 | 0.5878525
33.00033 | 3.115892 | -1.187381 | 0.6075258
34.00033 | 3.072557 | -1.204166 | 0.6274496
35.00033 | 3.022507 | -1.224231 | 0.6476782
35.38317 | 2.999924 | -1.233234 | 0.6555178

## Cycle 10 CHG
StepTime | Voltage | Current | Capacity
0.0025 | 3.629206 | 2.060426 | 4.1787255e-05
1.0025 | 3.684749 | 2.021744 | 0.03388522
2.0025 | 3.696956 | 2.015106 | 0.06751672
3.0025 | 3.70367 | 2.011368 | 0.1010706
4.0025 | 3.709773 | 2.00824 | 0.1345695
5.0025 | 3.715877 | 2.004807 | 0.1680149
6.0025 | 3.721981 | 2.001526 | 0.201404
7.0025 | 3.728389 | 1.998016 | 0.2347349
8.0025 | 3.735103 | 1.994583 | 0.2680067
9.0025 | 3.741512 | 1.990997 | 0.3012184
10.0025 | 3.749142 | 1.986877 | 0.3343668
11.0025 | 3.756771 | 1.982986 | 0.367451
12.0025 | 3.764706 | 1.978714 | 0.4004677
13.0025 | 3.772946 | 1.974594 | 0.4334141
14.0025 | 3.781491 | 1.970016 | 0.4662879
15.0025 | 3.789731 | 1.96582 | 0.4990875
16.0025 | 3.798581 | 1.961166 | 0.5318108
17.0025 | 3.808042 | 1.956359 | 0.5644559
18.0025 | 3.817502 | 1.9514 | 0.5970221
19.0025 | 3.826963 | 1.946975 | 0.6295097
20.0025 | 3.836118 | 1.942016 | 0.6619175
21.0025 | 3.845579 | 1.937057 | 0.694244
22.0025 | 3.85565 | 1.932097 | 0.7264887
23.0025 | 3.864805 | 1.92752 | 0.7586528
24.0025 | 3.874571 | 1.922713 | 0.7907387
25.0025 | 3.882811 | 1.918517 | 0.8227487
26.0025 | 3.891966 | 1.914092 | 0.8546855
27.0025 | 3.900206 | 1.910124 | 0.886554
28.0025 | 3.908141 | 1.905928 | 0.9183573
29.0025 | 3.91516 | 1.902876 | 0.9500996
30.0025 | 3.922484 | 1.899214 | 0.9817847
31.0025 | 3.928588 | 1.896468 | 1.013416
32.0025 | 3.934691 | 1.893263 | 1.044996
33.0025 | 3.940185 | 1.890745 | 1.076529
34.0025 | 3.945983 | 1.887922 | 1.108017
35.0025 | 3.950866 | 1.885405 | 1.139465
36.0025 | 3.955749 | 1.883268 | 1.170872
37.0025 | 3.960327 | 1.881132 | 1.202244
38.0025 | 3.963989 | 1.879377 | 1.233581
39.0025 | 3.968261 | 1.877165 | 1.264885
40.0025 | 3.971923 | 1.875639 | 1.29616
41.0025 | 3.975891 | 1.873808 | 1.327404
42.0025 | 3.979248 | 1.872129 | 1.358621
43.0025 | 3.982605 | 1.870603 | 1.38981
44.0025 | 3.985962 | 1.869001 | 1.420973
45.0025 | 3.989014 | 1.867628 | 1.452112
46.0025 | 3.99237 | 1.866026 | 1.483225
47.0025 | 3.995727 | 1.864347 | 1.514314
48.0025 | 3.998779 | 1.862974 | 1.545379
49.0025 | 4.001526 | 1.861677 | 1.57642
50.0025 | 4.004273 | 1.860227 | 1.607438
51.0025 | 4.00763 | 1.85893 | 1.638432
52.0025 | 4.010376 | 1.857786 | 1.669405
53.0025 | 4.013428 | 1.856107 | 1.700355
54.0025 | 4.015869 | 1.855192 | 1.731283
55.0025 | 4.018311 | 1.853819 | 1.762191
56.0025 | 4.021363 | 1.852445 | 1.793077
57.0025 | 4.023804 | 1.851377 | 1.823942
58.0025 | 4.026551 | 1.850156 | 1.854787
59.0025 | 4.029603 | 1.848783 | 1.88561
60.0025 | 4.032654 | 1.847333 | 1.916413
61.0025 | 4.035706 | 1.846113 | 1.947194
62.0025 | 4.038148 | 1.844739 | 1.977953
63.0025 | 4.040589 | 1.843519 | 2.008692
64.0025 | 4.043946 | 1.842069 | 2.039407
65.0025 | 4.046693 | 1.840925 | 2.070101
66.0025 | 4.049744 | 1.839551 | 2.100772
67.0025 | 4.052491 | 1.838407 | 2.131421
68.0025 | 4.055238 | 1.836881 | 2.162048
69.0025 | 4.0589 | 1.835279 | 2.192652
70.0025 | 4.061646 | 1.834134 | 2.223233
71.0025 | 4.065003 | 1.832532 | 2.25379
72.0025 | 4.068055 | 1.831159 | 2.284323
73.0025 | 4.071412 | 1.830014 | 2.314831
74.0025 | 4.07538 | 1.827878 | 2.345313
75.0025 | 4.078126 | 1.82681 | 2.375771
76.0025 | 4.082094 | 1.825055 | 2.406202
77.0025 | 4.08484 | 1.823758 | 2.436608
78.0025 | 4.088808 | 1.82208 | 2.466987
79.0025 | 4.092164 | 1.820554 | 2.497341
80.0025 | 4.096132 | 1.818799 | 2.527667
81.0025 | 4.099794 | 1.817121 | 2.557967
82.0025 | 4.103456 | 1.815671 | 2.588241
83.0025 | 4.106813 | 1.814069 | 2.618487
84.0025 | 4.11078 | 1.812085 | 2.648706
85.0025 | 4.114137 | 1.810864 | 2.678897
86.0025 | 4.118105 | 1.808957 | 2.709061
87.0025 | 4.121767 | 1.807279 | 2.739197
88.0025 | 4.12604 | 1.805447 | 2.769304
89.0025 | 4.129397 | 1.804074 | 2.799384
90.0025 | 4.133669 | 1.802243 | 2.829435
91.0025 | 4.137026 | 1.800717 | 2.85946
92.0025 | 4.140688 | 1.798962 | 2.889459
93.0025 | 4.14374 | 1.797894 | 2.919432
94.0025 | 4.147402 | 1.796216 | 2.949382
95.0025 | 4.150149 | 1.795224 | 2.97931
96.0025 | 4.152895 | 1.793774 | 3.009217
97.0025 | 4.155947 | 1.792401 | 3.039103
98.0025 | 4.158999 | 1.791409 | 3.068969
99.0025 | 4.161135 | 1.790341 | 3.098817
100.0025 | 4.163882 | 1.788968 | 3.128645
101.0025 | 4.166018 | 1.788205 | 3.158457
102.0025 | 4.168154 | 1.787213 | 3.188253
103.0025 | 4.170596 | 1.786221 | 3.218032
104.0025 | 4.172427 | 1.785534 | 3.247795
105.0025 | 4.174258 | 1.784695 | 3.277545
106.0025 | 4.176699 | 1.78378 | 3.307282
107.0025 | 4.178531 | 1.782864 | 3.337003
108.0025 | 4.180056 | 1.782101 | 3.366713
109.0025 | 4.182193 | 1.781491 | 3.396409
110.0025 | 4.183719 | 1.780499 | 3.426093
111.0025 | 4.18555 | 1.779889 | 3.455763
112.0025 | 4.187076 | 1.779049 | 3.48542
113.0025 | 4.189517 | 1.778286 | 3.515064
114.0025 | 4.191653 | 1.777371 | 3.544694
115.0025 | 4.193484 | 1.776455 | 3.574308
116.0025 | 4.195621 | 1.775387 | 3.603908
117.0025 | 4.197757 | 1.774624 | 3.633492
118.0025 | 4.199588 | 1.765621 | 3.663044
119.0025 | 4.200198 | 1.732128 | 3.692186
120 | 4.199893 | 1.701381 | 3.720716
0.000333333333 | 4.152285 | 0.7840848 | 4.36408e-06
1.000333 | 4.135195 | 0.7882048 | 0.01312732467
2.000333 | 4.132143 | 0.7889677 | 0.02627156
3.000333 | 4.130617 | 0.7889677 | 0.03942259
4.000333 | 4.130312 | 0.7891966 | 0.0525763
5.000333 | 4.130312 | 0.789044 | 0.06573074
6.000333 | 4.130617 | 0.789044 | 0.07888467528
7.000333 | 4.130922 | 0.7891203 | 0.09203737
8.000333 | 4.131533 | 0.7889677 | 0.1051884
9.000333 | 4.132143 | 0.7888914 | 0.118337
10.00033 | 4.132753 | 0.7886625 | 0.1314835
11.00033 | 4.133669 | 0.7886625 | 0.1446275
12.00033 | 4.134585 | 0.7883574 | 0.1577687
13.00033 | 4.135805 | 0.7879759 | 0.1709073
14.00033 | 4.136416 | 0.7881285 | 0.1840429
15.00033 | 4.137331 | 0.787747 | 0.1971756
16.00033 | 4.138247 | 0.7875944 | 0.2103056
17.00033 | 4.138857 | 0.7874418 | 0.2234321
18.00033 | 4.140688 | 0.7870603 | 0.2365548
19.00033 | 4.141299 | 0.7870603 | 0.2496741
20.00033 | 4.142824 | 0.7867552 | 0.2627902
21.00033 | 4.14435 | 0.7865263 | 0.2759025
22.00033 | 4.145266 | 0.78645 | 0.2890108
23.00033 | 4.146487 | 0.7860685 | 0.3021152
24.00033 | 4.148013 | 0.7857633 | 0.3152149
25.00033 | 4.149233 | 0.785687 | 0.3283107
26.00033 | 4.150454 | 0.785153 | 0.3414023
27.00033 | 4.151675 | 0.7850767 | 0.3544895
28.00033 | 4.153201 | 0.7848478 | 0.367572
29.00033 | 4.155337 | 0.7844663 | 0.3806491
30.00033 | 4.156558 | 0.7843900206 | 0.3937212
31.00033 | 4.158389 | 0.7840848 | 0.4067885
32.00033 | 4.159915 | 0.7836271 | 0.4198509
33.00033 | 4.16144 | 0.7833219 | 0.4329078
34.00033 | 4.163577 | 0.7830167 | 0.4459585
35.00033 | 4.165713 | 0.7825589 | 0.4590034
36.00033 | 4.167849 | 0.7821775 | 0.4720423
37.00033 | 4.170291 | 0.7818723 | 0.4850747
38.00033 | 4.172427 | 0.7812619 | 0.4980997
39.00033 | 4.174258 | 0.7808804 | 0.5111182
40.00033 | 4.177005 | 0.7806516 | 0.5241297
41.00033 | 4.178836 | 0.7799649 | 0.5371334
42.00033 | 4.180972 | 0.7795834 | 0.5501297
43.00033 | 4.183719 | 0.779202 | 0.5631187
44.00033 | 4.186465 | 0.7787442 | 0.5760991
45.00033 | 4.189517 | 0.7780575 | 0.5890717
46.00033 | 4.192264 | 0.7775998 | 0.6020358
47.00033 | 4.19501 | 0.7772183 | 0.6149909
48.00033 | 4.198062 | 0.7765316 | 0.627937
49.00033 | 4.199893 | 0.7553216 | 0.6407957
50.00033 | 4.199893 | 0.7167926 | 0.6530566
51.00033 | 4.199283 | 0.6810101 | 0.6646983
52.00033 | 4.199588 | 0.6483558 | 0.6757765
53.00033 | 4.199893 | 0.6173037 | 0.6863401
54.00033 | 4.200198 | 0.5905241 | 0.6964112
55.00033 | 4.199893 | 0.5621424 | 0.7060134
56.00033 | 4.199588 | 0.5383383 | 0.7151849
57.00033 | 4.199588 | 0.5136187 | 0.7239418
58.00033 | 4.199588 | 0.4910353 | 0.7323068
59.00033 | 4.199283 | 0.4683757 | 0.7403032
60.00033 | 4.199893 | 0.4483101 | 0.7479456
61.00033 | 4.199893 | 0.4293889 | 0.7552554
62.00033 | 4.199283 | 0.4085603 | 0.7622389
63.00033 | 4.200198 | 0.3913176 | 0.7689179
64.00033 | 4.199893 | 0.3736172 | 0.7752959
65.00033 | 4.199893 | 0.3572137 | 0.7813842
66.00033 | 4.200198 | 0.3417258 | 0.7872054
67.00033 | 4.199893 | 0.3256275 | 0.792762
68.00033 | 4.199588 | 0.3101396 | 0.7980738
69.00033 | 4.199893 | 0.2966354 | 0.8031339
70.00033 | 4.199588 | 0.2837415 | 0.8079719
71.00033 | 4.199893 | 0.2699321 | 0.8125851
72.00033 | 4.199893 | 0.2581064 | 0.8169893
73.00033 | 4.199893 | 0.2465095 | 0.8212037
74.00033 | 4.199893 | 0.2354467 | 0.8252255
75.00033 | 4.200198 | 0.2256046 | 0.8290756
76.00033 | 4.199588 | 0.2157626 | 0.8327617
77.00033 | 4.199893 | 0.2069886 | 0.8362902
78.00033 | 4.199893 | 0.1974517 | 0.8396663
79.00033 | 4.199893 | 0.1897459 | 0.842889
80.00033 | 4.199588 | 0.1805142 | 0.8459754
81.00033 | 4.199893 | 0.1728084 | 0.8489264
82.00033 | 4.199893 | 0.1654841 | 0.8517448
83.00033 | 4.199893 | 0.1573205 | 0.8544342
84.00033 | 4.199893 | 0.150454 | 0.8570079
85.00033 | 4.199588 | 0.1441215 | 0.8594681
86.00033 | 4.199893 | 0.1379416 | 0.8618179
87.00033 | 4.199893 | 0.1321431 | 0.8640734
88.00033 | 4.199588 | 0.1269551 | 0.8662386
89.00033 | 4.199893 | 0.123064 | 0.8683194
90.00033 | 4.199588 | 0.1173419 | 0.8703186
91.00033 | 4.199893 | 0.1125353 | 0.872241
92.00033 | 4.199893 | 0.1091783 | 0.8740853
93.00033 | 4.199893 | 0.1038376 | 0.8758484
94.00033 | 4.199588 | 0.1010147 | 0.8775463
95.00033 | 4.199893 | 0.09613184 | 0.8791821
96.00033 | 4.199893 | 0.09231708 | 0.880753
97.00033 | 4.199893 | 0.08911269 | 0.8822636
98.00033 | 4.199893 | 0.08514534 | 0.8837126
99.00033 | 4.199893 | 0.08216983 | 0.8851023
100.0003 | 4.199893 | 0.07873655 | 0.8864427
101.0003 | 4.199893 | 0.07560845 | 0.8877348
102.0003 | 4.199893 | 0.07362478 | 0.8889792
103.0003 | 4.199893 | 0.06996262 | 0.8901752
104.0003 | 4.199588 | 0.0685893 | 0.8913308
105.0003 | 4.199283 | 0.06538491 | 0.8924494
106.0003 | 4.199893 | 0.06454566 | 0.8935308
107.0003 | 4.199893 | 0.06164645 | 0.8945696
108.0003 | 4.199588 | 0.05844205 | 0.8955669
109.0003 | 4.199893 | 0.05638209 | 0.8965374
110.0003 | 4.199588 | 0.05569543 | 0.897467
111.0003 | 4.199588 | 0.05401694 | 0.8983681
112.0003 | 4.199893 | 0.0514229 | 0.899244
112.2173 | 4.199893 | 0.0499733 | 0.8994308
114.0003 | 4.199283 | 0.06256199 | 1.005782
115.0003 | 4.199893 | 0.06095979 | 1.006812
116.0003 | 4.199893 | 0.05867094 | 1.007814
117.0003 | 4.199588 | 0.0577554 | 1.008782
118.0003 | 4.199588 | 0.05508507 | 1.009722
119.0003 | 4.199893 | 0.0547035935 | 1.010631
119.8863 | 4.199893 | 0.0499733 | 1.01141
121.0003 | 4.199893 | 0.06248569 | 1.080895
122.0003 | 4.199588 | 0.05836576 | 1.081897
123.0003 | 4.199893 | 0.05683986 | 1.082863
124.0003 | 4.199893 | 0.05592432 | 1.0838
125.0003 | 4.199893 | 0.05378805 | 1.084712
126.0003 | 4.199588 | 0.0514992 | 1.085602
127.0003 | 4.199588 | 0.05180438 | 1.086465
127.0675 | 4.199893 | 0.0499733 | 1.086522