## DCIR
[7 empty] | 0 |  | 48.8
1 | 68 | 254341.28 | 10 | 2.777174 | -999.9237 | 4.141299 | 10 | -5.004959e-05 | 50.04959
1 | 69 | 254342.28 | 1 | 1.38849 | -4999.924 | 3.9411
2 | 68 | 508603.94 | 10 | 2.777177 | -1000 | 4.139773 | 20 | -5.081351e-05 | 50.81351
2 | 69 | 508604.94 | 1 | 1.388863 | -4999.924 | 3.936522
3 | 68 | 761908.05 | 10 | 2.777178 | -999.9237 | 4.138552 | 30 | -5.172808e-05 | 51.72808
3 | 69 | 761909.05 | 1 | 1.388858 | -4999.924 | 3.93164
4 | 68 | 1014334.5 | 10 | 2.777179 | -1000 | 4.136416 | 40 | -5.241674e-05 | 52.41674
4 | 69 | 1014335.5 | 1 | 1.388861 | -4999.847 | 3.926757
5 | 68 | 1265771.75 | 10 | 2.777182 | -1000 | 4.135805 | 50 | -5.340861e-05 | 53.40861
5 | 69 | 1265772.75 | 1 | 1.388861 | -4999.847 | 3.922179
6 | 68 | 1516278.55 | 10 | 2.777179 | -1000 | 4.133974 | 60 | -5.432419e-05 | 54.32419
6 | 69 | 1516279.55 | 1 | 1.388865 | -4999.847 | 3.916686
7 | 68 | 1766229.53 | 10 | 2.777177 | -1000 | 4.132448 | 70 | -5.531606e-05 | 55.31606
7 | 69 | 1766230.53 | 1 | 1.38886 | -4999.847 | 3.911192
8 | 68 | 2015321.12 | 10 | 2.777178 | -1000 | 4.131228 | 80 | -5.607798e-05 | 56.07798
8 | 69 | 2015322.12 | 1 | 1.388862 | -4999.924 | 3.90692
9 | 68 | 2263624.24 | 10 | 2.777176 | -999.9237 | 4.129397 | 90 | -5.722133e-05 | 57.22133
9 | 69 | 2263625.24 | 1 | 1.388862 | -4999.924 | 3.900511
10 | 68 | 2511217.1 | 10 | 2.777176 | -1000 | 4.127565 | 100 | -5.836799e-05 | 58.36799
10 | 69 | 2511218.1 | 1 | 1.388865 | -4999.847 | 3.894102
[8 empty] | 0 | 48.8
[8 empty] | 10 | 50.05
[8 empty] | 20 | 50.81
[8 empty] | 30 | 51.73
[8 empty] | 40 | 52.42
[8 empty] | 50 | 53.41
[8 empty] | 60 | 54.32
[8 empty] | 70 | 55.32
[8 empty] | 80 | 56.08
[8 empty] | 90 | 57.22
[8 empty] | 100 | 58.37

## Statistics
TesterID: | Maccor #3
Channel Number: | 12
TestName: | Li_Ion_dynamic_Z100_Profile_A.000
TestDesc: | Dynamic Profile A): Frequent traveller; (10 cycles + DCIR meas.) x 10 = 100 cycl
StartDateTime: | 2025-12-08 13:04
Comment: | MT cycles - Profile A: Frequent traveller - Z100 - 08.12.25
Cycle | Test Time | AH-IN | AH-OUT | Date
1 | 2d 22:39:02.28 | 1091.683 | 1.38849 | 2025-12-11 11:44
2 | 5d 21:16:44.94 | 1058.745 | 1.388863 | 2025-12-14 10:22
3 | 8d 19:38:29.05 | 1035.18 | 1.388858 | 2025-12-17 08:43
4 | 11d 17:45:35.50 | 1009.728 | 1.388861 | 2025-12-20 06:51
5 | 14d 15:36:12.75 | 989.8224 | 1.388861 | 2025-12-23 04:41
6 | 17d 13:11:19.55 | 962.7685 | 1.388865 | 2025-12-26 02:17
7 | 20d 10:37:10.53 | 944.8028 | 1.38886 | 2025-12-28 23:43
8 | 23d 07:48:42.12 | 921.4143 | 1.388862 | 2025-12-31 20:54
9 | 26d 04:47:05.24 | 897.1275 | 1.388862 | 2026-01-03 17:53
10 | 29d 01:33:38.10 | 873.8456 | 1.388865 | 2026-01-06 14:39

## Cycle 1 DIS
StepTime | Voltage | Current | Capacity
0.0005 | 4.152285 | -1.001907 | 7.792274e-06
0.01716667 | 4.148318 | -0.9999237 | 0.000285580436
0.03383333 | 4.147097 | -1 | 0.000563349737
0.0505 | 4.145876 | -0.9999237 | 0.000841120309
0.06716667 | 4.144656 | -1 | 0.001118890245
0.08383333 | 4.14435 | -0.9999237 | 0.001396660394
0.1005 | 4.14374 | -1 | 0.001674428846
0.1171667 | 4.142824 | -1 | 0.001952197511
0.1338333 | 4.142214 | -1.000076 | 0.0022299666
0.1505 | 4.141909 | -0.9998474 | 0.002507736536
0.1666667 | 4.141299 | -0.9999237 | 0.002777173563
0.000333333333 | 3.957885 | -5 | 2.7404779e-05
0.01666667 | 3.9411 | -4.999924 | 0.001388489611
13.00067 | 3.880064 | -2.731975 | 0.5844086
14.00067 | 3.875792 | -2.734722 | 0.6299619
15.00067 | 3.871824 | -2.737545 | 0.675564
16.00067 | 3.868162 | -2.740749 | 0.7212123
17.00067 | 3.864195 | -2.743114 | 0.7669102
18.00067 | 3.859922 | -2.746319 | 0.8126547
19.00067 | 3.85565 | -2.749218 | 0.8584494
20.00067 | 3.851072 | -2.752346 | 0.9042954
21.00067 | 3.846494 | -2.755627 | 0.9501949
22.00067 | 3.841611 | -2.75906 | 0.9961509
23.00067 | 3.836728 | -2.762875 | 1.042165
24.00067 | 3.83154 | -2.766537 | 1.088241
25.00067 | 3.826047 | -2.770504 | 1.134382
26.00067 | 3.820554 | -2.774319 | 1.180589
27.00067 | 3.81445 | -2.778668 | 1.226863
28.00067 | 3.808957 | -2.783017 | 1.273211
29.00067 | 3.802243 | -2.787976 | 1.319634
30.00067 | 3.796139 | -2.792172 | 1.366133
31.00067 | 3.789731 | -2.796979 | 1.412711
32.00067 | 3.783322 | -2.80148 | 1.459367
33.00067 | 3.776913 | -2.806592 | 1.506101
34.00067 | 3.771115 | -2.810712 | 1.552912
35.00067 | 3.765011 | -2.815518 | 1.599798
36.00067 | 3.758907 | -2.82002 | 1.646758
37.00067 | 3.753414 | -2.823911 | 1.693787
38.00067 | 3.748531 | -2.827802 | 1.740885
39.00067 | 3.743343 | -2.831769 | 1.788049
40.00067 | 3.73785 | -2.835737 | 1.835278
41.00067 | 3.733272 | -2.839017 | 1.882567
42.00067 | 3.728695 | -2.842832 | 1.929917
43.00067 | 3.723812 | -2.846342 | 1.977324
44.00067 | 3.719539 | -2.849851 | 2.024789
45.00067 | 3.715267 | -2.852979 | 2.072311
46.00067 | 3.710994 | -2.856184 | 2.119888
47.00067 | 3.706416 | -2.859846 | 2.167522
48.00067 | 3.702449 | -2.862898 | 2.215208
49.00067 | 3.698177 | -2.866102 | 2.26295
50.00067 | 3.693904 | -2.869841 | 2.310745
51.00067 | 3.690547 | -2.872206 | 2.358595
52.00067 | 3.685664 | -2.875944 | 2.4065
53.00067 | 3.681086 | -2.87953 | 2.454461
54.00067 | 3.676814 | -2.882811 | 2.50248
55.00067 | 3.672236 | -2.88632 | 2.550557
56.00067 | 3.667964 | -2.889906 | 2.598693
57.00067 | 3.662776 | -2.89395 | 2.64689
58.00067 | 3.658503 | -2.897307 | 2.695149
59.00067 | 3.653315 | -2.901503 | 2.743471
60.00067 | 3.648432 | -2.90547 | 2.791858
61.00067 | 3.642634 | -2.909743 | 2.840314
62.00067 | 3.637751 | -2.913939 | 2.888843
63.00067 | 3.631647 | -2.918441 | 2.937448
64.00067 | 3.625849 | -2.923705 | 2.98613
65.00067 | 3.619135 | -2.92874 | 3.034896
66.00067 | 3.612421 | -2.934081 | 3.08375
67.00067 | 3.605707 | -2.939727 | 3.132697
68.00067 | 3.598077 | -2.94583 | 3.181743
69.00067 | 3.589837 | -2.952773 | 3.230896
70.00067 | 3.581598 | -2.959411 | 3.280162
71.00067 | 3.572137 | -2.967117 | 3.329551
72.00067 | 3.562982 | -2.975204 | 3.379069
73.00067 | 3.5523 | -2.983673 | 3.428728
74.00067 | 3.541619 | -2.992752 | 3.478536
75.00067 | 3.529412 | -3.003052 | 3.528502
76.00067 | 3.517815 | -3.013199 | 3.578637
77.00067 | 3.504692 | -3.024338 | 3.628952
78.00067 | 3.491264 | -3.035935 | 3.679452
79.00067 | 3.478141 | -3.047379 | 3.730145
80.00067 | 3.464103 | -3.059586 | 3.78104
81.00067 | 3.450065 | -3.072328 | 3.832141
82.00067 | 3.435721 | -3.084916 | 3.883453
83.00067 | 3.421073 | -3.098268 | 3.934979
84.00067 | 3.406424 | -3.111391 | 3.986722
85.00067 | 3.392691 | -3.124132 | 4.038684
86.00067 | 3.378653 | -3.137255 | 4.090861
87.00067 | 3.365225 | -3.149844 | 4.143253
88.00067 | 3.351797 | -3.162356 | 4.195856
89.00067 | 3.338979 | -3.174411 | 4.248667
90.00067 | 3.325856 | -3.187152 | 4.301681
91.00067 | 3.313039 | -3.199435 | 4.354901
92.00067 | 3.299611 | -3.212482 | 4.408335
93.00067 | 3.284962 | -3.226902 | 4.461994
94.00067 | 3.268788 | -3.242618 | 4.515905
95.00067 | 3.249561 | -3.261921 | 4.570105
96.00067 | 3.226673 | -3.284962 | 4.624653
97.00067 | 3.198291 | -3.314183 | 4.679634
98.00067 | 3.160449 | -3.35378 | 4.735186
99.00067 | 3.106737 | -3.411917 | 4.791534
100.0007 | 3.024643 | -3.504311 | 4.849103
100.2208 | 2.999924 | -3.533303 | 4.862014
1.0005 | 3.534295 | -1.980545 | 0.03299996
2.0005 | 3.526665 | -1.984741 | 0.06604274
3.0005 | 3.51812 | -1.989624 | 0.09916403
4.0005 | 3.508965 | -1.994812 | 0.1323697
5.0005 | 3.499199 | -2.000305 | 0.1656634
6.0005 | 3.490043 | -2.005646 | 0.1990453
7.0005 | 3.480583 | -2.011139 | 0.2325183
8.0005 | 3.470512 | -2.016938 | 0.2660839
9.0005 | 3.460746 | -2.022507 | 0.2997441
10.0005 | 3.451591 | -2.028153 | 0.3334985
11.0005 | 3.441825 | -2.03357 | 0.3673474
12.0005 | 3.432364 | -2.039445 | 0.4012904
13.0005 | 3.422904 | -2.045014 | 0.4353255
14.0005 | 3.414359 | -2.049973 | 0.4694492
15.0005 | 3.405814 | -2.055161 | 0.5036596
16.0005 | 3.398184 | -2.060044 | 0.5379513
17.0005 | 3.390555 | -2.064546 | 0.5723213
18.0005 | 3.38323 | -2.069276 | 0.6067677
19.0005 | 3.375601 | -2.073701 | 0.6412903
20.0005 | 3.367666 | -2.078431 | 0.6758911
21.0005 | 3.359426 | -2.083467 | 0.7105745
22.0005 | 3.350576 | -2.089265 | 0.7453471
23.0005 | 3.34081 | -2.09514 | 0.7802176
24.0005 | 3.330129 | -2.101854 | 0.8151947
25.0005 | 3.317617 | -2.109865 | 0.8502918
26.0005 | 3.302968 | -2.119097 | 0.8855321
27.0005 | 3.284962 | -2.13077 | 0.9209447
28.0005 | 3.262989 | -2.145113 | 0.9565712
29.0005 | 3.234913 | -2.163958 | 0.9924732
30.0005 | 3.198291 | -2.188678 | 1.028735
31.0005 | 3.150378 | -2.222095 | 1.065479
32.0005 | 3.084459 | -2.269245 | 1.102883
32.89867 | 2.999924 | -2.333181 | 1.137298
54.00033 | 3.617609 | -1.603189 | 1.402732
55.00033 | 3.609979 | -1.606546 | 1.42948
56.00033 | 3.602045 | -1.610132 | 1.456286
57.00033 | 3.593805 | -1.613718 | 1.483152
58.00033 | 3.58587 | -1.617533 | 1.510079
59.00033 | 3.57641 | -1.621653 | 1.537071
60.00033 | 3.56817 | -1.625238 | 1.564128
61.00033 | 3.559014 | -1.629511 | 1.591253
62.00033 | 3.550164 | -1.633478 | 1.618446
63.00033 | 3.541619 | -1.637827 | 1.645708
64.00033 | 3.533074 | -1.641718 | 1.673037
65.00033 | 3.524224 | -1.645838 | 1.700435
66.00033 | 3.515068 | -1.649805 | 1.727901
67.00033 | 3.506523 | -1.653849 | 1.755435
68.00033 | 3.497978 | -1.658045 | 1.783036
69.00033 | 3.489738 | -1.662089 | 1.810703
70 | 3.480888 | -1.666209 | 1.838428
0.000333333333 | 3.512016 | -1.054856 | 5.651348e-06
1.000333 | 3.515679 | -1.052415 | 0.0175441
2.000333 | 3.512322 | -1.053407 | 0.03509219
3.000333 | 3.507744 | -1.054627 | 0.05265914
4.000333 | 3.503166 | -1.056077 | 0.07024944
5.000333 | 3.498589 | -1.057527 | 0.08786263
6.000333 | 3.494011 | -1.059052 | 0.1054996
7.000333 | 3.489128 | -1.060426 | 0.1231607
8.000333 | 3.484245 | -1.061952 | 0.1408462
9.000333 | 3.479973 | -1.063325 | 0.1585557
10.00033 | 3.47509 | -1.064622 | 0.1762884
11.00033 | 3.471427 | -1.065843 | 0.1940431
12.00033 | 3.46685 | -1.067063 | 0.2118195
13.00033 | 3.463188 | -1.06836 | 0.2296149
14.00033 | 3.459525 | -1.069429 | 0.2474295
15.00033 | 3.456168 | -1.070497 | 0.265261
16.00033 | 3.452811 | -1.071412 | 0.2831099
17.00033 | 3.44976 | -1.072404 | 0.3009752
18.00033 | 3.446708 | -1.073396 | 0.3188573
19.00033 | 3.443351 | -1.074617 | 0.3367563
20.00033 | 3.440299 | -1.075456 | 0.3546717
21.00033 | 3.436942 | -1.076448 | 0.3726052
22.00033 | 3.433585 | -1.077668 | 0.3905552
23.00033 | 3.430228 | -1.07866 | 0.4085236
24.00033 | 3.426566 | -1.079652 | 0.4265099
25.00033 | 3.422904 | -1.080873 | 0.4445152
26.00033 | 3.418936 | -1.082094 | 0.4625399
27.00033 | 3.414664 | -1.083543 | 0.480586
28.00033 | 3.410697 | -1.084764 | 0.498654
29.00033 | 3.406119 | -1.086137 | 0.5167462
30.00033 | 3.400931 | -1.087968 | 0.5348635
31.00033 | 3.395438 | -1.08957 | 0.5530084
32.00033 | 3.389639 | -1.091478 | 0.5711843
33.00033 | 3.38262 | -1.09369 | 0.5893945
34.00033 | 3.375296 | -1.096132 | 0.6076432
35.00033 | 3.366751 | -1.099031 | 0.6259359
36.00033 | 3.356069 | -1.102388 | 0.6442801
37.00033 | 3.344472 | -1.106203 | 0.6626846
38.00033 | 3.330434 | -1.110857 | 0.6811601
39.00033 | 3.313954 | -1.116197 | 0.6997189
40 | 3.295338 | -1.122759 | 0.7183701
0.000333333333 | 3.312428 | -0.8170443 | 4.299653e-06
1.000333 | 3.308461 | -0.8158999 | 0.01358273802
2.000333 | 3.294728 | -0.8194095 | 0.0272094
3.000333 | 3.279164 | -0.8233768 | 0.04089815
4.000333 | 3.261158 | -0.8278782 | 0.05465796
5.000333 | 3.241016 | -0.8330663 | 0.06849896
6.000333 | 3.218433 | -0.838941 | 0.08243094
7.000333 | 3.193408 | -0.8455024 | 0.09646536
8.000333 | 3.165332 | -0.8530556 | 0.1106165
9.000333 | 3.133898 | -0.8615244 | 0.1249012
10.00033 | 3.096971 | -0.8719005 | 0.139342
11.00033 | 3.054246 | -0.8839551 | 0.1539694
12.00033 | 3.00206 | -0.8991379 | 0.1688249
12.032 | 2.999924 | -0.8999008 | 0.1692996

## Cycle 1 CHG
StepTime | Voltage | Current | Capacity
0.0025 | 3.526665 | 2.113069 | 4.649424e-05
1.0025 | 3.596246 | 2.071565 | 0.03480551
2.0025 | 3.62829 | 2.053254 | 0.06916669
3.0025 | 3.64538 | 2.043565 | 0.1032948
4.0025 | 3.653315 | 2.039063 | 0.1373127
5.0025 | 3.657282 | 2.037003 | 0.17128
6.0025 | 3.66186 | 2.034409 | 0.2052064
7.0025 | 3.666438 | 2.031815 | 0.2390922
8.0025 | 3.671321 | 2.029145 | 0.272933
9.0025 | 3.676814 | 2.026169 | 0.3067258
10.0025 | 3.682918 | 2.022965 | 0.3404678
11.0025 | 3.688411 | 2.019684 | 0.3741563
12.0025 | 3.695125 | 2.016098 | 0.4077870879
13.0025 | 3.701839 | 2.012284 | 0.441357
14.0025 | 3.709468 | 2.008316 | 0.4748623
15.0025 | 3.717403 | 2.004196 | 0.5082988
16.0025 | 3.725948 | 1.999466 | 0.5416634
17.0025 | 3.733883 | 1.99527 | 0.5749545
18.0025 | 3.742733 | 1.990463 | 0.6081696
19.0025 | 3.750973 | 1.986038 | 0.6413083
20.0025 | 3.759823 | 1.981384 | 0.6743699
21.0025 | 3.768978 | 1.976577 | 0.7073533
22.0025 | 3.778439 | 1.971771 | 0.7402574
23.0025 | 3.787289 | 1.967117 | 0.7730818
24.0025 | 3.79675 | 1.962005 | 0.8058251
25.0025 | 3.80621 | 1.957275 | 0.8384861
26.0025 | 3.815976 | 1.952239 | 0.8710644
27.0025 | 3.825132 | 1.947433 | 0.9035625
28.0025 | 3.834592 | 1.942626 | 0.9359803
29.0025 | 3.844053 | 1.937896 | 0.9683194
30.0025 | 3.852903 | 1.933547 | 1.000582
31.0025 | 3.861448 | 1.929198 | 1.032772
32.0025 | 3.869688 | 1.925154 | 1.064891
33.0025 | 3.878233 | 1.920958 | 1.09694
34.0025 | 3.885863 | 1.917144 | 1.128924
35.0025 | 3.893187 | 1.913405 | 1.160845243
36.0025 | 3.899901 | 1.910201 | 1.192708
37.0025 | 3.906615 | 1.907073 | 1.224517
38.0025 | 3.912718 | 1.904021 | 1.256275
39.0025 | 3.918517 | 1.901274 | 1.287987
40.0025 | 3.923095 | 1.898985 | 1.319655
41.0025 | 3.927977 | 1.89662 | 1.351284
42.0025 | 3.932555 | 1.894484 | 1.382875
43.0025 | 3.936828 | 1.892271 | 1.414429
44.0025 | 3.9411 | 1.890364 | 1.445951
45.0025 | 3.944457 | 1.888533 | 1.477441
46.0025 | 3.948425 | 1.886702 | 1.508901
47.0025 | 3.951781 | 1.885023 | 1.540332
48.0025 | 3.956054 | 1.883192 | 1.571736
49.0025 | 3.958801 | 1.881895 | 1.603112
50.0025 | 3.962158 | 1.880064 | 1.634464
51.0025 | 3.964904 | 1.878843 | 1.665789
52.0025 | 3.968261 | 1.877394 | 1.697091
53.0025 | 3.971313 | 1.875792 | 1.728369
54.0025 | 3.97406 | 1.874571 | 1.759624
55.0025 | 3.976806 | 1.873198 | 1.790857
56.0025 | 3.979553 | 1.871901 | 1.822067
57.0025 | 3.9823 | 1.870603 | 1.853256
58.0025 | 3.985351 | 1.869154 | 1.884424
59.0025 | 3.988098 | 1.867857 | 1.915568
60.0025 | 3.990539 | 1.866789 | 1.946692
61.0025 | 3.993591 | 1.865339 | 1.977792
62.0025 | 3.996338 | 1.864042 | 2.008871
63.0025 | 3.999695 | 1.862669 | 2.039929
64.0025 | 4.001831 | 1.861372 | 2.070964
65.0025 | 4.004578 | 1.860227 | 2.101978
66.0025 | 4.00763 | 1.858854 | 2.132971
67.0025 | 4.010376 | 1.85771 | 2.163942
68.0025 | 4.012818 | 1.856641 | 2.194892
69.0025 | 4.016175 | 1.855116 | 2.225821
70.0025 | 4.018921 | 1.853666 | 2.256728
71.0025 | 4.021363 | 1.852445 | 2.287615
72.0025 | 4.024414 | 1.851225 | 2.318478
73.0025 | 4.027466 | 1.849851 | 2.349319
74.0025 | 4.030823 | 1.848096 | 2.380137
75.0025 | 4.03357 | 1.847028 | 2.41093
76.0025 | 4.036622 | 1.845502 | 2.441701
77.0025 | 4.039673 | 1.844205 | 2.472447
78.0025 | 4.042725 | 1.842756 | 2.503169
79.0025 | 4.046387 | 1.841077 | 2.533867
80.0025 | 4.049439 | 1.839704 | 2.564542
81.0025 | 4.052796 | 1.838407 | 2.595192
82.0025 | 4.055848 | 1.836881 | 2.625818
83.0025 | 4.059205 | 1.835279 | 2.65642
84.0025 | 4.062257 | 1.833906 | 2.686996
85.0025 | 4.065614 | 1.832532 | 2.717547
86.0025 | 4.069581 | 1.830701 | 2.748071
87.0025 | 4.073243 | 1.828946 | 2.77857
88.0025 | 4.076905 | 1.82742 | 2.809041
89.0025 | 4.080262 | 1.825818 | 2.839485
90.0025 | 4.08423 | 1.823987 | 2.869899
91.0025 | 4.088197 | 1.822309 | 2.900284
92.0025 | 4.092164 | 1.820401 | 2.930638
93.0025 | 4.096437 | 1.81857 | 2.960963
94.0025 | 4.101015 | 1.816739 | 2.991256
95.0025 | 4.104982 | 1.814755 | 3.021519
96.0025 | 4.108644 | 1.813153 | 3.051752
97.0025 | 4.112917 | 1.811246 | 3.081956
98.0025 | 4.116579 | 1.809644 | 3.112131
99.0025 | 4.120546 | 1.807736 | 3.142277
100.0025 | 4.123903 | 1.806516 | 3.172397
101.0025 | 4.126955 | 1.805066 | 3.202492
102.0025 | 4.130312 | 1.803769 | 3.232563
103.0025 | 4.133669 | 1.802319 | 3.262612
104.0025 | 4.136416 | 1.801022 | 3.292639
105.0025 | 4.138857 | 1.799878 | 3.322647
106.0025 | 4.141604 | 1.798657 | 3.352636
107.0025 | 4.14374 | 1.798123 | 3.382609
108.0025 | 4.145571 | 1.797131 | 3.412567
109.0025 | 4.147402 | 1.796216 | 3.442511
110.0025 | 4.149538 | 1.795453 | 3.47244
111.0025 | 4.151064 | 1.79469 | 3.502358
112.0025 | 4.152895 | 1.793927 | 3.532264
113.0025 | 4.154116 | 1.793317 | 3.562159
114.0025 | 4.155642 | 1.79263 | 3.592041
115.0025 | 4.157168 | 1.792096 | 3.621913
116.0025 | 4.158694 | 1.791257 | 3.651774
117.0025 | 4.16022 | 1.790723 | 3.681625
118.0025 | 4.161746 | 1.790112 | 3.711465
119.0025 | 4.163882 | 1.78912 | 3.741292
120 | 4.165408 | 1.788434 | 3.771032
0.000333333333 | 4.121767 | 0.7932402533 | 4.104253e-06
1.000333 | 4.108339 | 0.7936217 | 0.01321528
2.000333 | 4.105287 | 0.7939269 | 0.02644434
3.000333 | 4.104677 | 0.7941558 | 0.03967847
4.000333 | 4.104677 | 0.7941558 | 0.05291431
5.000333 | 4.104677 | 0.7941558 | 0.06615045
6.000333 | 4.104372 | 0.7942321 | 0.07938628
7.000333 | 4.104982 | 0.7940795 | 0.09262133
8.000333 | 4.105287 | 0.7940795 | 0.1058553
9.000333 | 4.105898 | 0.7939269 | 0.1190883
10.00033 | 4.105898 | 0.7938506 | 0.1323201
11.00033 | 4.107118 | 0.793698 | 0.14555
12.00033 | 4.107424 | 0.7936217 | 0.1587781
13.00033 | 4.108034 | 0.7935454 | 0.1720046
14.00033 | 4.108339 | 0.7933165 | 0.1852293
15.00033 | 4.108644 | 0.7933928 | 0.1984522
16.00033 | 4.11017 | 0.793164 | 0.2116728
17.00033 | 4.11017 | 0.7930877 | 0.2248911
18.00033 | 4.111086 | 0.7929351 | 0.2381068
19.00033 | 4.112306 | 0.7927062 | 0.2513201
20.00033 | 4.112917 | 0.7925536 | 0.2645309
21.00033 | 4.113527 | 0.7922484 | 0.2777391
22.00033 | 4.114137 | 0.7923247 | 0.290945
23.00033 | 4.115053 | 0.7921721 | 0.3041487
24.00033 | 4.115969 | 0.7920195 | 0.3173499769
25.00033 | 4.116884 | 0.7917144 | 0.3305487
26.00033 | 4.117494 | 0.7917144 | 0.3437443
27.00033 | 4.11841 | 0.7914855 | 0.3569368
28.00033 | 4.119326 | 0.7912566 | 0.3701262
29.00033 | 4.120546 | 0.7911803 | 0.3833128
30.00033 | 4.121157 | 0.7908751 | 0.3964967
31.00033 | 4.122683 | 0.7906462 | 0.409677
32.00033 | 4.123598 | 0.7904936 | 0.4228538
33.00033 | 4.124819 | 0.7901122 | 0.4360275
34.00033 | 4.125734 | 0.7899596 | 0.4491972
35.00033 | 4.126955 | 0.7898833 | 0.4623629
36.00033 | 4.128176 | 0.7896544 | 0.4755248
37.00033 | 4.129397 | 0.7895018 | 0.4886832
38.00033 | 4.130312 | 0.7891966 | 0.501838
39.00033 | 4.131533 | 0.7888914 | 0.5149888
40.00033 | 4.133669 | 0.7886625 | 0.5281351
41.00033 | 4.134585 | 0.7885863 | 0.5412767
42.00033 | 4.135805 | 0.7882048 | 0.5544143
43.00033 | 4.137636 | 0.7878996 | 0.5675475
44.00033 | 4.138857 | 0.7875181 | 0.5806759
45.00033 | 4.140688 | 0.7870603 | 0.5937992
46.00033 | 4.142519 | 0.7869078 | 0.6069172
47.00033 | 4.144045 | 0.7866789 | 0.6200301
48.00033 | 4.145876 | 0.7861448 | 0.6331375
49.00033 | 4.148013 | 0.7859159 | 0.6462394
50.00033 | 4.149538 | 0.7853819 | 0.6593346
51.00033 | 4.151369 | 0.7850767 | 0.6724242
52.00033 | 4.153506 | 0.7848478 | 0.6855075
53.00033 | 4.156252 | 0.7841611 | 0.6985842
54.00033 | 4.158083 | 0.7840848 | 0.711654
55.00033 | 4.159915 | 0.7836271 | 0.724717
56.00033 | 4.162051 | 0.7831693 | 0.7377732
57.00033 | 4.164797 | 0.7827878 | 0.7508212
58.00033 | 4.167239 | 0.7821775 | 0.7638617
59.00033 | 4.170291 | 0.7816434 | 0.776894
60.00033 | 4.173037 | 0.7811093 | 0.7899174
61.00033 | 4.175784 | 0.7805753 | 0.8029318
62.00033 | 4.179141 | 0.7799649 | 0.8159369
63.00033 | 4.182193 | 0.7794308 | 0.8289324
64.00033 | 4.18555 | 0.7788968 | 0.841918
65.00033 | 4.188602 | 0.7782864 | 0.8548933
66.00033 | 4.192264 | 0.7775235 | 0.8678582
67.00033 | 4.195621 | 0.7768368 | 0.8808118
68.00033 | 4.199588 | 0.7757687 | 0.8937542
69.00033 | 4.199893 | 0.7147326 | 0.90617
70.00033 | 4.199283 | 0.6651408 | 0.9176588
71.00033 | 4.199588 | 0.6201266 | 0.9283531
72.00033 | 4.199893 | 0.5799191 | 0.9383481
73.00033 | 4.199893 | 0.5429923 | 0.947704
74.00033 | 4.199893 | 0.5082017 | 0.9564677
75.00033 | 4.199588 | 0.4781415 | 0.9646893
76.00033 | 4.199588 | 0.4480049 | 0.9724111
77.00033 | 4.199893 | 0.4214542 | 0.9796632
78.00033 | 4.199588 | 0.3969635 | 0.9864753
79.00033 | 4.199283 | 0.3723201 | 0.9928859
80.00033 | 4.199588 | 0.3506523 | 0.9989239
81.00033 | 4.199588 | 0.3308919 | 1.00461
82.00033 | 4.199893 | 0.3119707 | 1.009968
83.00033 | 4.199893 | 0.2941939 | 1.015019
84.00033 | 4.199588 | 0.278172 | 1.01979
85.00033 | 4.199588 | 0.2609293 | 1.024282
86.00033 | 4.199893 | 0.2478828 | 1.028527
87.00033 | 4.199893 | 0.2336156 | 1.032539
88.00033 | 4.199588 | 0.2211032 | 1.036326
89.00033 | 4.199283 | 0.2079042 | 1.039901
90.00033 | 4.199588 | 0.195697 | 1.043267
91.00033 | 4.199588 | 0.184329 | 1.046435
92.00033 | 4.199893 | 0.1750973 | 1.04943
93.00033 | 4.199893 | 0.1651789 | 1.052262
94.00033 | 4.199893 | 0.1560998 | 1.054934
95.00033 | 4.199588 | 0.1474022 | 1.057459
96.00033 | 4.199893 | 0.1404593 | 1.059862
97.00033 | 4.199893 | 0.1329824 | 1.062141
98.00033 | 4.199893 | 0.1259632 | 1.064292
99.00033 | 4.199893 | 0.1187152 | 1.066327
100.0003 | 4.199893 | 0.1142901 | 1.068263
101.0003 | 4.199588 | 0.1080339 | 1.070102
102.0003 | 4.199588 | 0.1036088 | 1.071868
103.0003 | 4.199588 | 0.09819181 | 1.073541
104.0003 | 4.199588 | 0.09330892 | 1.075144
105.0003 | 4.199588 | 0.08972305 | 1.076672
106.0003 | 4.199893 | 0.08537423 | 1.078122
107.0003 | 4.199893 | 0.08133059 | 1.079506
108.0003 | 4.199588 | 0.07911803 | 1.08083
109.0003 | 4.200198 | 0.07446403 | 1.082106
110.0003 | 4.199893 | 0.07278553 | 1.083316
111.0003 | 4.199893 | 0.06843671 | 1.08448
112.0003 | 4.199893 | 0.06431678 | 1.085586
113.0003 | 4.199588 | 0.06187533 | 1.086652
114.0003 | 4.199588 | 0.06172274 | 1.087677
115.0003 | 4.199893 | 0.0577554 | 1.088663
116.0003 | 4.199893 | 0.05531395 | 1.089615
117.0003 | 4.199588 | 0.054551 | 1.090515
118.0003 | 4.199588 | 0.05065995 | 1.09139
118.3425 | 4.199588 | 0.0499733 | 1.091683
120.0005 | 4.199893 | 0.05683986 | 1.14904
121.0005 | 4.199588 | 0.0547035935 | 1.149962
122.0005 | 4.199283 | 0.05210956 | 1.150862
123.0005 | 4.199588 | 0.0514229 | 1.151737
123.0757 | 4.199893 | 0.0499733 | 1.151801
125.0003 | 4.199893 | 0.05867094 | 1.220902
126.0003 | 4.200198 | 0.05683986 | 1.221851
127.0003 | 4.199893 | 0.05333028 | 1.222766
128.0003 | 4.199893 | 0.05188067 | 1.223642
128.3675 | 4.199893 | 0.0499733 | 1.223958

## Cycle 2 DIS
StepTime | Voltage | Current | Capacity
0.0005 | 4.151064 | -1.001755 | 7.79291e-06
0.01716667 | 4.147402 | -0.9999237 | 0.000285579589
0.03383333 | 4.145571 | -0.9999237 | 0.000563349525
0.0505 | 4.14435 | -1 | 0.000841120097
0.06716667 | 4.14374 | -1 | 0.001118890033
0.08383333 | 4.142824 | -1.000076 | 0.001396659546
0.1005 | 4.142214 | -0.9999237 | 0.001674429058
0.1171667 | 4.141299 | -0.9999237 | 0.001952200054
0.1338333 | 4.140688 | -1 | 0.002229968931
0.1505 | 4.140383 | -0.9999237 | 0.002507740139
0.1666667 | 4.139773 | -1 | 0.00277717653
0.000166666667 | 3.958495 | -5 | 0
0.01666667 | 3.936522 | -4.999924 | 0.001388862821
13.00067 | 3.877623 | -2.733654 | 0.5847951
14.00067 | 3.873045 | -2.736858 | 0.6303812
15.00067 | 3.869383 | -2.739452 | 0.6760135
16.00067 | 3.86511 | -2.742351 | 0.7216922
17.00067 | 3.861753 | -2.744869 | 0.7674167
18.00067 | 3.857786 | -2.747539 | 0.8131894
19.00067 | 3.853208 | -2.750744 | 0.8590105
20.00067 | 3.848631 | -2.754025 | 0.9048858
21.00067 | 3.844053 | -2.757305 | 0.9508156
22.00067 | 3.83917 | -2.760815 | 0.9968037
23.00067 | 3.833982 | -2.764706 | 1.042854
24.00067 | 3.828183 | -2.76875 | 1.088968
25.00067 | 3.822385 | -2.772946 | 1.135148
26.00067 | 3.817197 | -2.776837 | 1.181396
27.00067 | 3.811093 | -2.781262 | 1.227715
28.00067 | 3.80499 | -2.785763 | 1.274108
29.00067 | 3.798581 | -2.790417 | 1.320575
30.00067 | 3.792477 | -2.794842 | 1.367118
31.00067 | 3.786374 | -2.799496 | 1.413737
32.00067 | 3.780575 | -2.803769 | 1.460433
33.00067 | 3.773861 | -2.808728 | 1.507203
34.00067 | 3.768063 | -2.813077 | 1.554047
35.00067 | 3.761959 | -2.817502 | 1.600967
36.00067 | 3.756771 | -2.821622 | 1.647959
37.00067 | 3.750973 | -2.825895 | 1.695023
38.00067 | 3.74548 | -2.830167 | 1.742156
39.00067 | 3.739681 | -2.834211 | 1.789357
40.00067 | 3.734493 | -2.838407 | 1.836627
41.00067 | 3.729915 | -2.84184 | 1.883961
42.00067 | 3.724727 | -2.845655 | 1.931357
43.00067 | 3.720455 | -2.849393 | 1.978814
44.00067 | 3.715572 | -2.85275 | 2.026331
45.00067 | 3.711604 | -2.856031 | 2.073904
46.00067 | 3.707027 | -2.859541 | 2.121535
47.00067 | 3.702449 | -2.862898 | 2.169222
48.00067 | 3.697871 | -2.866484 | 2.216966
49.00067 | 3.693599 | -2.869841 | 2.264765
50.00067 | 3.689631 | -2.87274 | 2.312621
51.00067 | 3.685054 | -2.876555 | 2.360534
52.00067 | 3.680476 | -2.88014 | 2.408505
53.00067 | 3.675898 | -2.883803 | 2.456537
54.00067 | 3.67071 | -2.887617 | 2.504629
55.00067 | 3.666133 | -2.891279 | 2.552784
56.00067 | 3.66125 | -2.895171 | 2.601005
57.00067 | 3.656367 | -2.899062 | 2.64929
58.00067 | 3.651484 | -2.902724 | 2.697641
59.00067 | 3.645686 | -2.907301 | 2.746062
60.00067 | 3.640192 | -2.911803 | 2.794554
61.00067 | 3.634394 | -2.916075 | 2.84312
62.00067 | 3.628901 | -2.920882 | 2.891763
63.00067 | 3.622797 | -2.925917 | 2.940487
64.00067 | 3.616388 | -2.930724 | 2.989294
65.00067 | 3.609674 | -2.936522 | 3.038186
66.00067 | 3.60296 | -2.942016 | 3.087172
67.00067 | 3.595026 | -2.948348 | 3.136257
68.00067 | 3.587396 | -2.954681 | 3.185446
69.00067 | 3.579156 | -2.961547 | 3.234747
70.00067 | 3.570001 | -2.9691 | 3.284169
71.00067 | 3.56054 | -2.97734 | 3.333719
72.00067 | 3.549859 | -2.985809 | 3.383407
73.00067 | 3.539178 | -2.994888 | 3.433244
74.00067 | 3.527581 | -3.005035 | 3.483239
75.00067 | 3.515373 | -3.015183 | 3.533404
76.00067 | 3.502251 | -3.026474 | 3.583752
77.00067 | 3.488823 | -3.038148 | 3.634289
78.00067 | 3.47509 | -3.050507 | 3.685023
79.00067 | 3.461051 | -3.062409 | 3.735964
80.00067 | 3.446098 | -3.075761 | 3.787116
81.00067 | 3.431754 | -3.088731 | 3.838482
82.00067 | 3.417105 | -3.10193 | 3.890067
83.00067 | 3.402762 | -3.115053 | 3.941872
84.00067 | 3.388418 | -3.128176 | 3.993896
85.00067 | 3.37499 | -3.140764 | 4.046138
86.00067 | 3.360952 | -3.153964 | 4.098597
87.00067 | 3.347219 | -3.166781 | 4.15127
88.00067 | 3.334096 | -3.179522 | 4.204155
89.00067 | 3.321279 | -3.191577 | 4.257248
90.00067 | 3.307546 | -3.204852 | 4.310553
91.00067 | 3.293812 | -3.218051 | 4.364077
92.00067 | 3.279164 | -3.232776 | 4.417833
93.00067 | 3.262074 | -3.249027 | 4.471844
94.00067 | 3.243458 | -3.267948 | 4.526147
95.00067 | 3.220874 | -3.290608 | 4.580797
96.00067 | 3.192798 | -3.319905 | 4.635874
97.00067 | 3.156481 | -3.358053 | 4.691505
98.00067 | 3.105821 | -3.412528 | 4.747901
99.00067 | 3.030137 | -3.498054 | 4.805436
99.30033 | 2.999924 | -3.533074 | 4.822992
0.000333333333 | 3.522393 | -1.987106 | 1.0995397e-05
1.000333 | 3.520562 | -1.988174 | 0.0331204
2.000333 | 3.512932 | -1.992752 | 0.06629206
3.000333 | 3.503777 | -1.997711 | 0.09954529
4.000333 | 3.494926 | -2.002747 | 0.132886
5.000333 | 3.484245 | -2.008698 | 0.1663165
6.000333 | 3.474784 | -2.014267 | 0.1998416
7.000333 | 3.465019 | -2.019989 | 0.2334626
8.000333 | 3.454948 | -2.026169 | 0.2671799
9.000333 | 3.445487 | -2.031662 | 0.3009945
10.00033 | 3.435721 | -2.037308 | 0.3349051
11.00033 | 3.426261 | -2.042954 | 0.3689111
12.00033 | 3.41619 | -2.048981 | 0.4030102
13.00033 | 3.40795 | -2.054017 | 0.4371997
14.00033 | 3.39971 | -2.059052 | 0.4714744
15.00033 | 3.392081 | -2.063706 | 0.5058299
16.00033 | 3.384451 | -2.068208 | 0.5402639
17.00033 | 3.376516 | -2.073014 | 0.5747757
18.00033 | 3.368887 | -2.077821 | 0.6093648
19.00033 | 3.360952 | -2.082704 | 0.6440347
20.00033 | 3.352407 | -2.087892 | 0.6787897
21.00033 | 3.343557 | -2.093614 | 0.7136366
22.00033 | 3.333486 | -2.100023 | 0.7485843
23.00033 | 3.322194 | -2.106889 | 0.7836411
24.00033 | 3.309071 | -2.115511 | 0.818825
25.00033 | 3.293812 | -2.1252 | 0.8541587
26.00033 | 3.275502 | -2.137179 | 0.8896735
27.00033 | 3.251392 | -2.15259 | 0.9254168
28.00033 | 3.221485 | -2.172808 | 0.9614549
29.00033 | 3.182422 | -2.199359 | 0.9978792
30.00033 | 3.132067 | -2.234989 | 1.034816
31.00033 | 3.063096 | -2.285267 | 1.072457
31.67817 | 2.999924 | -2.333333 | 1.098528
53.00033 | 3.613336 | -1.605249 | 1.378345
54.00033 | 3.605097 | -1.608759 | 1.405129
55.00033 | 3.596857 | -1.612268 | 1.431973
56.00033 | 3.588617 | -1.616236 | 1.458879
57.00033 | 3.580072 | -1.620203 | 1.485848
58.00033 | 3.570916 | -1.62417 | 1.512883
59.00033 | 3.562371 | -1.628061 | 1.539986
60.00033 | 3.552911 | -1.632486 | 1.567156
61.00033 | 3.54406 | -1.636454 | 1.594396
62.00033 | 3.53521 | -1.640497 | 1.621703
63.00033 | 3.526665 | -1.644617 | 1.649078
64.00033 | 3.517815 | -1.648661 | 1.676521
65.00033 | 3.508965 | -1.652857 | 1.704034
66.00033 | 3.50042 | -1.656748 | 1.731615
67.00033 | 3.491569 | -1.660945 | 1.759264
68.00033 | 3.483024 | -1.665064 | 1.786982
69.00033 | 3.474174 | -1.669337 | 1.814769
70 | 3.465324 | -1.673533 | 1.842616
0.000333333333 | 3.497368 | -1.057755 | 5.864551e-06
1.000333 | 3.50164 | -1.056382 | 0.01761366
2.000333 | 3.498283 | -1.057603 | 0.03523113
3.000333 | 3.494011 | -1.0589 | 0.05286779
4.000333 | 3.489433 | -1.060197 | 0.07052634
5.000333 | 3.485161 | -1.061646 | 0.08820796
6.000333 | 3.480278 | -1.06302 | 0.1059135
7.000333 | 3.476005 | -1.064317 | 0.1236417
8.000333 | 3.471733 | -1.065766 | 0.1413927
9.000333 | 3.467155 | -1.067063 | 0.1591648
10.00033 | 3.464103 | -1.068055 | 0.1769569
11.00033 | 3.460136 | -1.069352 | 0.1947682
12.00033 | 3.456779 | -1.070268 | 0.2125975
13.00033 | 3.453422 | -1.071412 | 0.2304443
14.00033 | 3.450065 | -1.072328 | 0.2483083
15.00033 | 3.446708 | -1.07332 | 0.2661891
16.00033 | 3.443046 | -1.07454 | 0.2840875
17.00033 | 3.440299 | -1.07538 | 0.3020022
18.00033 | 3.437247 | -1.076524 | 0.3199347
19.00033 | 3.433585 | -1.077516 | 0.3378836
20.00033 | 3.430533 | -1.078279 | 0.3558506
21.00033 | 3.427176 | -1.079423 | 0.3738348
22.00033 | 3.423209 | -1.080797 | 0.3918368
23.00033 | 3.420157 | -1.081712 | 0.4098577
24.00033 | 3.415885 | -1.083085 | 0.4278983
25.00033 | 3.411917 | -1.08423 | 0.4459602
26.00033 | 3.40734 | -1.085756 | 0.4640445
27.00033 | 3.402762 | -1.08751 | 0.4821523
28.00033 | 3.397574 | -1.08896 | 0.5002863
29.00033 | 3.392386 | -1.090791 | 0.5184486
30.00033 | 3.385977 | -1.092622 | 0.5366425
31.00033 | 3.379568 | -1.094682 | 0.5548714
32.00033 | 3.371328 | -1.097429 | 0.5731404
33.00033 | 3.361868 | -1.100481 | 0.5914554
34.00033 | 3.351492 | -1.103914 | 0.6098242
35.00033 | 3.338979 | -1.10811 | 0.6282566
36.00033 | 3.324636 | -1.112993 | 0.646763
37.00033 | 3.307851 | -1.118486 | 0.6653567
38.00033 | 3.288319 | -1.124971 | 0.6840519
39.00033 | 3.266651 | -1.132448 | 0.7028636
40 | 3.241932 | -1.141146 | 0.7218031
0.000333333333 | 3.260548 | -0.8282597 | 4.542526e-06
1.000333 | 3.254139 | -0.8297093 | 0.0138018
2.000333 | 3.235218 | -0.8344396 | 0.02766773
3.000333 | 3.213855 | -0.8400855 | 0.0416205
4.000333 | 3.189746 | -0.8463416 | 0.0556732
5.000333 | 3.161975 | -0.8538949 | 0.06984054
6.000333 | 3.130541 | -0.8622873 | 0.0841399229
7.000333 | 3.09453 | -0.8724346 | 0.09859404
8.000333 | 3.052415 | -0.8844892 | 0.1132325
9.000333 | 3.001755 | -0.8993668 | 0.1280946
9.024833 | 2.999924 | -0.8998245 | 0.1284619

## Cycle 2 CHG
StepTime | Voltage | Current | Capacity
0.0025 | 3.537346 | 2.106508 | 4.5991964e-05
1.0025 | 3.606012 | 2.065843 | 0.0347020712
2.0025 | 3.636225 | 2.048829 | 0.06897633
3.0025 | 3.651789 | 2.040208 | 0.1030403
4.0025 | 3.657282 | 2.037003 | 0.1370128
5.0025 | 3.662165 | 2.034333 | 0.1709375
6.0025 | 3.666743 | 2.031968 | 0.2048218
7.0025 | 3.671626 | 2.028992 | 0.2386613
8.0025 | 3.676814 | 2.026017 | 0.2724536
9.0025 | 3.682612 | 2.023041 | 0.3061955
10.0025 | 3.688716 | 2.019608 | 0.3398844
11.0025 | 3.694514 | 2.016175 | 0.373517
12.0025 | 3.701534 | 2.012589 | 0.4070905
13.0025 | 3.708858 | 2.008621 | 0.4406015
14.0025 | 3.716182 | 2.00473 | 0.4740457
15.0025 | 3.724422 | 2.000153 | 0.5074201
16.0025 | 3.732357 | 1.995956 | 0.5407226961
17.0025 | 3.741207 | 1.99115 | 0.5739516
18.0025 | 3.749447 | 1.98703 | 0.6071054
19.0025 | 3.758297 | 1.982376 | 0.6401834
20.0025 | 3.766537 | 1.977798 | 0.6731842
21.0025 | 3.775998 | 1.972992 | 0.7061072
22.0025 | 3.785153 | 1.968185 | 0.7389516
23.0025 | 3.794308 | 1.963455 | 0.7717157
24.0025 | 3.803769 | 1.958648 | 0.8043977
25.0025 | 3.81323 | 1.953536 | 0.836997
26.0025 | 3.822995 | 1.948577 | 0.8695142
27.0025 | 3.832761 | 1.943771 | 0.9019494
28.0025 | 3.841917 | 1.938964 | 0.9343048
29.0025 | 3.851072 | 1.934386 | 0.966582
30.0025 | 3.860227 | 1.929808 | 0.998784
31.0025 | 3.868467 | 1.925689 | 1.030914
32.0025 | 3.876707 | 1.921569 | 1.062975
33.0025 | 3.884642 | 1.917754 | 1.09497
34.0025 | 3.891966 | 1.914168 | 1.126902
35.0025 | 3.89929 | 1.910735 | 1.158775
36.0025 | 3.906004 | 1.907378 | 1.190591
37.0025 | 3.912108 | 1.904326 | 1.222356
38.0025 | 3.917906 | 1.901579 | 1.254073
39.0025 | 3.923095 | 1.899062 | 1.285744
40.0025 | 3.927977 | 1.896544 | 1.317375
41.0025 | 3.932555 | 1.894179 | 1.348966
42.0025 | 3.936828 | 1.8925 | 1.38052
43.0025 | 3.941405 | 1.890211 | 1.412039
44.0025 | 3.945068 | 1.888457 | 1.443526
45.0025 | 3.94934 | 1.886397 | 1.474982
46.0025 | 3.952392 | 1.884718 | 1.506408
47.0025 | 3.956054 | 1.882963 | 1.537806
48.0025 | 3.959411 | 1.881437 | 1.569177
49.0025 | 3.962768 | 1.879988 | 1.600522
50.0025 | 3.96582 | 1.878309 | 1.631841
51.0025 | 3.968872 | 1.877165 | 1.663137
52.0025 | 3.971923 | 1.875715 | 1.694408
53.0025 | 3.974975 | 1.874189 | 1.725657
54.0025 | 3.978027 | 1.87274 | 1.756883
55.0025 | 3.980774 | 1.871519 | 1.788085
56.0025 | 3.983215 | 1.870451 | 1.819268
57.0025 | 3.986267 | 1.868772 | 1.850427
58.0025 | 3.989319 | 1.867475 | 1.881564
59.0025 | 3.99237 | 1.865873 | 1.91268
60.0025 | 3.994812 | 1.864881 | 1.943772
61.0025 | 3.997253 | 1.863661 | 1.974843
62.0025 | 4.00061 | 1.862135 | 2.005892
63.0025 | 4.003052 | 1.861143 | 2.036919
64.0025 | 4.005798 | 1.85977 | 2.067925
65.0025 | 4.008545 | 1.85832 | 2.098909
66.0025 | 4.010986 | 1.857176 | 2.129873
67.0025 | 4.014343 | 1.855802 | 2.160816
68.0025 | 4.016785 | 1.854734 | 2.191736
69.0025 | 4.019837 | 1.853361 | 2.222635
70.0025 | 4.022889 | 1.851835 | 2.253512
71.0025 | 4.025635 | 1.850538 | 2.284366
72.0025 | 4.028382 | 1.849241 | 2.315198
73.0025 | 4.031739 | 1.847791 | 2.346005
74.0025 | 4.034791 | 1.846265 | 2.376789
75.0025 | 4.038453 | 1.844816 | 2.407549
76.0025 | 4.04181 | 1.843366 | 2.438285
77.0025 | 4.044556 | 1.841764 | 2.468996
78.0025 | 4.047608 | 1.84062 | 2.499683
79.0025 | 4.05066 | 1.83917 | 2.530346
80.0025 | 4.054322 | 1.837644 | 2.560983
81.0025 | 4.057374 | 1.836118 | 2.591596
82.0025 | 4.061036 | 1.83444 | 2.622184
83.0025 | 4.064088 | 1.833066 | 2.652746
84.0025 | 4.068055 | 1.831312 | 2.683282
85.0025 | 4.071107 | 1.829786 | 2.713792
86.0025 | 4.074769 | 1.828107 | 2.744275
87.0025 | 4.078431 | 1.826581 | 2.774731
88.0025 | 4.082704 | 1.824674 | 2.805159
89.0025 | 4.086366 | 1.823072 | 2.835558
90.0025 | 4.090333 | 1.821241 | 2.865928
91.0025 | 4.094606 | 1.819486 | 2.896267
92.0025 | 4.098878 | 1.817502 | 2.926576
93.0025 | 4.102541 | 1.815824 | 2.956854
94.0025 | 4.106813 | 1.814069 | 2.987101
95.0025 | 4.111086 | 1.812009 | 3.017319
96.0025 | 4.115053 | 1.810407 | 3.047506
97.0025 | 4.11902 | 1.808499 | 3.077665
98.0025 | 4.122683 | 1.806821 | 3.107795
99.0025 | 4.126345 | 1.805447 | 3.137899
100.0025 | 4.129397 | 1.804074 | 3.167977
101.0025 | 4.132448 | 1.802472 | 3.198033
102.0025 | 4.135805 | 1.801251 | 3.228064
103.0025 | 4.138552 | 1.800031 | 3.258076
104.0025 | 4.140993 | 1.798962 | 3.288068
105.0025 | 4.143435 | 1.797894 | 3.318043
106.0025 | 4.145571 | 1.797055 | 3.348002
107.0025 | 4.147707 | 1.796216 | 3.377945
108.0025 | 4.149538 | 1.7953 | 3.407873
109.0025 | 4.151675 | 1.794461 | 3.437786
110.0025 | 4.153811 | 1.793545 | 3.467687
111.0025 | 4.155337 | 1.792782 | 3.497575
112.0025 | 4.156863 | 1.792172 | 3.527449
113.0025 | 4.158694 | 1.791333 | 3.557311
114.0025 | 4.159915 | 1.790723 | 3.587162
115.0025 | 4.161746 | 1.790188 | 3.617003
116.0025 | 4.164187 | 1.78912 | 3.64683
117.0025 | 4.165408 | 1.788663 | 3.676644
118.0025 | 4.166629 | 1.787823 | 3.706448
119.0025 | 4.16846 | 1.787213 | 3.73624
120 | 4.170596 | 1.786221 | 3.765945
0.000333333333 | 4.126345 | 0.7879759 | 4.41452e-06
1.000333 | 4.112001 | 0.7927825 | 0.01320314
2.000333 | 4.108949 | 0.7933165 | 0.02642093
3.000333 | 4.108034 | 0.7934691 | 0.03964441
4.000333 | 4.107424 | 0.7936217 | 0.05286963
5.000333 | 4.108034 | 0.7935454 | 0.06609536
6.000333 | 4.107729 | 0.7934691 | 0.07932073468
7.000333 | 4.108339 | 0.7933928 | 0.09254525
8.000333 | 4.108644 | 0.7934691 | 0.1057687
9.000333 | 4.10956 | 0.7932402533 | 0.1189904
10.00033 | 4.10956 | 0.7932402533 | 0.1322106
11.00033 | 4.11017 | 0.7930877 | 0.1454291
12.00033 | 4.111086 | 0.7929351 | 0.1586454
13.00033 | 4.111696 | 0.7928588 | 0.1718599
14.00033 | 4.112001 | 0.7927825 | 0.1850723
15.00033 | 4.112917 | 0.7926299 | 0.1982826
16.00033 | 4.113527 | 0.792401 | 0.2114903
17.00033 | 4.114443 | 0.7922484 | 0.2246962
18.00033 | 4.115053 | 0.7921721 | 0.2379
19.00033 | 4.115663 | 0.7920195 | 0.2511017
20.00033 | 4.116579 | 0.7919432 | 0.2643009
21.00033 | 4.117494 | 0.7917144 | 0.2774976
22.00033 | 4.11841 | 0.7915618 | 0.2906911
23.00033 | 4.119326 | 0.7911803 | 0.3038815
24.00033 | 4.120241 | 0.791104 | 0.3170694
25.00033 | 4.120851 | 0.7910277 | 0.3302547
26.00033 | 4.121767 | 0.7909514 | 0.343437
27.00033 | 4.122988 | 0.7904936 | 0.3566159
28.00033 | 4.123598 | 0.7905699 | 0.3697918
29.00033 | 4.124819 | 0.7902647 | 0.3829645
30.00033 | 4.126345 | 0.7901884 | 0.3961333
31.00033 | 4.12726 | 0.7897307 | 0.4092984
32.00033 | 4.128481 | 0.7897307 | 0.4224601
33.00033 | 4.129702 | 0.7894255 | 0.4356185
34.00033 | 4.130617 | 0.789044 | 0.4487732
35.00033 | 4.131838 | 0.7889677 | 0.4619242
36.00033 | 4.133364 | 0.7885863 | 0.4750709
37.00033 | 4.134585 | 0.7883574 | 0.4882133
38.00033 | 4.1355 | 0.7881285 | 0.5013517
39.00033 | 4.137331 | 0.7878996 | 0.5144859244
40.00033 | 4.138857 | 0.7876707 | 0.5276155
41.00033 | 4.140078 | 0.7871366 | 0.5407404
42.00033 | 4.141604 | 0.7871366 | 0.55386
43.00033 | 4.143435 | 0.7867552 | 0.566975
44.00033 | 4.144961 | 0.7865263 | 0.5800848
45.00033 | 4.147402 | 0.7861448 | 0.5931895
46.00033 | 4.148623 | 0.7857633 | 0.6062881
47.00033 | 4.150454 | 0.7853819 | 0.6193806
48.00033 | 4.152285 | 0.7848478 | 0.6324673
49.00033 | 4.154421 | 0.7845426 | 0.6455476
50.00033 | 4.156863 | 0.7842374 | 0.6586211
51.00033 | 4.158999 | 0.7837034 | 0.6716878
52.00033 | 4.16083 | 0.7833982 | 0.684748
53.00033 | 4.163272 | 0.7829404 | 0.697801
54.00033 | 4.166018 | 0.7824063 | 0.7108461
55.00033 | 4.168154 | 0.7821012 | 0.723884
56.00033 | 4.171206 | 0.7814145 | 0.7369135125
57.00033 | 4.173953 | 0.7809567 | 0.7499348
58.00033 | 4.176699 | 0.780499 | 0.7629478
59.00033 | 4.179751 | 0.7798886 | 0.7759516
60.00033 | 4.182498 | 0.7795071 | 0.7889462
61.00033 | 4.18555 | 0.7786679 | 0.8019311
62.00033 | 4.188907 | 0.7781338 | 0.8149062
63.00033 | 4.192264 | 0.7775998 | 0.8278711
64.00033 | 4.195926 | 0.7769131 | 0.8408246
65.00033 | 4.200198 | 0.775845 | 0.8537672
66.00033 | 4.199893 | 0.7170214 | 0.8662057
67.00033 | 4.199893 | 0.6681163 | 0.8777332
68.00033 | 4.199588 | 0.6248569 | 0.8884973
69.00033 | 4.199893 | 0.5857176 | 0.8985878
70.00033 | 4.199893 | 0.5508507 | 0.9080589
71.00033 | 4.199588 | 0.5192645 | 0.9169745
72.00033 | 4.199588 | 0.4898146 | 0.9253677
73.00033 | 4.200198 | 0.460441 | 0.9332826
74.00033 | 4.199588 | 0.4332799 | 0.9407362
75.00033 | 4.199588 | 0.4081788 | 0.9477556
76.00033 | 4.200198 | 0.3855955 | 0.9543743
77.00033 | 4.199893 | 0.3641566 | 0.9606157
78.00033 | 4.199893 | 0.3427176318 | 0.9664962
79.00033 | 4.199588 | 0.322652 | 0.9720413
80.00033 | 4.200198 | 0.3030442 | 0.9772598
81.00033 | 4.200198 | 0.2874037 | 0.9821751
82.00033 | 4.199893 | 0.2700084 | 0.9868132
83.00033 | 4.199893 | 0.2555123 | 0.9911838
84.00033 | 4.199588 | 0.2419318 | 0.9953152
85.00033 | 4.199893 | 0.2273594 | 0.9992255
86.00033 | 4.199893 | 0.2158389 | 1.002924
87.00033 | 4.199893 | 0.2043946 | 1.006417
88.00033 | 4.199893 | 0.1925689 | 1.00972
89.00033 | 4.199588 | 0.1828794 | 1.01284
90.00033 | 4.199588 | 0.1718929 | 1.015796
91.00033 | 4.199893 | 0.1639582 | 1.018596
92.00033 | 4.199588 | 0.1550317 | 1.021252
93.00033 | 4.199893 | 0.1467918 | 1.023762
94.00033 | 4.199893 | 0.1407645 | 1.026149
95.00033 | 4.200198 | 0.1324483 | 1.028414
96.00033 | 4.199893 | 0.1261158 | 1.030566
97.00033 | 4.199588 | 0.1177996 | 1.032607
98.00033 | 4.199588 | 0.1135271 | 1.034551
99.00033 | 4.199588 | 0.1076524 | 1.036398
100.0003 | 4.200198 | 0.1034562 | 1.038163
101.0003 | 4.199893 | 0.09849699 | 1.039844
102.0003 | 4.199893 | 0.09399557 | 1.041442
103.0003 | 4.199588 | 0.0888838 | 1.042956
104.0003 | 4.199588 | 0.08682383 | 1.044408
105.0003 | 4.199893 | 0.08133059 | 1.045793
106.0003 | 4.199893 | 0.07759213 | 1.047116
107.0003 | 4.199893 | 0.07454032 | 1.048384
108.0003 | 4.199893 | 0.07156481 | 1.049603
109.0003 | 4.199893 | 0.06912337 | 1.050781
110.0003 | 4.199588 | 0.06507973 | 1.051904
111.0003 | 4.199893 | 0.06385901 | 1.052982
112.0003 | 4.200198 | 0.0608835 | 1.054016
113.0003 | 4.199893 | 0.05737392 | 1.055006
114.0003 | 4.199893 | 0.05699245 | 1.055959
115.0003 | 4.199893 | 0.05409323 | 1.056879
116.0003 | 4.199893 | 0.05264363 | 1.057772
117.0003 | 4.199588 | 0.05180438 | 1.058642
117.122 | 4.199283 | 0.0499733 | 1.058745
119.0003 | 4.199588 | 0.05729763 | 1.119243
120.0003 | 4.199893 | 0.05508507 | 1.120168
121.0003 | 4.199893 | 0.05294881 | 1.12106
121.2062 | 4.199893 | 0.0499733 | 1.121236
123.0003 | 4.199893 | 0.06050202182 | 1.192456
124.0003 | 4.199893 | 0.05737392 | 1.193424
125.0003 | 4.199588 | 0.05546654 | 1.194363
126.0003 | 4.199893 | 0.05096513 | 1.195258
126.8435 | 4.199893 | 0.0499733 | 1.195986

## Cycle 3 DIS
StepTime | Voltage | Current | Capacity
0.000666666667 | 4.150454 | -1.000381 | 1.0579165e-05
0.01733333 | 4.146487 | -1 | 0.000288358002
0.034 | 4.144656 | -0.9998474 | 0.000566128786
0.05066667 | 4.143435 | -0.9999237 | 0.000843899358
0.06733333 | 4.142214 | -0.9998474 | 0.001121668235
0.084 | 4.141909 | -0.9998474 | 0.001399438807
0.1006667 | 4.140993 | -1.000153 | 0.001677209591
0.1173333 | 4.140078 | -0.9999237 | 0.001954980587
0.134 | 4.139773 | -1.000153 | 0.002232749888
0.1506667 | 4.139162 | -1 | 0.002510519612
0.1666667 | 4.138552 | -0.9999237 | 0.002777178013
0.000166666667 | 3.955138 | -5 | 0
0.01666667 | 3.93164 | -4.999924 | 0.001388857947
13.00067 | 3.876402 | -2.734264 | 0.5850012
14.00067 | 3.872129 | -2.737392 | 0.6306012
15.00067 | 3.868162 | -2.740139 | 0.6762488
16.00067 | 3.864195 | -2.742962 | 0.7219457
17.00067 | 3.859617 | -2.746242 | 0.7676885
18.00067 | 3.855955 | -2.748913 | 0.8134806
19.00067 | 3.851377 | -2.75227 | 0.8593224
20.00067 | 3.847105 | -2.755245 | 0.9052172
21.00067 | 3.842832 | -2.758602 | 0.9511664
22.00067 | 3.837339 | -2.762264 | 0.9971727
23.00067 | 3.832151 | -2.765698 | 1.04324
24.00067 | 3.826963 | -2.769665 | 1.089369
25.00067 | 3.821775 | -2.773404 | 1.135563
26.00067 | 3.816281 | -2.777371 | 1.181823
27.00067 | 3.810483 | -2.781643 | 1.228152
28.00067 | 3.804074 | -2.786221 | 1.274552
29.00067 | 3.798276 | -2.790646 | 1.321026
30.00067 | 3.791867 | -2.795377 | 1.367576
31.00067 | 3.785763 | -2.799954 | 1.414202
32.00067 | 3.77966 | -2.804532 | 1.460904
33.00067 | 3.773556 | -2.808652 | 1.507684
34.00067 | 3.767453 | -2.813611 | 1.554538
35.00067 | 3.761349 | -2.818112 | 1.601467
36.00067 | 3.75555 | -2.822309 | 1.64847
37.00067 | 3.749752 | -2.826581 | 1.695546
38.00067 | 3.744259 | -2.83093 | 1.742693
39.00067 | 3.738766 | -2.835279 | 1.78991
40.00067 | 3.733883 | -2.838788 | 1.837194
41.00067 | 3.728389 | -2.842985 | 1.884545
42.00067 | 3.723201 | -2.847028 | 1.93196
43.00067 | 3.718624 | -2.85069 | 1.979437
44.00067 | 3.713741 | -2.854047 | 2.026976
45.00067 | 3.709468 | -2.857404 | 2.074575
46.00067 | 3.704891 | -2.861067 | 2.122233
47.00067 | 3.700313 | -2.864652 | 2.169952
48.00067 | 3.69543 | -2.868009 | 2.217728
49.00067 | 3.690852 | -2.871977 | 2.265564
50.00067 | 3.685969 | -2.875715 | 2.31346
51.00067 | 3.681697 | -2.87892 | 2.361417
52.00067 | 3.676814 | -2.882734 | 2.409434
53.00067 | 3.671931 | -2.886854 | 2.457513
54.00067 | 3.667353 | -2.890288 | 2.505656
55.00067 | 3.66186 | -2.894636 | 2.553862
56.00067 | 3.657282 | -2.898222 | 2.602132
57.00067 | 3.652705 | -2.901808 | 2.650468
58.00067 | 3.646906 | -2.906157 | 2.698871
59.00067 | 3.641718 | -2.910887 | 2.747346
60.00067 | 3.636225 | -2.915007 | 2.795896
61.00067 | 3.629816 | -2.920195 | 2.844524
62.00067 | 3.623713 | -2.925231 | 2.893233
63.00067 | 3.617304 | -2.930266 | 2.942027
64.00067 | 3.61059 | -2.935912 | 2.99091
65.00067 | 3.603265 | -2.941711 | 3.039887
66.00067 | 3.595941 | -2.94789 | 3.088964
67.00067 | 3.588006 | -2.953918 | 3.138145
68.00067 | 3.580072 | -2.961013 | 3.187438
69.00067 | 3.570916 | -2.968338 | 3.23685
70.00067 | 3.561456 | -2.976272 | 3.286387
71.00067 | 3.55169 | -2.984283 | 3.336057
72.00067 | 3.541009 | -2.993515 | 3.385872
73.00067 | 3.529717 | -3.00267 | 3.435839
74.00067 | 3.517815 | -3.013352 | 3.485972
75.00067 | 3.505303 | -3.02388 | 3.53628
76.00067 | 3.491875 | -3.035477 | 3.586774
77.00067 | 3.478752 | -3.047227 | 3.637463
78.00067 | 3.463798 | -3.060197 | 3.688358
79.00067 | 3.44976 | -3.072709 | 3.739464
80.00067 | 3.435111 | -3.085832 | 3.790788
81.00067 | 3.419852 | -3.099489 | 3.842333
82.00067 | 3.404898 | -3.113298 | 3.894104
83.00067 | 3.390249 | -3.126345 | 3.9461
84.00067 | 3.375906 | -3.13962 | 3.998321
85.00067 | 3.361563 | -3.153201 | 4.050766
86.00067 | 3.347219 | -3.166781 | 4.103432
87.00067 | 3.333486 | -3.180056 | 4.156318
88.00067 | 3.320058 | -3.192721 | 4.209417
89.00067 | 3.306325 | -3.205615 | 4.262735
90.00067 | 3.293202 | -3.218967 | 4.31627
91.00067 | 3.278553 | -3.233082 | 4.370035
92.00067 | 3.262684 | -3.248569 | 4.424046
93.00067 | 3.244678 | -3.266651 | 4.478335
94.00067 | 3.223926 | -3.28748 | 4.532947
95.00067 | 3.198596 | -3.313573 | 4.58795
96.00067 | 3.167163 | -3.34699 | 4.643444
97.00067 | 3.123522 | -3.393683 | 4.699593
98.00067 | 3.06157 | -3.462272 | 4.756684
98.70383 | 2.999924 | -3.533074 | 4.79765
100 | 3.485161 | -2.467384 | 3.805664
0.000333333333 | 3.50988 | -1.995422 | 1.1044565e-05
1.000333 | 3.508049 | -1.99527 | 0.03324393
2.000333 | 3.499504 | -2.000153 | 0.06654006
3.000333 | 3.490959 | -2.005035 | 0.09991689
4.000333 | 3.481498 | -2.010452 | 0.1333806
5.000333 | 3.472038 | -2.015946 | 0.1669358
6.000333 | 3.462272 | -2.021592 | 0.2005857
7.000333 | 3.452201 | -2.027695 | 0.2343316
8.000333 | 3.442435 | -2.033417 | 0.2681741
9.000333 | 3.432364 | -2.039445 | 0.3021146
10.00033 | 3.422599 | -2.04509 | 0.3361525
11.00033 | 3.413138 | -2.050889 | 0.3702852
12.00033 | 3.404288 | -2.056153 | 0.4045101
13.00033 | 3.396048 | -2.061265 | 0.4388224
14.00033 | 3.387808 | -2.066148 | 0.4732184
15.00033 | 3.379873 | -2.07126 | 0.5076943
16.00033 | 3.372549 | -2.075456 | 0.542248
17.00033 | 3.364614 | -2.080415 | 0.5768799
18.00033 | 3.356985 | -2.085374 | 0.6115933
19.00033 | 3.347829 | -2.090639 | 0.6463918591
20.00033 | 3.338979 | -2.096437 | 0.6812818
21.00033 | 3.329519 | -2.102541 | 0.7162704
22.00033 | 3.318227 | -2.109407 | 0.7513681
23.00033 | 3.305104 | -2.117876 | 0.7865919
24.00033 | 3.290455 | -2.127413 | 0.8219642
25.00033 | 3.271839 | -2.139391 | 0.8575177
26.00033 | 3.248341 | -2.155032 | 0.8932996
27.00033 | 3.218738 | -2.17464 | 0.9293742
28.00033 | 3.17998 | -2.20119 | 0.9658304
29.00033 | 3.130541 | -2.235981 | 1.002792
30.00033 | 3.064012 | -2.284352 | 1.04044
30.718 | 2.999924 | -2.333104 | 1.06804
52.00033 | 3.610285 | -1.60647 | 1.353604
53.00033 | 3.60235 | -1.610132 | 1.380408
54.00033 | 3.593805 | -1.613718 | 1.407272
55.00033 | 3.58587 | -1.617227 | 1.434197
56.00033 | 3.57702 | -1.621424 | 1.461186
57.00033 | 3.56878 | -1.625238 | 1.488241
58.00033 | 3.559319 | -1.629435 | 1.515363
59.00033 | 3.550469 | -1.633555 | 1.542553
60.00033 | 3.541619 | -1.637369 | 1.569811
61.00033 | 3.533074 | -1.641642 | 1.597139
62.00033 | 3.523613 | -1.646067 | 1.624536
63.00033 | 3.514763 | -1.650187 | 1.652002
64.00033 | 3.505608 | -1.654459 | 1.679538
65.00033 | 3.497368 | -1.65835 | 1.707144
66.00033 | 3.488518 | -1.662394 | 1.734818
67.00033 | 3.479667 | -1.666667 | 1.762562
68.00033 | 3.471122 | -1.670939 | 1.790376
69.00033 | 3.461967 | -1.675364 | 1.818261
70 | 3.453422 | -1.679408 | 1.846205
0.000333333333 | 3.486687 | -1.060426 | 5.882353e-06
1.000333 | 3.491264 | -1.059892 | 0.01766682943
2.000333 | 3.488518 | -1.060502 | 0.03533614
3.000333 | 3.48394 | -1.061875 | 0.05302432
4.000333 | 3.479667 | -1.063096 | 0.07073439
5.000333 | 3.475395 | -1.064622 | 0.08846686
6.000333 | 3.471122 | -1.065919 | 0.1062214
7.000333 | 3.466545 | -1.067216 | 0.1239979
8.000333 | 3.462882 | -1.068437 | 0.1417943
9.000333 | 3.45922 | -1.069505 | 0.159611
10.00033 | 3.455558 | -1.070573 | 0.1774452661
11.00033 | 3.452506 | -1.071489 | 0.1952981
12.00033 | 3.449149 | -1.07248 | 0.2131673
13.00033 | 3.445792 | -1.073701 | 0.2310539
14.00033 | 3.442741 | -1.07454 | 0.2489569
15.00033 | 3.439384 | -1.075685 | 0.2668760658
16.00033 | 3.436332 | -1.0766 | 0.2848127
17.00033 | 3.43267 | -1.077821 | 0.302766
18.00033 | 3.429618 | -1.078889 | 0.3207374
19.00033 | 3.426566 | -1.079728 | 0.3387263
20.00033 | 3.422293 | -1.080949 | 0.356734
21.00033 | 3.418936 | -1.082017 | 0.3747607
22.00033 | 3.414969 | -1.083314 | 0.392808
23.00033 | 3.411002 | -1.084688 | 0.4108763
24.00033 | 3.406424 | -1.086137 | 0.4289673
25.00033 | 3.401846 | -1.08751 | 0.4470813
26.00033 | 3.396963 | -1.089113 | 0.4652208
27.00033 | 3.391775 | -1.090867 | 0.4833881
28.00033 | 3.385367 | -1.092851 | 0.5015855
29.00033 | 3.378653 | -1.094911 | 0.5198164
30.00033 | 3.371023 | -1.097429 | 0.5380856
31.00033 | 3.362783 | -1.099947 | 0.5563978
32.00033 | 3.352712 | -1.103609 | 0.574761
33.00033 | 3.34081 | -1.107424 | 0.5931848
34.00033 | 3.326772 | -1.112154 | 0.6116793
35.00033 | 3.310597 | -1.117571 | 0.6302582
36.00033 | 3.292287 | -1.123827 | 0.6489353
37.00033 | 3.270924 | -1.131075 | 0.6677257
38.00033 | 3.246509 | -1.13962 | 0.686647
39.00033 | 3.219348 | -1.149233 | 0.7057186
40 | 3.188525 | -1.16022 | 0.724957
0.000333333333 | 3.207141 | -0.8420691 | 4.606529e-06
1.000333 | 3.198596 | -0.8440528 | 0.01403133
2.000333 | 3.174792 | -0.850309 | 0.02814963
3.000333 | 3.147021 | -0.8577859 | 0.04238278
4.000333 | 3.115282 | -0.8667124 | 0.05675143
5.000333 | 3.077745 | -0.8770886 | 0.07127988
6.000333 | 3.034409 | -0.8896773 | 0.08599959
6.679 | 2.999924 | -0.8998245 | 0.09611915

## Cycle 3 CHG
StepTime | Voltage | Current | Capacity
0.0025 | 3.542229 | 2.103456 | 4.5804405e-05
1.0025 | 3.610895 | 2.063172 | 0.03465654
2.0025 | 3.640803 | 2.046235 | 0.06888948
3.0025 | 3.654841 | 2.0383 | 0.1029172
4.0025 | 3.66125 | 2.034714 | 0.1368565
5.0025 | 3.665827 | 2.032273 | 0.1707474
6.0025 | 3.67071 | 2.02945 | 0.2045935
7.0025 | 3.676204 | 2.026551 | 0.2383939
8.0025 | 3.681392 | 2.023423 | 0.2721453
9.0025 | 3.68719 | 2.020294 | 0.3058452
10.0025 | 3.693294 | 2.017166 | 0.3394926
11.0025 | 3.699702 | 2.013886 | 0.373085
12.0025 | 3.706111 | 2.009995 | 0.4066191
13.0025 | 3.71313 | 2.006332 | 0.4400913
14.0025 | 3.72076 | 2.002289 | 0.4734978
15.0025 | 3.728084 | 1.998245 | 0.5068355
16.0025 | 3.736629 | 1.993744 | 0.5401013
17.0025 | 3.745174 | 1.989242 | 0.5732921
18.0025 | 3.753719 | 1.984817 | 0.6064072
19.0025 | 3.762875 | 1.979629 | 0.6394451
20.0025 | 3.771725 | 1.975051 | 0.6724044
21.0025 | 3.78088 | 1.970321 | 0.7052845
22.0025 | 3.790036 | 1.965591 | 0.7380844
23.0025 | 3.799802 | 1.960708 | 0.7708024
24.0025 | 3.809262 | 1.955596 | 0.8034376
25.0025 | 3.818723 | 1.950942 | 0.8359904
26.0025 | 3.828794 | 1.945983 | 0.8684629
27.0025 | 3.837949 | 1.941024 | 0.9008547
28.0025 | 3.84741 | 1.936294 | 0.9331677
29.0025 | 3.855955 | 1.932021 | 0.9654045
30.0025 | 3.8645 | 1.927749 | 0.9975682
31.0025 | 3.87274 | 1.923476 | 1.029661
32.0025 | 3.881285 | 1.919585 | 1.061687
33.0025 | 3.888914 | 1.915541 | 1.093647
34.0025 | 3.895933 | 1.912337 | 1.125546
35.0025 | 3.902342 | 1.909056 | 1.157386
36.0025 | 3.909056 | 1.905623 | 1.189171
37.0025 | 3.915465 | 1.902647 | 1.220906
38.0025 | 3.921263 | 1.899901 | 1.252593
39.0025 | 3.926757 | 1.897002 | 1.284235
40.0025 | 3.931029 | 1.895247 | 1.315836
41.0025 | 3.936522 | 1.892576 | 1.347399
42.0025 | 3.940185 | 1.890974 | 1.378927
43.0025 | 3.944152 | 1.888685 | 1.410421
44.0025 | 3.948119 | 1.886931 | 1.441884
45.0025 | 3.951781 | 1.885023 | 1.473317
46.0025 | 3.955138 | 1.883345 | 1.504722
47.0025 | 3.958801 | 1.882048 | 1.536099
48.0025 | 3.961852 | 1.880369 | 1.567449
49.0025 | 3.965209 | 1.878843 | 1.598774
50.0025 | 3.968261 | 1.877394 | 1.630074
51.0025 | 3.971618 | 1.875944 | 1.661349
52.0025 | 3.97467 | 1.874342 | 1.6926
53.0025 | 3.977722 | 1.872816 | 1.723828
54.0025 | 3.980163 | 1.871672 | 1.755031
55.0025 | 3.983215 | 1.870298 | 1.786214
56.0025 | 3.986267 | 1.868849 | 1.817374
57.0025 | 3.988708 | 1.867704 | 1.848511
58.0025 | 3.991455 | 1.866331 | 1.879627
59.0025 | 3.994507 | 1.865034 | 1.910721
60.0025 | 3.997253 | 1.863966 | 1.941794
61.0025 | 3.999695 | 1.862669 | 1.972847
62.0025 | 4.002441 | 1.861219 | 2.003877
63.0025 | 4.005188 | 1.859922 | 2.034888
64.0025 | 4.007935 | 1.858625 | 2.065876
65.0025 | 4.010681 | 1.857404 | 2.096844
66.0025 | 4.013733 | 1.856184 | 2.12779
67.0025 | 4.01648 | 1.85481 | 2.158714
68.0025 | 4.019532 | 1.853361 | 2.189614
69.0025 | 4.022583 | 1.852064 | 2.220493
70.0025 | 4.025635 | 1.850538 | 2.251348
71.0025 | 4.028382 | 1.849317 | 2.28218
72.0025 | 4.031739 | 1.847791 | 2.312989
73.0025 | 4.034791 | 1.846571 | 2.343775
74.0025 | 4.037537 | 1.845045 | 2.374536
75.0025 | 4.041199 | 1.843519 | 2.405274
76.0025 | 4.044251 | 1.841993 | 2.435988
77.0025 | 4.047608 | 1.84062 | 2.466676
78.0025 | 4.05066 | 1.83917 | 2.497341
79.0025 | 4.054017 | 1.837568 | 2.52798
80.0025 | 4.057679 | 1.836118 | 2.558594
81.0025 | 4.061036 | 1.83444 | 2.589182
82.0025 | 4.064393 | 1.833066 | 2.619743
83.0025 | 4.068055 | 1.831235 | 2.650278
84.0025 | 4.071717 | 1.829786 | 2.680786
85.0025 | 4.075074 | 1.828107 | 2.711266
86.0025 | 4.079042 | 1.826276 | 2.74172
87.0025 | 4.082704 | 1.824674 | 2.772146
88.0025 | 4.086976 | 1.822919 | 2.802543
89.0025 | 4.090639 | 1.821241 | 2.83291
90.0025 | 4.094301 | 1.819486 | 2.863249
91.0025 | 4.098268 | 1.817655 | 2.893559
92.0025 | 4.102541 | 1.815976 | 2.923839
93.0025 | 4.106203 | 1.814374 | 2.954089
94.0025 | 4.11078 | 1.81239 | 2.98431
95.0025 | 4.114748 | 1.810636 | 3.014501
96.0025 | 4.11902 | 1.808652 | 3.044663
97.0025 | 4.122683 | 1.807126 | 3.074797
98.0025 | 4.12604 | 1.805524 | 3.104903
99.0025 | 4.129397 | 1.80415 | 3.134983
100.0025 | 4.132753 | 1.802701 | 3.16504
101.0025 | 4.135805 | 1.801328 | 3.195073
102.0025 | 4.138247 | 1.800183 | 3.225085
103.0025 | 4.141299 | 1.798886 | 3.255077
104.0025 | 4.14374 | 1.797894 | 3.285051
105.0025 | 4.145571 | 1.797055 | 3.315009
106.0025 | 4.148013 | 1.795911 | 3.344951
107.0025 | 4.149844 | 1.795224 | 3.374877
108.0025 | 4.151369 | 1.794308 | 3.40479
109.0025 | 4.153506 | 1.793469 | 3.434689
110.0025 | 4.155947 | 1.79263 | 3.464575
111.0025 | 4.157168 | 1.791943 | 3.494447
112.0025 | 4.158999 | 1.791257 | 3.524307
113.0025 | 4.160525 | 1.790723 | 3.554154
114.0025 | 4.162356 | 1.789654 | 3.58399
115.0025 | 4.164187 | 1.789044 | 3.613812
116.0025 | 4.165713 | 1.788357 | 3.643622
117.0025 | 4.167544 | 1.787594 | 3.673421
118.0025 | 4.169986 | 1.786679 | 3.703206
119.0025 | 4.171817 | 1.785763 | 3.732978
120 | 4.173648 | 1.785229 | 3.762661
0.000333333333 | 4.129397 | 0.7873655 | 4.38824e-06
1.000333 | 4.114137 | 0.7923247 | 0.01319635
2.000333 | 4.111391 | 0.7928588 | 0.0264071
3.000333 | 4.11017 | 0.7930114 | 0.03962373
4.000333 | 4.10956 | 0.793164 | 0.05284265
5.000333 | 4.109865 | 0.793164 | 0.06606185
6.000333 | 4.109865 | 0.7932402533 | 0.07928067
7.000333 | 4.11078 | 0.7928588 | 0.09249854
8.000333 | 4.11078 | 0.7930114 | 0.1057149
9.000333 | 4.111391 | 0.7928588 | 0.1189297
10.00033 | 4.112001 | 0.7927825 | 0.1321429
11.00033 | 4.112917 | 0.7925536 | 0.145354
12.00033 | 4.113527 | 0.7924773 | 0.1585631679
13.00033 | 4.113832 | 0.7923247 | 0.1717702
14.00033 | 4.114748 | 0.7922484 | 0.1849754
15.00033 | 4.115053 | 0.7921721 | 0.1981785562
16.00033 | 4.115663 | 0.7920958 | 0.2113797
17.00033 | 4.116579 | 0.7918669 | 0.2245785
18.00033 | 4.117494 | 0.7916381 | 0.2377746
19.00033 | 4.118105 | 0.7914092 | 0.2509676
20.00033 | 4.119326 | 0.7914855 | 0.2641578
21.00033 | 4.120241 | 0.7911803 | 0.2773454
22.00033 | 4.120851 | 0.7909514 | 0.2905307
23.00033 | 4.121767 | 0.7907988 | 0.3037131
24.00033 | 4.122988 | 0.7905699 | 0.3168923
25.00033 | 4.123598 | 0.7906462 | 0.3300685
26.00033 | 4.124514 | 0.790341 | 0.3432419
27.00033 | 4.12604 | 0.7899596 | 0.356412
28.00033 | 4.126955 | 0.7898833 | 0.369578
29.00033 | 4.128176 | 0.7897307 | 0.3827408
30.00033 | 4.129397 | 0.7895018 | 0.3959004
31.00033 | 4.130312 | 0.7893492 | 0.4090566
32.00033 | 4.131228 | 0.7891203 | 0.4222091
33.00033 | 4.133059 | 0.7886625 | 0.4353576
34.00033 | 4.133974 | 0.7882811 | 0.4485015
35.00033 | 4.13489 | 0.7882811 | 0.4616413
36.00033 | 4.136721 | 0.7878996 | 0.474777
37.00033 | 4.138552 | 0.7876707 | 0.4879083
38.00033 | 4.139162 | 0.7873655 | 0.5010352
39.00033 | 4.140993 | 0.7872129 | 0.514157
40.00033 | 4.142824 | 0.7867552 | 0.527274
41.00033 | 4.144045 | 0.7866789 | 0.5403863
42.00033 | 4.145266 | 0.78645 | 0.5534936
43.00033 | 4.148013 | 0.7857633 | 0.5665958
44.00033 | 4.149538 | 0.7856107 | 0.5796917
45.00033 | 4.151369 | 0.7852293 | 0.5927822
46.00033 | 4.152895 | 0.7848478 | 0.6058668
47.00033 | 4.155032 | 0.7846189 | 0.6189451
48.00033 | 4.157778 | 0.7840848 | 0.6320166
49.00033 | 4.159304 | 0.7836271 | 0.6450816
50.00033 | 4.161135 | 0.7834745 | 0.6581403
51.00033 | 4.164187 | 0.7827878 | 0.6711915
52.00033 | 4.166323 | 0.7824063 | 0.6842353
53.00033 | 4.168765 | 0.7819486 | 0.6972719
54.00033 | 4.171511 | 0.7814908 | 0.7103002
55.00033 | 4.174258 | 0.7809567 | 0.7233203
56.00033 | 4.176699 | 0.780499 | 0.736332
57.00033 | 4.179751 | 0.7798123 | 0.7493343
58.00033 | 4.182498 | 0.7794308 | 0.7623278
59.00033 | 4.185855 | 0.7787442 | 0.7753116
60.00033 | 4.189212 | 0.7779812 | 0.7882856
61.00033 | 4.192569 | 0.7774472 | 0.8012497
62.00033 | 4.195926 | 0.7769131 | 0.8142028
63.00033 | 4.199588 | 0.7760739 | 0.8271453
64.00033 | 4.199588 | 0.7200732 | 0.8396063
65.00033 | 4.199893 | 0.6713207 | 0.8511867
66.00033 | 4.199893 | 0.6290532 | 0.8620131
67.00033 | 4.199893 | 0.5913634 | 0.8721805
68.00033 | 4.199893 | 0.5547417 | 0.8817279
69.00033 | 4.199588 | 0.5220874 | 0.8907027
70.00033 | 4.199893 | 0.4935531 | 0.8991545
71.00033 | 4.199893 | 0.4624247 | 0.907111
72.00033 | 4.199893 | 0.4353399 | 0.9146
73.00033 | 4.199893 | 0.410544 | 0.9216481
74.00033 | 4.199893 | 0.3876555 | 0.9282985
75.00033 | 4.199588 | 0.3646143 | 0.9345766
76.00033 | 4.199893 | 0.3445487 | 0.9404984
77.00033 | 4.199893 | 0.3270771 | 0.9460935
78.00033 | 4.199588 | 0.3080797 | 0.951371
79.00033 | 4.199893 | 0.2917525 | 0.9563692
80.00033 | 4.199588 | 0.2744335 | 0.9610882
81.00033 | 4.199588 | 0.2597848 | 0.9655473
82.00033 | 4.199893 | 0.244831 | 0.969758
83.00033 | 4.199893 | 0.2317082 | 0.9737419
84.00033 | 4.199893 | 0.220264 | 0.9774988
85.00033 | 4.199893 | 0.2072938 | 0.9810595
86.00033 | 4.199893 | 0.1961547 | 0.9844218
87.00033 | 4.199893 | 0.1854734 | 0.9876075
88.00033 | 4.199893 | 0.1745632 | 0.9906132
89.00033 | 4.199893 | 0.1675441 | 0.9934728
90.00033 | 4.199893 | 0.1579309 | 0.9961846
91.00033 | 4.199588 | 0.149691 | 0.9987547
92.00033 | 4.199893 | 0.1440452 | 1.001194
93.00033 | 4.199893 | 0.1358816 | 1.003519
94.00033 | 4.199893 | 0.1293202 | 1.005731
95.00033 | 4.199893 | 0.1232166 | 1.007833
96.00033 | 4.199893 | 0.1169604 | 1.00984
97.00033 | 4.199588 | 0.1113146 | 1.011743
98.00033 | 4.199893 | 0.1063554 | 1.01355
99.00033 | 4.199588 | 0.1011673 | 1.01527
100.0003 | 4.199283 | 0.09567407 | 1.016913
101.0003 | 4.199588 | 0.09231708 | 1.01848
102.0003 | 4.199588 | 0.08697642 | 1.019977
103.0003 | 4.199893 | 0.08278019379 | 1.021403
104.0003 | 4.199588 | 0.07995727 | 1.02277
105.0003 | 4.199893 | 0.07667659 | 1.02408
106.0003 | 4.200198 | 0.07415885 | 1.025344
107.0003 | 4.199893 | 0.07034409 | 1.026555
108.0003 | 4.199588 | 0.06813153 | 1.027711
109.0003 | 4.199893 | 0.06507973 | 1.028824
110.0003 | 4.199893 | 0.06210421912 | 1.029887
111.0003 | 4.199893 | 0.06172274 | 1.030918
112.0003 | 4.199893 | 0.05790799 | 1.031916
113.0003 | 4.199893 | 0.05615320058 | 1.032872
114.0003 | 4.199893 | 0.054551 | 1.03379
115.0003 | 4.199588 | 0.0530251 | 1.034675
115.5875 | 4.199893 | 0.0499733 | 1.03518
117.0003 | 4.199893 | 0.05828946 | 1.097974
118.0003 | 4.199893 | 0.05668727 | 1.098944
119.0003 | 4.199283 | 0.0547035935 | 1.099869
120.0003 | 4.199893 | 0.05256733 | 1.100754
120.906 | 4.199893 | 0.0499733 | 1.101537
122.0003 | 4.200198 | 0.06019684 | 1.172222
123.0003 | 4.199893 | 0.05783169 | 1.173204
124.0003 | 4.199588 | 0.05668727 | 1.174152
125.0003 | 4.199893 | 0.05432212 | 1.175058
126.0003 | 4.199588 | 0.05172808423 | 1.175932
126.6297 | 4.199588 | 0.0499733 | 1.176472

## Cycle 4 DIS
StepTime | Voltage | Current | Capacity
0.0005 | 4.150759 | -1.001907 | 7.794393e-06
0.01716667 | 4.144961 | -0.9999237 | 0.000285581496
0.03383333 | 4.143435 | -1 | 0.000563352068
0.0505 | 4.142214 | -1 | 0.000841122004
0.06716667 | 4.140993 | -1 | 0.001118891941
0.08383333 | 4.140383 | -1 | 0.001396661453
0.1005 | 4.139773 | -0.9999237 | 0.001674432237
0.1171667 | 4.138857 | -0.9999237 | 0.001952202385
0.1338333 | 4.138247 | -0.9999237 | 0.002229972322
0.1505 | 4.137636 | -0.9999237 | 0.002507742682
0.1666667 | 4.136416 | -1 | 0.002777179073
0.000166666667 | 3.951171 | -5 | 0
0.01666667 | 3.926757 | -4.999847 | 0.001388861126
13.00067 | 3.872129 | -2.737392 | 0.5856572
14.00067 | 3.868162 | -2.740291 | 0.631306
15.00067 | 3.863279 | -2.743725 | 0.6770072
16.00067 | 3.859312 | -2.746471 | 0.7227568
17.00067 | 3.855039 | -2.749523 | 0.7685566
18.00067 | 3.850767 | -2.752728 | 0.8144067
19.00067 | 3.846494 | -2.75555 | 0.8603086
20.00067 | 3.841917 | -2.758984 | 0.9062644
21.00067 | 3.837034 | -2.76257 | 0.9522751
22.00067 | 3.832151 | -2.765927 | 0.9983445
23.00067 | 3.827268 | -2.769436 | 1.044474
24.00067 | 3.821775 | -2.773632 | 1.090666
25.00067 | 3.816281 | -2.777142 | 1.136922
26.00067 | 3.810788 | -2.781567 | 1.183247
27.00067 | 3.804379 | -2.786069 | 1.229644
28.00067 | 3.798276 | -2.790646 | 1.276115
29.00067 | 3.792172 | -2.795148 | 1.322662
30.00067 | 3.785763 | -2.800031 | 1.369288
31.00067 | 3.779355 | -2.804456 | 1.415992
32.00067 | 3.773251 | -2.808881 | 1.462774
33.00067 | 3.767147 | -2.813764 | 1.509633
34.00067 | 3.761044 | -2.818265 | 1.556569
35.00067 | 3.75494 | -2.823072 | 1.603579
36.00067 | 3.749142 | -2.827115 | 1.650663
37.00067 | 3.743648 | -2.83154 | 1.697818
38.00067 | 3.738155 | -2.835584 | 1.745043
39.00067 | 3.732662 | -2.83978 | 1.792336
40.00067 | 3.727779 | -2.843595 | 1.839695
41.00067 | 3.722896 | -2.847333 | 1.887119
42.00067 | 3.718013 | -2.850996 | 1.934605
43.00067 | 3.712825 | -2.854887 | 1.982156
44.00067 | 3.707637 | -2.858854 | 2.029769
45.00067 | 3.703059 | -2.86244 | 2.077444
46.00067 | 3.698482 | -2.866026 | 2.125182
47.00067 | 3.693599 | -2.869841 | 2.172981
48.00067 | 3.689021 | -2.873274 | 2.220841
49.00067 | 3.684138 | -2.877241 | 2.268764
50.00067 | 3.679255 | -2.88098 | 2.316746
51.00067 | 3.674678 | -2.884413 | 2.364791
52.00067 | 3.669795 | -2.88838 | 2.412898
53.00067 | 3.665217 | -2.891966 | 2.461067
54.00067 | 3.660334 | -2.895857 | 2.509299
55.00067 | 3.655146 | -2.899977 | 2.557594
56.00067 | 3.650263 | -2.903944 | 2.605954
57.00067 | 3.645075 | -2.907836 | 2.654385
58.00067 | 3.639582 | -2.912184 | 2.702886
59.00067 | 3.633783 | -2.916991 | 2.751462
60.00067 | 3.62829 | -2.921798 | 2.800114
61.00067 | 3.621881 | -2.926528 | 2.848848
62.00067 | 3.615778 | -2.931411 | 2.897665
63.00067 | 3.609064 | -2.937057 | 2.946571
64.00067 | 3.601434 | -2.943008 | 2.995571
65.00067 | 3.59472 | -2.948806 | 3.04467
66.00067 | 3.586175 | -2.955596 | 3.093874
67.00067 | 3.577935 | -2.962463 | 3.143189
68.00067 | 3.56939 | -2.969558 | 3.192622
69.00067 | 3.55993 | -2.977722 | 3.242181
70.00067 | 3.549859 | -2.985885 | 3.291875
71.00067 | 3.539788 | -2.994507 | 3.341712
72.00067 | 3.528801 | -3.003815 | 3.391699
73.00067 | 3.517205 | -3.013733 | 3.441848
74.00067 | 3.504387 | -3.024796 | 3.49217
75.00067 | 3.491569 | -3.035859 | 3.542673
76.00067 | 3.478447 | -3.047379 | 3.593367
77.00067 | 3.464103 | -3.059892 | 3.644264
78.00067 | 3.449454 | -3.072709 | 3.695372
79.00067 | 3.435111 | -3.085679 | 3.746698
80.00067 | 3.419242 | -3.09987 | 3.798248
81.00067 | 3.404288 | -3.113527 | 3.850027
82.00067 | 3.389639 | -3.12726 | 3.902035
83.00067 | 3.374685 | -3.140917 | 3.954272
84.00067 | 3.360037 | -3.15465 | 4.006736
85.00067 | 3.345693 | -3.16846 | 4.059427
86.00067 | 3.332265 | -3.181201 | 4.112341
87.00067 | 3.317922 | -3.194629 | 4.165473
88.00067 | 3.304494 | -3.207904 | 4.218823
89.00067 | 3.290761 | -3.220798 | 4.272393
90.00067 | 3.276417 | -3.234989 | 4.326189
91.00067 | 3.261158 | -3.250172 | 4.380229
92.00067 | 3.243458 | -3.26772 | 4.43454
93.00067 | 3.224231 | -3.287327 | 4.489162
94.00067 | 3.200122 | -3.312505 | 4.544154
95.00067 | 3.17052 | -3.34287 | 4.599606
96.00067 | 3.130541 | -3.385672 | 4.655663
97.00067 | 3.075303 | -3.446784 | 4.712566
97.93667 | 2.999924 | -3.533074 | 4.766955
99.00067 | 3.488823 | -2.465019 | 3.766997
100 | 3.47631 | -2.473869 | 3.808127
0.000333333333 | 3.50103 | -1.999313 | 1.1088646e-05
1.000333 | 3.499199 | -2.000458 | 0.03332499
2.000333 | 3.490959 | -2.005188 | 0.06670378
3.000333 | 3.481804 | -2.0103 | 0.1001673
4.000333 | 3.471427 | -2.016403 | 0.1337229
5.000333 | 3.461662 | -2.022126 | 0.1673747
6.000333 | 3.451896 | -2.027924 | 0.2011241
7.000333 | 3.441825 | -2.03357 | 0.2349722
8.000333 | 3.431144 | -2.039979 | 0.2689198
9.000333 | 3.421988 | -2.045548 | 0.3029665
10.00033 | 3.412222 | -2.051347 | 0.337111
11.00033 | 3.402762 | -2.057298 | 0.3713505
12.00033 | 3.393606 | -2.062638 | 0.40568
13.00033 | 3.385672 | -2.067445 | 0.4400954
14.00033 | 3.377737 | -2.072328 | 0.4745927
15.00033 | 3.369802 | -2.077211 | 0.5091704
16.00033 | 3.362478 | -2.081788 | 0.5438277
17.00033 | 3.354238 | -2.086748 | 0.5785673
18.00033 | 3.345693 | -2.092012 | 0.6133926
19.00033 | 3.336233 | -2.097963 | 0.6483109
20.00033 | 3.327077 | -2.104067 | 0.6833274
21.00033 | 3.31548 | -2.111391 | 0.718453
22.00033 | 3.302968 | -2.119326 | 0.7537038
23.00033 | 3.288319 | -2.12871 | 0.7891007
24.00033 | 3.270619 | -2.140078 | 0.8246737
25.00033 | 3.248035 | -2.155184 | 0.860466
26.00033 | 3.219348 | -2.174334 | 0.8965383
27.00033 | 3.183032 | -2.19913 | 0.9329721
28.00033 | 3.136339 | -2.231937 | 0.9698806
29.00033 | 3.075608 | -2.275883 | 1.007424
29.91333 | 2.999924 | -2.333333 | 1.042465
51.00033 | 3.608453 | -1.607233 | 1.328362
52.00033 | 3.600519 | -1.610819 | 1.355181
53.00033 | 3.592279 | -1.614481 | 1.382058974
54.00033 | 3.584344 | -1.618219 | 1.408999
55.00033 | 3.575494 | -1.621958 | 1.436002
56.00033 | 3.566644 | -1.626154 | 1.463071
57.00033 | 3.557794 | -1.629969 | 1.490207
58.00033 | 3.548943 | -1.634394 | 1.517412
59.00033 | 3.539788 | -1.638361 | 1.544685
60.00033 | 3.530938 | -1.642557 | 1.572027
61.00033 | 3.521782 | -1.646906 | 1.599438
62.00033 | 3.512932 | -1.651026 | 1.62692
63.00033 | 3.503777 | -1.655299 | 1.654472
64.00033 | 3.494926 | -1.659648 | 1.682095
65.00033 | 3.486381 | -1.663539 | 1.709788
66.00033 | 3.476921 | -1.668193 | 1.737552
67.00033 | 3.46807 | -1.672236 | 1.765388
68.00033 | 3.459525 | -1.676661 | 1.793296
69.00033 | 3.450675 | -1.680705 | 1.821274
70 | 3.44213 | -1.684977 | 1.849312
0.000333333333 | 3.476921 | -1.064012 | 5.898884e-06
1.000333 | 3.481804 | -1.062562 | 0.01771642
2.000333 | 3.478447 | -1.063554 | 0.03543431
3.000333 | 3.474479 | -1.064775 | 0.05317097
4.000333 | 3.470512 | -1.066148 | 0.07092795
5.000333 | 3.466239 | -1.067369 | 0.08870648
6.000333 | 3.462577 | -1.068437 | 0.1065051
7.000333 | 3.45861 | -1.06981 | 0.1243242
8.000333 | 3.455863 | -1.070649 | 0.1421615
9.000333 | 3.451896 | -1.071794 | 0.1600179
10.00033 | 3.448234 | -1.072862 | 0.177891
11.00033 | 3.445182 | -1.07393 | 0.1957821
12.00033 | 3.441825 | -1.074846 | 0.21369
13.00033 | 3.438163 | -1.07599 | 0.2316145
14.00033 | 3.435416 | -1.076982 | 0.249556
15.00033 | 3.431449 | -1.077974 | 0.2675147
16.00033 | 3.428702 | -1.079042 | 0.2854909
17.00033 | 3.425956 | -1.08011 | 0.3034842
18.00033 | 3.421683 | -1.081254 | 0.3214965
19.00033 | 3.418021 | -1.082475 | 0.3395268
20.00033 | 3.414054 | -1.083696 | 0.3575778
21.00033 | 3.410086 | -1.085069 | 0.3756494
22.00033 | 3.405814 | -1.086366 | 0.3937434
23.00033 | 3.400931 | -1.087816 | 0.4118603
24.00033 | 3.396658 | -1.089189 | 0.4300019
25.00033 | 3.39147 | -1.090944 | 0.4481705
26.00033 | 3.385672 | -1.092699 | 0.4663684
27.00033 | 3.378958 | -1.094911 | 0.4845984
28.00033 | 3.371633 | -1.097276 | 0.5028653
29.00033 | 3.363699 | -1.09987 | 0.5211736
30.00033 | 3.353933 | -1.103075 | 0.5395302
31.00033 | 3.342947 | -1.106737 | 0.5579436
32.00033 | 3.330434 | -1.110933 | 0.5764241
33.00033 | 3.315175 | -1.116045 | 0.5949828
34.00033 | 3.296864271 | -1.122072 | 0.6136341
35.00033 | 3.277028 | -1.129015 | 0.6323922
36.00033 | 3.254444 | -1.136797 | 0.6512733
37.00033 | 3.227893 | -1.146181 | 0.670296
38.00033 | 3.198901 | -1.156634 | 0.6894815
39.00033 | 3.165637 | -1.168536 | 0.7088558
40 | 3.126879 | -1.183261 | 0.7284459
0.000333333333 | 3.146105 | -0.8592355 | 4.680705e-06
1.000333 | 3.136034 | -0.860914 | 0.01429925
2.000333 | 3.104601 | -0.8697642 | 0.02871734
3.000333 | 3.067369 | -0.8801404 | 0.04329526
4.000333 | 3.023423 | -0.8930343 | 0.05806793
4.456833 | 2.999924 | -0.8998245 | 0.06488811

## Cycle 4 CHG
StepTime | Voltage | Current | Capacity
0.0025 | 3.553216 | 2.09659 | 4.5295559e-05
1.0025 | 3.620966 | 2.056992 | 0.03454741
2.0025 | 3.648737 | 2.041657 | 0.06868949
3.0025 | 3.660639 | 2.035172 | 0.102654
4.0025 | 3.665827 | 2.03212 | 0.1365441
5.0025 | 3.671015 | 2.029297 | 0.1703875
6.0025 | 3.675898 | 2.026627 | 0.2041867
7.0025 | 3.681697 | 2.023423 | 0.2379382
8.0025 | 3.68719 | 2.020447 | 0.2716382
9.0025 | 3.693294 | 2.017014 | 0.305285
10.0025 | 3.699397 | 2.013809 | 0.3388773
11.0025 | 3.706111 | 2.010071 | 0.3724119
12.0025 | 3.71252 | 2.006485 | 0.4058863
13.0025 | 3.72015 | 2.002441 | 0.4392964
14.0025 | 3.727779 | 1.99855 | 0.4726393
15.0025 | 3.736019 | 1.994125 | 0.505912
16.0025 | 3.743954 | 1.989776 | 0.5391111
17.0025 | 3.752499 | 1.985122 | 0.5722358
18.0025 | 3.761349 | 1.980774 | 0.605285
19.0025 | 3.770504 | 1.975814 | 0.6382575
20.0025 | 3.779049 | 1.971313 | 0.6711519
21.0025 | 3.78851 | 1.966354 | 0.7039674
22.0025 | 3.79736 | 1.961929 | 0.7367025
23.0025 | 3.807126 | 1.956893 | 0.7693558
24.0025 | 3.816892 | 1.951781 | 0.8019261
25.0025 | 3.826352 | 1.947127 | 0.8344154
26.0025 | 3.835813 | 1.942168 | 0.866823
27.0025 | 3.845579 | 1.937133 | 0.899149865
28.0025 | 3.854429 | 1.932631 | 0.9313981
29.0025 | 3.863584 | 1.928283 | 0.9635717
30.0025 | 3.871824 | 1.923934 | 0.9956734
31.0025 | 3.879759 | 1.920043 | 1.027706
32.0025 | 3.887999 | 1.916152 | 1.059673
33.0025 | 3.895323 | 1.912413 | 1.091578
34.0025 | 3.902342 | 1.909056 | 1.123423
35.0025 | 3.908751 | 1.905776 | 1.155213
36.0025 | 3.915465 | 1.9028 | 1.18695
37.0025 | 3.920958 | 1.900053 | 1.218639
38.0025 | 3.926452 | 1.89723 | 1.250284
39.0025 | 3.93164 | 1.894865 | 1.281886
40.0025 | 3.936217 | 1.892653 | 1.313449
41.0025 | 3.94049 | 1.890517 | 1.344976
42.0025 | 3.944762 | 1.888609 | 1.376468
43.0025 | 3.94873 | 1.886702 | 1.407928
44.0025 | 3.952392 | 1.884718 | 1.439356
45.0025 | 3.956359 | 1.88304 | 1.470755
46.0025 | 3.959716 | 1.881437 | 1.502126
47.0025 | 3.963073 | 1.879683 | 1.53347
48.0025 | 3.966125 | 1.878386 | 1.564786
49.0025 | 3.969787 | 1.876783 | 1.596079
50.0025 | 3.972534 | 1.87541 | 1.627344
51.0025 | 3.975891 | 1.873655 | 1.658587
52.0025 | 3.978943 | 1.872511 | 1.689804
53.0025 | 3.981384 | 1.871138 | 1.721
54.0025 | 3.984741 | 1.869535 | 1.752174
55.0025 | 3.987488 | 1.868391 | 1.783325
56.0025 | 3.990539 | 1.866789 | 1.814454
57.0025 | 3.992676 | 1.865721 | 1.84556
58.0025 | 3.995422 | 1.864576 | 1.876645
59.0025 | 3.998474 | 1.863203 | 1.907708
60.0025 | 4.001221 | 1.861753 | 1.938749
61.0025 | 4.003662 | 1.860761 | 1.969769
62.0025 | 4.007019 | 1.859159 | 2.000767
63.0025 | 4.009766 | 1.857939 | 2.031744
64.0025 | 4.012818 | 1.856489 | 2.062699
65.0025 | 4.015564 | 1.855192 | 2.093633
66.0025 | 4.018006 | 1.854047 | 2.124545
67.0025 | 4.020752 | 1.852903 | 2.155436
68.0025 | 4.023804 | 1.851301 | 2.186303
69.0025 | 4.026856 | 1.850004 | 2.217149
70.0025 | 4.029603 | 1.848707 | 2.247973
71.0025 | 4.032654 | 1.847333 | 2.278773
72.0025 | 4.035706 | 1.845884 | 2.309551
73.0025 | 4.039063 | 1.844434 | 2.340304
74.0025 | 4.042115 | 1.842985 | 2.371033
75.0025 | 4.045472 | 1.841535 | 2.401739
76.0025 | 4.048829 | 1.840009 | 2.432419
77.0025 | 4.052186 | 1.83856 | 2.463074
78.0025 | 4.054932 | 1.837263 | 2.493705
79.0025 | 4.058595 | 1.835431 | 2.52431
80.0025 | 4.061952 | 1.833982 | 2.554888
81.0025 | 4.065919 | 1.83238 | 2.585441
82.0025 | 4.068971 | 1.830777 | 2.615966
83.0025 | 4.072328 | 1.82948 | 2.646466
84.0025 | 4.0766 | 1.827497 | 2.676939
85.0025 | 4.080262 | 1.825666 | 2.707386
86.0025 | 4.083619 | 1.824292 | 2.737805
87.0025 | 4.087282 | 1.822766 | 2.768196
88.0025 | 4.091249 | 1.820783 | 2.798557
89.0025 | 4.095216 | 1.819104 | 2.828889
90.0025 | 4.099184 | 1.817197 | 2.859191
91.0025 | 4.103761 | 1.815213 | 2.889465
92.0025 | 4.107729 | 1.813687 | 2.919708
93.0025 | 4.112306 | 1.811627 | 2.949921
94.0025 | 4.115358 | 1.810254 | 2.980105
95.0025 | 4.119326 | 1.80827 | 3.01026
96.0025 | 4.123293 | 1.806744 | 3.040388
97.0025 | 4.12665 | 1.805295 | 3.070488
98.0025 | 4.130007 | 1.803845 | 3.100563
99.0025 | 4.133059 | 1.802472 | 3.130614
100.0025 | 4.136416 | 1.801175 | 3.16064
101.0025 | 4.139162 | 1.799878 | 3.190646
102.0025 | 4.141909 | 1.798657 | 3.220631
103.0025 | 4.14435 | 1.797513 | 3.250598
104.0025 | 4.147097 | 1.796368 | 3.280549
105.0025 | 4.149233 | 1.795529 | 3.310482
106.0025 | 4.151064 | 1.794766 | 3.3404
107.0025 | 4.153201 | 1.793698 | 3.370303
108.0025 | 4.155032 | 1.793088 | 3.400193
109.0025 | 4.156863 | 1.792172 | 3.430068
110.0025 | 4.158389 | 1.791333 | 3.459931
111.0025 | 4.160525 | 1.79057 | 3.489782
112.0025 | 4.162356 | 1.789807 | 3.519621
113.0025 | 4.163882 | 1.78912 | 3.549446
114.0025 | 4.165713 | 1.788434 | 3.579259
115.0025 | 4.167544 | 1.787594 | 3.60906
116.0025 | 4.168765 | 1.786908 | 3.638848
117.0025 | 4.170901 | 1.786221 | 3.668623
118.0025 | 4.173037 | 1.785306 | 3.698385
119.0025 | 4.174563 | 1.784466 | 3.728134
120 | 4.176699 | 1.783703 | 3.757795
0.000333333333 | 4.131533 | 0.7871366 | 4.385697e-06
1.000333 | 4.116274 | 0.7918669 | 0.01318824
2.000333 | 4.113832 | 0.792401 | 0.02639174
3.000333 | 4.112917 | 0.7925536 | 0.03960069
4.000333 | 4.112306 | 0.7927062 | 0.05281181
5.000333 | 4.112306 | 0.7927062 | 0.06602344
6.000333 | 4.112306 | 0.7927062 | 0.07923462
7.000333 | 4.112917 | 0.7925536 | 0.09244484
8.000333 | 4.113527 | 0.7924773 | 0.1056535
9.000333 | 4.113832 | 0.792401 | 0.1188606
10.00033 | 4.114137 | 0.792401 | 0.1320663
11.00033 | 4.114748 | 0.7920958 | 0.1452703
12.00033 | 4.115358 | 0.7920195 | 0.1584724
13.00033 | 4.116274 | 0.7919432 | 0.1716725
14.00033 | 4.116884 | 0.7917906 | 0.1848705
15.00033 | 4.117494 | 0.7917906 | 0.1980658
16.00033 | 4.118715 | 0.7915618 | 0.2112584
17.00033 | 4.119326 | 0.7913329 | 0.2244484
18.00033 | 4.120241 | 0.791104 | 0.2376359
19.00033 | 4.121157 | 0.7909514 | 0.2508211
20.00033 | 4.122072 | 0.7907225 | 0.2640032
21.00033 | 4.122683 | 0.7907988 | 0.2771823
22.00033 | 4.123903 | 0.7906462 | 0.2903584
23.00033 | 4.124514 | 0.7904936 | 0.3035317
24.00033 | 4.126345 | 0.7900359 | 0.3167013
25.00033 | 4.126955 | 0.789807 | 0.3298673
26.00033 | 4.127871 | 0.7895781 | 0.34303
27.00033 | 4.129091 | 0.7895018 | 0.3561894
28.00033 | 4.130007 | 0.7891966 | 0.3693454
29.00033 | 4.130922 | 0.789044 | 0.3824978
30.00033 | 4.132753 | 0.7886625 | 0.3956465
31.00033 | 4.133974 | 0.7884337 | 0.4087905
32.00033 | 4.13489 | 0.7882048 | 0.4219306
33.00033 | 4.136416 | 0.7881285 | 0.4350667
34.00033 | 4.137636 | 0.7878233 | 0.4481984
35.00033 | 4.139162 | 0.7875944 | 0.461326
36.00033 | 4.140993 | 0.7872892 | 0.4744487
37.00033 | 4.142214 | 0.7869078 | 0.4875669
38.00033 | 4.14374 | 0.7867552 | 0.5006806
39.00033 | 4.145266 | 0.7863737 | 0.5137894
40.00033 | 4.146792 | 0.7861448 | 0.5268935
41.00033 | 4.148623 | 0.785687 | 0.5399914
42.00033 | 4.150454 | 0.7852293 | 0.5530839
43.00033 | 4.15259 | 0.7850767 | 0.5661709
44.00033 | 4.154116 | 0.7848478 | 0.5792517
45.00033 | 4.156252 | 0.7843137 | 0.5923258
46.00033 | 4.158694 | 0.783856 | 0.6053935
47.00033 | 4.160525 | 0.7834745 | 0.6184545
48.00033 | 4.163272 | 0.7830167 | 0.6315087
49.00033 | 4.165713 | 0.7825589 | 0.6445552
50.00033 | 4.167544 | 0.7821012 | 0.6575946799
51.00033 | 4.169986 | 0.7816434 | 0.6706265
52.00033 | 4.172732 | 0.7812619 | 0.6836502
53.00033 | 4.175174 | 0.7808804 | 0.6966658
54.00033 | 4.178225 | 0.7801175 | 0.7096729
55.00033 | 4.181277 | 0.7798123 | 0.722671
56.00033 | 4.184329 | 0.7791257 | 0.7356603
57.00033 | 4.187381 | 0.7783627 | 0.7486397
58.00033 | 4.190433 | 0.7779049 | 0.7616097
59.00033 | 4.194095 | 0.7772183 | 0.7745692
60.00033 | 4.197147 | 0.7766079 | 0.7875178
61.00033 | 4.199588 | 0.7512779 | 0.8003738
62.00033 | 4.199588 | 0.699855 | 0.8124465
63.00033 | 4.199893 | 0.6557565 | 0.8237353
64.00033 | 4.199893 | 0.6158541 | 0.8343275
65.00033 | 4.199893 | 0.5802243 | 0.8442897
66.00033 | 4.199588 | 0.5480278 | 0.8536832
67.00033 | 4.199893 | 0.5163653 | 0.8625468
68.00033 | 4.199588 | 0.4872206 | 0.8709099
69.00033 | 4.199893 | 0.4605936 | 0.8788048
70.00033 | 4.199893 | 0.4335088 | 0.8862619
71.00033 | 4.199893 | 0.4116884 | 0.8933166
72.00033 | 4.199893 | 0.3889525 | 0.8999877
73.00033 | 4.199893 | 0.367361 | 0.9062916
74.00033 | 4.199893 | 0.347219 | 0.9122474
75.00033 | 4.199893 | 0.3288319 | 0.9178835
76.00033 | 4.199893 | 0.3099107 | 0.9232126
77.00033 | 4.199893 | 0.2935836 | 0.9282458
78.00033 | 4.199588 | 0.2784009 | 0.9330114
79.00033 | 4.199893 | 0.263447 | 0.9375231
80.00033 | 4.199588 | 0.2470436 | 0.9417891
81.00033 | 4.199893 | 0.235523 | 0.9458293
82.00033 | 4.199588 | 0.2231632 | 0.9496485
83.00033 | 4.199893 | 0.2116426 | 0.9532704
84.00033 | 4.199588 | 0.1998169 | 0.9566999
85.00033 | 4.199588 | 0.1907378 | 0.9599543
86.00033 | 4.199893 | 0.1804379 | 0.9630461
87.00033 | 4.199588 | 0.1702907 | 0.9659754
88.00033 | 4.199893 | 0.1627375 | 0.9687558
89.00033 | 4.199283 | 0.1544213 | 0.971401
90.00033 | 4.200198 | 0.1465629 | 0.9739093
91.00033 | 4.199893 | 0.1401541 | 0.9763023
92.00033 | 4.199588 | 0.1327535 | 0.9785712
93.00033 | 4.199588 | 0.1277943 | 0.9807317
94.00033 | 4.199893 | 0.1190204 | 0.9827855
95.00033 | 4.199588 | 0.1139849 | 0.9847414
96.00033 | 4.199893 | 0.1096361 | 0.9866066
97.00033 | 4.199893 | 0.1038376 | 0.9883805
98.00033 | 4.200198 | 0.09750514992 | 0.9900708
99.00033 | 4.199893 | 0.09452964065 | 0.9916927
100.0003 | 4.199588 | 0.09071489 | 0.9932409
101.0003 | 4.199893 | 0.08659495 | 0.994717
102.0003 | 4.199893 | 0.08293278 | 0.9961325
103.0003 | 4.199893 | 0.08026246 | 0.9974946
104.0003 | 4.199588 | 0.07568475 | 0.9987887
105.0003 | 4.199588 | 0.07316701 | 1.000031
106.0003 | 4.199893 | 0.07186999 | 1.001228
107.0003 | 4.199893 | 0.06836042 | 1.002382
108.0003 | 4.199893 | 0.06446937 | 1.003474
109.0003 | 4.199893 | 0.06248569 | 1.004523
110.0003 | 4.199893 | 0.06034943 | 1.005535
111.0003 | 4.199893 | 0.05645838 | 1.006503
112.0003 | 4.199893 | 0.05592432 | 1.007435
113.0003 | 4.199893 | 0.05271992 | 1.008338
114.0003 | 4.199893 | 0.05279622 | 1.009218
114.5933 | 4.199893 | 0.0499733 | 1.009728
116.0003 | 4.199893 | 0.05882353 | 1.077107
117.0003 | 4.199893 | 0.05691615 | 1.078065
118.0003 | 4.199893 | 0.05401694 | 1.078994
119.0003 | 4.199588 | 0.0530251 | 1.079891
120.0003 | 4.199893 | 0.05233845 | 1.080766
120.6203 | 4.200198 | 0.0499733 | 1.0813
122.0003 | 4.199893 | 0.05836576 | 1.152939
123.0003 | 4.199588 | 0.05561913 | 1.15389
124.0003 | 4.199893 | 0.05333028 | 1.154803
125.0003 | 4.200198 | 0.0514229 | 1.155682
125.0785 | 4.199588 | 0.0499733 | 1.155748

## Cycle 5 DIS
StepTime | Voltage | Current | Capacity
0.0005 | 4.149844 | -1.002441 | 7.795241e-06
0.01716667 | 4.14435 | -0.9999237 | 0.000285583403
0.03383333 | 4.142824 | -0.9998474 | 0.000563352916
0.0505 | 4.141299 | -0.9999237 | 0.000841123276
0.06716667 | 4.140383 | -1 | 0.00111889406
0.08383333 | 4.139467 | -1 | 0.001396663784
0.1005 | 4.138247 | -0.9998474 | 0.001674435204
0.1171667 | 4.137331 | -1 | 0.001952205776
0.1338333 | 4.136721 | -0.9999237 | 0.002229976772
0.1505 | 4.136416 | -0.9999237 | 0.002507746709
0.1666667 | 4.135805 | -1 | 0.002777182464
0.000166666667 | 3.947509 | -5 | 0
0.01666667 | 3.922179 | -4.999847 | 0.001388861126
13.00067 | 3.869688 | -2.739147 | 0.5861005
14.00067 | 3.864805 | -2.742504 | 0.6317808
15.00067 | 3.861448 | -2.744945 | 0.677510189
16.00067 | 3.857176 | -2.74815 | 0.7232903
17.00067 | 3.852293 | -2.751354 | 0.7691201
18.00067 | 3.84802 | -2.754635 | 0.8150032
19.00067 | 3.843442 | -2.757763 | 0.8609399
20.00067 | 3.838865 | -2.761273 | 0.9069336
21.00067 | 3.833982 | -2.76463 | 0.9529867
22.00067 | 3.828489 | -2.768826 | 0.9990995
23.00067 | 3.823301 | -2.772412 | 1.045275
24.00067 | 3.818418 | -2.775921 | 1.091516
25.00067 | 3.812009 | -2.780652 | 1.137823
26.00067 | 3.80621 | -2.785 | 1.1842
27.00067 | 3.800412 | -2.789197 | 1.230649
28.00067 | 3.794614 | -2.793545 | 1.277173
29.00067 | 3.7879 | -2.798352 | 1.32377
30.00067 | 3.782101 | -2.802625 | 1.370444
31.00067 | 3.775692 | -2.807202 | 1.417193
32.00067 | 3.769589 | -2.812009 | 1.464019
33.00067 | 3.76379 | -2.816281 | 1.510922
34.00067 | 3.757382 | -2.821012 | 1.557903
35.00067 | 3.751278 | -2.825589 | 1.604959
36.00067 | 3.745174 | -2.830167 | 1.65209
37.00067 | 3.739376 | -2.834516 | 1.699295
38.00067 | 3.734188 | -2.838636 | 1.746573
39.00067 | 3.728389 | -2.842908 | 1.79392
40.00067 | 3.723201 | -2.846799 | 1.841334
41.00067 | 3.718624 | -2.850614 | 1.888812
42.00067 | 3.713436 | -2.854658 | 1.936354
43.00067 | 3.708553 | -2.858244 | 1.983957
44.00067 | 3.703975 | -2.861677 | 2.031621
45.00067 | 3.699702 | -2.86511 | 2.079344
46.00067 | 3.695125 | -2.868467 | 2.12712581
47.00067 | 3.690242 | -2.872282 | 2.174968
48.00067 | 3.685664 | -2.875868 | 2.222869
49.00067 | 3.681086 | -2.879301 | 2.27083
50.00067 | 3.676204 | -2.883192 | 2.318854
51.00067 | 3.671626 | -2.887312 | 2.366939
52.00067 | 3.666743 | -2.890593 | 2.415086
53.00067 | 3.66186 | -2.894636 | 2.463297
54.00067 | 3.656977 | -2.898528 | 2.511571
55.00067 | 3.651789 | -2.902342 | 2.559911
56.00067 | 3.646906 | -2.906462 | 2.60832
57.00067 | 3.641413 | -2.910964 | 2.656797
58.00067 | 3.635615 | -2.915389 | 2.705349
59.00067 | 3.630121 | -2.91989 | 2.753978
60.00067 | 3.624628 | -2.924773 | 2.802686
61.00067 | 3.617914 | -2.929808 | 2.851474
62.00067 | 3.6112 | -2.935073 | 2.900348
63.00067 | 3.604486 | -2.940871 | 2.949312
64.00067 | 3.597162 | -2.946746 | 2.99837
65.00067 | 3.589837 | -2.952773 | 3.047529
66.00067 | 3.581903 | -2.959335 | 3.096794
67.00067 | 3.573358 | -2.966506 | 3.146175
68.00067 | 3.563897 | -2.97406 | 3.195676
69.00067 | 3.554742 | -2.981842 | 3.245306
70.00067 | 3.544671 | -2.990311 | 3.295074
71.00067 | 3.533989 | -2.999466 | 3.34499
72.00067 | 3.522087 | -3.009384 | 3.395064
73.00067 | 3.510185 | -3.019684 | 3.445307
74.00067 | 3.497063 | -3.031205 | 3.49573
75.00067 | 3.483635 | -3.042802 | 3.54634
76.00067 | 3.469596 | -3.055161 | 3.597151
77.00067 | 3.455863 | -3.067216 | 3.648169
78.00067 | 3.440909 | -3.080568 | 3.699401
79.00067 | 3.425956 | -3.093996 | 3.750855
80.00067 | 3.411002 | -3.107729 | 3.802536
81.00067 | 3.395743 | -3.121462 | 3.854447
82.00067 | 3.380484 | -3.135348 | 3.906592
83.00067 | 3.36553 | -3.149386 | 3.958969
84.00067 | 3.350271 | -3.163729 | 4.011581
85.00067 | 3.335927 | -3.17731 | 4.064429
86.00067 | 3.321279 | -3.191424 | 4.117508
87.00067 | 3.30724 | -3.205081 | 4.170817
88.00067 | 3.292592 | -3.219425 | 4.224354
89.00067 | 3.278248 | -3.23331 | 4.278124
90.00067 | 3.262989 | -3.248417 | 4.332137
91.00067 | 3.246815 | -3.264591 | 4.386412
92.00067 | 3.227588 | -3.284123 | 4.440983
93.00067 | 3.205615 | -3.306401 | 4.495895
94.00067 | 3.179675 | -3.333486 | 4.551219
95.00067 | 3.14519 | -3.370108 | 4.607068
96.00067 | 3.099107 | -3.420157 | 4.663628
97.00067 | 3.033188 | -3.494697 | 4.721207
97.38983 | 2.999924 | -3.533074 | 4.743995
99.00067 | 3.474174 | -2.475242 | 3.773348
100 | 3.461662 | -2.484092 | 3.814652
0.000333333333 | 3.487297 | -2.007477 | 1.1110263e-05
1.000333 | 3.486076 | -2.007935 | 0.03345152
2.000333 | 3.477836 | -2.012818 | 0.06695742
3.000333 | 3.467765 | -2.018387 | 0.1005494
4.000333 | 3.45861 | -2.02388 | 0.1342333
5.000333 | 3.448539 | -2.029679 | 0.1680121
6.000333 | 3.438468 | -2.035477 | 0.2018882
7.000333 | 3.429007 | -2.041428 | 0.2358628
8.000333 | 3.418631 | -2.047456 | 0.2699355
9.000333 | 3.409171 | -2.053178 | 0.3041072
10.00033 | 3.400015 | -2.058824 | 0.3383741
11.00033 | 3.391165 | -2.06424 | 0.372732
12.00033 | 3.382925 | -2.069276 | 0.4071774
13.00033 | 3.374685 | -2.074083 | 0.441707
14.00033 | 3.366751 | -2.078965 | 0.4763187
15.00033 | 3.358816 | -2.084154 | 0.5110123
16.00033 | 3.350576 | -2.08896 | 0.5457908
17.00033 | 3.341421 | -2.094835 | 0.5806575
18.00033 | 3.33257 | -2.100481 | 0.6156163
19.00033 | 3.32311 | -2.106432 | 0.6506723
20.00033 | 3.311818 | -2.113603 | 0.685838
21.00033 | 3.299916 | -2.121233 | 0.7211272
22.00033 | 3.285573 | -2.130388 | 0.7565583
23.00033 | 3.267872 | -2.141909 | 0.7921587
24.00033 | 3.246204 | -2.156252 | 0.8279715
25.00033 | 3.218738 | -2.174563 | 0.8640547
26.00033 | 3.183642 | -2.198749 | 0.9004883
27.00033 | 3.138476 | -2.230106 | 0.9373817
28.00033 | 3.079576 | -2.272908 | 0.974887
29.00033 | 3.000229 | -2.333181 | 1.013238
29.0005 | 2.999924 | -2.332952 | 1.013245
51.00033 | 3.599603 | -1.611353 | 1.329959
52.00033 | 3.591363 | -1.61471 | 1.356845
53.00033 | 3.582818 | -1.618982 | 1.383791
54.00033 | 3.574578 | -1.622492 | 1.410801
55.00033 | 3.565728 | -1.626535 | 1.437876
56.00033 | 3.556878 | -1.630732 | 1.465017
57.00033 | 3.547723 | -1.634623 | 1.492227
58.00033 | 3.539178 | -1.638514 | 1.519505
59.00033 | 3.530022 | -1.642863 | 1.546854
60.00033 | 3.520867 | -1.647211 | 1.574273
61.00033 | 3.512016 | -1.651408 | 1.601763
62.00033 | 3.502556 | -1.65568 | 1.629325
63.00033 | 3.493706 | -1.659953 | 1.656958
64.00033 | 3.484855 | -1.664454 | 1.684661
65.00033 | 3.47509 | -1.669108 | 1.712438
66.00033 | 3.466545 | -1.673304 | 1.740287
67.00033 | 3.457694 | -1.677272 | 1.768209
68.00033 | 3.449149 | -1.681544 | 1.7962
69.00033 | 3.440604 | -1.68574 | 1.824263
70 | 3.431754 | -1.689937 | 1.852384
0.000333333333 | 3.46746 | -1.067216 | 5.916262e-06
1.000333 | 3.472953 | -1.065309 | 0.01776041
2.000333 | 3.469902 | -1.066377 | 0.03552126
3.000333 | 3.466545 | -1.067369 | 0.05330039
4.000333 | 3.462577 | -1.068513 | 0.07109867
5.000333 | 3.45861 | -1.069657 | 0.0889173
6.000333 | 3.454948 | -1.070878 | 0.1067548
7.000333 | 3.451286 | -1.07187 | 0.124612
8.000333 | 3.447929 | -1.072786 | 0.1424861
9.000333 | 3.444877 | -1.074159 | 0.1603789
10.00033 | 3.44152 | -1.075074 | 0.178289
11.00033 | 3.437858 | -1.076143 | 0.196217
12.00033 | 3.434195 | -1.077211 | 0.2141619
13.00033 | 3.430838 | -1.078355 | 0.2321244
14.00033 | 3.427787 | -1.079347 | 0.2501043
15.00033 | 3.424125 | -1.080491 | 0.2681014
16.00033 | 3.421073 | -1.081407 | 0.2861172
17.00033 | 3.417411 | -1.082704 | 0.304151
18.00033 | 3.413443 | -1.083772 | 0.322205
19.00033 | 3.409476 | -1.085222 | 0.3402789
20.00033 | 3.405814 | -1.086442 | 0.3583745
21.00033 | 3.401236 | -1.087816 | 0.3764921
22.00033 | 3.396658 | -1.089265 | 0.3946336
23.00033 | 3.39147 | -1.090867 | 0.4128007
24.00033 | 3.386282 | -1.092622 | 0.4309957
25.00033 | 3.379873 | -1.094453 | 0.4492215
26.00033 | 3.373465 | -1.096742 | 0.4674819
27.00033 | 3.365835 | -1.098954757 | 0.4857819
28.00033 | 3.35668 | -1.102312 | 0.5041273
29.00033 | 3.346304 | -1.105745 | 0.5225261
30.00033 | 3.333791 | -1.109941 | 0.5409876
31.00033 | 3.319753 | -1.114443 | 0.5595216
32.00033 | 3.303273 | -1.120089 | 0.5781412
33.00033 | 3.284657 | -1.126268 | 0.5968595
34.00033 | 3.2636 | -1.133593 | 0.615691
35.00033 | 3.239796 | -1.142138 | 0.6346529
36.00033 | 3.212634 | -1.151598 | 0.6537642
37.00033 | 3.181506 | -1.16289 | 0.6730476
38.00033 | 3.14641 | -1.17586 | 0.6925316
39.00033 | 3.105516 | -1.191348 | 0.7122552
40 | 3.054856 | -1.211185 | 0.7322654
0.000333333333 | 3.075303 | -0.8786908 | 4.776074e-06
1.000333 | 3.060655 | -0.8822766 | 0.01463027
2.000333 | 3.017929 | -0.8946365 | 0.02943175
2.361667 | 2.999924 | -0.8999008 | 0.03483505

## Cycle 5 CHG
StepTime | Voltage | Current | Capacity
0.0025 | 3.559319 | 2.09247 | 4.5052474e-05
1.0025 | 3.627375 | 2.053864 | 0.03448896
2.0025 | 3.65362 | 2.039063 | 0.0685798
3.0025 | 3.665217 | 2.032578 | 0.1025025
4.0025 | 3.670405 | 2.029679 | 0.1363539
5.0025 | 3.675288 | 2.026932 | 0.170159
6.0025 | 3.680476 | 2.023957 | 0.2039184
7.0025 | 3.685969 | 2.02121 | 0.2376291
8.0025 | 3.691768 | 2.018006 | 0.2712893
9.0025 | 3.697566 | 2.014801 | 0.3048966
10.0025 | 3.70367 | 2.011444 | 0.3384488
11.0025 | 3.710079 | 2.008087 | 0.3719431
12.0025 | 3.716793 | 2.004273 | 0.4053761
13.0025 | 3.724727 | 1.999924 | 0.4387448
14.0025 | 3.732052 | 1.996109 | 0.4720454
15.0025 | 3.740902 | 1.991531 | 0.5052747
16.0025 | 3.749142 | 1.987106 | 0.5384301
17.0025 | 3.757687 | 1.982605 | 0.5715111
18.0025 | 3.766232 | 1.978103 | 0.6045161
19.0025 | 3.775082 | 1.97322 | 0.6374438
20.0025 | 3.784543 | 1.96849 | 0.6702936
21.0025 | 3.793698 | 1.963836 | 0.7030637
22.0025 | 3.803159 | 1.958877 | 0.7357531
23.0025 | 3.812314 | 1.953994 | 0.768361
24.0025 | 3.821775 | 1.949187 | 0.8008877
25.0025 | 3.83154 | 1.944305 | 0.8333318
26.0025 | 3.841306 | 1.939422 | 0.8656945
27.0025 | 3.850462 | 1.934615 | 0.8979771
28.0025 | 3.859922 | 1.930037 | 0.9301829
29.0025 | 3.868772 | 1.925612 | 0.9623153
30.0025 | 3.876707 | 1.921569 | 0.9943769
31.0025 | 3.884947 | 1.917678 | 1.026371
32.0025 | 3.892271 | 1.914168 | 1.058302
33.0025 | 3.899596 | 1.91043 | 1.090172
34.0025 | 3.90631 | 1.907149 | 1.121985
35.0025 | 3.912718 | 1.904097 | 1.153744
36.0025 | 3.919127 | 1.900893 | 1.185452
37.0025 | 3.924315 | 1.898375 | 1.217113
38.0025 | 3.929503 | 1.895781 | 1.24873
39.0025 | 3.934386 | 1.893339 | 1.280307
40.0025 | 3.939269 | 1.891127 | 1.311845
41.0025 | 3.943236 | 1.889067 | 1.343347
42.0025 | 3.947814 | 1.887312 | 1.374816
43.0025 | 3.951781 | 1.885176 | 1.406252
44.0025 | 3.955444 | 1.883497 | 1.437658
45.0025 | 3.959106 | 1.881437 | 1.469033
46.0025 | 3.962768 | 1.879835 | 1.500379
47.0025 | 3.966125 | 1.878386 | 1.531698
48.0025 | 3.970092 | 1.876478 | 1.562991
49.0025 | 3.972534 | 1.875181 | 1.594257
50.0025 | 3.975891 | 1.873808 | 1.625499
51.0025 | 3.978943 | 1.872282 | 1.656717
52.0025 | 3.981689 | 1.870985 | 1.687912
53.0025 | 3.985046 | 1.869535 | 1.719085
54.0025 | 3.987488 | 1.868391 | 1.750235
55.0025 | 3.989929 | 1.86717 | 1.781363
56.0025 | 3.992981 | 1.865873 | 1.812469
57.0025 | 3.996033 | 1.864271 | 1.843553
58.0025 | 3.998474 | 1.86305 | 1.874615
59.0025 | 4.001526 | 1.861753 | 1.905654
60.0025 | 4.004273 | 1.860304 | 1.936671
61.0025 | 4.007324 | 1.85893 | 1.967667
62.0025 | 4.010376 | 1.857633 | 1.99864
63.0025 | 4.012818 | 1.856641 | 2.029592
64.0025 | 4.016175 | 1.855192 | 2.060522
65.0025 | 4.018311 | 1.853895 | 2.09143
66.0025 | 4.021363 | 1.852369 | 2.122319
67.0025 | 4.024109 | 1.851453 | 2.153184
68.0025 | 4.026856 | 1.850156 | 2.184028
69.0025 | 4.029908 | 1.848478 | 2.21485
70.0025 | 4.032959 | 1.847105 | 2.245649
71.0025 | 4.035706 | 1.846113 | 2.276426
72.0025 | 4.039063 | 1.844282 | 2.307178
73.0025 | 4.04242 | 1.842908 | 2.337905
74.0025 | 4.045777 | 1.841459 | 2.368608
75.0025 | 4.049134 | 1.839933 | 2.399286
76.0025 | 4.052186 | 1.838254 | 2.429939
77.0025 | 4.056153 | 1.836881 | 2.460565
78.0025 | 4.059205 | 1.835355 | 2.491167
79.0025 | 4.062562 | 1.833677 | 2.521743
80.0025 | 4.065919 | 1.83238 | 2.552293
81.0025 | 4.069276 | 1.830854 | 2.582816
82.0025 | 4.072633 | 1.829404 | 2.613315
83.0025 | 4.076905 | 1.827344 | 2.643786
84.0025 | 4.079957 | 1.825818 | 2.674231
85.0025 | 4.083619 | 1.824292 | 2.704648
86.0025 | 4.087282 | 1.822538 | 2.735038
87.0025 | 4.091554 | 1.820783 | 2.765398
88.0025 | 4.095216 | 1.819181 | 2.79573
89.0025 | 4.099794 | 1.817197 | 2.826031
90.0025 | 4.103761 | 1.815442 | 2.856303
91.0025 | 4.107729 | 1.813611 | 2.886545
92.0025 | 4.112001 | 1.811475 | 2.916757
93.0025 | 4.115358 | 1.810407 | 2.94694
94.0025 | 4.119631 | 1.80827 | 2.977093
95.0025 | 4.123293 | 1.806592 | 3.007219
96.0025 | 4.126955 | 1.805066 | 3.037318
97.0025 | 4.130312 | 1.803769 | 3.067391
98.0025 | 4.133974 | 1.802243 | 3.09744
99.0025 | 4.137026 | 1.800717 | 3.127465
100.0025 | 4.139773 | 1.799573 | 3.157469
101.0025 | 4.142519 | 1.798657 | 3.187451
102.0025 | 4.144961 | 1.797208 | 3.217415
103.0025 | 4.147402 | 1.796292 | 3.247361
104.0025 | 4.150149 | 1.794995 | 3.277288
105.0025 | 4.15198 | 1.794232 | 3.3072
106.0025 | 4.153811 | 1.793469 | 3.337097
107.0025 | 4.156252 | 1.792401 | 3.366979
108.0025 | 4.158083 | 1.791562 | 3.396847
109.0025 | 4.159915 | 1.790723 | 3.426701
110.0025 | 4.161746 | 1.790188 | 3.456542
111.0025 | 4.163577 | 1.789273 | 3.486371
112.0025 | 4.165103 | 1.788739 | 3.516186
113.0025 | 4.166934 | 1.787747 | 3.54599
114.0025 | 4.16846 | 1.787213 | 3.575782
115.0025 | 4.170596 | 1.786221 | 3.605561
116.0025 | 4.172122 | 1.785534 | 3.635327
117.0025 | 4.173953 | 1.785 | 3.665081
118.0025 | 4.175784 | 1.784085 | 3.694822
119.0025 | 4.17792 | 1.783093 | 3.724549
120 | 4.179751 | 1.782254 | 3.754187
0.000333333333 | 4.13489 | 0.7872892 | 4.378068e-06
1.000333 | 4.119326 | 0.7914092 | 0.01318082
2.000333 | 4.115358 | 0.7920195 | 0.02637726
3.000333 | 4.114748 | 0.7922484 | 0.03957945
4.000333 | 4.114137 | 0.792401 | 0.0527836
5.000333 | 4.114748 | 0.7922484 | 0.06598822
6.000333 | 4.114748 | 0.7922484 | 0.07919229
7.000333 | 4.115053 | 0.7920958 | 0.09239542
8.000333 | 4.115358 | 0.7920195 | 0.1055974
9.000333 | 4.115969 | 0.7919432 | 0.1187979
10.00033 | 4.116884 | 0.7918669 | 0.1319966
11.00033 | 4.117189 | 0.7918669 | 0.1451934
12.00033 | 4.118105 | 0.7915618 | 0.1583876
13.00033 | 4.11902 | 0.7913329 | 0.1715793
14.00033 | 4.119631 | 0.7911803 | 0.1847687
15.00033 | 4.119936 | 0.7910277 | 0.1979558
16.00033 | 4.121157 | 0.7912566 | 0.2111407
17.00033 | 4.121767 | 0.7907225 | 0.2243226
18.00033 | 4.122683 | 0.7907225 | 0.2375015
19.00033 | 4.123903 | 0.7902647 | 0.2506774
20.00033 | 4.124819 | 0.7901884 | 0.2638506
21.00033 | 4.125734 | 0.7900359 | 0.2770204
22.00033 | 4.12665 | 0.7898833 | 0.2901866
23.00033 | 4.128176 | 0.7896544 | 0.3033494
24.00033 | 4.129091 | 0.7894255 | 0.3165092
25.00033 | 4.130007 | 0.7891966 | 0.3296657
26.00033 | 4.130922 | 0.7891203 | 0.3428186
27.00033 | 4.132143 | 0.7888914 | 0.3559682
28.00033 | 4.133669 | 0.7885863 | 0.3691133
29.00033 | 4.13489 | 0.7884337 | 0.3822543
30.00033 | 4.13611 | 0.7880522 | 0.3953916
31.00033 | 4.137331 | 0.7878233 | 0.408525
32.00033 | 4.138552 | 0.7875944 | 0.4216539
33.00033 | 4.140383 | 0.7872892 | 0.4347786
34.00033 | 4.141604 | 0.7871366 | 0.4478982
35.00033 | 4.143435 | 0.7867552 | 0.4610137
36.00033 | 4.14435 | 0.7866026 | 0.4741242
37.00033 | 4.145876 | 0.7862211 | 0.4872298
38.00033 | 4.148318 | 0.7858396 | 0.5003301
39.00033 | 4.149844 | 0.7855344 | 0.5134244
40.00033 | 4.151675 | 0.7852293 | 0.5265134
41.00033 | 4.153506 | 0.7848478 | 0.5395966
42.00033 | 4.155947 | 0.7843900206 | 0.552674
43.00033 | 4.157473 | 0.7840848 | 0.5657448
44.00033 | 4.159609 | 0.7837034 | 0.5788093
45.00033 | 4.161135 | 0.7833982 | 0.5918679
46.00033 | 4.163882 | 0.7827878 | 0.6049193
47.00033 | 4.166323 | 0.7824063 | 0.6179633
48.00033 | 4.16846 | 0.7820249 | 0.6310005
49.00033 | 4.170901 | 0.7816434 | 0.6440297
50.00033 | 4.173953 | 0.7809567 | 0.6570509
51.00033 | 4.176394 | 0.7804227 | 0.6700639
52.00033 | 4.179446 | 0.7800412 | 0.6830681
53.00033 | 4.181888 | 0.7795071 | 0.6960636
54.00033 | 4.184939 | 0.7788205 | 0.7090503
55.00033 | 4.187991 | 0.778439 | 0.7220272
56.00033 | 4.191348 | 0.7775998 | 0.7349949
57.00033 | 4.194705 | 0.7772183 | 0.7479523
58.00033 | 4.197757 | 0.7766079 | 0.7608996
59.00033 | 4.199893 | 0.7473106 | 0.773716
60.00033 | 4.199588 | 0.6990158 | 0.7857605
61.00033 | 4.199893 | 0.6573587 | 0.7970624
62.00033 | 4.199893 | 0.6193637 | 0.8076912
63.00033 | 4.199893 | 0.5841154 | 0.8177262
64.00033 | 4.199588 | 0.5510796 | 0.8271864
65.00033 | 4.199588 | 0.520943 | 0.8361269
66.00033 | 4.199893 | 0.4924086 | 0.8445738
67.00033 | 4.199893 | 0.4657053 | 0.8525551
68.00033 | 4.199588 | 0.4414435 | 0.8601104
69.00033 | 4.199893 | 0.4161898 | 0.8672502
70.00033 | 4.199893 | 0.3957427 | 0.8740161
71.00033 | 4.199588 | 0.3757534 | 0.880437
72.00033 | 4.199893 | 0.3543908 | 0.8865209
73.00033 | 4.199588 | 0.3374533 | 0.892289
74.00033 | 4.200198 | 0.3199817 | 0.89777
75.00033 | 4.199893 | 0.3044938 | 0.9029682
76.00033 | 4.199893 | 0.2875563 | 0.9078912
77.00033 | 4.199588 | 0.273518 | 0.9125652906
78.00033 | 4.199893 | 0.2593271 | 0.9169932
79.00033 | 4.199588 | 0.2462043 | 0.9211996
80.00033 | 4.200198 | 0.2336919 | 0.9251939
81.00033 | 4.199893 | 0.2220188 | 0.9289924
82.00033 | 4.199893 | 0.2089723 | 0.9325836
83.00033 | 4.199588 | 0.2000458 | 0.935995
84.00033 | 4.199588 | 0.188983 | 0.9392367
85.00033 | 4.199893 | 0.1812772 | 0.9423256
86.00033 | 4.199283 | 0.171664 | 0.9452625
87.00033 | 4.199588 | 0.1641108 | 0.9480579
88.00033 | 4.199588 | 0.1560235 | 0.9507191
89.00033 | 4.199893 | 0.147631 | 0.953254
90.00033 | 4.199893 | 0.1409171 | 0.9556743
91.00033 | 4.199588 | 0.1356527 | 0.9579733
92.00033 | 4.199893 | 0.1288624 | 0.9601628
93.00033 | 4.199893 | 0.1229877 | 0.9622518
94.00033 | 4.199893 | 0.1161975 | 0.9642374
95.00033 | 4.199893 | 0.1103227 | 0.966126
96.00033 | 4.199893 | 0.1058976 | 0.9679311
97.00033 | 4.199588 | 0.1011673 | 0.9696528
98.00033 | 4.199893 | 0.0966659 | 0.971308
99.00033 | 4.199588 | 0.09231708 | 0.9728869
100.0003 | 4.199588 | 0.08842603 | 0.9743936
101.0003 | 4.199893 | 0.08545052 | 0.97584
102.0003 | 4.199893 | 0.08148318 | 0.9772285
103.0003 | 4.199893 | 0.07820249 | 0.9785623
104.0003 | 4.199893 | 0.07499809 | 0.9798441
105.0003 | 4.199588 | 0.07293812 | 0.9810729
106.0003 | 4.199893 | 0.06874189 | 0.982253
107.0003 | 4.199588 | 0.06645304036 | 0.9833812
108.0003 | 4.199588 | 0.06340124 | 0.9844605
109.0003 | 4.199893 | 0.06111238 | 0.9854954
110.0003 | 4.199893 | 0.05836576 | 0.9864991
111.0003 | 4.200198 | 0.05806058 | 0.9874637
112.0003 | 4.199893 | 0.0547035935 | 0.9883975
113.0003 | 4.199588 | 0.0530251 | 0.989293
113.6107 | 4.199893 | 0.0499733 | 0.9898224
115.0003 | 4.199893 | 0.05905241474 | 1.059271
116.0003 | 4.199893 | 0.0577554 | 1.060245
117.0003 | 4.199893 | 0.05531395 | 1.061177
118.0003 | 4.199893 | 0.05264363 | 1.062065
118.8367 | 4.199893 | 0.049897 | 1.062787
120.0003 | 4.199588 | 0.06057831693 | 1.132629
121.0003 | 4.199893 | 0.05813687 | 1.133629
122.0003 | 4.199588 | 0.05691615 | 1.13459
123.0003 | 4.199588 | 0.0547035935 | 1.135528
124.0003 | 4.199588 | 0.05203326 | 1.136424
124.8808 | 4.199893 | 0.0499733 | 1.137187

## Cycle 6 DIS
StepTime | Voltage | Current | Capacity
0.0005 | 4.149233 | -1.002441 | 7.793545e-06
0.01716667 | 4.14313 | -0.9999237 | 0.0002855798
0.03383333 | 4.141299 | -1 | 0.000563350373
0.0505 | 4.140078 | -1.000076 | 0.000841120309
0.06716667 | 4.138857 | -0.9999237 | 0.001118891729
0.08383333 | 4.137636 | -1 | 0.001396661453
0.1005 | 4.136721 | -0.9999237 | 0.001674432025
0.1171667 | 4.135805 | -1 | 0.001952202597
0.1338333 | 4.135195 | -1 | 0.002229972322
0.1505 | 4.134585 | -0.9999237 | 0.002507742682
0.1666667 | 4.133974 | -1 | 0.002777178861
0.000166666667 | 3.943542 | -5 | 0
0.01666667 | 3.916686 | -4.999847 | 0.001388864729
13.00067 | 3.866331 | -2.741665 | 0.5865657
14.00067 | 3.862669 | -2.74403 | 0.6322796
15.00067 | 3.858091 | -2.747616 | 0.6780444
16.00067 | 3.853513 | -2.750744 | 0.7238598
17.00067 | 3.849241 | -2.753948 | 0.7697276
18.00067 | 3.844358 | -2.757153 | 0.8156473
19.00067 | 3.840391 | -2.760128 | 0.8616235
20.00067 | 3.835508 | -2.763638 | 0.9076565
21.00067 | 3.830014 | -2.767605 | 0.9537491
22.00067 | 3.824826 | -2.771344 | 0.9999058
23.00067 | 3.819638 | -2.775158 | 1.046127
24.00067 | 3.813535 | -2.779507 | 1.092415
25.00067 | 3.807736 | -2.783474 | 1.138773
26.00067 | 3.802243 | -2.787747 | 1.185205
27.00067 | 3.795529 | -2.792706 | 1.23171
28.00067 | 3.789425 | -2.797131 | 1.278291
29.00067 | 3.783322 | -2.801709 | 1.324949
30.00067 | 3.776913 | -2.806287 | 1.371682
31.00067 | 3.77142 | -2.810636 | 1.418492
32.00067 | 3.764706 | -2.815366 | 1.465381
33.00067 | 3.758602 | -2.820249 | 1.512346
34.00067 | 3.752193 | -2.824903 | 1.559389
35.00067 | 3.746395 | -2.828946 | 1.606507
36.00067 | 3.739986 | -2.833982 | 1.653702
37.00067 | 3.734493 | -2.838331 | 1.700973
38.00067 | 3.728695 | -2.842832 | 1.748316
39.00067 | 3.723201 | -2.847028 | 1.795731
40.00067 | 3.717403 | -2.851377 | 1.843216
41.00067 | 3.71191 | -2.855497 | 1.89077
42.00067 | 3.707332 | -2.85893 | 1.93839
43.00067 | 3.702449 | -2.863203 | 1.986074
44.00067 | 3.697566 | -2.866865 | 2.033823
45.00067 | 3.692378 | -2.870603 | 2.081634
46.00067 | 3.687495 | -2.874571 | 2.129506
47.00067 | 3.683223 | -2.877775 | 2.177441
48.00067 | 3.678035 | -2.881819 | 2.225437
49.00067 | 3.673762 | -2.885557 | 2.273496
50.00067 | 3.668574 | -2.889143 | 2.321618
51.00067 | 3.663996 | -2.893111 | 2.369802
52.00067 | 3.659113 | -2.896849 | 2.418052
53.00067 | 3.653925 | -2.900969 | 2.466366
54.00067 | 3.648737 | -2.904936 | 2.514747
55.00067 | 3.643549 | -2.909056 | 2.563198
56.00067 | 3.638056 | -2.913481 | 2.611722
57.00067 | 3.632563 | -2.918059 | 2.66032
58.00067 | 3.626459 | -2.923095 | 2.708994
59.00067 | 3.620661 | -2.927443 | 2.757746
60.00067 | 3.614557 | -2.932631 | 2.80658
61.00067 | 3.608148 | -2.937667 | 2.855499
62.00067 | 3.601434 | -2.943236 | 2.904506
63.00067 | 3.594415 | -2.949035 | 2.953608
64.00067 | 3.586786 | -2.955367 | 3.002809
65.00067 | 3.579156 | -2.961624 | 3.052114
66.00067 | 3.570611 | -2.968643 | 3.101532
67.00067 | 3.561761 | -2.975891 | 3.151068
68.00067 | 3.552605 | -2.983825 | 3.200732
69.00067 | 3.542535 | -2.99237 | 3.250534
70.00067 | 3.531548 | -3.001602 | 3.300481
71.00067 | 3.519951 | -3.011444 | 3.350587
72.00067 | 3.507744 | -3.021668 | 3.400859
73.00067 | 3.495232 | -3.032425 | 3.451312
74.00067 | 3.481804 | -3.044251 | 3.501951
75.00067 | 3.467765 | -3.056458 | 3.552789
76.00067 | 3.453117 | -3.069505 | 3.603835
77.00067 | 3.438468 | -3.082551 | 3.655097
78.00067 | 3.423819 | -3.095903 | 3.706582
79.00067 | 3.40856 | -3.109941 | 3.758296
80.00067 | 3.392996 | -3.123827 | 3.810242
81.00067 | 3.377737 | -3.138018 | 3.862425
82.00067 | 3.362783 | -3.152209 | 3.914846
83.00067 | 3.346914 | -3.167086 | 3.967505
84.00067 | 3.332265 | -3.181048 | 4.020403
85.00067 | 3.317922 | -3.194858 | 4.073536
86.00067 | 3.303273 | -3.208972 | 4.126903
87.00067 | 3.288624 | -3.223239 | 4.180505
88.00067 | 3.273976 | -3.237659 | 4.234343
89.00067 | 3.258717 | -3.252842 | 4.288427
90.00067 | 3.242237 | -3.269322 | 4.342775
91.00067 | 3.223926 | -3.287785 | 4.397412
92.00067 | 3.203479 | -3.308995 | 4.452382
93.00067 | 3.178454 | -3.335317 | 4.507746
94.00067 | 3.14641 | -3.368734 | 4.563602
95.00067 | 3.104295 | -3.414817 | 4.62011
96.00067 | 3.04509 | -3.480888 | 4.677535
96.5795 | 2.999924 | -3.53315 | 4.711356
98.00067 | 3.474784 | -2.474632 | 3.736683
99.00067 | 3.461967 | -2.484092 | 3.778003
100 | 3.44976 | -2.492866 | 3.819447
0.000333333333 | 3.47631 | -2.013962 | 1.1157312e-05
1.000333 | 3.47509 | -2.014115 | 0.03355389
2.000333 | 3.467155 | -2.01915 | 0.06716312
3.000333 | 3.457389 | -2.024643 | 0.1008586
4.000333 | 3.447318 | -2.030442 | 0.1346473
5.000333 | 3.437552 | -2.036393 | 0.1685338
6.000333 | 3.427787 | -2.042191 | 0.2025204
7.000333 | 3.417105 | -2.048371 | 0.2366073
8.000333 | 3.407645 | -2.054246 | 0.2707954
9.000333 | 3.397879 | -2.059968 | 0.3050798
10.00033 | 3.389029 | -2.065537 | 0.339458
11.00033 | 3.379873 | -2.070878 | 0.3739273
12.00033 | 3.371939 | -2.075914 | 0.4084841
13.00033 | 3.363699 | -2.081178 | 0.4431252
14.00033 | 3.355459 | -2.085985 | 0.4778506
15.00033 | 3.347219 | -2.091249 | 0.5126607
16.00033 | 3.338674 | -2.096666 | 0.5475591
17.00033 | 3.329824 | -2.102083 | 0.5825498
18.00033 | 3.319753 | -2.108568 | 0.6176382
19.00033 | 3.309071 | -2.115206 | 0.6528361
20.00033 | 3.296864271 | -2.12314 | 0.688155
21.00033 | 3.283436 | -2.131914 | 0.7236139
22.00033 | 3.266041 | -2.143282 | 0.7592386
23.00033 | 3.244984 | -2.157015 | 0.7950677
24.00033 | 3.219043 | -2.174563 | 0.8311563
25.00033 | 3.185779 | -2.197375 | 0.8675797
26.00033 | 3.142748 | -2.227283 | 0.9044385
27.00033 | 3.087205 | -2.267567 | 0.9418742
28.00033 | 3.013352 | -2.323033 | 0.9800985665
28.1495 | 2.999924 | -2.333181 | 0.9858859
50.00033 | 3.599298 | -1.611353 | 1.304748
51.00033 | 3.591363 | -1.614939 | 1.331632
52.00033 | 3.583124 | -1.618753 | 1.358577
53.00033 | 3.574273 | -1.622416 | 1.385586
54.00033 | 3.565423 | -1.626688 | 1.412661
55.00033 | 3.556573 | -1.630732 | 1.439803
56.00033 | 3.548333 | -1.634623 | 1.467013
57.00033 | 3.539178 | -1.638743 | 1.494292
58.00033 | 3.530022 | -1.642939 | 1.52164
59.00033 | 3.520562 | -1.64744 | 1.549059
60.00033 | 3.512322 | -1.651255 | 1.576548
61.00033 | 3.502861 | -1.655833 | 1.604108
62.00033 | 3.494011 | -1.659876 | 1.631739
63.00033 | 3.484855 | -1.664225 | 1.65944
64.00033 | 3.476005 | -1.668574 | 1.687214
65.00033 | 3.466545 | -1.672847 | 1.71506
66.00033 | 3.458 | -1.677195 | 1.742979
67.00033 | 3.448844 | -1.681621 | 1.77097
68.00033 | 3.440299 | -1.68574 | 1.799033
69.00033 | 3.431449 | -1.690242 | 1.827166
70 | 3.423514 | -1.693904 | 1.855358
0.000333333333 | 3.45922 | -1.068971 | 5.934064e-06
1.000333 | 3.465934 | -1.067369 | 0.0177975
2.000333 | 3.462882 | -1.06836 | 0.03559482
3.000333 | 3.459525 | -1.069505 | 0.05340943
4.000333 | 3.456474 | -1.070497 | 0.07124198
5.000333 | 3.452506 | -1.071565 | 0.08909375
6.000333 | 3.448844 | -1.072862 | 0.1069632
7.000333 | 3.445487 | -1.073701 | 0.124851
8.000333 | 3.44213 | -1.074769 | 0.1427563
9.000333 | 3.438773 | -1.075761 | 0.1606788
10.00033 | 3.435416 | -1.076982 | 0.1786188
11.00033 | 3.432059 | -1.077974 | 0.1965757
12.00033 | 3.428702 | -1.078889 | 0.2145506
13.00033 | 3.425345 | -1.080034 | 0.2325428
14.00033 | 3.421683 | -1.081178 | 0.2505541
15.00033 | 3.418326 | -1.082322 | 0.2685835
16.00033 | 3.414359 | -1.083467 | 0.2866336
17.00033 | 3.410391 | -1.084764 | 0.3047037
18.00033 | 3.406729 | -1.086137 | 0.3227954
19.00033 | 3.402152 | -1.087663 | 0.3409084
20.00033 | 3.397879 | -1.088884 | 0.3590449
21.00033 | 3.392996 | -1.090486 | 0.3772057
22.00033 | 3.388113 | -1.091859 | 0.3953928
23.00033 | 3.382315 | -1.093996 | 0.4136094
24.00033 | 3.375906 | -1.095979 | 0.4318579
25.00033 | 3.369192 | -1.098192 | 0.450142
26.00033 | 3.360952 | -1.100862 | 0.4684668
27.00033 | 3.351797 | -1.103914 | 0.4868387
28.00033 | 3.34081 | -1.1075 | 0.5052662
29.00033 | 3.328298 | -1.111772 | 0.5237583
30.00033 | 3.312734 | -1.116732 | 0.542327
31.00033 | 3.295949 | -1.122377 | 0.5609858
32.00033 | 3.276417 | -1.129168 | 0.5797486
33.00033 | 3.254749 | -1.136873 | 0.5986317
34.00033 | 3.228809 | -1.1458 | 0.6176527
35.00033 | 3.200732 | -1.156023 | 0.6368315
36.00033 | 3.168383 | -1.167773 | 0.6561927
37.00033 | 3.130846 | -1.181659 | 0.6757669
38.00033 | 3.0869 | -1.198596 | 0.695596
39.00033 | 3.033799 | -1.219577 | 0.7157391
39.53817 | 2.999924 | -1.233234 | 0.7267302

## Cycle 6 CHG
StepTime | Voltage | Current | Capacity
0.0025 | 3.572747 | 2.085298 | 4.4389978e-05
1.0025 | 3.639582 | 2.046616 | 0.03436309
2.0025 | 3.661555 | 2.034409 | 0.06835978
3.0025 | 3.670405 | 2.029679 | 0.102223
4.0025 | 3.675593 | 2.02678 | 0.1360274
5.0025 | 3.680781 | 2.02388 | 0.1697855
6.0025 | 3.685969 | 2.020981 | 0.2034959
7.0025 | 3.691463 | 2.018235 | 0.2371574
8.0025 | 3.697566 | 2.014878 | 0.2707669
9.0025 | 3.702754 | 2.011749 | 0.3043223
10.0025 | 3.709773 | 2.008087 | 0.3378207
11.0025 | 3.716182 | 2.00473 | 0.37126
12.0025 | 3.723812 | 2.00061 | 0.4046368
13.0025 | 3.731136 | 1.996643 | 0.4379469
14.0025 | 3.739681 | 1.992218 | 0.4711877
15.0025 | 3.747616 | 1.987793 | 0.5043555
16.0025 | 3.756161 | 1.98352 | 0.5374495
17.0025 | 3.764706 | 1.978714 | 0.5704676
18.0025 | 3.773556 | 1.973983 | 0.6034088
19.0025 | 3.782406 | 1.969482 | 0.6362729
20.0025 | 3.791562 | 1.964904 | 0.6690585
21.0025 | 3.801022 | 1.959945 | 0.7017639
22.0025 | 3.810483 | 1.955062 | 0.7343886
23.0025 | 3.819944 | 1.950332 | 0.7669328
24.0025 | 3.829404 | 1.945373 | 0.7993964
25.0025 | 3.83917 | 1.940566 | 0.831778
26.0025 | 3.848325 | 1.93576 | 0.8640794
27.0025 | 3.857786 | 1.930953 | 0.8963029
28.0025 | 3.866636 | 1.926757 | 0.9284516
29.0025 | 3.875181 | 1.922484 | 0.9605277
30.0025 | 3.883421 | 1.918212 | 0.9925353
31.0025 | 3.890745 | 1.914702 | 1.024477
32.0025 | 3.89868 | 1.910735 | 1.056356
33.0025 | 3.905394 | 1.907454 | 1.088176
34.0025 | 3.912413 | 1.904173 | 1.119941
35.0025 | 3.918517 | 1.901122 | 1.151654
36.0025 | 3.923705 | 1.898528 | 1.183319
37.0025 | 3.929503 | 1.895857 | 1.214939
38.0025 | 3.934386 | 1.893492 | 1.246517
39.0025 | 3.939269 | 1.891203 | 1.278056
40.0025 | 3.943542 | 1.889067 | 1.309558
41.0025 | 3.947204 | 1.887236 | 1.341025
42.0025 | 3.951781 | 1.8851 | 1.372459
43.0025 | 3.956054 | 1.883116 | 1.403863
44.0025 | 3.959411 | 1.881514 | 1.435235
45.0025 | 3.963378 | 1.879606 | 1.466579
46.0025 | 3.96643 | 1.877928 | 1.497894
47.0025 | 3.970092 | 1.876249 | 1.529182
48.0025 | 3.972839 | 1.875105 | 1.560443
49.0025 | 3.976501 | 1.873503 | 1.591679
50.0025 | 3.979553 | 1.872053 | 1.622889
51.0025 | 3.982605 | 1.870527 | 1.654078
52.0025 | 3.985351 | 1.869306 | 1.685243
53.0025 | 3.988403 | 1.867857 | 1.716385
54.0025 | 3.99115 | 1.86656 | 1.747505
55.0025 | 3.994202 | 1.865187 | 1.778602
56.0025 | 3.996948 | 1.863737 | 1.809677
57.0025 | 3.99939 | 1.862745 | 1.840732
58.0025 | 4.002441 | 1.861219 | 1.871763
59.0025 | 4.005188 | 1.860227 | 1.902774
60.0025 | 4.00824 | 1.858549 | 1.933763
61.0025 | 4.010986 | 1.857328 | 1.964729
62.0025 | 4.013733 | 1.856184 | 1.995675
63.0025 | 4.01648 | 1.85481 | 2.026598
64.0025 | 4.019226 | 1.853666 | 2.057499
65.0025 | 4.022583 | 1.852064 | 2.088379
66.0025 | 4.02533 | 1.85069 | 2.119236
67.0025 | 4.028077 | 1.849699 | 2.150071
68.0025 | 4.030823 | 1.848249 | 2.180884
69.0025 | 4.03418 | 1.846723 | 2.211674
70.0025 | 4.037232 | 1.845274 | 2.242442
71.0025 | 4.039979 | 1.844053 | 2.273187
72.0025 | 4.04303 | 1.842603 | 2.303908
73.0025 | 4.046387 | 1.840925 | 2.334605
74.0025 | 4.049439 | 1.839628 | 2.365277
75.0025 | 4.053101 | 1.838102 | 2.395924
76.0025 | 4.056458 | 1.836576 | 2.426547
77.0025 | 4.059815 | 1.834897 | 2.457143
78.0025 | 4.063478 | 1.833219 | 2.487713
79.0025 | 4.066835 | 1.831769 | 2.518257
80.0025 | 4.070497 | 1.830167 | 2.548773
81.0025 | 4.074159 | 1.828412 | 2.579264
82.0025 | 4.077821 | 1.826886 | 2.609728
83.0025 | 4.081178 | 1.825284 | 2.640166
84.0025 | 4.08484 | 1.823758 | 2.670576
85.0025 | 4.088197 | 1.822232 | 2.700959
86.0025 | 4.09247 | 1.820325 | 2.731313
87.0025 | 4.096132 | 1.818647 | 2.76164
88.0025 | 4.099794 | 1.817121 | 2.791936
89.0025 | 4.104067 | 1.815137 | 2.822204
90.0025 | 4.107729 | 1.813611 | 2.852443
91.0025 | 4.112306 | 1.811627 | 2.882652
92.0025 | 4.115969 | 1.810025 | 2.912832
93.0025 | 4.119936 | 1.808194 | 2.942982
94.0025 | 4.124208 | 1.806516 | 2.973105
95.0025 | 4.127871 | 1.804685 | 3.0032
96.0025 | 4.130922 | 1.803388 | 3.033269
97.0025 | 4.134585 | 1.801785 | 3.063312
98.0025 | 4.137942 | 1.800412 | 3.093333
99.0025 | 4.140383 | 1.799344 | 3.123332
100.0025 | 4.142824 | 1.798199 | 3.15331
101.0025 | 4.145266 | 1.797055 | 3.183269
102.0025 | 4.148318 | 1.795834 | 3.213212
103.0025 | 4.150454 | 1.794766 | 3.243136
104.0025 | 4.152285 | 1.794079 | 3.273045
105.0025 | 4.154421 | 1.793317 | 3.302939
106.0025 | 4.156252 | 1.792325 | 3.332818
107.0025 | 4.158694 | 1.791333 | 3.362682
108.0025 | 4.16022 | 1.790646 | 3.392533
109.0025 | 4.162356 | 1.789731 | 3.422372
110.0025 | 4.164492 | 1.788891 | 3.452195
111.0025 | 4.165713 | 1.788357 | 3.482005
112.0025 | 4.167849 | 1.787366 | 3.511803
113.0025 | 4.16968 | 1.786679 | 3.541589
114.0025 | 4.171206 | 1.78584 | 3.571361
115.0025 | 4.173037 | 1.785153 | 3.601121
116.0025 | 4.174868 | 1.784466 | 3.630867
117.0025 | 4.176394 | 1.783856 | 3.660602
118.0025 | 4.178531 | 1.782788 | 3.690321
119.0025 | 4.180667 | 1.782101 | 3.720027
120 | 4.182498 | 1.781109 | 3.749645
0.000333333333 | 4.137026 | 0.7862974 | 4.38273e-06
1.000333 | 4.120851 | 0.7911803 | 0.01317346
2.000333 | 4.118105 | 0.7916381 | 0.02636247
3.000333 | 4.116579 | 0.7917144 | 0.03955805
4.000333 | 4.116579 | 0.7918669 | 0.05275595
5.000333 | 4.116579 | 0.7917144 | 0.06595415
6.000333 | 4.116884 | 0.7917144 | 0.07915197
7.000333 | 4.117494 | 0.7917144 | 0.0923485
8.000333 | 4.1178 | 0.7917144 | 0.1055432
9.000333 | 4.11841 | 0.7914092 | 0.1187358
10.00033 | 4.118715 | 0.7914855 | 0.1319264
11.00033 | 4.119936 | 0.7911803 | 0.1451151
12.00033 | 4.120546 | 0.791104 | 0.1583017
13.00033 | 4.121157 | 0.7909514 | 0.1714863
14.00033 | 4.121767 | 0.7908751 | 0.1846683
15.00033 | 4.122683 | 0.7906462 | 0.1978478
16.00033 | 4.123598 | 0.7905699 | 0.2110245
17.00033 | 4.124208 | 0.7904173 | 0.2241987
18.00033 | 4.125429 | 0.7901122 | 0.23737
19.00033 | 4.12665 | 0.7898833 | 0.2505377
20.00033 | 4.127565 | 0.789807 | 0.263702
21.00033 | 4.128481 | 0.7895781 | 0.2768632
22.00033 | 4.129091 | 0.7893492 | 0.2900212
23.00033 | 4.130617 | 0.7891966 | 0.3031759
24.00033 | 4.131533 | 0.7889677 | 0.3163272
25.00033 | 4.132753 | 0.7888914 | 0.3294745
26.00033 | 4.134279 | 0.7883574 | 0.3426176
27.00033 | 4.135195 | 0.7882048 | 0.355757
28.00033 | 4.13611 | 0.7882048 | 0.3688925
29.00033 | 4.137636 | 0.787747 | 0.3820238
30.00033 | 4.139467 | 0.7875181 | 0.3951511
31.00033 | 4.140688 | 0.7871366 | 0.4082737
32.00033 | 4.142214 | 0.7868315 | 0.4213918
33.00033 | 4.14374 | 0.7867552 | 0.4345054
34.00033 | 4.145266 | 0.7862974 | 0.4476141
35.00033 | 4.147097 | 0.7859922 | 0.4607183
36.00033 | 4.148928 | 0.7857633 | 0.4738168
37.00033 | 4.150454 | 0.7853819 | 0.4869095
38.00033 | 4.15198 | 0.7850004 | 0.4999969
39.00033 | 4.153811 | 0.7847715 | 0.5130785
40.00033 | 4.155947 | 0.7844663 | 0.5261537
41.00033 | 4.158083 | 0.783856 | 0.5392229
42.00033 | 4.16022 | 0.7835508 | 0.5522856
43.00033 | 4.162661 | 0.7831693 | 0.5653424
44.00033 | 4.164797 | 0.7826352 | 0.5783915
45.00033 | 4.166934 | 0.7824063 | 0.5914338
46.00033 | 4.169375 | 0.7818723 | 0.604469
47.00033 | 4.171511 | 0.7815671 | 0.6174961
48.00033 | 4.174258 | 0.7809567 | 0.6305153
49.00033 | 4.177005 | 0.7804227 | 0.6435266
50.00033 | 4.180056 | 0.779736 | 0.6565288493
51.00033 | 4.182498 | 0.7792782 | 0.6695225
52.00033 | 4.185855 | 0.7785153 | 0.6825068
53.00033 | 4.188907 | 0.7782101 | 0.6954817
54.00033 | 4.192569 | 0.7775998 | 0.7084468
55.00033 | 4.195621 | 0.7769894 | 0.7214011
56.00033 | 4.198978 | 0.7762264 | 0.7343451
57.00033 | 4.199588 | 0.7308309 | 0.7469615
58.00033 | 4.199893 | 0.6852827 | 0.7587665
59.00033 | 4.199893 | 0.6450752 | 0.7698512
60.00033 | 4.199893 | 0.6100557 | 0.7803095
61.00033 | 4.199893 | 0.576257 | 0.7901963
62.00033 | 4.199893 | 0.544976 | 0.7995394
63.00033 | 4.199893 | 0.514992 | 0.8083698
64.00033 | 4.199893 | 0.4872206 | 0.8167307
65.00033 | 4.199588 | 0.4612802 | 0.8246493
66.00033 | 4.199893 | 0.4373236 | 0.8321417
67.00033 | 4.199588 | 0.413138 | 0.8392373
68.00033 | 4.199893 | 0.3926146 | 0.8459519
69.00033 | 4.199893 | 0.3724727 | 0.8523217
70.00033 | 4.199283 | 0.3533989 | 0.8583568
71.00033 | 4.199588 | 0.3356222 | 0.8640883
72.00033 | 4.199893 | 0.3178454 | 0.8695316
73.00033 | 4.199893 | 0.2993057 | 0.8746861
74.00033 | 4.199893 | 0.2847333 | 0.8795739
75.00033 | 4.199893 | 0.2710765 | 0.8842092
76.00033 | 4.199893 | 0.2579538 | 0.8886104
77.00033 | 4.199588 | 0.2446784 | 0.8927974
78.00033 | 4.199588 | 0.2324712 | 0.896774
79.00033 | 4.199893 | 0.2211795 | 0.9005457
80.00033 | 4.199893 | 0.2085145 | 0.9041304
81.00033 | 4.199588 | 0.1999695 | 0.9075381
82.00033 | 4.199893 | 0.19028 | 0.9107844
83.00033 | 4.199893 | 0.1806668 | 0.9138717
84.00033 | 4.199893 | 0.1714351 | 0.9168016
85.00033 | 4.199893 | 0.1639582 | 0.9195976
86.00033 | 4.199893 | 0.155642 | 0.9222545
87.00033 | 4.199588 | 0.1486992 | 0.9247873
88.00033 | 4.199893 | 0.1412222 | 0.9272007
89.00033 | 4.200198 | 0.1353475 | 0.9294991
90.00033 | 4.199893 | 0.1279469 | 0.9316929
91.00033 | 4.199893 | 0.1236744 | 0.93379
92.00033 | 4.199893 | 0.1179522 | 0.9357995
93.00033 | 4.199893 | 0.1140612 | 0.9377406
94.00033 | 4.199893 | 0.1090257 | 0.9396015
95.00033 | 4.199588 | 0.1035325 | 0.9413725
96.00033 | 4.199893 | 0.09887846 | 0.9430611
97.00033 | 4.199893 | 0.09498741 | 0.944676
98.00033 | 4.199893 | 0.09109636 | 0.9462291
99.00033 | 4.199893 | 0.08567940795 | 0.9477103986
100.0003 | 4.199588 | 0.08285649 | 0.9491364
101.0003 | 4.199588 | 0.08056764 | 0.9505101
102.0003 | 4.199893 | 0.07698177 | 0.951826
103.0003 | 4.199893 | 0.07392996 | 0.9530909
104.0003 | 4.199283 | 0.0717937 | 0.9542937
105.0003 | 4.199283 | 0.06683452 | 0.9554345
106.0003 | 4.199588 | 0.06408789 | 0.9565241
107.0003 | 4.199588 | 0.06202792401 | 0.957579
108.0003 | 4.199893 | 0.05996796 | 0.9586017
109.0003 | 4.199893 | 0.05806058 | 0.9595913
110.0003 | 4.199893 | 0.05615320058 | 0.9605402
111.0003 | 4.199893 | 0.054551 | 0.961461
112.0003 | 4.199893 | 0.05256733 | 0.9623422
112.4972 | 4.199893 | 0.049897 | 0.9627685
114.0003 | 4.199893 | 0.05912870985 | 1.039791
115.0003 | 4.199893 | 0.05806058 | 1.040774
116.0003 | 4.199588 | 0.05615320058 | 1.041727
117.0003 | 4.199283 | 0.05500877 | 1.042652
118.0003 | 4.199893 | 0.05348287 | 1.043543
118.3252 | 4.199893 | 0.0499733 | 1.043826
120.0003 | 4.199588 | 0.05897612 | 1.105679
121.0003 | 4.199588 | 0.05645838 | 1.106639
122.0003 | 4.200198 | 0.0531014 | 1.107557
123.0003 | 4.199893 | 0.05096513 | 1.108436
123.3145 | 4.199893 | 0.0499733 | 1.108705

## Cycle 7 DIS
StepTime | Voltage | Current | Capacity
0.000666666667 | 4.148318 | -1.000687 | 1.0581072e-05
0.01733333 | 4.142214 | -1 | 0.000288361605
0.034 | 4.140078 | -0.9999237 | 0.000566131753
0.05066667 | 4.138857 | -1 | 0.000843900842
0.06733333 | 4.137636 | -1 | 0.001121670566
0.084 | 4.136416 | -1 | 0.001399439655
0.1006667 | 4.1355 | -1 | 0.001677209803
0.1173333 | 4.134585 | -1 | 0.001954979104
0.134 | 4.133974 | -1.000076 | 0.002232748192
0.1506667 | 4.133364 | -0.9999237 | 0.00251051834
0.1666667 | 4.132448 | -1 | 0.002777176954
0.000166666667 | 3.938354 | -5 | 0
0.01666667 | 3.911192 | -4.999847 | 0.00138886049
13.00067 | 3.862974 | -2.744182 | 0.5871436
14.00067 | 3.858701 | -2.747158 | 0.6329027
15.00067 | 3.854124 | -2.750286 | 0.6787145
16.00067 | 3.849546 | -2.753491 | 0.7245799
17.00067 | 3.845274 | -2.756771 | 0.7704968
18.00067 | 3.840696 | -2.759747 | 0.8164684
19.00067 | 3.835508 | -2.763638 | 0.8624956
20.00067 | 3.830625 | -2.766842 | 0.9085802
21.00067 | 3.825742 | -2.770657 | 0.9547255
22.00067 | 3.820859 | -2.774243 | 1.000932
23.00067 | 3.815671 | -2.778134 | 1.047202
24.00067 | 3.809873 | -2.782177 | 1.093539
25.00067 | 3.803769 | -2.786603 | 1.139947
26.00067 | 3.797971 | -2.791028 | 1.186428
27.00067 | 3.791257 | -2.795605 | 1.232983
28.00067 | 3.785458 | -2.800107 | 1.279616
29.00067 | 3.779355 | -2.804761 | 1.326326
30.00067 | 3.772641 | -2.809491 | 1.373115
31.00067 | 3.766232 | -2.81445 | 1.419981
32.00067 | 3.760128 | -2.819028 | 1.466926
33.00067 | 3.753109 | -2.824292 | 1.513951
34.00067 | 3.747311 | -2.828565 | 1.561053
35.00067 | 3.741512 | -2.833066 | 1.608232
36.00067 | 3.735103 | -2.837644 | 1.655489
37.00067 | 3.72961 | -2.841917 | 1.70282
38.00067 | 3.723812 | -2.846189 | 1.750224
39.00067 | 3.718318 | -2.850996 | 1.797698
40.00067 | 3.712825 | -2.854734 | 1.845243
41.00067 | 3.707637 | -2.858854 | 1.892855
42.00067 | 3.702449 | -2.862669 | 1.940534
43.00067 | 3.697871 | -2.866407 | 1.988278
44.00067 | 3.692683 | -2.870603 | 2.036087
45.00067 | 3.687495 | -2.874418 | 2.083959
46.00067 | 3.683223 | -2.878004 | 2.131895
47.00067 | 3.678035 | -2.881971 | 2.179894
48.00067 | 3.673457 | -2.885557 | 2.227956
49.00067 | 3.668269 | -2.889448 | 2.276084
50.00067 | 3.663081 | -2.893568 | 2.324276
51.00067 | 3.658503 | -2.89723 | 2.372534
52.00067 | 3.653315 | -2.901656 | 2.420858
53.00067 | 3.648127 | -2.905241 | 2.469248
54.00067 | 3.642939 | -2.909667 | 2.517708
55.00067 | 3.637446 | -2.914092 | 2.56624
56.00067 | 3.631647 | -2.918669 | 2.614846
57.00067 | 3.625849 | -2.9234 | 2.663527
58.00067 | 3.62005 | -2.928054 | 2.712286
59.00067 | 3.614252 | -2.93286 | 2.761126
60.00067 | 3.607843 | -2.937972 | 2.810049
61.00067 | 3.600824 | -2.943618 | 2.85906
62.00067 | 3.59411 | -2.948959 | 2.908163
63.00067 | 3.587091 | -2.95491 | 2.957361
64.00067 | 3.579461 | -2.961242 | 3.006661
65.00067 | 3.571221 | -2.968032 | 3.056071
66.00067 | 3.562982 | -2.975051 | 3.105595
67.00067 | 3.553826 | -2.982452 | 3.155243
68.00067 | 3.54406 | -2.990921 | 3.205024
69.00067 | 3.533989 | -2.999695 | 3.254946
70.00067 | 3.522393 | -3.009079 | 3.305018
71.00067 | 3.510491 | -3.019455 | 3.355253
72.00067 | 3.498283 | -3.029984 | 3.405661
73.00067 | 3.485771 | -3.040742 | 3.456251
74.00067 | 3.471733 | -3.053025 | 3.507036
75.00067 | 3.458 | -3.065309 | 3.558027
76.00067 | 3.442741 | -3.078965 | 3.60923
77.00067 | 3.428092 | -3.091936 | 3.660653
78.00067 | 3.412833 | -3.105821 | 3.712304
79.00067 | 3.397574 | -3.120089 | 3.764186
80.00067 | 3.382315 | -3.134127 | 3.816304
81.00067 | 3.366751 | -3.148165 | 3.868659
82.00067 | 3.351186 | -3.163043 | 3.921255
83.00067 | 3.335927 | -3.177386 | 3.974092
84.00067 | 3.321584 | -3.191424 | 4.027167
85.00067 | 3.30602 | -3.206149 | 4.080482
86.00067 | 3.291676 | -3.220264 | 4.134035
87.00067 | 3.277028 | -3.234455 | 4.187824
88.00067 | 3.262074 | -3.24918 | 4.241857
89.00067 | 3.245899 | -3.265583 | 4.296145
90.00067 | 3.228504 | -3.282902 | 4.350709
91.00067 | 3.209277 | -3.302815 | 4.405585
92.00067 | 3.186694 | -3.326009 | 4.460822
93.00067 | 3.158618 | -3.356069 | 4.516499
94.00067 | 3.122301 | -3.394598 | 4.572738
95.00067 | 3.073167 | -3.449149 | 4.629745
96.00067 | 3.003586 | -3.529335 | 4.687856
96.03817 | 2.999924 | -3.532998 | 4.690063
98.00067 | 3.465324 | -2.481651 | 3.740766
99.00067 | 3.452506 | -2.490959 | 3.782205
100 | 3.439078 | -2.500572 | 3.823772
0.000333333333 | 3.466545 | -2.019608 | 1.1194188e-05
1.000333 | 3.465934 | -2.019684 | 0.03364868
2.000333 | 3.457084 | -2.024872 | 0.06735314
3.000333 | 3.447318 | -2.030365 | 0.101145
4.000333 | 3.437858 | -2.036393 | 0.1350322
5.000333 | 3.427481 | -2.042267 | 0.1690175
6.000333 | 3.417716 | -2.047913 | 0.2031016
7.000333 | 3.40795 | -2.053788 | 0.2372863
8.000333 | 3.398184 | -2.060121 | 0.2715683
9.000333 | 3.389029 | -2.065461 | 0.3059456
10.00033 | 3.380179 | -2.071031 | 0.3404149
11.00033 | 3.371328 | -2.076066 | 0.3749731
12.00033 | 3.363394 | -2.081102 | 0.4096173
13.00033 | 3.354849 | -2.086595 | 0.4443469
14.00033 | 3.346609 | -2.091707 | 0.4791627
15.00033 | 3.338064 | -2.096971 | 0.5140679
16.00033 | 3.329213 | -2.102846 | 0.5490667
17.00033 | 3.318532 | -2.109178 | 0.5841656
18.00033 | 3.308156 | -2.115969 | 0.6193743
19.00033 | 3.295949 | -2.123674 | 0.6547041
20.00033 | 3.282216 | -2.132677 | 0.6901716
21.00033 | 3.265736 | -2.143435 | 0.7258009
22.00033 | 3.245899 | -2.156558 | 0.7616262
23.00033 | 3.22118 | -2.173114 | 0.7976971
24.00033 | 3.189746 | -2.194247 | 0.8340818
25.00033 | 3.150378 | -2.22179 | 0.8708724
26.00033 | 3.099413 | -2.258412 | 0.9081947
27.00033 | 3.031357 | -2.308843 | 0.9462333
27.38317 | 2.999924 | -2.333104 | 0.9610406
49.00033 | 3.598383 | -1.611658 | 1.279695
50.00033 | 3.590143 | -1.615549 | 1.306588
51.00033 | 3.582208 | -1.61883 | 1.333541
52.00033 | 3.573663 | -1.623102 | 1.360557
53.00033 | 3.564813 | -1.626917 | 1.387638
54.00033 | 3.555962 | -1.630961 | 1.414785
55.00033 | 3.547112 | -1.634852 | 1.442001
56.00033 | 3.537652 | -1.639277 | 1.469286
57.00033 | 3.529107 | -1.643473 | 1.496641
58.00033 | 3.519951 | -1.647593 | 1.524067
59.00033 | 3.510796 | -1.651942 | 1.551564
60.00033 | 3.50164 | -1.656138 | 1.579133
61.00033 | 3.493095 | -1.660334 | 1.606773
62.00033 | 3.48333 | -1.664912 | 1.634485
63.00033 | 3.474479 | -1.669413 | 1.662269
64.00033 | 3.465629 | -1.673381 | 1.690126
65.00033 | 3.456474 | -1.677882 | 1.718056
66.00033 | 3.447623 | -1.682383 | 1.746058
67.00033 | 3.438468 | -1.686732 | 1.774132
68.00033 | 3.430228 | -1.6907 | 1.802278
69.00033 | 3.421683 | -1.695048 | 1.830494
70 | 3.413748 | -1.698939 | 1.858765
0.000333333333 | 3.45037 | -1.071336 | 5.944661e-06
1.000333 | 3.458305 | -1.06981 | 0.01783786
2.000333 | 3.455863 | -1.070497 | 0.03567448
3.000333 | 3.452201 | -1.071946 | 0.05352811
4.000333 | 3.448539 | -1.072633 | 0.07139887
5.000333 | 3.445182 | -1.074006 | 0.08928814
6.000333 | 3.441825 | -1.074846 | 0.1071956
7.000333 | 3.438163 | -1.076143 | 0.125121
8.000333 | 3.434806 | -1.076982 | 0.1430646
9.000333 | 3.431144 | -1.078279 | 0.1610264
10.00033 | 3.428092 | -1.079423 | 0.1790063
11.00033 | 3.424125 | -1.080415 | 0.1970038
12.00033 | 3.420768 | -1.081636 | 0.2150203
13.00033 | 3.417105 | -1.082856 | 0.2330551
14.00033 | 3.413443 | -1.083848 | 0.2511103
15.00033 | 3.409476 | -1.085145 | 0.2691854
16.00033 | 3.405509 | -1.086366 | 0.2872819
17.00033 | 3.401236 | -1.087663 | 0.3053995
18.00033 | 3.396963 | -1.089113 | 0.3235401
19.00033 | 3.392081 | -1.090639 | 0.341705
20.00033 | 3.386893 | -1.09247 | 0.3598953
21.00033 | 3.381704 | -1.094224 | 0.3781141
22.00033 | 3.375601 | -1.095979 | 0.3963636
23.00033 | 3.369192 | -1.098116 | 0.4146474
24.00033 | 3.361257 | -1.100633 | 0.43297
25.00033 | 3.353323 | -1.103304 | 0.4513375
26.00033 | 3.342031 | -1.107195 | 0.4697571
27.00033 | 3.330739 | -1.110857 | 0.4882373
28.00033 | 3.316701 | -1.115435 | 0.5067872
29.00033 | 3.301442 | -1.120699 | 0.52542
30.00033 | 3.283436 | -1.126802 | 0.544148
31.00033 | 3.262684 | -1.133974 | 0.5629863
32.00033 | 3.23949 | -1.142061 | 0.5819514
33.00033 | 3.213245 | -1.151369 | 0.601062
34.00033 | 3.183337 | -1.162203 | 0.6203402
35.00033 | 3.149462 | -1.174792 | 0.6398123
36.00033 | 3.109178 | -1.189822 | 0.6595148
37.00033 | 3.06157 | -1.208515 | 0.6794958
38.00033 | 3.003281 | -1.232013 | 0.6998236
38.04917 | 2.999924 | -1.233234 | 0.7008267

## Cycle 7 CHG
StepTime | Voltage | Current | Capacity
0.0025 | 3.578546 | 2.081712 | 4.417508e-05
1.0025 | 3.64477 | 2.043946 | 0.03431352
2.0025 | 3.665522 | 2.032425 | 0.06826897
3.0025 | 3.674372 | 2.027619 | 0.1020975
4.0025 | 3.679561 | 2.024567 | 0.1358663
5.0025 | 3.684443 | 2.02182 | 0.1695881
6.0025 | 3.690242 | 2.018845 | 0.2032618
7.0025 | 3.695735 | 2.015869 | 0.2368854
8.0025 | 3.701839 | 2.012589 | 0.2704557
9.0025 | 3.707637 | 2.009232 | 0.3039717
10.0025 | 3.714046 | 2.005951 | 0.3374307
11.0025 | 3.72137 | 2.00206 | 0.3708298
12.0025 | 3.728084 | 1.998245 | 0.404166
13.0025 | 3.736019 | 1.993973 | 0.437436
14.0025 | 3.743954 | 1.9897 | 0.4706349
15.0025 | 3.752193 | 1.985428 | 0.5037615
16.0025 | 3.761044 | 1.98085 | 0.5368141
17.0025 | 3.769589 | 1.976272 | 0.5697905
18.0025 | 3.778439 | 1.971695 | 0.6026893
19.0025 | 3.7879 | 1.966735 | 0.6355095
20.0025 | 3.797055 | 1.962081 | 0.6682509
21.0025 | 3.80621 | 1.957504 | 0.7009122
22.0025 | 3.815671 | 1.952239 | 0.7334927
23.0025 | 3.825132 | 1.947585 | 0.765993
24.0025 | 3.834897 | 1.942626 | 0.7984119
25.0025 | 3.844358 | 1.937896 | 0.8307494
26.0025 | 3.853819 | 1.933165 | 0.8630072
27.0025 | 3.862669 | 1.92874 | 0.895189
28.0025 | 3.871214 | 1.924392 | 0.927297
29.0025 | 3.879454 | 1.920272 | 0.9593348
30.0025 | 3.887388 | 1.916381 | 0.9913054
31.0025 | 3.895018 | 1.912642 | 1.023212
32.0025 | 3.902647 | 1.909056 | 1.055056
33.0025 | 3.909667 | 1.905547 | 1.086843
34.0025 | 3.91577 | 1.902342 | 1.118576
35.0025 | 3.921569 | 1.899672 | 1.150259
36.0025 | 3.927672 | 1.896773 | 1.181894
37.0025 | 3.93286 | 1.894255 | 1.213486
38.0025 | 3.937743 | 1.891966 | 1.245035
39.0025 | 3.942626 | 1.889601 | 1.276546
40.0025 | 3.946593 | 1.887541 | 1.308021
41.0025 | 3.951171 | 1.885405 | 1.339462
42.0025 | 3.955444 | 1.883421 | 1.37087
43.0025 | 3.959106 | 1.881514 | 1.402248
44.0025 | 3.962768 | 1.879911 | 1.433596
45.0025 | 3.966125 | 1.878386 | 1.464914
46.0025 | 3.969482 | 1.876478 | 1.496207
47.0025 | 3.972839 | 1.875334 | 1.527472
48.0025 | 3.976196 | 1.873579 | 1.558712
49.0025 | 3.979248 | 1.872129 | 1.589926
50.0025 | 3.9823 | 1.870756 | 1.621118
51.0025 | 3.985351 | 1.869306 | 1.652286
52.0025 | 3.988098 | 1.868086 | 1.68343
53.0025 | 3.990845 | 1.866636 | 1.714552
54.0025 | 3.993896 | 1.865263 | 1.745651
55.0025 | 3.996948 | 1.863966 | 1.776727
56.0025 | 3.999695 | 1.862669 | 1.807782
57.0025 | 4.002441 | 1.861143 | 1.838814
58.0025 | 4.005493 | 1.859998 | 1.869824
59.0025 | 4.007935 | 1.858854 | 1.900813
60.0025 | 4.010986 | 1.857176 | 1.93178
61.0025 | 4.013123 | 1.85626 | 1.962726
62.0025 | 4.01648 | 1.85481 | 1.993651
63.0025 | 4.019226 | 1.853437 | 2.024554
64.0025 | 4.022278 | 1.85214 | 2.055436
65.0025 | 4.024414 | 1.851148 | 2.086295
66.0025 | 4.027771 | 1.849546 | 2.117134
67.0025 | 4.030823 | 1.848249 | 2.147949
68.0025 | 4.03357 | 1.846876 | 2.178742
69.0025 | 4.036622 | 1.845502 | 2.209513
70.0025 | 4.039368 | 1.844282 | 2.24026
71.0025 | 4.04303 | 1.842527 | 2.270983
72.0025 | 4.046387 | 1.84123 | 2.301682
73.0025 | 4.049439 | 1.839628 | 2.332356
74.0025 | 4.052491 | 1.838254 | 2.363005
75.0025 | 4.056458 | 1.836576 | 2.393629
76.0025 | 4.059815 | 1.834974 | 2.424227
77.0025 | 4.062867 | 1.8336 | 2.4548
78.0025 | 4.066835 | 1.831998 | 2.485346
79.0025 | 4.070192 | 1.83032 | 2.515864
80.0025 | 4.073854 | 1.828717 | 2.546357
81.0025 | 4.077211 | 1.827268 | 2.576822
82.0025 | 4.080568 | 1.825742 | 2.607261
83.0025 | 4.084535 | 1.823911 | 2.637671
84.0025 | 4.088502 | 1.822156 | 2.668055
85.0025 | 4.092164 | 1.820554 | 2.69841
86.0025 | 4.096132 | 1.818799 | 2.728737
87.0025 | 4.100099 | 1.817044 | 2.759034
88.0025 | 4.104067 | 1.81529 | 2.789303
89.0025 | 4.107729 | 1.813611 | 2.819543
90.0025 | 4.112001 | 1.81178 | 2.849754
91.0025 | 4.115663 | 1.809949 | 2.879935
92.0025 | 4.119631 | 1.808347 | 2.910088
93.0025 | 4.123598 | 1.806668 | 2.940213
94.0025 | 4.127565 | 1.80499 | 2.97031
95.0025 | 4.130617 | 1.803388 | 3.000381
96.0025 | 4.134279 | 1.801938 | 3.030427
97.0025 | 4.137636 | 1.800412 | 3.060448
98.0025 | 4.140688 | 1.799344 | 3.090447
99.0025 | 4.143435 | 1.797894 | 3.120423
100.0025 | 4.145876 | 1.797055 | 3.150381
101.0025 | 4.148623 | 1.795758 | 3.18032
102.0025 | 4.150759 | 1.794842 | 3.210241
103.0025 | 4.152895 | 1.793851 | 3.240146
104.0025 | 4.155337 | 1.792859 | 3.270035
105.0025 | 4.157473 | 1.791867 | 3.299908
106.0025 | 4.159304 | 1.790951 | 3.329766
107.0025 | 4.16144 | 1.790112 | 3.359611
108.0025 | 4.163272 | 1.789349 | 3.389443
109.0025 | 4.164797 | 1.788586 | 3.41926
110.0025 | 4.166629 | 1.7879 | 3.449065
111.0025 | 4.16846 | 1.787137 | 3.478857
112.0025 | 4.170291 | 1.786297 | 3.508636
113.0025 | 4.171817 | 1.78584 | 3.538403
114.0025 | 4.173648 | 1.784771 | 3.568156
115.0025 | 4.175784 | 1.784085 | 3.597896
116.0025 | 4.17792 | 1.783169 | 3.627623
117.0025 | 4.180056 | 1.782254 | 3.657335
118.0025 | 4.181888 | 1.781491 | 3.687033
119.0025 | 4.183719 | 1.780575 | 3.716718
120 | 4.18616 | 1.779736 | 3.746312
0.000333333333 | 4.139773 | 0.7848478 | 4.37722e-06
1.000333 | 4.123293 | 0.7906462 | 0.01316565
2.000333 | 4.120241 | 0.7911803 | 0.02634763
3.000333 | 4.119326 | 0.7913329 | 0.03953561
4.000333 | 4.118715 | 0.7913329 | 0.05272562
5.000333 | 4.118715 | 0.7915618 | 0.06591604
6.000333 | 4.11841 | 0.7914855 | 0.07910604
7.000333 | 4.119326 | 0.7913329 | 0.09229523
8.000333 | 4.119936 | 0.7912566 | 0.105483
9.000333 | 4.120241 | 0.7912566 | 0.1186693
10.00033 | 4.120851 | 0.791104 | 0.1318539
11.00033 | 4.121462 | 0.7909514 | 0.1450361
12.00033 | 4.122683 | 0.7906462 | 0.1582159
13.00033 | 4.123293 | 0.7905699 | 0.1713931
14.00033 | 4.124514 | 0.7904173 | 0.184568
15.00033 | 4.124819 | 0.7902647 | 0.1977403
16.00033 | 4.12604 | 0.7900359 | 0.2109092
17.00033 | 4.12726 | 0.7897307 | 0.2240746
18.00033 | 4.127871 | 0.7895781 | 0.237237
19.00033 | 4.128786 | 0.7893492 | 0.2503963
20.00033 | 4.130312 | 0.7892729 | 0.2635525
21.00033 | 4.130922 | 0.789044 | 0.2767053
22.00033 | 4.132143 | 0.7888914 | 0.2898549
23.00033 | 4.133669 | 0.7884337 | 0.3029999
24.00033 | 4.13489 | 0.7883574 | 0.3161412
25.00033 | 4.13611 | 0.7880522 | 0.3292789
26.00033 | 4.137331 | 0.7878233 | 0.3424127
27.00033 | 4.138552 | 0.7875181 | 0.3555423
28.00033 | 4.140078 | 0.7873655 | 0.3686679
29.00033 | 4.141299 | 0.7870603 | 0.3817887
30.00033 | 4.142824 | 0.7868315 | 0.3949052
31.00033 | 4.144045 | 0.7866026 | 0.4080173
32.00033 | 4.145571 | 0.7862211 | 0.4211249
33.00033 | 4.146792 | 0.7859922 | 0.4342279
34.00033 | 4.148928 | 0.785687 | 0.4473249
35.00033 | 4.150454 | 0.7853056 | 0.4604168
36.00033 | 4.15259 | 0.7849241 | 0.4735035
37.00033 | 4.154421 | 0.7846189 | 0.4865843
38.00033 | 4.156252 | 0.7842374 | 0.4996588
39.00033 | 4.158389 | 0.7839322 | 0.5127274
40.00033 | 4.16022 | 0.7835508 | 0.5257897
41.00033 | 4.162661 | 0.7831693 | 0.538846
42.00033 | 4.164492 | 0.7826352 | 0.5518945
43.00033 | 4.166629 | 0.7822538 | 0.5649361
44.00033 | 4.16907 | 0.7817197 | 0.5779708
45.00033 | 4.171817 | 0.7814145 | 0.5909974
46.00033 | 4.174258 | 0.781033 | 0.6040164
47.00033 | 4.176394 | 0.7806516 | 0.6170275
48.00033 | 4.179751 | 0.7799649 | 0.6300298
49.00033 | 4.182498 | 0.7793545 | 0.6430237
50.00033 | 4.18555 | 0.7788205 | 0.6560086
51.00033 | 4.188602 | 0.7783627 | 0.6689842
52.00033 | 4.191348 | 0.7777523 | 0.6819506
53.00033 | 4.19501 | 0.777142 | 0.6949066
54.00033 | 4.198062 | 0.7766079 | 0.7078527
55.00033 | 4.200198 | 0.7441825 | 0.720621
56.00033 | 4.199893 | 0.6988632 | 0.7326276
57.00033 | 4.199893 | 0.6582742 | 0.7439349
58.00033 | 4.199588 | 0.6227207 | 0.7546051
59.00033 | 4.199588 | 0.589456 | 0.7647003
60.00033 | 4.199588 | 0.5571069 | 0.7742569
61.00033 | 4.199893 | 0.5288777 | 0.783307
62.00033 | 4.199893 | 0.5001907 | 0.7918804
63.00033 | 4.199893 | 0.4756237 | 0.8000117
64.00033 | 4.199893 | 0.4497597 | 0.8077215
65.00033 | 4.199588 | 0.4263371 | 0.8150375
66.00033 | 4.199893 | 0.4052796 | 0.8219743
67.00033 | 4.199588 | 0.3855955 | 0.8285776
68.00033 | 4.199588 | 0.3659113 | 0.8348438
69.00033 | 4.199588 | 0.3479057 | 0.840791566
70.00033 | 4.199893 | 0.3309682 | 0.8464391
71.00033 | 4.199588 | 0.313344 | 0.8518
72.00033 | 4.199588 | 0.298085 | 0.8568918
73.00033 | 4.199893 | 0.281529 | 0.8617269
74.00033 | 4.199893 | 0.2671855 | 0.8663064
75.00033 | 4.199588 | 0.2557412 | 0.87065
76.00033 | 4.198978 | 0.2429999 | 0.8747931
77.00033 | 4.199588 | 0.229572 | 0.878727
78.00033 | 4.199588 | 0.2191196 | 0.8824634
79.00033 | 4.199893 | 0.2065309 | 0.8860156
80.00033 | 4.199588 | 0.1979858 | 0.8893972
81.00033 | 4.199893 | 0.1892119 | 0.8926165
82.00033 | 4.199893 | 0.1803616 | 0.8956867
83.00033 | 4.199588 | 0.1715877 | 0.8986132
84.00033 | 4.199893 | 0.1628138 | 0.9014036
85.00033 | 4.199893 | 0.1552605 | 0.9040543
86.00033 | 4.199283 | 0.1477073 | 0.9065862
87.00033 | 4.199893 | 0.1417563 | 0.9089978
88.00033 | 4.199588 | 0.1348898 | 0.911296
89.00033 | 4.199588 | 0.1280232 | 0.9134917
90.00033 | 4.199588 | 0.1222248 | 0.9155825
91.00033 | 4.199588 | 0.1174182 | 0.9175845
92.00033 | 4.199893 | 0.111696 | 0.9195008
93.00033 | 4.199283 | 0.1071183 | 0.9213407
94.00033 | 4.199893 | 0.1042191 | 0.923102
95.00033 | 4.199588 | 0.09849699 | 0.9247806
96.00033 | 4.199893 | 0.09445335 | 0.9263902
97.00033 | 4.199893 | 0.09094377 | 0.9279336
98.00033 | 4.199588 | 0.08712901503 | 0.9294224
99.00033 | 4.199893 | 0.08407721 | 0.9308459
100.0003 | 4.200198 | 0.08087282 | 0.9322125
101.0003 | 4.199893 | 0.07782101 | 0.9335146
102.0003 | 4.199588 | 0.07362478 | 0.9347624
103.0003 | 4.199588 | 0.06927596 | 0.9359608
104.0003 | 4.199588 | 0.06828412 | 0.9371157
105.0003 | 4.199893 | 0.06569009 | 0.9382324
106.0003 | 4.199893 | 0.06446937 | 0.9393035
107.0003 | 4.199588 | 0.06149386 | 0.9403342
108.0003 | 4.199588 | 0.05851835 | 0.9413281
109.0003 | 4.199893 | 0.05683986 | 0.942284
110.0003 | 4.199893 | 0.05508507 | 0.9432181
111.0003 | 4.199893 | 0.05218585 | 0.9441118
111.8005 | 4.199893 | 0.0499733 | 0.9448028
114.0003 | 4.199893 | 0.05966278 | 1.023395
115.0003 | 4.199893 | 0.05714504 | 1.024355
116.0003 | 4.199588 | 0.05462729839 | 1.025277
117.0003 | 4.199283 | 0.05317769131 | 1.026171
117.8647 | 4.199588 | 0.0499733 | 1.026926
118.0003 | 4.199893 | 0.06439307 | 1.086883
119.0003 | 4.199893 | 0.06134127 | 1.087911
120.0003 | 4.199588 | 0.0577554 | 1.0889
121.0003 | 4.199588 | 0.05676356 | 1.08986
122.0003 | 4.199588 | 0.05569543 | 1.090792
123.0003 | 4.199588 | 0.0514992 | 1.091689
123.7392 | 4.199893 | 0.0499733 | 1.092329

## Cycle 8 DIS
StepTime | Voltage | Current | Capacity
0.0005 | 4.147707 | -1.00206 | 7.796512e-06
0.01716667 | 4.140993 | -1 | 0.000285582344
0.03383333 | 4.138857 | -1 | 0.00056335334
0.0505 | 4.137636 | -0.9999237 | 0.000841123064
0.06716667 | 4.13611 | -0.9999237 | 0.001118892153
0.08383333 | 4.13489 | -0.9999237 | 0.001396661241
0.1005 | 4.134279 | -1 | 0.001674430966
0.1171667 | 4.133364 | -0.9998474 | 0.001952201114
0.1338333 | 4.132448 | -1 | 0.002229970203
0.1505 | 4.131838 | -1 | 0.002507740775
0.1666667 | 4.131228 | -1 | 0.00277717759
0.000166666667 | 3.934691 | -5 | 0
0.01666667 | 3.90692 | -4.999924 | 0.001388861762
13.00067 | 3.860227 | -2.745937 | 0.587552
14.00067 | 3.85565 | -2.749218 | 0.6333472
15.00067 | 3.851072 | -2.752728 | 0.6791949
16.00067 | 3.846799 | -2.755474 | 0.7250949
17.00067 | 3.841917 | -2.759136 | 0.7710488
18.00067 | 3.837339 | -2.762417 | 0.8170569
19.00067 | 3.832761 | -2.765621 | 0.8631217
20.00067 | 3.827573 | -2.76936 | 0.9092448
21.00067 | 3.822385 | -2.773022 | 0.9554276
22.00067 | 3.817807 | -2.776455 | 1.001673
23.00067 | 3.812009 | -2.780499 | 1.047984
24.00067 | 3.806516 | -2.784695 | 1.094362
25.00067 | 3.800412 | -2.789044 | 1.140811
26.00067 | 3.794308 | -2.793698 | 1.187335
27.00067 | 3.788205 | -2.798047 | 1.233932
28.00067 | 3.781491 | -2.803235 | 1.280607
29.00067 | 3.775387 | -2.80766 | 1.327358
30.00067 | 3.769284 | -2.811933 | 1.374188
31.00067 | 3.76318 | -2.816358 | 1.421096
32.00067 | 3.756771 | -2.821546 | 1.468083
33.00067 | 3.750362 | -2.8262 | 1.515149
34.00067 | 3.744869 | -2.830549 | 1.562291
35.00067 | 3.738155 | -2.835355 | 1.609512
36.00067 | 3.732052 | -2.840162 | 1.656808
37.00067 | 3.726558 | -2.844511 | 1.70418
38.00067 | 3.720455 | -2.849012 | 1.751625
39.00067 | 3.715267 | -2.853056 | 1.799141
40.00067 | 3.709773 | -2.857023 | 1.846726
41.00067 | 3.704891 | -2.861143 | 1.894381
42.00067 | 3.699092 | -2.865492 | 1.942102
43.00067 | 3.694514 | -2.86923 | 1.989888
44.00067 | 3.689326 | -2.873274 | 2.037739
45.00067 | 3.684749 | -2.876707 | 2.085654
46.00067 | 3.679561 | -2.880903 | 2.133633
47.00067 | 3.674678 | -2.884565 | 2.181678
48.00067 | 3.669795 | -2.888533 | 2.229787
49.00067 | 3.664607 | -2.892424 | 2.27796
50.00067 | 3.659419 | -2.896315 | 2.3262
51.00067 | 3.654841 | -2.900206 | 2.374505
52.00067 | 3.649653 | -2.904479 | 2.422877
53.00067 | 3.644465 | -2.908522 | 2.471319
54.00067 | 3.638972 | -2.913024 | 2.519833
55.00067 | 3.632868 | -2.91783 | 2.56842
56.00067 | 3.627375 | -2.922408 | 2.617082
57.00067 | 3.621576 | -2.926833 | 2.665823
58.00067 | 3.615778 | -2.931868 | 2.714644
59.00067 | 3.609369 | -2.936828 | 2.763549
60.00067 | 3.60235 | -2.94255 | 2.812541
61.00067 | 3.595636 | -2.947814 | 2.861627
62.00067 | 3.588312 | -2.953918 | 2.910809
63.00067 | 3.580682 | -2.960098 | 2.960092
64.00067 | 3.572442 | -2.966964 | 3.009483
65.00067 | 3.564508 | -2.97406 | 3.058988
66.00067 | 3.555352 | -2.98146 | 3.108613
67.00067 | 3.546197 | -2.98909 | 3.158366
68.00067 | 3.535821 | -2.998016 | 3.208256
69.00067 | 3.525139 | -3.006943 | 3.258292
70.00067 | 3.513848 | -3.016556 | 3.308486
71.00067 | 3.501946 | -3.02678 | 3.35885
72.00067 | 3.488823 | -3.0383 | 3.409393
73.00067 | 3.475395 | -3.050126 | 3.460129
74.00067 | 3.460441 | -3.063249 | 3.51107
75.00067 | 3.446098 | -3.07599 | 3.562225
76.00067 | 3.430838 | -3.089494 | 3.613603
77.00067 | 3.415579 | -3.103227 | 3.665209
78.00067 | 3.400015 | -3.117571 | 3.717049
79.00067 | 3.384451 | -3.131762 | 3.769129
80.00067 | 3.368582 | -3.146639 | 3.821449
81.00067 | 3.353017 | -3.160906 | 3.874012
82.00067 | 3.337453 | -3.175937 | 3.92682
83.00067 | 3.322499 | -3.19028 | 3.97987
84.00067 | 3.30724 | -3.204929 | 4.033164
85.00067 | 3.291676 | -3.219959 | 4.086703
86.00067 | 3.277028 | -3.234531 | 4.140486
87.00067 | 3.261769 | -3.249714 | 4.19452
88.00067 | 3.245899 | -3.265507 | 4.248813
89.00067 | 3.228504 | -3.28275 | 4.303383
90.00067 | 3.209888 | -3.302129 | 4.358257
91.00067 | 3.18822 | -3.324636 | 4.413475
92.00067 | 3.16289 | -3.351186 | 4.469103
93.00067 | 3.130236 | -3.386282 | 4.525238596
94.00067 | 3.087205 | -3.433356 | 4.582045
95.00067 | 3.028305 | -3.500343 | 4.639789
95.3745 | 2.999924 | -3.533074 | 4.661698
97.00067 | 3.465629 | -2.481117 | 3.704585
98.00067 | 3.453117 | -2.490578 | 3.746015
99.00067 | 3.440604 | -2.499428 | 3.7876
100 | 3.427481 | -2.509117 | 3.829316
0.000333333333 | 3.454643 | -2.026169 | 1.1220044e-05
1.000333 | 3.454032 | -2.026703 | 0.03375445
2.000333 | 3.445792 | -2.031357 | 0.06756655
3.000333 | 3.436332 | -2.037003 | 0.1014678
4.000333 | 3.426261 | -2.042878 | 0.1354655
5.000333 | 3.41619 | -2.049134 | 0.1695637
6.000333 | 3.406424 | -2.055009 | 0.2037639
7.000333 | 3.396658 | -2.061036 | 0.2380642
8.000333 | 3.386893 | -2.066758 | 0.272463
9.000333 | 3.377127 | -2.072786 | 0.3069567
10.00033 | 3.368276 | -2.077974 | 0.3415424
11.00033 | 3.360342 | -2.083009 | 0.3762171
12.00033 | 3.352102 | -2.088273 | 0.4109802
13.00033 | 3.342947 | -2.093996 | 0.4458317
14.00033 | 3.334096 | -2.09926 | 0.4807744
15.00033 | 3.325246 | -2.105135 | 0.5158101
16.00033 | 3.31548 | -2.111162 | 0.5509457
17.00033 | 3.304189 | -2.118334 | 0.5861907
18.00033 | 3.292897 | -2.125811 | 0.6215567
19.00033 | 3.278859 | -2.134813 | 0.6570586
20.00033 | 3.263294 | -2.144961 | 0.6927193
21.00033 | 3.244068 | -2.157397 | 0.7285713
22.00033 | 3.219959 | -2.173953 | 0.7646602
23.00033 | 3.190661 | -2.19379 | 0.8010473
24.00033 | 3.153124 | -2.219959 | 0.8378192
25.00033 | 3.104906 | -2.254444 | 0.8750922
26.00033 | 3.041733 | -2.301137 | 0.9130347
26.53717 | 2.999924 | -2.333181 | 0.9337619
48.00033 | 3.597162 | -1.612268 | 1.254322
49.00033 | 3.589837 | -1.615625 | 1.281222
50.00033 | 3.580682 | -1.619669 | 1.308182
51.00033 | 3.572747 | -1.623102 | 1.335206
52.00033 | 3.563897 | -1.627222 | 1.362294
53.00033 | 3.555352 | -1.631189 | 1.389449
54.00033 | 3.546197 | -1.635615 | 1.416673
55.00033 | 3.537346 | -1.639658 | 1.443966
56.00033 | 3.527886 | -1.643854 | 1.47133
57.00033 | 3.51873 | -1.648356 | 1.498765
58.00033 | 3.509575 | -1.652476 | 1.526272
59.00033 | 3.50042 | -1.656901 | 1.553852
60.00033 | 3.491264 | -1.661097 | 1.581503
61.00033 | 3.482109 | -1.665599 | 1.609227
62.00033 | 3.472648 | -1.6701 | 1.637024
63.00033 | 3.463493 | -1.674372 | 1.664895
64.00033 | 3.454337 | -1.678874 | 1.69284
65.00033 | 3.445182 | -1.683452 | 1.720859
66.00033 | 3.436637 | -1.687572 | 1.74895
67.00033 | 3.427787 | -1.691768 | 1.777114
68.00033 | 3.419547 | -1.696117 | 1.805348
69.00033 | 3.411612 | -1.699931 | 1.833648
70 | 3.404593 | -1.703517 | 1.862003
0.000333333333 | 3.44213 | -1.074998 | 5.958648e-06
1.000333 | 3.450675 | -1.072099 | 0.01787751
2.000333 | 3.448539 | -1.072786 | 0.03575273518
3.000333 | 3.445487 | -1.073777 | 0.0536433
4.000333 | 3.44213 | -1.074846 | 0.07155063007
5.000333 | 3.437858 | -1.076066 | 0.08947577715
6.000333 | 3.434806 | -1.076982 | 0.1074188
7.000333 | 3.431144 | -1.078355 | 0.1253798
8.000333 | 3.428092 | -1.079271 | 0.1433589
9.000333 | 3.42443 | -1.080491 | 0.1613555
10.00033 | 3.421073 | -1.081331 | 0.1793712
11.00033 | 3.417411 | -1.082704 | 0.1974048
12.00033 | 3.413748 | -1.083925 | 0.2154583
13.00033 | 3.409781 | -1.085145 | 0.2335313
14.00033 | 3.406119 | -1.086213 | 0.2516256
15.00033 | 3.401846 | -1.087739 | 0.2697402
16.00033 | 3.397574 | -1.08896 | 0.2878773
17.00033 | 3.392996 | -1.09041 | 0.3060371
18.00033 | 3.388724 | -1.091859 | 0.3242218
19.00033 | 3.383536 | -1.093462 | 0.3424333
20.00033 | 3.377432 | -1.095369 | 0.3606738
21.00033 | 3.371328 | -1.097429 | 0.3789469
22.00033 | 3.36492 | -1.099489 | 0.3972559
23.00033 | 3.356069 | -1.102388 | 0.4156058
24.00033 | 3.346914 | -1.105364 | 0.434003
25.00033 | 3.336538 | -1.108797 | 0.4524549
26.00033 | 3.324025 | -1.112917 | 0.4709698
27.00033 | 3.309987 | -1.1178 | 0.489559
28.00033 | 3.293202 | -1.123369 | 0.5082348
29.00033 | 3.274281 | -1.129778 | 0.5270104
30.00033 | 3.253529 | -1.137179 | 0.545901
31.00033 | 3.229114 | -1.1458 | 0.5649239
32.00033 | 3.201953 | -1.155413 | 0.5840985
33.00033 | 3.17113 | -1.166629 | 0.6034485
34.00033 | 3.135119 | -1.180133 | 0.6230026
35.00033 | 3.092699 | -1.196231 | 0.6428009
36.00033 | 3.042344 | -1.216068 | 0.6628972
36.707 | 2.999924 | -1.233158 | 0.6773177

## Cycle 8 CHG
StepTime | Voltage | Current | Capacity
0.0025 | 3.590448 | 2.074311 | 4.3659453e-05
1.0025 | 3.654536 | 2.038529 | 0.03420494032
2.0025 | 3.672541 | 2.028687 | 0.06808119
3.0025 | 3.680171 | 2.024186 | 0.1018499
4.0025 | 3.685664 | 2.021363 | 0.1355626
5.0025 | 3.691157 | 2.018387 | 0.169227
6.0025 | 3.696651 | 2.015259 | 0.2028417
7.0025 | 3.702144 | 2.012131 | 0.2364041
8.0025 | 3.707942 | 2.009079 | 0.2699127
9.0025 | 3.714961 | 2.005341 | 0.3033654
10.0025 | 3.72137 | 2.001831 | 0.3367599
11.0025 | 3.728389 | 1.99794 | 0.3700934
12.0025 | 3.736019 | 1.993973 | 0.4033624
13.0025 | 3.743954 | 1.989853 | 0.4365616
14.0025 | 3.752499 | 1.985275 | 0.4696892
15.0025 | 3.760739 | 1.98085 | 0.5027425
16.0025 | 3.769589 | 1.976349 | 0.5357199
17.0025 | 3.778744 | 1.971618 | 0.56862
18.0025 | 3.787289 | 1.966964 | 0.6014421
19.0025 | 3.797055 | 1.962158 | 0.6341852
20.0025 | 3.80621 | 1.957275 | 0.6668489
21.0025 | 3.815671 | 1.952544 | 0.6994326
22.0025 | 3.824521 | 1.94789 | 0.7319371
23.0025 | 3.833982 | 1.943008 | 0.7643613
24.0025 | 3.843748 | 1.938125 | 0.7967049
25.0025 | 3.852903 | 1.933471 | 0.8289678
26.0025 | 3.862364 | 1.928588 | 0.8611537
27.0025 | 3.870909 | 1.924468 | 0.8932646
28.0025 | 3.879454 | 1.920348 | 0.9253036
29.0025 | 3.887694 | 1.916304 | 0.9572745
30.0025 | 3.895018 | 1.912566 | 0.9891801
31.0025 | 3.902647 | 1.90898 | 1.021024
32.0025 | 3.909667 | 1.905547 | 1.05281
33.0025 | 3.916075 | 1.902113 | 1.084541
34.0025 | 3.921874 | 1.899443 | 1.116221
35.0025 | 3.927977 | 1.896544 | 1.147854
36.0025 | 3.933471 | 1.893874 | 1.179442
37.0025 | 3.938354 | 1.891661 | 1.210989
38.0025 | 3.943542 | 1.889143 | 1.242496
39.0025 | 3.946899 | 1.887312 | 1.273967
40.0025 | 3.951476 | 1.885176 | 1.305403
41.0025 | 3.955749 | 1.883268 | 1.336808
42.0025 | 3.959411 | 1.881514 | 1.36818
43.0025 | 3.963378 | 1.87953 | 1.399522
44.0025 | 3.967346 | 1.877775 | 1.430835
45.0025 | 3.970703 | 1.876097 | 1.46212
46.0025 | 3.97406 | 1.874571 | 1.493376
47.0025 | 3.977417 | 1.872969 | 1.524608
48.0025 | 3.980163 | 1.871672 | 1.555813
49.0025 | 3.983825 | 1.870222 | 1.586995
50.0025 | 3.986877 | 1.86862 | 1.618153
51.0025 | 3.989319 | 1.867475 | 1.649287
52.0025 | 3.99237 | 1.866026 | 1.680399
53.0025 | 3.995727 | 1.864424 | 1.711488
54.0025 | 3.997559 | 1.863508 | 1.742554
55.0025 | 4.001221 | 1.861906 | 1.773597
56.0025 | 4.003662 | 1.860533 | 1.804618
57.0025 | 4.006714 | 1.859617 | 1.835619
58.0025 | 4.009155 | 1.858091 | 1.866597
59.0025 | 4.012207 | 1.85687 | 1.897555
60.0025 | 4.014954 | 1.855344 | 1.928491
61.0025 | 4.0177 | 1.854124 | 1.959405
62.0025 | 4.020447 | 1.853132 | 1.990298
63.0025 | 4.023499 | 1.851682 | 2.021169
64.0025 | 4.026246 | 1.850233 | 2.052018
65.0025 | 4.028992 | 1.849088 | 2.082847
66.0025 | 4.032044 | 1.847562 | 2.113651
67.0025 | 4.035096 | 1.846342 | 2.144435
68.0025 | 4.038148 | 1.844739 | 2.175194
69.0025 | 4.041199 | 1.843519 | 2.205931
70.0025 | 4.044251 | 1.841917 | 2.236643
71.0025 | 4.047913 | 1.840467 | 2.267331
72.0025 | 4.05066 | 1.839094 | 2.297996
73.0025 | 4.054017 | 1.837644 | 2.328635
74.0025 | 4.057069 | 1.836118 | 2.35925
75.0025 | 4.060731 | 1.834516 | 2.389839
76.0025 | 4.064393 | 1.83299 | 2.420402
77.0025 | 4.068055 | 1.831312 | 2.450938
78.0025 | 4.071717 | 1.829709 | 2.481448
79.0025 | 4.075074 | 1.82826 | 2.511931
80.0025 | 4.078126 | 1.82681 | 2.542387
81.0025 | 4.082704 | 1.82475 | 2.572816
82.0025 | 4.086061 | 1.823224 | 2.603218
83.0025 | 4.089723 | 1.821469 | 2.633591
84.0025 | 4.093385 | 1.819867 | 2.663937
85.0025 | 4.097353 | 1.818036 | 2.694254
86.0025 | 4.101015 | 1.816434 | 2.724544
87.0025 | 4.104982 | 1.814755 | 2.754804
88.0025 | 4.108949 | 1.813153 | 2.785036
89.0025 | 4.112917 | 1.811398 | 2.815239
90.0025 | 4.116884 | 1.80972 | 2.845414
91.0025 | 4.120546 | 1.808042 | 2.875559
92.0025 | 4.124514 | 1.806134 | 2.905677
93.0025 | 4.128481 | 1.804608 | 2.935766
94.0025 | 4.131533 | 1.803082 | 2.96583
95.0025 | 4.1355 | 1.801251 | 2.995867
96.0025 | 4.138857 | 1.799954 | 3.02588
97.0025 | 4.142214 | 1.798505 | 3.055869
98.0025 | 4.14435 | 1.797513 | 3.085837
99.0025 | 4.146792 | 1.796445 | 3.115787
100.0025 | 4.149844 | 1.795148 | 3.145715
101.0025 | 4.15198 | 1.794156 | 3.175626
102.0025 | 4.154421 | 1.79324 | 3.205521
103.0025 | 4.156863 | 1.792096 | 3.235398
104.0025 | 4.158999 | 1.791104 | 3.26526
105.0025 | 4.16083 | 1.790341 | 3.295108
106.0025 | 4.163272 | 1.789502 | 3.324941
107.0025 | 4.164797 | 1.788739 | 3.354758
108.0025 | 4.166629 | 1.7879 | 3.384563
109.0025 | 4.16846 | 1.787366 | 3.414355
110.0025 | 4.170596 | 1.786297 | 3.444132
111.0025 | 4.172122 | 1.785687 | 3.473897
112.0025 | 4.174258 | 1.784695 | 3.503649
113.0025 | 4.176089 | 1.784009 | 3.533388
114.0025 | 4.17792 | 1.783246 | 3.563114
115.0025 | 4.180056 | 1.782254 | 3.592826
116.0025 | 4.181582 | 1.781415 | 3.622525
117.0025 | 4.183719 | 1.780652 | 3.652211
118.0025 | 4.18616 | 1.779583 | 3.68188
119.0025 | 4.187991 | 1.778897 | 3.711534
120 | 4.190433 | 1.777829 | 3.741098
0.000333333333 | 4.143435 | 0.7854582 | 4.36959e-06
1.000333 | 4.126345 | 0.789807 | 0.01315521
2.000333 | 4.123598 | 0.7904936 | 0.02632731
3.000333 | 4.122377 | 0.7907988 | 0.03950557
4.000333 | 4.121462 | 0.7908751 | 0.05268634
5.000333 | 4.121767 | 0.7907988 | 0.06586765
6.000333 | 4.121767 | 0.7908751 | 0.07904855
7.000333 | 4.122377 | 0.7907988 | 0.09222848
8.000333 | 4.122988 | 0.7906462 | 0.1054067
9.000333 | 4.123293 | 0.7905699 | 0.1185833
10.00033 | 4.124208 | 0.7904173 | 0.1317578
11.00033 | 4.124819 | 0.790341 | 0.1449304
12.00033 | 4.125734 | 0.7899596 | 0.1581002
13.00033 | 4.12665 | 0.789807 | 0.1712669
14.00033 | 4.127565 | 0.7895781 | 0.1844307
15.00033 | 4.128481 | 0.7894255 | 0.1975916
16.00033 | 4.129702 | 0.7893492 | 0.2107496
17.00033 | 4.130617 | 0.7891203 | 0.2239046
18.00033 | 4.131228 | 0.789044 | 0.2370564
19.00033 | 4.132448 | 0.7888914 | 0.2502049
20.00033 | 4.133974 | 0.7885863 | 0.2633494
21.00033 | 4.13489 | 0.7884337 | 0.2764904
22.00033 | 4.13611 | 0.7879759 | 0.2896277
23.00033 | 4.137331 | 0.7878233 | 0.3027613
24.00033 | 4.138552 | 0.7875944 | 0.315891
25.00033 | 4.139773 | 0.7874418 | 0.3290169
26.00033 | 4.140993 | 0.7872892 | 0.342138
27.00033 | 4.142519 | 0.7868315 | 0.355255
28.00033 | 4.14374 | 0.7866789 | 0.3683678
29.00033 | 4.145266 | 0.7862974 | 0.381476
30.00033 | 4.146792 | 0.7860685 | 0.3945797
31.00033 | 4.148928 | 0.7858396 | 0.4076776
32.00033 | 4.150454 | 0.7854582 | 0.4207704
33.00033 | 4.15198 | 0.7852293 | 0.4338583
34.00033 | 4.153506 | 0.7848478 | 0.4469404
35.00033 | 4.155947 | 0.7843137 | 0.4600166
36.00033 | 4.157778 | 0.7840848 | 0.4730865
37.00033 | 4.159915 | 0.7837034 | 0.4861502
38.00033 | 4.161746 | 0.7832456 | 0.4992081
39.00033 | 4.164187 | 0.7828641 | 0.5122587
40.00033 | 4.166323 | 0.7824826 | 0.5253026
41.00033 | 4.16846 | 0.7819486 | 0.5383397
42.00033 | 4.171206 | 0.7814908 | 0.5513694
43.00033 | 4.173342 | 0.7811093 | 0.5643915
44.00033 | 4.175784 | 0.7806516 | 0.577406
45.00033 | 4.178531 | 0.7801938 | 0.5904123
46.00033 | 4.181277 | 0.7795834 | 0.6034101
47.00033 | 4.183719 | 0.7792782 | 0.6163998
48.00033 | 4.18677 | 0.7785153 | 0.6293801
49.00033 | 4.189517 | 0.7779049 | 0.6423517
50.00033 | 4.192874 | 0.7774472 | 0.6553138
51.00033 | 4.195926 | 0.7766842 | 0.6682656
52.00033 | 4.199893 | 0.775845 | 0.6812076
53.00033 | 4.199893 | 0.7253376 | 0.6937112
54.00033 | 4.199588 | 0.6851301 | 0.7054637
55.00033 | 4.199893 | 0.6485084 | 0.716568
56.00033 | 4.199893 | 0.614786 | 0.7270903
57.00033 | 4.199893 | 0.5831235 | 0.73707
58.00033 | 4.199588 | 0.5541314 | 0.7465401183
59.00033 | 4.199893 | 0.5254444 | 0.7555309
60.00033 | 4.199893 | 0.498436 | 0.7640726
61.00033 | 4.199893 | 0.4748608 | 0.7721901
62.00033 | 4.199893 | 0.4522011 | 0.7799016
63.00033 | 4.199588 | 0.4294652 | 0.7872406
64.00033 | 4.199893 | 0.4078737 | 0.7942242
65.00033 | 4.199588 | 0.3884947 | 0.8008641
66.00033 | 4.199588 | 0.3682765 | 0.8071743
67.00033 | 4.199893 | 0.3501946 | 0.8131682
68.00033 | 4.199893 | 0.3333333 | 0.8188736
69.00033 | 4.200198 | 0.3183032 | 0.8242901
70.00033 | 4.199588 | 0.301442 | 0.8294439
71.00033 | 4.199893 | 0.2882429 | 0.834348
72.00033 | 4.199893 | 0.2723735 | 0.8390175
73.00033 | 4.199893 | 0.2604715 | 0.8434605
74.00033 | 4.199893 | 0.2472724 | 0.847684
75.00033 | 4.199588 | 0.2351415 | 0.8517058
76.00033 | 4.199893 | 0.2238499 | 0.85553
77.00033 | 4.199893 | 0.2131685 | 0.859182
78.00033 | 4.199893 | 0.2032502 | 0.8626573
79.00033 | 4.199588 | 0.1950103 | 0.8659749
80.00033 | 4.199893 | 0.1846342 | 0.8691366
81.00033 | 4.199283 | 0.1761654 | 0.8721588
82.00033 | 4.199588 | 0.1686885 | 0.8750377
83.00033 | 4.199893 | 0.1619745 | 0.8777851
84.00033 | 4.199588 | 0.1524376 | 0.8804077
85.00033 | 4.199893 | 0.1467918 | 0.8829006
86.00033 | 4.199588 | 0.1402304 | 0.885282
87.00033 | 4.199588 | 0.1335927 | 0.8875594
88.00033 | 4.199893 | 0.127718 | 0.889738
89.00033 | 4.199893 | 0.1224537 | 0.8918186
90.00033 | 4.199283 | 0.1174945 | 0.8938166
91.00033 | 4.199893 | 0.1121538 | 0.8957249
92.00033 | 4.199893 | 0.1077287 | 0.8975606
93.00033 | 4.199893 | 0.1021592 | 0.8993155
94.00033 | 4.199893 | 0.09842069 | 0.9009938
95.00033 | 4.199893 | 0.09430076 | 0.9025995
96.00033 | 4.199893 | 0.08987564 | 0.9041347
97.00033 | 4.200198 | 0.08628977 | 0.9056119
98.00033 | 4.199588 | 0.08300908 | 0.907034
99.00033 | 4.199893 | 0.08041505 | 0.9083965
100.0003 | 4.199588 | 0.07766842 | 0.9097049151
101.0003 | 4.199893 | 0.07408255 | 0.9109624
102.0003 | 4.199588 | 0.07118334 | 0.9121693
103.0003 | 4.200198 | 0.06904707 | 0.913345
104.0003 | 4.200198 | 0.0655375 | 0.9144731
105.0003 | 4.199893 | 0.06485084 | 0.9155608
106.0003 | 4.199893 | 0.05973907 | 0.9166064
107.0003 | 4.199588 | 0.05943389 | 0.9176104
108.0003 | 4.199588 | 0.05737392 | 0.9185803
109.0003 | 4.200198 | 0.05592432 | 0.9195133
110.0003 | 4.199893 | 0.05371176 | 0.9204125
111.0003 | 4.199588 | 0.05134661 | 0.9212787
111.1572 | 4.199893 | 0.0499733 | 0.9214143
113.0003 | 4.199893 | 0.06111238 | 1.004256
114.0003 | 4.199893 | 0.06004425 | 1.005256
115.0003 | 4.199893 | 0.05760280766 | 1.006219
116.0003 | 4.199893 | 0.05508507 | 1.007153
117.0003 | 4.199893 | 0.05333028 | 1.00806
117.9557 | 4.199893 | 0.0499733 | 1.008898
119.0003 | 4.199893 | 0.0562295 | 1.073707
120.0003 | 4.199893 | 0.05516136 | 1.074646
121.0003 | 4.199893 | 0.0531014 | 1.075552
122.0003 | 4.199588 | 0.05233845 | 1.076425
122.6377 | 4.200198 | 0.049897 | 1.07697

## Cycle 9 DIS
StepTime | Voltage | Current | Capacity
0.000666666667 | 4.146181 | -1.000763 | 1.0577893e-05
0.01733333 | 4.140078 | -0.9999237 | 0.000288358426
0.034 | 4.137942 | -0.9999237 | 0.000566128362
0.05066667 | 4.135805 | -0.9999237 | 0.000843899146
0.06733333 | 4.134585 | -0.9999237 | 0.001121668659
0.084 | 4.133364 | -0.9999237 | 0.001399438383
0.1006667 | 4.132753 | -1 | 0.00167720832
0.1173333 | 4.131533 | -0.9999237 | 0.001954978256
0.134 | 4.130922 | -1.000076 | 0.002232748192
0.1506667 | 4.130007 | -1 | 0.002510517069
0.1666667 | 4.129397 | -0.9999237 | 0.002777176318
0.000166666667 | 3.929503 | -5 | 0
0.01666667 | 3.900511 | -4.999924 | 0.001388861762
13.00067 | 3.855955 | -2.749065 | 0.5882755
14.00067 | 3.851377 | -2.75227 | 0.6341209
15.00067 | 3.846494 | -2.755474 | 0.68002
16.00067 | 3.841917 | -2.758984 | 0.72597365
17.00067 | 3.837339 | -2.762112 | 0.7719814
18.00067 | 3.832761 | -2.76585 | 0.818047
19.00067 | 3.827573 | -2.769131 | 0.8641711
20.00067 | 3.822385 | -2.772946 | 0.9103561
21.00067 | 3.817502 | -2.776455 | 0.9566031
22.00067 | 3.812009 | -2.780575 | 1.002915
23.00067 | 3.805905 | -2.785077 | 1.049295
24.00067 | 3.799802 | -2.789273 | 1.095744
25.00067 | 3.794308 | -2.793698 | 1.142267
26.00067 | 3.78851 | -2.797742 | 1.188862
27.00067 | 3.782101 | -2.802472 | 1.235532
28.00067 | 3.776303 | -2.806821 | 1.282277
29.00067 | 3.769894 | -2.811551 | 1.329099
30.00067 | 3.76379 | -2.816052 | 1.375999
31.00067 | 3.757382 | -2.820935 | 1.422977
32.00067 | 3.751583 | -2.825513 | 1.470034
33.00067 | 3.744869 | -2.830625 | 1.51717
34.00067 | 3.738155 | -2.835508 | 1.564385
35.00067 | 3.732052 | -2.840085 | 1.61168
36.00067 | 3.726253 | -2.844587 | 1.659054
37.00067 | 3.72015 | -2.849165 | 1.706504
38.00067 | 3.714351 | -2.85359 | 1.75403
39.00067 | 3.708553 | -2.858015 | 1.801629
40.00067 | 3.703059 | -2.862211 | 1.849297
41.00067 | 3.698177 | -2.866255 | 1.897036
42.00067 | 3.692988 | -2.870298 | 1.944841
43.00067 | 3.687495 | -2.874647 | 1.992713
44.00067 | 3.682918 | -2.87808 | 2.040651
45.00067 | 3.677424 | -2.882353 | 2.088656
46.00067 | 3.672847 | -2.886091 | 2.136724
47.00067 | 3.667659 | -2.889982 | 2.184859
48.00067 | 3.662776 | -2.893874 | 2.233059
49.00067 | 3.657893 | -2.897841 | 2.281325
50.00067 | 3.652399 | -2.902037 | 2.329659
51.00067 | 3.646906 | -2.90631 | 2.378062
52.00067 | 3.641718 | -2.910582 | 2.426535
53.00067 | 3.636225 | -2.915236 | 2.475082
54.00067 | 3.631037 | -2.919432 | 2.523704
55.00067 | 3.625238 | -2.923934 | 2.5724
56.00067 | 3.61883 | -2.929046 | 2.621174
57.00067 | 3.613336 | -2.933394 | 2.670028
58.00067 | 3.606928 | -2.938582 | 2.718964
59.00067 | 3.600519 | -2.944152 | 2.767986
60.00067 | 3.5935 | -2.949569 | 2.817099
61.00067 | 3.586786 | -2.955444 | 2.866307
62.00067 | 3.578851 | -2.961624 | 2.915614
63.00067 | 3.571221 | -2.968109 | 2.965029
64.00067 | 3.562982 | -2.974975 | 3.014556
65.00067 | 3.554131 | -2.982605 | 3.064204
66.00067 | 3.544366 | -2.990845 | 3.11398
67.00067 | 3.534295 | -2.999084 | 3.163894
68.00067 | 3.523613 | -3.00824 | 3.213955
69.00067 | 3.512016 | -3.017929 | 3.264173
70.00067 | 3.500114 | -3.028382 | 3.314558
71.00067 | 3.487907 | -3.038911 | 3.365119
72.00067 | 3.474479 | -3.050736 | 3.415866
73.00067 | 3.460441 | -3.06302 | 3.466813
74.00067 | 3.446403 | -3.075608 | 3.517966
75.00067 | 3.431754 | -3.088808 | 3.569336
76.00067 | 3.416495 | -3.102541 | 3.620931
77.00067 | 3.400626 | -3.11696 | 3.672759
78.00067 | 3.385061 | -3.131304 | 3.724826
79.00067 | 3.369497 | -3.146105 | 3.777136
80.00067 | 3.353323 | -3.161288 | 3.829693
81.00067 | 3.337453 | -3.175937 | 3.882501
82.00067 | 3.321889 | -3.190814 | 3.935559
83.00067 | 3.30602 | -3.206073 | 3.98887
84.00067 | 3.290761 | -3.220722 | 4.042433
85.00067 | 3.275502 | -3.236439 | 4.096247
86.00067 | 3.259632 | -3.251621 | 4.150314
87.00067 | 3.243458 | -3.267948 | 4.20464
88.00067 | 3.227283 | -3.284352 | 4.259238
89.00067 | 3.208972 | -3.302968 | 4.314132
90.00067 | 3.188525 | -3.324178 | 4.369356
91.00067 | 3.164721 | -3.349584 | 4.424965
92.00067 | 3.134813 | -3.381552 | 4.481045
93.00067 | 3.096361 | -3.423133 | 4.537732
94.00067 | 3.044175 | -3.482033 | 4.595249
94.63833 | 2.999924 | -3.532998 | 4.632515
96.00067 | 3.466239 | -2.480888 | 3.669095
97.00067 | 3.453117 | -2.490425 | 3.710522
98.00067 | 3.439994 | -2.500191 | 3.752105
99.00067 | 3.427481 | -2.509194 | 3.793847
100 | 3.413748 | -2.518883 | 3.835721
0.000333333333 | 3.443351 | -2.033722 | 1.1259887e-05
1.000333 | 3.442435 | -2.033112 | 0.0338715
2.000333 | 3.43389 | -2.038453 | 0.06780058
3.000333 | 3.424125 | -2.044251 | 0.1018208
4.000333 | 3.414054 | -2.050202 | 0.1359386
5.000333 | 3.403983 | -2.056229 | 0.1701569
6.000333 | 3.394522 | -2.062181 | 0.2044759
7.000333 | 3.384756 | -2.068208 | 0.2388943
8.000333 | 3.375601 | -2.073701 | 0.2734091
9.000333 | 3.366751 | -2.079042 | 0.3080172
10.00033 | 3.35729 | -2.084993 | 0.3427159
11.00033 | 3.348745 | -2.090257 | 0.3775046
12.00033 | 3.3402 | -2.095369 | 0.4123845
13.00033 | 3.331655 | -2.101244 | 0.4473562
14.00033 | 3.322499 | -2.106813 | 0.4824217
15.00033 | 3.312123 | -2.113146 | 0.5175879
16.00033 | 3.301747 | -2.119936 | 0.5528642
17.00033 | 3.289845 | -2.127718 | 0.5882595
18.00033 | 3.276417 | -2.136416 | 0.6237903
19.00033 | 3.260853 | -2.146487 | 0.6594782
20.00033 | 3.242542 | -2.158541 | 0.6953534
21.00033 | 3.219348 | -2.174334 | 0.7314579
22.00033 | 3.190661 | -2.193713 | 0.767851
23.00033 | 3.15465 | -2.218738 | 0.8046134
24.00033 | 3.108263 | -2.25185 | 0.8418558
25.00033 | 3.048447 | -2.296101 | 0.879736
25.646 | 2.999924 | -2.333104 | 0.9046358
47.00033 | 3.595331 | -1.613107 | 1.229342
48.00033 | 3.587701 | -1.61677 | 1.256256
49.00033 | 3.579461 | -1.620356 | 1.28323
50.00033 | 3.570916 | -1.624094 | 1.310268
51.00033 | 3.562371 | -1.628061 | 1.33737
52.00033 | 3.553521 | -1.632258 | 1.364539
53.00033 | 3.544366 | -1.636378 | 1.391776
54.00033 | 3.53521 | -1.640574 | 1.419083
55.00033 | 3.52636 | -1.644541 | 1.44646
56.00033 | 3.517205 | -1.648966 | 1.473908
57.00033 | 3.507439 | -1.653391 | 1.501428
58.00033 | 3.498589 | -1.657893 | 1.529021
59.00033 | 3.489433 | -1.662089 | 1.556686
60.00033 | 3.480278 | -1.666285 | 1.584424
61.00033 | 3.470817 | -1.670787 | 1.612236
62.00033 | 3.461967 | -1.675441 | 1.640123
63.00033 | 3.452506 | -1.679942 | 1.668084
64.00033 | 3.443351 | -1.684367 | 1.69612
65.00033 | 3.434501 | -1.68864 | 1.72423
66.00033 | 3.425956 | -1.692912 | 1.752413
67.00033 | 3.416495 | -1.69749 | 1.780667
68.00033 | 3.408865 | -1.701381 | 1.80899
69.00033 | 3.401541 | -1.705119 | 1.837379
70 | 3.393912 | -1.708934 | 1.865819
0.000333333333 | 3.43267 | -1.077287 | 5.978993e-06
1.000333 | 3.442741 | -1.074693 | 0.01791962501
2.000333 | 3.440299 | -1.075456 | 0.03583575761
3.000333 | 3.437247 | -1.076371 | 0.05376717
4.000333 | 3.434195 | -1.077363 | 0.07171463
5.000333 | 3.430533 | -1.078431 | 0.08968023
6.000333 | 3.427176 | -1.0795 | 0.1076638
7.000333 | 3.423514 | -1.080644 | 0.1256654
8.000333 | 3.420462 | -1.081712 | 0.1436858
9.000333 | 3.41619 | -1.083085 | 0.161725
10.00033 | 3.412528 | -1.084306 | 0.1797843
11.00033 | 3.408865 | -1.085374 | 0.1978631
12.00033 | 3.404898 | -1.086595 | 0.2159627
13.00033 | 3.400931 | -1.087892 | 0.234083
14.00033 | 3.396963 | -1.089113 | 0.2522253
15.00033 | 3.392081 | -1.090867 | 0.2703908
16.00033 | 3.387198 | -1.09247 | 0.2885805
17.00033 | 3.382925 | -1.093767 | 0.3067972
18.00033 | 3.376822 | -1.095674 | 0.325042
19.00033 | 3.371023 | -1.097505 | 0.3433178
20.00033 | 3.364309 | -1.099794 | 0.3616278
21.00033 | 3.35668 | -1.102083 | 0.379977
22.00033 | 3.347524 | -1.105135 | 0.3983706
23.00033 | 3.337758 | -1.108492 | 0.416815
24.00033 | 3.326772 | -1.112078 | 0.4353178
25.00033 | 3.313954 | -1.11635 | 0.4538885
26.00033 | 3.299001 | -1.121386 | 0.4725388
27.00033 | 3.280995 | -1.127718 | 0.4912808
28.00033 | 3.261463 | -1.134432 | 0.5101289
29.00033 | 3.239185 | -1.142138 | 0.5290993
30.00033 | 3.21355 | -1.151446 | 0.5482095
31.00033 | 3.184558 | -1.161822 | 0.5674808
32.00033 | 3.151904 | -1.1738 | 0.5869391
33.00033 | 3.114061 | -1.18822 | 0.6066177
34.00033 | 3.068589 | -1.205768 | 0.6265614
35.00033 | 3.013962 | -1.227359 | 0.646832
35.2205 | 2.999924 | -1.233234 | 0.6513468

## Cycle 9 CHG
StepTime | Voltage | Current | Capacity
0.0025 | 3.60174 | 2.071107 | 4.3068589e-05
1.0025 | 3.663386 | 2.03357 | 0.0341084
2.0025 | 3.67895 | 2.024949 | 0.06791795
3.0025 | 3.685664 | 2.021363 | 0.1016353
4.0025 | 3.691157 | 2.018463 | 0.1352994
5.0025 | 3.696956 | 2.01503 | 0.1689142
6.0025 | 3.702449 | 2.012131 | 0.2024766
7.0025 | 3.708248 | 2.00885 | 0.2359842
8.0025 | 3.714961 | 2.005264 | 0.2694359
9.0025 | 3.72137 | 2.001907 | 0.302829
10.0025 | 3.728389 | 1.998093 | 0.3361617
11.0025 | 3.736019 | 1.994125 | 0.3694314
12.0025 | 3.743648 | 1.989929 | 0.4026332
13.0025 | 3.751278 | 1.985962 | 0.4357653
14.0025 | 3.759823 | 1.98146 | 0.468825
15.0025 | 3.768368 | 1.977035 | 0.5018099
16.0025 | 3.777523 | 1.972152 | 0.5347184
17.0025 | 3.786374 | 1.967422 | 0.5675494
18.0025 | 3.795529 | 1.962768 | 0.6003017
19.0025 | 3.804379 | 1.957961 | 0.6329749
20.0025 | 3.81384 | 1.953307 | 0.6655685
21.0025 | 3.823606 | 1.948577 | 0.6980823
22.0025 | 3.832761 | 1.943771 | 0.7305156
23.0025 | 3.842527 | 1.938964 | 0.7628684
24.0025 | 3.851682 | 1.934005 | 0.7951404
25.0025 | 3.860838 | 1.929427 | 0.8273343
26.0025 | 3.869993 | 1.925002 | 0.8594528
27.0025 | 3.878538 | 1.920729 | 0.8914986
28.0025 | 3.886778 | 1.916609 | 0.9234757
29.0025 | 3.894713 | 1.913024 | 0.955387
30.0025 | 3.902037 | 1.909056 | 0.9872356
31.0025 | 3.909056 | 1.905852 | 1.019025
32.0025 | 3.91577 | 1.902495 | 1.050759
33.0025 | 3.922484 | 1.899443 | 1.08244
34.0025 | 3.927977 | 1.896544 | 1.114073
35.0025 | 3.933471 | 1.893797 | 1.145659
36.0025 | 3.938659 | 1.891356 | 1.177203
37.0025 | 3.943236 | 1.888991 | 1.208706
38.0025 | 3.948425 | 1.886778 | 1.240171
39.0025 | 3.952697 | 1.884794 | 1.271601
40.0025 | 3.957275 | 1.882658 | 1.302997
41.0025 | 3.960632 | 1.88098 | 1.334361
42.0025 | 3.964904 | 1.87892 | 1.365694
43.0025 | 3.968261 | 1.877394 | 1.396998
44.0025 | 3.971618 | 1.875792 | 1.428273
45.0025 | 3.974975 | 1.874342 | 1.459521
46.0025 | 3.978637 | 1.872511 | 1.490743
47.0025 | 3.981689 | 1.870909 | 1.52194
48.0025 | 3.984436 | 1.869841 | 1.553113
49.0025 | 3.987793 | 1.868162 | 1.584261
50.0025 | 3.990539 | 1.866865 | 1.615386
51.0025 | 3.993591 | 1.865339 | 1.646487
52.0025 | 3.996643 | 1.863966 | 1.677564
53.0025 | 3.999695 | 1.862593 | 1.70862
54.0025 | 4.002747 | 1.861219 | 1.739651
55.0025 | 4.005493 | 1.859846 | 1.770661
56.0025 | 4.00824 | 1.858549 | 1.801649
57.0025 | 4.010986 | 1.857328 | 1.832614
58.0025 | 4.014038 | 1.855879 | 1.863559
59.0025 | 4.01709 | 1.854582 | 1.894481
60.0025 | 4.018921 | 1.853513 | 1.925381
61.0025 | 4.022278 | 1.851987 | 1.95626
62.0025 | 4.02533 | 1.850996 | 1.987117
63.0025 | 4.028077 | 1.849393 | 2.017952
64.0025 | 4.030823 | 1.848249 | 2.048766
65.0025 | 4.033875 | 1.846571 | 2.079556
66.0025 | 4.036927 | 1.84535 | 2.110325
67.0025 | 4.039979 | 1.8439 | 2.14107
68.0025 | 4.04303 | 1.842756 | 2.171793
69.0025 | 4.046387 | 1.841154 | 2.202491
70.0025 | 4.048829 | 1.840009 | 2.233166
71.0025 | 4.052796 | 1.838331 | 2.263816
72.0025 | 4.055848 | 1.836881 | 2.294442
73.0025 | 4.059205 | 1.835279 | 2.325044
74.0025 | 4.062562 | 1.833753 | 2.355619
75.0025 | 4.065919 | 1.832303 | 2.386169
76.0025 | 4.069581 | 1.830625 | 2.416692
77.0025 | 4.072938 | 1.829175 | 2.447189
78.0025 | 4.0766 | 1.827497 | 2.477659
79.0025 | 4.080262 | 1.825818 | 2.508103
80.0025 | 4.083925 | 1.824063 | 2.538519
81.0025 | 4.087282 | 1.822766 | 2.568909
82.0025 | 4.091554 | 1.820859 | 2.599271
83.0025 | 4.094606 | 1.819333 | 2.629605
84.0025 | 4.098878 | 1.817655 | 2.65991
85.0025 | 4.102541 | 1.816052 | 2.690189
86.0025 | 4.106813 | 1.81384 | 2.720437
87.0025 | 4.111086 | 1.812085 | 2.750657
88.0025 | 4.114443 | 1.810559 | 2.780848
89.0025 | 4.11841 | 1.808881 | 2.81101
90.0025 | 4.122683 | 1.80705 | 2.841143
91.0025 | 4.126345 | 1.805524 | 2.871249
92.0025 | 4.129702 | 1.803616 | 2.901327
93.0025 | 4.133669 | 1.802167 | 2.931379
94.0025 | 4.136721 | 1.801022 | 2.961405
95.0025 | 4.140078 | 1.799039 | 2.991406
96.0025 | 4.14313 | 1.798199 | 3.021385
97.0025 | 4.145876 | 1.796826 | 3.051342
98.0025 | 4.149233 | 1.795529 | 3.081279
99.0025 | 4.15198 | 1.794308 | 3.111195
100.0025 | 4.153811 | 1.793545 | 3.141094
101.0025 | 4.156252 | 1.792325 | 3.170974
102.0025 | 4.158694 | 1.791257 | 3.200838
103.0025 | 4.16083 | 1.790494 | 3.230686
104.0025 | 4.162966 | 1.789425 | 3.260519
105.0025 | 4.165103 | 1.788586 | 3.290336
106.0025 | 4.166934 | 1.787823 | 3.320139
107.0025 | 4.16907 | 1.786831 | 3.349929
108.0025 | 4.170901 | 1.786069 | 3.379704
109.0025 | 4.172732 | 1.785229 | 3.409467
110.0025 | 4.174563 | 1.784543 | 3.439216
111.0025 | 4.176089 | 1.784009 | 3.468953
112.0025 | 4.178531 | 1.782788 | 3.498676
113.0025 | 4.180056 | 1.78233 | 3.528385
114.0025 | 4.182193 | 1.781338 | 3.558082
115.0025 | 4.184329 | 1.780423 | 3.587765
116.0025 | 4.18616 | 1.779507 | 3.617433
117.0025 | 4.187991 | 1.77882 | 3.647086
118.0025 | 4.190433 | 1.777752 | 3.676724
119.0025 | 4.192874 | 1.776761 | 3.706345
120 | 4.195621 | 1.77554 | 3.735875
0.000333333333 | 4.146792 | 0.7839322 | 4.372134e-06
1.000333 | 4.130007 | 0.7894255 | 0.0131446
2.000333 | 4.126345 | 0.7900359 | 0.02630614
3.000333 | 4.125734 | 0.7901122 | 0.03947432
4.000333 | 4.124514 | 0.790341 | 0.05264546
5.000333 | 4.124514 | 0.790341 | 0.06581722
6.000333 | 4.125429 | 0.7900359 | 0.07898828
7.000333 | 4.125734 | 0.7901122 | 0.09215776875
8.000333 | 4.126345 | 0.7899596 | 0.1053255
9.000333 | 4.126955 | 0.7898833 | 0.118491
10.00033 | 4.127565 | 0.7895781 | 0.1316544
11.00033 | 4.128176 | 0.7895781 | 0.1448154
12.00033 | 4.129091 | 0.7895018 | 0.157974
13.00033 | 4.130007 | 0.7892729 | 0.1711299
14.00033 | 4.130922 | 0.7891203 | 0.1842828
15.00033 | 4.131838 | 0.7888914 | 0.1974328
16.00033 | 4.133364 | 0.7886625 | 0.2105791
17.00033 | 4.133974 | 0.78851 | 0.223722
18.00033 | 4.135195 | 0.7883574 | 0.2368615
19.00033 | 4.136416 | 0.7878996 | 0.2499974
20.00033 | 4.137636 | 0.7878996 | 0.2631298
21.00033 | 4.138857 | 0.7874418 | 0.2762585
22.00033 | 4.140383 | 0.7872129 | 0.2893833
23.00033 | 4.141299 | 0.7870603 | 0.3025036
24.00033 | 4.142824 | 0.7869078 | 0.3156199
25.00033 | 4.14435 | 0.7866026 | 0.328732
26.00033 | 4.145266 | 0.78645 | 0.3418394
27.00033 | 4.147402 | 0.7859922 | 0.3549426
28.00033 | 4.148623 | 0.785687 | 0.3680402
29.00033 | 4.150454 | 0.7853819 | 0.3811329
30.00033 | 4.151675 | 0.7850004 | 0.3942208
31.00033 | 4.153506 | 0.7846952 | 0.4073032
32.00033 | 4.155642 | 0.7844663 | 0.4203801
33.00033 | 4.157473 | 0.7840848 | 0.4334509
34.00033 | 4.159304 | 0.7837797 | 0.4465158
35.00033 | 4.16083 | 0.7833982 | 0.4595751
36.00033 | 4.163272 | 0.7830167 | 0.4726279
37.00033 | 4.165408 | 0.7825589 | 0.4856739
38.00033 | 4.167849 | 0.7821012 | 0.4987134
39.00033 | 4.170291 | 0.781796 | 0.5117459
40.00033 | 4.172122 | 0.7814145 | 0.5247707
41.00033 | 4.174563 | 0.7807279 | 0.5377883
42.00033 | 4.177615 | 0.7802701 | 0.5507984
43.00033 | 4.180362 | 0.7799649 | 0.5638
44.00033 | 4.182498 | 0.7793545 | 0.5767939
45.00033 | 4.18555 | 0.7787442 | 0.5897788
46.00033 | 4.187991 | 0.7783627 | 0.602755
47.00033 | 4.191043 | 0.7776761 | 0.6157223
48.00033 | 4.1944 | 0.7770657 | 0.6286797
49.00033 | 4.197452 | 0.7766079 | 0.6416275
50.00033 | 4.200198 | 0.7553979 | 0.6544941
51.00033 | 4.199588 | 0.7102312 | 0.6666921
52.00033 | 4.200198 | 0.6721599 | 0.6782129
53.00033 | 4.199893 | 0.6379797 | 0.6891307
54.00033 | 4.199893 | 0.6061646 | 0.699492
55.00033 | 4.199588 | 0.578851 | 0.7093598
56.00033 | 4.199893 | 0.54963 | 0.7187496
57.00033 | 4.199893 | 0.5211719 | 0.7276647
58.00033 | 4.199588 | 0.4960708 | 0.736152
59.00033 | 4.199588 | 0.471046 | 0.744227
60.00033 | 4.199588 | 0.4499123 | 0.751916
61.00033 | 4.199588 | 0.4293889 | 0.7592369
62.00033 | 4.199588 | 0.4100099 | 0.7662194
63.00033 | 4.199893 | 0.3892576 | 0.7728636
64.00033 | 4.199893 | 0.3701839 | 0.7791979
65.00033 | 4.199588 | 0.3533227 | 0.785223
66.00033 | 4.199588 | 0.33608 | 0.7909633
67.00033 | 4.199893 | 0.3208209 | 0.7964357
68.00033 | 4.199588 | 0.3054856 | 0.8016541
69.00033 | 4.199588 | 0.2910658 | 0.8066227
70.00033 | 4.199893 | 0.2760357 | 0.8113422
71.00033 | 4.199588 | 0.2651255 | 0.8158435
72.00033 | 4.199588 | 0.2514687 | 0.8201394
73.00033 | 4.199893 | 0.2407874 | 0.8242407
74.00033 | 4.199893 | 0.2289616 | 0.8281519
75.00033 | 4.199588 | 0.2191196 | 0.8318854
76.00033 | 4.199893 | 0.2090486 | 0.8354454
77.00033 | 4.199893 | 0.1989014 | 0.8388383
78.00033 | 4.199588 | 0.1905852 | 0.842074
79.00033 | 4.199588 | 0.1806668 | 0.8451708
80.00033 | 4.199893 | 0.1736477 | 0.8481236
81.00033 | 4.199893 | 0.1652552 | 0.8509471
82.00033 | 4.199893 | 0.1586175 | 0.8536512
83.00033 | 4.199893 | 0.1519799 | 0.8562344
84.00033 | 4.199893 | 0.1451896 | 0.8587044
85.00033 | 4.199283 | 0.1376364 | 0.8610573
86.00033 | 4.199588 | 0.1316854 | 0.8633045
87.00033 | 4.199588 | 0.1268788 | 0.8654614
88.00033 | 4.199893 | 0.1211566 | 0.867528
89.00033 | 4.199893 | 0.1167315 | 0.869507
90.00033 | 4.199893 | 0.1110094 | 0.8714003
91.00033 | 4.199893 | 0.1062028 | 0.8732087
92.00033 | 4.199893 | 0.1026169 | 0.8749401
93.00033 | 4.199893 | 0.09811551 | 0.8766012
94.00033 | 4.199893 | 0.09346151 | 0.8782001
95.00033 | 4.200198 | 0.08987564 | 0.8797357
96.00033 | 4.200198 | 0.08598459 | 0.8812081
97.00033 | 4.200198 | 0.08308537 | 0.8826193
98.00033 | 4.199893 | 0.07995727 | 0.8839841
99.00033 | 4.199893 | 0.07682917525 | 0.8853007
100.0003 | 4.199588 | 0.07377737 | 0.8865605
101.0003 | 4.199893 | 0.07209888 | 0.8877768
102.0003 | 4.199588 | 0.06942854963 | 0.8889454
103.0003 | 4.199893 | 0.06698711 | 0.8900715
104.0003 | 4.199588 | 0.06530861 | 0.8911633
105.0003 | 4.199893 | 0.06187533 | 0.8922122
106.0003 | 4.199588 | 0.06095979 | 0.8932292
107.0003 | 4.199893 | 0.05661097 | 0.8942175
108.0003 | 4.199588 | 0.05569543 | 0.8951656
109.0003 | 4.199893 | 0.05363546 | 0.8960825
110.0003 | 4.199588 | 0.05256733 | 0.8969611
110.1928 | 4.199893 | 0.0499733 | 0.8971275
112.0003 | 4.199893 | 0.06195163 | 0.9862801
113.0003 | 4.200198 | 0.05851835 | 0.9872633
114.0003 | 4.199893 | 0.05661097 | 0.9882204
115.0003 | 4.199893 | 0.05477989 | 0.9891531
116.0003 | 4.199893 | 0.0530251 | 0.9900455
116.5853 | 4.199588 | 0.0499733 | 0.9905531
118.0003 | 4.199893 | 0.05905241474 | 1.05639
119.0003 | 4.199283 | 0.05706874 | 1.057365
120.0003 | 4.199588 | 0.05691615 | 1.058307
121.0003 | 4.199893 | 0.05394064 | 1.059223
122.0003 | 4.199893 | 0.05157549 | 1.060103
122.8065 | 4.199893 | 0.049897 | 1.060798

## Cycle 10 DIS
StepTime | Voltage | Current | Capacity
0.000666666667 | 4.145266 | -1.000381 | 1.0579377e-05
0.01733333 | 4.138552 | -0.9999237 | 0.000288359274
0.034 | 4.135805 | -0.9999237 | 0.000566128998
0.05066667 | 4.134585 | -0.9998474 | 0.000843898511
0.06733333 | 4.133364 | -0.9999237 | 0.001121667599
0.084 | 4.132143 | -0.9999237 | 0.001399437959
0.1006667 | 4.130922 | -1 | 0.001677206836
0.1173333 | 4.130007 | -0.9999237 | 0.001954978044
0.134 | 4.128786 | -0.9998474 | 0.002232746921
0.1506667 | 4.128481 | -0.9998474 | 0.002510517493
0.1666667 | 4.127565 | -1 | 0.002777175894
0.000166666667 | 3.924315 | -5 | 0
0.01666667 | 3.894102 | -4.999847 | 0.001388864729
13.00067 | 3.851377 | -2.752193 | 0.5889982
14.00067 | 3.846494 | -2.755474 | 0.6348979
15.00067 | 3.841611 | -2.759136 | 0.6808531
16.00067 | 3.837034 | -2.762341 | 0.7268641
17.00067 | 3.832456 | -2.76585 | 0.7729329
18.00067 | 3.827573 | -2.769284 | 0.8190596
19.00067 | 3.82208 | -2.773175 | 0.8652468
20.00067 | 3.817807 | -2.776532 | 0.9114955
21.00067 | 3.812009 | -2.780728 | 0.9578078
22.00067 | 3.806516 | -2.784848 | 1.004186
23.00067 | 3.800412 | -2.789197 | 1.050632
24.00067 | 3.795224 | -2.793088 | 1.097148
25.00067 | 3.78912 | -2.797208 | 1.143735
26.00067 | 3.783017 | -2.801862 | 1.190396
27.00067 | 3.777218 | -2.806287 | 1.23713
28.00067 | 3.771115 | -2.810864 | 1.28394
29.00067 | 3.764706 | -2.815595 | 1.330827
30.00067 | 3.757992 | -2.820325 | 1.377795
31.00067 | 3.751278 | -2.825589 | 1.424845
32.00067 | 3.74548 | -2.830014 | 1.471974
33.00067 | 3.73846 | -2.835355 | 1.519188
34.00067 | 3.732357 | -2.840238 | 1.566484
35.00067 | 3.725643 | -2.844968 | 1.613859
36.00067 | 3.719844 | -2.84947 | 1.661312
37.00067 | 3.714046 | -2.854124 | 1.708842
38.00067 | 3.707942 | -2.858549 | 1.756445
39.00067 | 3.703059 | -2.862364 | 1.804119
40.00067 | 3.697261 | -2.86656 | 1.851864
41.00067 | 3.692378 | -2.870756 | 1.899676
42.00067 | 3.68719 | -2.874723 | 1.947554
43.00067 | 3.682002 | -2.879072 | 1.995502
44.00067 | 3.676509 | -2.883116 | 2.043519
45.00067 | 3.671015 | -2.887541 | 2.091604
46.00067 | 3.666133 | -2.891356 | 2.139759
47.00067 | 3.660945 | -2.895247 | 2.187984
48.00067 | 3.655756 | -2.899367 | 2.236275
49.00067 | 3.650874 | -2.903334 | 2.284634
50.00067 | 3.645075 | -2.907912 | 2.333064
51.00067 | 3.639887 | -2.912184 | 2.381563
52.00067 | 3.634699 | -2.916304 | 2.430133
53.00067 | 3.629206 | -2.920577 | 2.478775
54.00067 | 3.623713 | -2.925154 | 2.527491
55.00067 | 3.617609 | -2.929961 | 2.576283
56.00067 | 3.611505 | -2.93492 | 2.625153
57.00067 | 3.605402 | -2.939879 | 2.674105
58.00067 | 3.599298 | -2.945144 | 2.723144
59.00067 | 3.592279 | -2.950713 | 2.772275
60.00067 | 3.58526 | -2.956512 | 2.821503
61.00067 | 3.57702 | -2.963226 | 2.870834
62.00067 | 3.569085 | -2.969711 | 2.920274
63.00067 | 3.561151 | -2.976349 | 2.969825
64.00067 | 3.5523 | -2.983902 | 3.019495
65.00067 | 3.54345 | -2.991379 | 3.069289
66.00067 | 3.533684 | -2.999466 | 3.119215
67.00067 | 3.523919 | -3.008011 | 3.169279
68.00067 | 3.512627 | -3.017777 | 3.219494
69.00067 | 3.501335 | -3.027466 | 3.269869
70.00067 | 3.489433 | -3.037842 | 3.320412
71.00067 | 3.47631 | -3.049058 | 3.371134
72.00067 | 3.462882 | -3.060883 | 3.422051
73.00067 | 3.448844 | -3.073396 | 3.473172
74.00067 | 3.433585 | -3.086824 | 3.52451
75.00067 | 3.418021 | -3.101244 | 3.576076
76.00067 | 3.401846 | -3.115435 | 3.627881
77.00067 | 3.385977 | -3.130388 | 3.679929
78.00067 | 3.370413 | -3.14519 | 3.732223
79.00067 | 3.354238 | -3.159991 | 3.784767
80.00067 | 3.338369 | -3.17525 | 3.837563
81.00067 | 3.322805 | -3.190051 | 3.890608
82.00067 | 3.30724 | -3.204929 | 3.943903
83.00067 | 3.291371 | -3.22034 | 3.997451
84.00067 | 3.276112 | -3.235447 | 4.051248
85.00067 | 3.260548 | -3.250935 | 4.1053
86.00067 | 3.244373 | -3.267033 | 4.159613
87.00067 | 3.227893 | -3.28397 | 4.214199
88.00067 | 3.209888 | -3.302205 | 4.26908
89.00067 | 3.189746 | -3.32311 | 4.324288
90.00067 | 3.166247 | -3.347906 | 4.379872
91.00067 | 3.138781 | -3.377127 | 4.435901
92.00067 | 3.10338 | -3.415427 | 4.492491
93.00067 | 3.057908 | -3.466468 | 4.549813
93.93633 | 2.999924 | -3.532692 | 4.604356
95.00067 | 3.465629 | -2.481346 | 3.633944
96.00067 | 3.452506 | -2.490806 | 3.675379
97.00067 | 3.439078 | -2.500572 | 3.716972
98.00067 | 3.425956 | -2.510033 | 3.758726
99.00067 | 3.412222 | -2.520027 | 3.800644
100 | 3.3991 | -2.529946 | 3.842698
0.000333333333 | 3.429007 | -2.041962 | 1.1301425e-05
1.000333 | 3.429923 | -2.04097 | 0.03399851
2.000333 | 3.421378 | -2.046082 | 0.06805441
3.000333 | 3.411917 | -2.051575 | 0.102201485
4.000333 | 3.401846 | -2.057679 | 0.1364464
5.000333 | 3.391775 | -2.06363 | 0.1707901
6.000333 | 3.38262 | -2.069581 | 0.2052320147
7.000333 | 3.373159 | -2.075151 | 0.2397703
8.000333 | 3.363699 | -2.080797 | 0.2744035
9.000333 | 3.355154 | -2.086442 | 0.3091309
10.00033 | 3.345693 | -2.092088 | 0.3439524
11.00033 | 3.336843 | -2.097734 | 0.3788684
12.00033 | 3.327382 | -2.10399 | 0.4138795
13.00033 | 3.317922 | -2.109483 | 0.4489892
14.00033 | 3.308156 | -2.115969 | 0.4842027
15.00033 | 3.296864271 | -2.123217 | 0.5195265
16.00033 | 3.285573 | -2.130388 | 0.5549716
17.00033 | 3.272145 | -2.139086 | 0.5905508
18.00033 | 3.257191 | -2.148928 | 0.6262846
19.00033 | 3.239185 | -2.160983 | 0.6622016
20.00033 | 3.216602 | -2.176089 | 0.6983407
21.00033 | 3.189441 | -2.194629 | 0.7347574
22.00033 | 3.15465 | -2.218585 | 0.7715261
23.00033 | 3.111315 | -2.249866 | 0.8087518
24.00033 | 3.053941 | -2.292058 | 0.8465852
24.739 | 2.999924 | -2.333104 | 0.8750453
46.00033 | 3.594415 | -1.613489 | 1.204086
47.00033 | 3.586786 | -1.617151 | 1.231006
48.00033 | 3.578851 | -1.620508 | 1.257985
49.00033 | 3.570916 | -1.624323 | 1.285025
50.00033 | 3.562066 | -1.628138 | 1.312128
51.00033 | 3.553826 | -1.632105 | 1.339298
52.00033 | 3.54406 | -1.636378 | 1.366536
53.00033 | 3.534905 | -1.640726 | 1.393844
54.00033 | 3.52575 | -1.644999 | 1.421224
55.00033 | 3.516289 | -1.6495 | 1.448677
56.00033 | 3.506828 | -1.653849 | 1.476204
57.00033 | 3.497368 | -1.658427 | 1.503806
58.00033 | 3.488212 | -1.662699 | 1.53148
59.00033 | 3.478752 | -1.667048 | 1.559228
60.00033 | 3.469596 | -1.671626 | 1.587051
61.00033 | 3.460441 | -1.676051 | 1.614947
62.00033 | 3.451286 | -1.680323 | 1.642917
63.00033 | 3.442435 | -1.684901 | 1.67096
64.00033 | 3.43328 | -1.689326 | 1.699077
65.00033 | 3.42443 | -1.693751 | 1.727266
66.00033 | 3.415885 | -1.697871 | 1.755528
67.00033 | 3.40795 | -1.701686 | 1.78386
68.00033 | 3.39971 | -1.706035 | 1.812259
69.00033 | 3.392386 | -1.709468 | 1.840724
70 | 3.384756 | -1.713588 | 1.869241
0.000333333333 | 3.42504 | -1.080186 | 5.98959e-06
1.000333 | 3.435721 | -1.076905 | 0.01795662729
2.000333 | 3.43389 | -1.077363 | 0.03590916
3.000333 | 3.430228 | -1.078355 | 0.05387646
4.000333 | 3.427176 | -1.079652 | 0.07186016378
5.000333 | 3.423514 | -1.080873 | 0.08986079
6.000333 | 3.420462 | -1.081559 | 0.1078799
7.000333 | 3.416495 | -1.082933 | 0.1259173
8.000333 | 3.412833 | -1.084001 | 0.1439745
9.000333 | 3.409171 | -1.085298 | 0.1620517
10.00033 | 3.404898 | -1.086595 | 0.1801502
11.00033 | 3.401236 | -1.087892 | 0.1982698
12.00033 | 3.396658 | -1.089113 | 0.2164119
13.00033 | 3.392386 | -1.090715 | 0.234578
14.00033 | 3.387198 | -1.092241 | 0.2527684
15.00033 | 3.38262 | -1.093767 | 0.2709851
16.00033 | 3.377127 | -1.095521 | 0.2892288
17.00033 | 3.371328 | -1.097276 | 0.3075018
18.00033 | 3.365225 | -1.099336 | 0.3258068
19.00033 | 3.358511 | -1.101549 | 0.3441475
20.00033 | 3.350576 | -1.104219 | 0.3625289
21.00033 | 3.341726 | -1.107195 | 0.3809566
22.00033 | 3.33135 | -1.110475 | 0.3994373
23.00033 | 3.319448 | -1.114519 | 0.4179789
24.00033 | 3.305715 | -1.119326 | 0.4365934
25.00033 | 3.289845 | -1.124666 | 0.4552916
26.00033 | 3.271534 | -1.130922 | 0.4740868
27.00033 | 3.250782 | -1.138018 | 0.4929936
28.00033 | 3.227893 | -1.146181 | 0.5120292
29.00033 | 3.201343 | -1.155642 | 0.5312116
30.00033 | 3.171435 | -1.1664 | 0.5505628
31.00033 | 3.13695 | -1.179446 | 0.5701099
32.00033 | 3.097276 | -1.194705 | 0.5898894
33.00033 | 3.049363 | -1.213321 | 0.6099495
33.87167 | 2.999924 | -1.233234 | 0.6277087

## Cycle 10 CHG
StepTime | Voltage | Current | Capacity
0.0025 | 3.611505 | 2.067292 | 4.2590897e-05
1.0025 | 3.671015 | 2.029145 | 0.03402115
2.0025 | 3.684443 | 2.02182 | 0.06776828
3.0025 | 3.691157 | 2.018158 | 0.1014335
4.0025 | 3.696651 | 2.01503 | 0.1350465
5.0025 | 3.702144 | 2.012284 | 0.1686081
6.0025 | 3.708248 | 2.008774 | 0.2021159
7.0025 | 3.715572 | 2.005188 | 0.2355675
8.0025 | 3.72137 | 2.001831 | 0.2689609
9.0025 | 3.728389 | 1.998093 | 0.3022937
10.0025 | 3.735714 | 1.994125 | 0.3355635
11.0025 | 3.743343 | 1.990158 | 0.3687664
12.0025 | 3.751278 | 1.985885 | 0.4019008
13.0025 | 3.759518 | 1.981689 | 0.4349645
14.0025 | 3.768063 | 1.977035 | 0.4679548
15.0025 | 3.776608 | 1.972686 | 0.5008702
16.0025 | 3.785763 | 1.967727 | 0.5337098
17.0025 | 3.794308 | 1.963226 | 0.5664714
18.0025 | 3.803464 | 1.958572 | 0.5991548
19.0025 | 3.812924 | 1.953841 | 0.6317588
20.0025 | 3.822385 | 1.948882 | 0.6642844
21.0025 | 3.831846 | 1.944152 | 0.6967303201
22.0025 | 3.841306 | 1.939498 | 0.7290953
23.0025 | 3.850767 | 1.934691 | 0.7613783
24.0025 | 3.860533 | 1.929656 | 0.7935809
25.0025 | 3.869078 | 1.925383 | 0.8257062
26.0025 | 3.878538 | 1.921035 | 0.8577563
27.0025 | 3.886778 | 1.916762 | 0.8897359
28.0025 | 3.894713 | 1.912718 | 0.9216483
29.0025 | 3.902037 | 1.909209 | 0.9534978
30.0025 | 3.909056 | 1.905852 | 0.9852872
31.0025 | 3.91577 | 1.902495 | 1.017021
32.0025 | 3.922179 | 1.89929 | 1.048702
33.0025 | 3.927977 | 1.896773 | 1.080335
34.0025 | 3.933776 | 1.893721 | 1.111921
35.0025 | 3.938964 | 1.891279 | 1.143463
36.0025 | 3.944152 | 1.888838 | 1.174963
37.0025 | 3.949035 | 1.886625 | 1.206424
38.0025 | 3.953307 | 1.884337 | 1.237849
39.0025 | 3.95758 | 1.882353 | 1.269237
40.0025 | 3.961852 | 1.880446 | 1.300593
41.0025 | 3.966125 | 1.878309 | 1.331916
42.0025 | 3.969482 | 1.876783 | 1.36321
43.0025 | 3.972839 | 1.875181 | 1.394475
44.0025 | 3.976501 | 1.873426 | 1.425714
45.0025 | 3.979553 | 1.871901 | 1.456925
46.0025 | 3.982605 | 1.870603 | 1.488114
47.0025 | 3.985962 | 1.868925 | 1.519278
48.0025 | 3.988708 | 1.867628 | 1.550417
49.0025 | 3.992065 | 1.866255 | 1.581534
50.0025 | 3.994812 | 1.864881 | 1.612627
51.0025 | 3.997559 | 1.863508 | 1.643696
52.0025 | 4.000916 | 1.861982 | 1.674743
53.0025 | 4.003662 | 1.860838 | 1.705766
54.0025 | 4.007019 | 1.859236 | 1.736766
55.0025 | 4.009155 | 1.858091 | 1.767744
56.0025 | 4.012207 | 1.857023 | 1.7987
57.0025 | 4.015259 | 1.855344 | 1.829635
58.0025 | 4.018006 | 1.854124 | 1.860547
59.0025 | 4.020752 | 1.85275 | 1.891439
60.0025 | 4.023499 | 1.851682 | 1.92231
61.0025 | 4.026246 | 1.850538 | 1.953159
62.0025 | 4.028992 | 1.849165 | 1.983988
63.0025 | 4.031739 | 1.847944 | 2.014795
64.0025 | 4.03418 | 1.846571 | 2.045581
65.0025 | 4.037842 | 1.845045 | 2.076344
66.0025 | 4.040284 | 1.8439 | 2.107084
67.0025 | 4.043641 | 1.842222 | 2.137801
68.0025 | 4.046998 | 1.840925 | 2.168493
69.0025 | 4.05005 | 1.839475 | 2.199161
70.0025 | 4.053407 | 1.837797 | 2.229805
71.0025 | 4.056764 | 1.836423 | 2.260424
72.0025 | 4.060121 | 1.834821 | 2.291018
73.0025 | 4.063478 | 1.833143 | 2.321586
74.0025 | 4.066835 | 1.831846 | 2.352129
75.0025 | 4.070497 | 1.830167 | 2.382645
76.0025 | 4.073854 | 1.828641 | 2.413137
77.0025 | 4.077516 | 1.827039 | 2.443602
78.0025 | 4.080873 | 1.825437 | 2.474041
79.0025 | 4.084535 | 1.823758 | 2.504453
80.0025 | 4.088197 | 1.822156 | 2.534837
81.0025 | 4.092164 | 1.820554 | 2.565194
82.0025 | 4.096437 | 1.818494 | 2.595522
83.0025 | 4.099794 | 1.817044 | 2.625822
84.0025 | 4.103456 | 1.815366 | 2.656094
85.0025 | 4.107729 | 1.813687 | 2.686336
86.0025 | 4.111086 | 1.812161 | 2.716551
87.0025 | 4.115053 | 1.810483 | 2.746737
88.0025 | 4.11902 | 1.808499 | 2.776894
89.0025 | 4.122988 | 1.806897 | 2.807023
90.0025 | 4.12665 | 1.805219 | 2.837125
91.0025 | 4.130007 | 1.803769 | 2.867201
92.0025 | 4.133669 | 1.802090486 | 2.89725
93.0025 | 4.137026 | 1.800793 | 2.927273
94.0025 | 4.140688 | 1.799191 | 2.957272
95.0025 | 4.14374 | 1.797589 | 2.987246
96.0025 | 4.146487 | 1.796445 | 3.017199
97.0025 | 4.149844 | 1.795224 | 3.047129217
98.0025 | 4.152895 | 1.793927 | 3.077039
99.0025 | 4.155337 | 1.793011 | 3.106931
100.0025 | 4.157473 | 1.791943 | 3.136804
101.0025 | 4.159915 | 1.790875 | 3.16666
102.0025 | 4.162051 | 1.790036 | 3.196501
103.0025 | 4.164187 | 1.789044 | 3.226326
104.0025 | 4.166018 | 1.788281 | 3.256137
105.0025 | 4.167544 | 1.787366 | 3.285934
106.0025 | 4.169986 | 1.786603 | 3.315717
107.0025 | 4.171817 | 1.78584 | 3.345486
108.0025 | 4.173953 | 1.785 | 3.375241
109.0025 | 4.175479 | 1.784009 | 3.404983
110.0025 | 4.17792 | 1.783093 | 3.434711
111.0025 | 4.179446 | 1.78233 | 3.464425
112.0025 | 4.181582 | 1.781643 | 3.494124
113.0025 | 4.183719 | 1.780728 | 3.523811
114.0025 | 4.18555 | 1.779889 | 3.553482
115.0025 | 4.187686 | 1.779126 | 3.58314
116.0025 | 4.189517 | 1.778363 | 3.612784
117.0025 | 4.191958 | 1.777218 | 3.642413
118.0025 | 4.19379 | 1.776226 | 3.672026
119.0025 | 4.196231 | 1.775387 | 3.701623
120 | 4.198978 | 1.77409 | 3.731128
0.000333333333 | 4.150149 | 0.783856 | 4.36408e-06
1.000333 | 4.132143 | 0.7888151 | 0.01313641
2.000333 | 4.129091 | 0.7894255 | 0.02629067
3.000333 | 4.127565 | 0.7897307 | 0.0394513
4.000333 | 4.127565 | 0.789807 | 0.05261422
5.000333 | 4.12726 | 0.7896544 | 0.06577746
6.000333 | 4.127871 | 0.7895781 | 0.07893983
7.000333 | 4.128481 | 0.7896544 | 0.09210083
8.000333 | 4.128786 | 0.7894255 | 0.1052605
9.000333 | 4.129702 | 0.7895018 | 0.118418
10.00033 | 4.130312 | 0.7891966 | 0.1315734
11.00033 | 4.131228 | 0.7891203 | 0.1447262
12.00033 | 4.131838 | 0.7888914 | 0.1578765
13.00033 | 4.133059 | 0.7888151 | 0.1710238
14.00033 | 4.133974 | 0.7885863 | 0.1841673
15.00033 | 4.135195 | 0.7884337 | 0.1973079
16.00033 | 4.135805 | 0.7882048 | 0.2104453
17.00033 | 4.137026 | 0.7879759 | 0.2235793289
18.00033 | 4.138247 | 0.7875944 | 0.2367096
19.00033 | 4.139162 | 0.7875181 | 0.2498364
20.00033 | 4.140993 | 0.7872129 | 0.2629587
21.00033 | 4.142214 | 0.7869078 | 0.2760769
22.00033 | 4.143435 | 0.7866789 | 0.2891913
23.00033 | 4.144961 | 0.7865263 | 0.3023016
24.00033 | 4.145876 | 0.7862974 | 0.3154076
25.00033 | 4.148013 | 0.7858396 | 0.3285091
26.00033 | 4.149233 | 0.785687 | 0.3416049
27.00033 | 4.150759 | 0.7852293 | 0.3546963
28.00033 | 4.15198 | 0.785153 | 0.3677831
29.00033 | 4.153811 | 0.7846189 | 0.3808644
30.00033 | 4.155947 | 0.7844663 | 0.3939401
31.00033 | 4.157778 | 0.7839322 | 0.4070098
32.00033 | 4.159915 | 0.7836271 | 0.4200733569
33.00033 | 4.162051 | 0.7831693 | 0.4331312
34.00033 | 4.163882 | 0.7827878 | 0.4461822
35.00033 | 4.166018 | 0.7823301 | 0.4592264
36.00033 | 4.168154 | 0.7820249 | 0.4722643
37.00033 | 4.170596 | 0.7816434 | 0.485295
38.00033 | 4.172427 | 0.7811856 | 0.4983185
39.00033 | 4.174868 | 0.7808042 | 0.5113348
40.00033 | 4.17792 | 0.7802701 | 0.5243436
41.00033 | 4.180362 | 0.7796597 | 0.5373442
42.00033 | 4.182803 | 0.7794308 | 0.550337
43.00033 | 4.185855 | 0.7786679 | 0.563321
44.00033 | 4.188296 | 0.7782864 | 0.5762963
45.00033 | 4.191653 | 0.7777523 | 0.5892626
46.00033 | 4.194705 | 0.777142 | 0.602219
47.00033 | 4.198367 | 0.776379 | 0.6151655
48.00033 | 4.199893 | 0.7498283 | 0.6279793
49.00033 | 4.199588 | 0.7075608 | 0.6400966
50.00033 | 4.200198 | 0.6714733 | 0.6515687
51.00033 | 4.199588 | 0.6378271 | 0.6624618
52.00033 | 4.199588 | 0.6065461 | 0.6728326
53.00033 | 4.199588 | 0.5781643 | 0.6827009
54.00033 | 4.199588 | 0.5516899 | 0.6921102
55.00033 | 4.199893 | 0.5246815 | 0.7010676
56.00033 | 4.199893 | 0.5004196 | 0.7096123
57.00033 | 4.199893 | 0.4775311 | 0.7177527
58.00033 | 4.199588 | 0.4534981 | 0.725505
59.00033 | 4.199588 | 0.43122 | 0.7328786
60.00033 | 4.198978 | 0.4115358 | 0.7398966
61.00033 | 4.199893 | 0.3915465 | 0.7465853
62.00033 | 4.199893 | 0.373312 | 0.7529479
63.00033 | 4.199893 | 0.35523 | 0.7590051
64.00033 | 4.199893 | 0.3383688 | 0.7647793
65.00033 | 4.199893 | 0.3224994 | 0.7702784
66.00033 | 4.199588 | 0.3064012 | 0.7755209
67.00033 | 4.199588 | 0.2940414 | 0.78053
68.00033 | 4.199893 | 0.2796216 | 0.7853217
69.00033 | 4.200198 | 0.2680247 | 0.7898809
70.00033 | 4.199893 | 0.2546731 | 0.7942361
71.00033 | 4.199893 | 0.2442969 | 0.7983981
72.00033 | 4.199893 | 0.2330053 | 0.8023766
73.00033 | 4.200198 | 0.2222477 | 0.8061667
74.00033 | 4.199893 | 0.2117189 | 0.8097861
75.00033 | 4.199893 | 0.2030213 | 0.8132348
76.00033 | 4.199893 | 0.1929503 | 0.8165334
77.00033 | 4.199588 | 0.1848631 | 0.8196731
78.00033 | 4.199893 | 0.175021 | 0.8226674
79.00033 | 4.199893 | 0.1676204 | 0.8255321
80.00033 | 4.199588 | 0.160296 | 0.82827
81.00033 | 4.199893 | 0.1528954 | 0.8308929
82.00033 | 4.199283 | 0.1470207 | 0.8333993
83.00033 | 4.200198 | 0.1406882 | 0.8358019
84.00033 | 4.199588 | 0.1351949 | 0.8381047
85.00033 | 4.199893 | 0.1299306 | 0.8403132
86.00033 | 4.199893 | 0.1239033 | 0.8424222
87.00033 | 4.199893 | 0.1189441 | 0.8444425
88.00033 | 4.199893 | 0.1147478 | 0.8463955
89.00033 | 4.199893 | 0.1097124 | 0.8482629
90.00033 | 4.199588 | 0.1048295 | 0.8500481
91.00033 | 4.199588 | 0.1013199 | 0.8517668
92.00033 | 4.200198 | 0.09735256 | 0.8534121
93.00033 | 4.199893 | 0.09391928 | 0.85499
94.00033 | 4.199893 | 0.08812085 | 0.8565087
95.00033 | 4.199588 | 0.08674754 | 0.8579696
96.00033 | 4.199893 | 0.08247501 | 0.8593693
97.00033 | 4.199893 | 0.07934691 | 0.8607146
98.00033 | 4.199893 | 0.07614252 | 0.862014
99.00033 | 4.199893 | 0.07408255 | 0.8632714
100.0003 | 4.199588 | 0.0717174 | 0.8644831
101.0003 | 4.199588 | 0.06927596 | 0.8656529
102.0003 | 4.199283 | 0.06622416 | 0.8667773
103.0003 | 4.199893 | 0.0640116 | 0.8678641
104.0003 | 4.199893 | 0.06172274 | 0.8688996
105.0003 | 4.199893 | 0.05798428 | 0.8698971
106.0003 | 4.199283 | 0.05668727 | 0.8708554
107.0003 | 4.199893 | 0.05569543 | 0.871784
108.0003 | 4.199588 | 0.05378805 | 0.872682
109.0003 | 4.199588 | 0.05058366 | 0.8735555
109.3402 | 4.199893 | 0.0499733 | 0.8738456
111.0003 | 4.199893 | 0.06271458 | 0.9670641
112.0003 | 4.199893 | 0.059205 | 0.9680949
113.0003 | 4.199893 | 0.05897612 | 0.9690832
114.0003 | 4.199283 | 0.05523766 | 0.970041
115.0003 | 4.199893 | 0.05539025 | 0.9709653
116.0003 | 4.199893 | 0.05371176 | 0.9718646
117.0003 | 4.199893 | 0.05065995 | 0.972733
117.4475 | 4.199893 | 0.0499733 | 0.9731161
119.0003 | 4.199283 | 0.0577554 | 1.042208
120.0003 | 4.200198 | 0.05668727 | 1.043159
121.0003 | 4.199893 | 0.05508507 | 1.044077
122.0003 | 4.199893 | 0.05271992 | 1.044966
123.0003 | 4.199893 | 0.05081254 | 1.045826
123.0415 | 4.200198 | 0.0499733 | 1.045861